S89519 | FC67687902 | HYUNDAI | 20231202 | 20231202 | 0.171 | 0.388 | 0.0597 | 0.247 | 1.523 | 0.01 | 0.0016 | 0 | 0 | 0.14 | 0.13 | 0.0003 | 0 | 0.087 | 0 | 0 | 0 | 0.13 | 0 | 0 | 0 | 0 | 0 | 0 | 0 | 0 | 0 | 199.3 | 560 | 660 | 41 | 0 | 0 | 0 | PPXZ1607W | 1029251 | CM108 | 대경공장 JCOE 시편절단 | 5114 | JCOE 생산창고 | SPXZ161070 | NX70L2 | 1067 | 25.4 | S89519 | FC67687902 | 2312J1157 | Stripe 용접 | API-X70L2 | 현대제철(주) | 560 | 660 | 41 | 452.322 | 462.815 | 0 | 0 | 641.009 | 0 | 2023-12-20
S89519 | FC67687902 | HYUNDAI | 20231202 | 20231202 | 0.171 | 0.388 | 0.0597 | 0.247 | 1.523 | 0.01 | 0.0016 | 0 | 0 | 0.14 | 0.13 | 0.0003 | 0 | 0.087 | 0 | 0 | 0 | 0.13 | 0 | 0 | 0 | 0 | 0 | 0 | 0 | 0 | 0 | 199.3 | 560 | 660 | 41 | 0 | 0 | 0 | PPXZ1607T | 1029251 | CM108 | 대경공장 JCOE 시편절단 | 5114 | JCOE 생산창고 | SPXZ161070 | NX70L2 | 1067 | 25.4 | S89519 | FC67687902 | 2312J1157 | Stripe 모재 T방향 | API-X70L2 | 현대제철(주) | 560 | 660 | 41 | 534.433 | 548.881 | 541.906 | 556.557 | 670.7 | 50.2 | 2023-12-20
S89515 | FC67706902 | HYUNDAI | 20231213 | 20231213 | 0.165 | 0.372 | 0.0595 | 0.225 | 1.46 | 0.012 | 0.0013 | 0 | 0 | 0.12 | 0.14 | 0.0003 | 0 | 0.09 | 0 | 0 | 0 | 0.12 | 0 | 0 | 0 | 0 | 0 | 0 | 0 | 0 | 0 | 209 | 599 | 671 | 35 | 0 | 0 | 0 | PPY10810T | 1030636 | CM108 | 대경공장 JCOE 시편절단 | 5114 | JCOE 생산창고 | SPY1082010 | NX70L2 | 1067 | 15.9 | S89515 | FC67706902 | 2401J0322 | Stripe 모재 T방향 | API-X70L2 | 현대제철(주) | 599 | 671 | 35 | 310.875 | 517.277 | 323.668 | 538.564 | 699.239 | 40.3999 | 2024-01-11
S89515 | FC67706902 | HYUNDAI | 20231213 | 20231213 | 0.165 | 0.372 | 0.0595 | 0.225 | 1.46 | 0.012 | 0.0013 | 0 | 0 | 0.12 | 0.14 | 0.0003 | 0 | 0.09 | 0 | 0 | 0 | 0.12 | 0 | 0 | 0 | 0 | 0 | 0 | 0 | 0 | 0 | 209 | 599 | 671 | 35 | 0 | 0 | 0 | PPY10810W | 1030636 | CM108 | 대경공장 JCOE 시편절단 | 5114 | JCOE 생산창고 | SPY1082010 | NX70L2 | 1067 | 15.9 | S89515 | FC67706902 | 2401J0322 | Stripe 용접 | API-X70L2 | 현대제철(주) | 599 | 671 | 35 | 112.77 | 185.337 | 0 | 0 | 638.731 | 0 | 2024-01-11
S77347 | FC67940701 | HYUNDAI | 20231213 | 20231213 | 0.17 | 0.372 | 0.0683 | 0.252 | 1.551 | 0.013 | 0.0011 | 0 | 0 | 0.14 | 0.14 | 0.0003 | 0 | 0.085 | 0 | 0 | 0 | 0.01 | 0 | 0 | 0 | 0 | 0 | 0 | 0 | 0 | 0 | 187.4 | 540 | 604 | 44 | 0 | 0 | 0 | PPY10809T | 1030638 | CM108 | 대경공장 JCOE 시편절단 | 5114 | JCOE 생산창고 | SPY1081160 | NX65L2 | 1067 | 19.1 | S77347 | FC67940701 | 2401J0317 | Stripe 모재 T방향 | API-X65L2I | 현대제철(주) | 540 | 604 |  | 331.244 | 454.043 | 353.252 | 484.21 | 592.858 | 47.8 | 2024-01-11
S77347 | FC67940701 | HYUNDAI | 20231213 | 20231213 | 0.17 | 0.372 | 0.0683 | 0.252 | 1.551 | 0.013 | 0.0011 | 0 | 0 | 0.14 | 0.14 | 0.0003 | 0 | 0.085 | 0 | 0 | 0 | 0.01 | 0 | 0 | 0 | 0 | 0 | 0 | 0 | 0 | 0 | 187.4 | 540 | 604 | 44 | 0 | 0 | 0 | PPY10809W | 1030638 | CM108 | 대경공장 JCOE 시편절단 | 5114 | JCOE 생산창고 | SPY1081160 | NX65L2 | 1067 | 19.1 | S77347 | FC67940701 | 2401J0317 | Stripe 용접 | API-X65L2I | 현대제철(주) | 540 | 604 |  | 0 | 0 | 0 | 0 | 603.3 | 0 | 2024-01-11
S77354 | FC67940803 | HYUNDAI | 20240112 | 20240112 | 0.169 | 0.371 | 0.0687 | 0.221 | 1.539 | 0.0112 | 0.0014 | 0 | 0 | 0.14 | 0.15 | 0.0003 | 0 | 0.085 | 0 | 0 | 0 | 0.01 | 0 | 0 | 0 | 0 | 0 | 0 | 0 | 0 | 0 | 194.3 | 546 | 639 | 39 | 0 | 0 | 0 | PPY13005W | 1032939 | CM108 | 대경공장 JCOE 시편절단 | 5114 | JCOE 생산창고 | SPY1292070 | NX65L2 | 508 | 20.6 | S77354 | FC67940803 | 2401J1715 | Stripe 용접 | API-X65L2I | 현대제철(주) | 546 | 639 |  | 376.018 | 485.104 | 0 | 0 | 649.443 | 0 | 2024-02-05
S77354 | FC67940803 | HYUNDAI | 20240112 | 20240112 | 0.169 | 0.371 | 0.0687 | 0.221 | 1.539 | 0.0112 | 0.0014 | 0 | 0 | 0.14 | 0.15 | 0.0003 | 0 | 0.085 | 0 | 0 | 0 | 0.01 | 0 | 0 | 0 | 0 | 0 | 0 | 0 | 0 | 0 | 194.3 | 546 | 639 | 39 | 0 | 0 | 0 | PPY13005T | 1032939 | CM108 | 대경공장 JCOE 시편절단 | 5114 | JCOE 생산창고 | SPY1292070 | NX65L2 | 508 | 20.6 | S77354 | FC67940803 | 2401J1715 | Stripe 모재 T방향 | API-X65L2I | 현대제철(주) | 546 | 639 |  | 399.202 | 510.708 | 453.941 | 580.737 | 673.678 | 45 | 2024-02-05
S89522 | FC67951601 | HYUNDAI | 20231229 | 20231229 | 0.173 | 0.385 | 0.0639 | 0.247 | 1.504 | 0.0105 | 0.0015 | 0 | 0 | 0.12 | 0.13 | 0.0003 | 0 | 0.093 | 0 | 0 | 0 | 0.13 | 0 | 0 | 0 | 0 | 0 | 0 | 0 | 0 | 0 | 210.7 | 591 | 666 | 38 | 0 | 0 | 0 | PPY12306T | 1032137 | CM108 | 대경공장 JCOE 시편절단 | 5114 | JCOE 생산창고 | SPY1231030 | NX70L2 | 1219 | 19.1 | S89522 | FC67951601 | 2401J1296 | Stripe 모재 T방향 | API-X70L2 | 현대제철(주) | 551 | 636 | 40 | 422.527 | 578.106 | 434.351 | 594.284 | 676.623 | 40.6 | 2024-01-26
S89522 | FC67951601 | HYUNDAI | 20231229 | 20231229 | 0.173 | 0.385 | 0.0639 | 0.247 | 1.504 | 0.0105 | 0.0015 | 0 | 0 | 0.12 | 0.13 | 0.0003 | 0 | 0.093 | 0 | 0 | 0 | 0.13 | 0 | 0 | 0 | 0 | 0 | 0 | 0 | 0 | 0 | 210.7 | 591 | 666 | 38 | 0 | 0 | 0 | PPY12306W | 1032137 | CM108 | 대경공장 JCOE 시편절단 | 5114 | JCOE 생산창고 | SPY1231030 | NX70L2 | 1219 | 19.1 | S89522 | FC67951601 | 2401J1296 | Stripe 용접 | API-X70L2 | 현대제철(주) | 551 | 636 | 40 | 450.7 | 616.621 | 0 | 0 | 622.732 | 0 | 2024-01-26
S83182 | FC67979201 | HYUNDAI | 20231215 | 20231215 | 0.17 | 0.369 | 0.0711 | 0.237 | 1.535 | 0.0103 | 0.0016 | 0 | 0 | 0.14 | 0.13 | 0.0002 | 0 | 0.073 | 0 | 0 | 0 | 0 | 0 | 0 | 0 | 0 | 0 | 0 | 0 | 0 | 0 | 188.3 | 513 | 598 | 35 | 0 | 0 | 0 | PPXZ2605T | 1029943 | CM108 | 대경공장 JCOE 시편절단 | 5114 | JCOE 생산창고 | SPXZ261050 | NX65L2 | 914 | 12.7 | S83182 | FC67979201 | 2312J1876 | Stripe 모재 T방향 | API-X65L2I | 현대제철(주) | 513 | 598 |  | 231.733 | 481.972 | 238.237 | 495.5 | 612.617 | 37 | 2024-01-02
S83182 | FC67979201 | HYUNDAI | 20231215 | 20231215 | 0.17 | 0.369 | 0.0711 | 0.237 | 1.535 | 0.0103 | 0.0016 | 0 | 0 | 0.14 | 0.13 | 0.0002 | 0 | 0.073 | 0 | 0 | 0 | 0 | 0 | 0 | 0 | 0 | 0 | 0 | 0 | 0 | 0 | 188.3 | 513 | 598 | 35 | 0 | 0 | 0 | PPXZ2605W | 1029943 | CM108 | 대경공장 JCOE 시편절단 | 5114 | JCOE 생산창고 | SPXZ261050 | NX65L2 | 914 | 12.7 | S83182 | FC67979201 | 2312J1876 | Stripe 용접 | API-X65L2I | 현대제철(주) | 513 | 598 |  | 0 | 0 | 0 | 0 | 649.214 | 0 | 2024-01-02
S83182 | FC67990801 | HYUNDAI | 20231228 | 20231228 | 0.17 | 0.369 | 0.0711 | 0.237 | 1.535 | 0.0103 | 0.0016 | 0 | 0 | 0.14 | 0.13 | 0.0002 | 0 | 0.073 | 0 | 0 | 0 | 0 | 0 | 0 | 0 | 0 | 0 | 0 | 0 | 0 | 0 | 177.6 | 529 | 596 | 44 | 0 | 0 | 0 | PPY11506T | 1031155 | CM108 | 대경공장 JCOE 시편절단 | 5114 | JCOE 생산창고 | SPY1151080 | NX65L2 | 660 | 19.1 | S83182 | FC67990801 | 2401J0685 | Stripe 모재 T방향 | API-X65L2I | 현대제철(주) | 529 | 596 |  | 335.459 | 460.088 | 351.85 | 482.569 | 590.197 | 46 | 2024-01-18
S83182 | FC67990801 | HYUNDAI | 20231228 | 20231228 | 0.17 | 0.369 | 0.0711 | 0.237 | 1.535 | 0.0103 | 0.0016 | 0 | 0 | 0.14 | 0.13 | 0.0002 | 0 | 0.073 | 0 | 0 | 0 | 0 | 0 | 0 | 0 | 0 | 0 | 0 | 0 | 0 | 0 | 177.6 | 529 | 596 | 44 | 0 | 0 | 0 | PPY11506W | 1031155 | CM108 | 대경공장 JCOE 시편절단 | 5114 | JCOE 생산창고 | SPY1151080 | NX65L2 | 660 | 19.1 | S83182 | FC67990801 | 2401J0685 | Stripe 용접 | API-X65L2I | 현대제철(주) | 529 | 596 |  | 0 | 0 | 0 | 0 | 610.347 | 0 | 2024-01-18
S83178 | FC67990901 | HYUNDAI | 20231228 | 20231228 | 0.178 | 0.385 | 0.0739 | 0.251 | 1.601 | 0.0096 | 0.0021 | 0 | 0 | 0.14 | 0.14 | 0.0003 | 0 | 0.088 | 0 | 0 | 0 | 0 | 0 | 0 | 0 | 0 | 0 | 0 | 0 | 0 | 0 | 191.8 | 506 | 587 | 40 | 0 | 0 | 0 | PPY11505T | 1031155 | CM108 | 대경공장 JCOE 시편절단 | 5114 | JCOE 생산창고 | SPY1151070 | NX65L2 | 660 | 19.1 | S83178 | FC67990901 | 2401J0684 | Stripe 모재 T방향 | API-X65L2I | 현대제철(주) | 506 | 587 |  | 362.589 | 496.515 | 375.621 | 514.361 | 612.575 | 43 | 2024-01-18
S83178 | FC67990901 | HYUNDAI | 20231228 | 20231228 | 0.178 | 0.385 | 0.0739 | 0.251 | 1.601 | 0.0096 | 0.0021 | 0 | 0 | 0.14 | 0.14 | 0.0003 | 0 | 0.088 | 0 | 0 | 0 | 0 | 0 | 0 | 0 | 0 | 0 | 0 | 0 | 0 | 0 | 191.8 | 506 | 587 | 40 | 0 | 0 | 0 | PPY11505W | 1031155 | CM108 | 대경공장 JCOE 시편절단 | 5114 | JCOE 생산창고 | SPY1151070 | NX65L2 | 660 | 19.1 | S83178 | FC67990901 | 2401J0684 | Stripe 용접 | API-X65L2I | 현대제철(주) | 506 | 587 |  | 0 | 0 | 0 | 0 | 641.638 | 0 | 2024-01-18
S83182 | FC67991402 | HYUNDAI | 20231215 | 20231215 | 0.17 | 0.369 | 0.0711 | 0.237 | 1.535 | 0.0103 | 0.0016 | 0 | 0 | 0.14 | 0.13 | 0.0002 | 0 | 0.073 | 0 | 0 | 0 | 0 | 0 | 0 | 0 | 0 | 0 | 0 | 0 | 0 | 0 | 192.8 | 497 | 597 | 48 | 0 | 0 | 0 | PPY12503W | 1032378 | CM108 | 대경공장 JCOE 시편절단 | 5114 | JCOE 생산창고 | SPY1242130 | NX65L2 | 610 | 25.4 | S83182 | FC67991402 | 2401J1442 | Stripe 용접 | API-X65L2I | 현대제철(주) | 497 | 597 |  | 0 | 0 | 0 | 0 | 642.571 | 0 | 2024-01-29
S83182 | FC67991402 | HYUNDAI | 20231215 | 20231215 | 0.17 | 0.369 | 0.0711 | 0.237 | 1.535 | 0.0103 | 0.0016 | 0 | 0 | 0.14 | 0.13 | 0.0002 | 0 | 0.073 | 0 | 0 | 0 | 0 | 0 | 0 | 0 | 0 | 0 | 0 | 0 | 0 | 0 | 192.8 | 497 | 597 | 48 | 0 | 0 | 0 | PPY12503T | 1032378 | CM108 | 대경공장 JCOE 시편절단 | 5114 | JCOE 생산창고 | SPY1242130 | NX65L2 | 610 | 25.4 | S83182 | FC67991402 | 2401J1442 | Stripe 모재 T방향 | API-X65L2I | 현대제철(주) | 497 | 597 |  | 486.939 | 505.373 | 513.997 | 533.454 | 626.008 | 48.8 | 2024-01-29
S77358 | FC67991602 | HYUNDAI | 20231228 | 20231228 | 0.169 | 0.367 | 0.069 | 0.239 | 1.528 | 0.0126 | 0.0014 | 0 | 0 | 0.13 | 0.14 | 0.0004 | 0 | 0.08 | 0 | 0 | 0 | 0.01 | 0 | 0 | 0 | 0 | 0 | 0 | 0 | 0 | 0 | 183.3 | 457 | 552 | 51 | 0 | 0 | 0 | PPY12502W | 1032378 | CM108 | 대경공장 JCOE 시편절단 | 5114 | JCOE 생산창고 | SPY1242110 | NX65L2 | 610 | 25.4 | S77358 | FC67991602 | 2401J1439 | Stripe 용접 | API-X65L2I | 현대제철(주) | 457 | 552 |  | 0 | 0 | 0 | 0 | 610.023 | 0 | 2024-01-29
S77358 | FC67991602 | HYUNDAI | 20231228 | 20231228 | 0.169 | 0.367 | 0.069 | 0.239 | 1.528 | 0.0126 | 0.0014 | 0 | 0 | 0.13 | 0.14 | 0.0004 | 0 | 0.08 | 0 | 0 | 0 | 0.01 | 0 | 0 | 0 | 0 | 0 | 0 | 0 | 0 | 0 | 183.3 | 457 | 552 | 51 | 0 | 0 | 0 | PPY12502T | 1032378 | CM108 | 대경공장 JCOE 시편절단 | 5114 | JCOE 생산창고 | SPY1242110 | NX65L2 | 610 | 25.4 | S77358 | FC67991602 | 2401J1439 | Stripe 모재 T방향 | API-X65L2I | 현대제철(주) | 457 | 552 |  | 428.113 | 446.288 | 456.661 | 476.048 | 573.663 | 52.8 | 2024-01-29
S90838 | FC68013704 | HYUNDAI | 20231221 | 20231221 | 0.176 | 0.37 | 0.0771 | 0.239 | 1.515 | 0.0096 | 0.0016 | 0 | 0 | 0.13 | 0.14 | 0.0004 | 0 | 0.072 | 0 | 0 | 0 | 0 | 0 | 0 | 0 | 0 | 0 | 0 | 0 | 0 | 0 | 183.1 | 541 | 607 | 41 | 0 | 0 | 0 | PPY12401W | 1032376 | CM108 | 대경공장 JCOE 시편절단 | 5114 | JCOE 생산창고 | SPY1241010 | NX65L2 | 610 | 17.5 | S90838 | FC68013704 | 2401J1361 | Stripe 용접 | API-X65L2I | 현대제철(주) | 541 | 607 |  | 408.34 | 613.562 | 0 | 0 | 623.556 | 0 | 2024-01-26
S90838 | FC68013704 | HYUNDAI | 20231221 | 20231221 | 0.176 | 0.37 | 0.0771 | 0.239 | 1.515 | 0.0096 | 0.0016 | 0 | 0 | 0.13 | 0.14 | 0.0004 | 0 | 0.072 | 0 | 0 | 0 | 0 | 0 | 0 | 0 | 0 | 0 | 0 | 0 | 0 | 0 | 183.1 | 541 | 607 | 41 | 0 | 0 | 0 | PPY12401T | 1032376 | CM108 | 대경공장 JCOE 시편절단 | 5114 | JCOE 생산창고 | SPY1241010 | NX65L2 | 610 | 17.5 | S90838 | FC68013704 | 2401J1361 | Stripe 모재 T방향 | API-X65L2I | 현대제철(주) | 541 | 607 |  | 353.574 | 525.249 | 352.483 | 523.628 | 645.264 | 42.6 | 2024-01-26
S90841 | FC68090201 | HYUNDAI | 20231214 | 20231214 | 0.186 | 0.383 | 0.0838 | 0.259 | 1.546 | 0.01 | 0.0015 | 0 | 0 | 0.08 | 0.01 | 0.0004 | 0 | 0.014 | 0 | 0 | 0 | 0.09 | 0 | 0 | 0 | 0 | 0 | 0 | 0 | 0 | 0 | 0 | 554 | 667 | 40 | 0 | 0 | 0 | PPXZ1801W | 1029323 | CM108 | 대경공장 JCOE 시편절단 | 5114 | JCOE 생산창고 | SPXZ162090 | NX70L2 | 914 | 25.4 | S90841 | FC68090201 | 2312J1214 | Stripe 용접 | API-X70L2 | 현대제철(주) | 554 | 667 | 40 | 0 | 0 | 0 | 0 | 681.391 | 0 | 2023-12-20
S90841 | FC68090201 | HYUNDAI | 20231214 | 20231214 | 0.186 | 0.383 | 0.0838 | 0.259 | 1.546 | 0.01 | 0.0015 | 0 | 0 | 0.08 | 0.01 | 0.0004 | 0 | 0.014 | 0 | 0 | 0 | 0.09 | 0 | 0 | 0 | 0 | 0 | 0 | 0 | 0 | 0 | 0 | 554 | 667 | 40 | 0 | 0 | 0 | PPXZ1801T | 1029323 | CM108 | 대경공장 JCOE 시편절단 | 5114 | JCOE 생산창고 | SPXZ162090 | NX70L2 | 914 | 25.4 | S90841 | FC68090201 | 2312J1214 | Stripe 모재 T방향 | API-X70L2 | 현대제철(주) | 554 | 667 | 40 | 529.925 | 547.236 | 576.32 | 595.147 | 687.238 | 45.2 | 2023-12-20
S90838 | FC68136203 | HYUNDAI | 20240123 | 20240123 | 0.176 | 0.37 | 0.0771 | 0.239 | 1.515 | 0.0096 | 0.0016 | 0 | 0 | 0.13 | 0.14 | 0.0004 | 0 | 0.072 | 0 | 0 | 0 | 0 | 0 | 0 | 0 | 0 | 0 | 0 | 0 | 0 | 0 | 179.9 | 518 | 593 | 45 | 0 | 0 | 0 | PPY12902T | 1032862 | CM108 | 대경공장 JCOE 시편절단 | 5114 | JCOE 생산창고 | SPY1272110 | NX65L2 | 762 | 19.1 | S90838 | FC68136203 | 2401J1653 | Stripe 모재 T방향 | API-X65L2I | 현대제철(주) | 518 | 593 |  | 337.46 | 459.048 | 363.92 | 495.042 | 609.863 | 42.6 | 2024-01-31
S90838 | FC68136203 | HYUNDAI | 20240123 | 20240123 | 0.176 | 0.37 | 0.0771 | 0.239 | 1.515 | 0.0096 | 0.0016 | 0 | 0 | 0.13 | 0.14 | 0.0004 | 0 | 0.072 | 0 | 0 | 0 | 0 | 0 | 0 | 0 | 0 | 0 | 0 | 0 | 0 | 0 | 179.9 | 518 | 593 | 45 | 0 | 0 | 0 | PPY12902W | 1032862 | CM108 | 대경공장 JCOE 시편절단 | 5114 | JCOE 생산창고 | SPY1272110 | NX65L2 | 762 | 19.1 | S90838 | FC68136203 | 2401J1653 | Stripe 용접 | API-X65L2I | 현대제철(주) | 518 | 593 |  | 0 | 0 | 0 | 0 | 632.211 | 0 | 2024-01-31
S90836 | FC68157302 | HYUNDAI | 20240110 | 20240110 | 0.177 | 0.375 | 0.079 | 0.226 | 1.543 | 0.0099 | 0.0026 | 0 | 0 | 0.12 | 0.14 | 0.0003 | 0 | 0.071 | 0 | 0 | 0 | 0 | 0 | 0 | 0 | 0 | 0 | 0 | 0 | 0 | 0 | 184.6 | 538 | 611 | 47 | 0 | 0 | 0 | PPY12501W | 1032378 | CM108 | 대경공장 JCOE 시편절단 | 5114 | JCOE 생산창고 | SPY1242090 | NX65L2 | 610 | 25.4 | S90836 | FC68157302 | 2401J1437 | Stripe 용접 | API-X65L2I | 현대제철(주) | 538 | 611 |  | 435.855 | 442.546 | 0 | 0 | 647.197 | 0 | 2024-01-29
S90836 | FC68157302 | HYUNDAI | 20240110 | 20240110 | 0.177 | 0.375 | 0.079 | 0.226 | 1.543 | 0.0099 | 0.0026 | 0 | 0 | 0.12 | 0.14 | 0.0003 | 0 | 0.071 | 0 | 0 | 0 | 0 | 0 | 0 | 0 | 0 | 0 | 0 | 0 | 0 | 0 | 184.6 | 538 | 611 | 47 | 0 | 0 | 0 | PPY12501T | 1032378 | CM108 | 대경공장 JCOE 시편절단 | 5114 | JCOE 생산창고 | SPY1242090 | NX65L2 | 610 | 25.4 | S90836 | FC68157302 | 2401J1437 | Stripe 모재 T방향 | API-X65L2I | 현대제철(주) | 538 | 611 |  | 488.23 | 498.125 | 512.649 | 523.039 | 628.104 | 46.8 | 2024-01-29
S90838 | FC68157401 | HYUNDAI | 20231228 | 20231228 | 0.176 | 0.37 | 0.0771 | 0.239 | 1.515 | 0.0096 | 0.0016 | 0 | 0 | 0.13 | 0.14 | 0.0004 | 0 | 0.072 | 0 | 0 | 0 | 0 | 0 | 0 | 0 | 0 | 0 | 0 | 0 | 0 | 0 | 201.6 | 550 | 627 | 43 | 0 | 0 | 0 | PPY12504T | 1032378 | CM108 | 대경공장 JCOE 시편절단 | 5114 | JCOE 생산창고 | SPY1242140 | NX65L2 | 610 | 25.4 | S90838 | FC68157401 | 2401J1445 | Stripe 모재 T방향 | API-X65L2I | 현대제철(주) | 550 | 627 |  | 475.556 | 487.647 | 499.136 | 511.826 | 626.442 | 50.3999 | 2024-01-29
S90838 | FC68157401 | HYUNDAI | 20231228 | 20231228 | 0.176 | 0.37 | 0.0771 | 0.239 | 1.515 | 0.0096 | 0.0016 | 0 | 0 | 0.13 | 0.14 | 0.0004 | 0 | 0.072 | 0 | 0 | 0 | 0 | 0 | 0 | 0 | 0 | 0 | 0 | 0 | 0 | 0 | 201.6 | 550 | 627 | 43 | 0 | 0 | 0 | PPY12504W | 1032378 | CM108 | 대경공장 JCOE 시편절단 | 5114 | JCOE 생산창고 | SPY1242140 | NX65L2 | 610 | 25.4 | S90838 | FC68157401 | 2401J1445 | Stripe 용접 | API-X65L2I | 현대제철(주) | 550 | 627 |  | 612.803 | 625.991 | 0 | 0 | 639.088 | 0 | 2024-01-29
S90836 | FC68157502 | HYUNDAI | 20240114 | 20240114 | 0.177 | 0.375 | 0.079 | 0.226 | 1.543 | 0.0099 | 0.0026 | 0 | 0 | 0.12 | 0.14 | 0.0003 | 0 | 0.071 | 0 | 0 | 0 | 0 | 0 | 0 | 0 | 0 | 0 | 0 | 0 | 0 | 0 | 223.6 | 489 | 616 | 47 | 0 | 0 | 0 | PPY22202T | 1034889 | CM108 | 대경공장 JCOE 시편절단 | 5114 | JCOE 생산창고 | SPY2221010 | NX65L2 | 610 | 38.1 | S90836 | FC68157502 | 2402J1240 | Stripe 모재 T방향 | API-X65L2I | 현대제철(주) | 489 | 616 |  | 746.143 | 521.639 | 781.929 | 546.657 | 631.079 | 57.3999 | 2024-02-27
S90836 | FC68157502 | HYUNDAI | 20240114 | 20240114 | 0.177 | 0.375 | 0.079 | 0.226 | 1.543 | 0.0099 | 0.0026 | 0 | 0 | 0.12 | 0.14 | 0.0003 | 0 | 0.071 | 0 | 0 | 0 | 0 | 0 | 0 | 0 | 0 | 0 | 0 | 0 | 0 | 0 | 223.6 | 489 | 616 | 47 | 0 | 0 | 0 | PPY22202W | 1034889 | CM108 | 대경공장 JCOE 시편절단 | 5114 | JCOE 생산창고 | SPY2221010 | NX65L2 | 610 | 38.1 | S90836 | FC68157502 | 2402J1240 | Stripe 용접 | API-X65L2I | 현대제철(주) | 489 | 616 |  | 727.015 | 503.53 | 0 | 0 | 668.694 | 0 | 2024-02-27
S77358 | FC68181101 | HYUNDAI | 20240206 | 20240206 | 0.169 | 0.367 | 0.069 | 0.239 | 1.528 | 0.0126 | 0.0014 | 0 | 0 | 0.13 | 0.14 | 0.0004 | 0 | 0.08 | 0 | 0 | 0 | 0.01 | 0 | 0 | 0 | 0 | 0 | 0 | 0 | 0 | 0 | 189.2 | 505 | 584 | 40 | 0 | 0 | 0 | PPY21404T | 1034088 | CM108 | 대경공장 JCOE 시편절단 | 5114 | JCOE 생산창고 | SPY2132200 | NX65L2 | 762 | 12.7 | S77358 | FC68181101 | 2402J0664 | Stripe 모재 T방향 | API-X65L2I | 현대제철(주) | 505 | 584 |  | 245.502 | 497.133 | 254.911 | 516.187 | 628.916 | 35.6 | 2024-02-16
S77358 | FC68181101 | HYUNDAI | 20240206 | 20240206 | 0.169 | 0.367 | 0.069 | 0.239 | 1.528 | 0.0126 | 0.0014 | 0 | 0 | 0.13 | 0.14 | 0.0004 | 0 | 0.08 | 0 | 0 | 0 | 0.01 | 0 | 0 | 0 | 0 | 0 | 0 | 0 | 0 | 0 | 189.2 | 505 | 584 | 40 | 0 | 0 | 0 | PPY21404W | 1034088 | CM108 | 대경공장 JCOE 시편절단 | 5114 | JCOE 생산창고 | SPY2132200 | NX65L2 | 762 | 12.7 | S77358 | FC68181101 | 2402J0664 | Stripe 용접 | API-X65L2I | 현대제철(주) | 505 | 584 |  | 156.592 | 317.351 | 0 | 0 | 640.864 | 0 | 2024-02-16
S91393 | FC68245801 | HYUNDAI | 20231228 | 20231228 | 0 | 0.343 | 0.1265 | 0.322 | 1.05 | 0.0138 | 0.0024 | 0.038 | 0 | 0.1 | 0.17 | 0.0003 | 0 | 0.142 | 0 | 0 | 0 | 0 | 0 | 0.015 | 0 | 0 | 0.002 | 0.002 | 0 | 0 | 0 | 134 | 311 | 466 | 50 | 0 | 0 | 0 | PPY12402W | 1032587 | CM108 | 대경공장 JCOE 시편절단 | 5114 | JCOE 생산창고 | SPY1241080 | 2C60C22-2 | 610 | 17.48 | S91393 | FC68245801 | 2401J1403 | Stripe 용접 | A516-60N*SHN | 현대제철(주) | 311 | 466 | 50 | 0 | 0 | 0 | 0 | 528.712 | 0 | 2024-02-20
S91393 | FC68245801 | HYUNDAI | 20231228 | 20231228 | 0 | 0.343 | 0.1265 | 0.322 | 1.05 | 0.0138 | 0.0024 | 0.038 | 0 | 0.1 | 0.17 | 0.0003 | 0 | 0.142 | 0 | 0 | 0 | 0 | 0 | 0.015 | 0 | 0 | 0.002 | 0.002 | 0 | 0 | 0 | 134 | 311 | 466 | 50 | 0 | 0 | 0 | PPY12402T | 1032587 | CM108 | 대경공장 JCOE 시편절단 | 5114 | JCOE 생산창고 | SPY1241080 | 2C60C22-2 | 610 | 17.48 | S91393 | FC68245801 | 2401J1403 | Stripe 모재 T방향 | A516-60N*SHN | 현대제철(주) | 311 | 466 | 50 | 218.384 | 323.257 | 233.234 | 345.239 | 480.691 | 47.3999 | 2024-02-20
S89511 | FC68283901 | HYUNDAI | 20231229 | 20231229 | 0.173 | 0.39 | 0.0619 | 0.242 | 1.532 | 0.0092 | 0.002 | 0 | 0 | 0.12 | 0.13 | 0.0003 | 0 | 0.087 | 0 | 0 | 0 | 0.14 | 0 | 0 | 0 | 0 | 0 | 0 | 0 | 0 | 0 | 204.3 | 601 | 660 | 35 | 0 | 0 | 0 | PPY10904W | 1030636 | CM108 | 대경공장 JCOE 시편절단 | 5114 | JCOE 생산창고 | SPY1082150 | NX70L2 | 1067 | 15.9 | S89511 | FC68283901 | 2401J0340 | Stripe 용접 | API-X70L2 | 현대제철(주) | 601 | 660 | 35 | 347.223 | 579.17 | 0 | 0 | 644.033 | 0 | 2024-01-11
S89511 | FC68283901 | HYUNDAI | 20231229 | 20231229 | 0.173 | 0.39 | 0.0619 | 0.242 | 1.532 | 0.0092 | 0.002 | 0 | 0 | 0.12 | 0.13 | 0.0003 | 0 | 0.087 | 0 | 0 | 0 | 0.14 | 0 | 0 | 0 | 0 | 0 | 0 | 0 | 0 | 0 | 204.3 | 601 | 660 | 35 | 0 | 0 | 0 | PPY10904T | 1030636 | CM108 | 대경공장 JCOE 시편절단 | 5114 | JCOE 생산창고 | SPY1082150 | NX70L2 | 1067 | 15.9 | S89511 | FC68283901 | 2401J0340 | Stripe 모재 T방향 | API-X70L2 | 현대제철(주) | 601 | 660 | 35 | 337.948 | 559.009 | 347.239 | 574.379 | 672.715 | 36.8 | 2024-01-11
S90836 | FC68284902 | HYUNDAI | 20231227 | 20231227 | 0.177 | 0.375 | 0.079 | 0.226 | 1.543 | 0.0099 | 0.0026 | 0 | 0 | 0.12 | 0.14 | 0.0003 | 0 | 0.071 | 0 | 0 | 0 | 0 | 0 | 0 | 0 | 0 | 0 | 0 | 0 | 0 | 0 | 177 | 539 | 630 | 42 | 0 | 0 | 0 | PPY13002T | 1032939 | CM108 | 대경공장 JCOE 시편절단 | 5114 | JCOE 생산창고 | SPY1292030 | NX65L2 | 508 | 20.6 | S90836 | FC68284902 | 2401J1705 | Stripe 모재 T방향 | API-X65L2I | 현대제철(주) | 539 | 630 |  | 359.268 | 459.687 | 411.379 | 526.365 | 613.186 | 40.6 | 2024-01-31
S90836 | FC68284902 | HYUNDAI | 20231227 | 20231227 | 0.177 | 0.375 | 0.079 | 0.226 | 1.543 | 0.0099 | 0.0026 | 0 | 0 | 0.12 | 0.14 | 0.0003 | 0 | 0.071 | 0 | 0 | 0 | 0 | 0 | 0 | 0 | 0 | 0 | 0 | 0 | 0 | 0 | 177 | 539 | 630 | 42 | 0 | 0 | 0 | PPY13002W | 1032939 | CM108 | 대경공장 JCOE 시편절단 | 5114 | JCOE 생산창고 | SPY1292030 | NX65L2 | 508 | 20.6 | S90836 | FC68284902 | 2401J1705 | Stripe 용접 | API-X65L2I | 현대제철(주) | 539 | 630 |  | 0 | 0 | 0 | 0 | 650.228 | 0 | 2024-01-31
S91393 | FC68299701 | HYUNDAI | 20231228 | 20231228 | 0 | 0.343 | 0.1265 | 0.322 | 1.05 | 0.0138 | 0.0024 | 0.038 | 0 | 0.1 | 0.17 | 0.0003 | 0 | 0.142 | 0 | 0 | 0 | 0 | 0 | 0.015 | 0 | 0 | 0.002 | 0.002 | 0 | 0 | 0 | 137.3 | 313 | 470 | 53 | 0 | 0 | 0 | PPY12618T | 1032864 | CM108 | 대경공장 JCOE 시편절단 | 5114 | JCOE 생산창고 | SPY1261150 | 2C60C22-2 | 762 | 22.22 | S91393 | FC68299701 | 2401J1541 | Stripe 모재 T방향 | A516-60N*SHN | 현대제철(주) | 314 | 471 | 54 | 281.305 | 331.467 | 297.804 | 350.908 | 485.822 | 52.6 | 2024-02-20
S91393 | FC68299701 | HYUNDAI | 20231228 | 20231228 | 0 | 0.343 | 0.1265 | 0.322 | 1.05 | 0.0138 | 0.0024 | 0.038 | 0 | 0.1 | 0.17 | 0.0003 | 0 | 0.142 | 0 | 0 | 0 | 0 | 0 | 0.015 | 0 | 0 | 0.002 | 0.002 | 0 | 0 | 0 | 137.3 | 313 | 470 | 53 | 0 | 0 | 0 | PPY12618W | 1032864 | CM108 | 대경공장 JCOE 시편절단 | 5114 | JCOE 생산창고 | SPY1261150 | 2C60C22-2 | 762 | 22.22 | S91393 | FC68299701 | 2401J1541 | Stripe 용접 | A516-60N*SHN | 현대제철(주) | 314 | 471 | 54 | 105.456 | 247.559 | 0 | 0 | 525.791 | 0 | 2024-02-20
S91397 | FC68347601 | HYUNDAI | 20231229 | 20231229 | 0 | 0.348 | 0.1292 | 0.331 | 1.07 | 0.0121 | 0.0017 | 0.038 | 0 | 0.1 | 0.16 | 0.0004 | 0 | 0.135 | 0 | 0 | 0 | 0 | 0 | 0.015 | 0 | 0 | 0.002 | 0.002 | 0 | 0 | 0 | 135 | 315 | 473 | 53 | 0 | 0 | 0 | PPY12307T | 1032359 | CM108 | 대경공장 JCOE 시편절단 | 5114 | JCOE 생산창고 | SPY1231060 | 2C60C22-2 | 711 | 20.62 | S91397 | FC68347601 | 2401J1306 | Stripe 모재 T방향 | A516-60N*SHN | 현대제철(주) | 321 | 474 | 53 | 262.689 | 330.434 | 268.758 | 338.068 | 485.07 | 51.2 | 2024-02-20
S91397 | FC68347601 | HYUNDAI | 20231229 | 20231229 | 0 | 0.348 | 0.1292 | 0.331 | 1.07 | 0.0121 | 0.0017 | 0.038 | 0 | 0.1 | 0.16 | 0.0004 | 0 | 0.135 | 0 | 0 | 0 | 0 | 0 | 0.015 | 0 | 0 | 0.002 | 0.002 | 0 | 0 | 0 | 135 | 315 | 473 | 53 | 0 | 0 | 0 | PPY12307W | 1032359 | CM108 | 대경공장 JCOE 시편절단 | 5114 | JCOE 생산창고 | SPY1231060 | 2C60C22-2 | 711 | 20.62 | S91397 | FC68347601 | 2401J1306 | Stripe 용접 | A516-60N*SHN | 현대제철(주) | 321 | 474 | 53 | 0 | 0 | 0 | 0 | 536.265 | 0 | 2024-02-20
S91390 | FC68579501 | HYUNDAI | 20240131 | 20240131 | 0 | 0.353 | 0.1416 | 0.345 | 1.043 | 0.0098 | 0.0013 | 0.038 | 0 | 0.08 | 0.16 | 0.0004 | 0 | 0.134 | 0 | 0 | 0 | 0.01 | 0 | 0.016 | 0 | 0 | 0.002 | 0.002 | 0 | 0 | 0 | 135.3 | 321 | 475 | 55 | 0 | 0 | 0 | PPY30405W | 1035543 | CM108 | 대경공장 JCOE 시편절단 | 5114 | JCOE 생산창고 | SPY3022120 | 2C60C22-2 | 1219 | 23.83 | S91390 | FC68579501 | 2403J0189 | Stripe 용접 | A516-60N*SHN | 현대제철(주) | 321 | 475 | 55 | 111.947 | 242.329 | 0 | 0 | 535.62 | 0 | 2024-03-18
S91390 | FC68579501 | HYUNDAI | 20240131 | 20240131 | 0 | 0.353 | 0.1416 | 0.345 | 1.043 | 0.0098 | 0.0013 | 0.038 | 0 | 0.08 | 0.16 | 0.0004 | 0 | 0.134 | 0 | 0 | 0 | 0.01 | 0 | 0.016 | 0 | 0 | 0.002 | 0.002 | 0 | 0 | 0 | 135.3 | 321 | 475 | 55 | 0 | 0 | 0 | PPY30405T | 1035543 | CM108 | 대경공장 JCOE 시편절단 | 5114 | JCOE 생산창고 | SPY3022120 | 2C60C22-2 | 1219 | 23.83 | S91390 | FC68579501 | 2403J0189 | Stripe 모재 T방향 | A516-60N*SHN | 현대제철(주) | 321 | 475 | 55 | 298.21 | 325.076 | 308.688 | 336.498 | 493.683 | 55.3999 | 2024-03-18
S92004 | FC68606704 | HYUNDAI | 20240110 | 20240110 | 0 | 0.359 | 0.1438 | 0.336 | 1.064 | 0.0102 | 0.0012 | 0.037 | 0 | 0.07 | 0.19 | 0.0003 | 0 | 0.138 | 0 | 0 | 0 | 0.01 | 0 | 0.013 | 0 | 0 | 0.002 | 0.002 | 0 | 0 | 0 | 144 | 336 | 494 | 47 | 0 | 0 | 0 | PPY21909W | 1034713 | CM108 | 대경공장 JCOE 시편절단 | 5114 | JCOE 생산창고 | SPY2191020 | 2C60C22-2 | 508 | 14.27 | S92004 | FC68606704 | 2402J0971 | Stripe 용접 | A516-60N*SHN | 현대제철(주) | 336 | 494 | 47 | 129.451 | 469.68 | 0 | 0 | 553.261 | 0 | 2024-02-28
S92004 | FC68606704 | HYUNDAI | 20240110 | 20240110 | 0 | 0.359 | 0.1438 | 0.336 | 1.064 | 0.0102 | 0.0012 | 0.037 | 0 | 0.07 | 0.19 | 0.0003 | 0 | 0.138 | 0 | 0 | 0 | 0.01 | 0 | 0.013 | 0 | 0 | 0.002 | 0.002 | 0 | 0 | 0 | 144 | 336 | 494 | 47 | 0 | 0 | 0 | PPY21901W | 1034713 | CM108 | 대경공장 JCOE 시편절단 | 5114 | JCOE 생산창고 | SPY2191020 | 2C60C22-2 | 508 | 14.27 | S92004 | FC68606704 | 2402J0957 | Stripe 용접 | A516-60N*SHN | 현대제철(주) | 336 | 494 | 47 | 97.9963 | 351.672 | 0 | 0 | 525.583 | 0 | 2024-02-28
S92004 | FC68606704 | HYUNDAI | 20240110 | 20240110 | 0 | 0.359 | 0.1438 | 0.336 | 1.064 | 0.0102 | 0.0012 | 0.037 | 0 | 0.07 | 0.19 | 0.0003 | 0 | 0.138 | 0 | 0 | 0 | 0.01 | 0 | 0.013 | 0 | 0 | 0.002 | 0.002 | 0 | 0 | 0 | 144 | 336 | 494 | 47 | 0 | 0 | 0 | PPY21909T | 1034713 | CM108 | 대경공장 JCOE 시편절단 | 5114 | JCOE 생산창고 | SPY2191020 | 2C60C22-2 | 508 | 14.27 | S92004 | FC68606704 | 2402J0971 | Stripe 모재 T방향 | A516-60N*SHN | 현대제철(주) | 336 | 494 | 47 | 190.223 | 345.271 | 200.616 | 364.136 | 512.908 | 44.6 | 2024-02-28
S92004 | FC68606704 | HYUNDAI | 20240110 | 20240110 | 0 | 0.359 | 0.1438 | 0.336 | 1.064 | 0.0102 | 0.0012 | 0.037 | 0 | 0.07 | 0.19 | 0.0003 | 0 | 0.138 | 0 | 0 | 0 | 0.01 | 0 | 0.013 | 0 | 0 | 0.002 | 0.002 | 0 | 0 | 0 | 144 | 336 | 494 | 47 | 0 | 0 | 0 | PPY21901T | 1034713 | CM108 | 대경공장 JCOE 시편절단 | 5114 | JCOE 생산창고 | SPY2191020 | 2C60C22-2 | 508 | 14.27 | S92004 | FC68606704 | 2402J0957 | Stripe 모재 T방향 | A516-60N*SHN | 현대제철(주) | 336 | 494 | 47 | 184.865 | 336.464 | 194.239 | 353.524 | 509.358 | 47 | 2024-02-28
S92862 | FC68718201 | HYUNDAI | 20240105 | 20240105 | 0.152 | 0.282 | 0.0843 | 0.236 | 1.136 | 0.0117 | 0.002 | 0 | 0 | 0.03 | 0.01 | 0.0002 | 0 | 0.013 | 0 | 0 | 0 | 0 | 0 | 0.012 | 0 | 0 | 0.011 | 0.002 | 0 | 0 | 0 | 0 | 339 | 447 | 49 | 0 | 0 | 0 | PPY12303T | 1032132 | CM108 | 대경공장 JCOE 시편절단 | 5114 | JCOE 생산창고 | SPY1222110 | N5LBL2 | 1219 | 12.7 | S92862 | FC68718201 | 2401J1265 | Stripe 모재 T방향 | API-5LBL2I*SHN | 현대제철(주) | 339 | 447 | 49 | 162.506 | 336.219 | 166.905 | 345.321 | 454.127 | 48.8 | 2024-02-20
S92862 | FC68718201 | HYUNDAI | 20240105 | 20240105 | 0.152 | 0.282 | 0.0843 | 0.236 | 1.136 | 0.0117 | 0.002 | 0 | 0 | 0.03 | 0.01 | 0.0002 | 0 | 0.013 | 0 | 0 | 0 | 0 | 0 | 0.012 | 0 | 0 | 0.011 | 0.002 | 0 | 0 | 0 | 0 | 339 | 447 | 49 | 0 | 0 | 0 | PPY12303W | 1032132 | CM108 | 대경공장 JCOE 시편절단 | 5114 | JCOE 생산창고 | SPY1222110 | N5LBL2 | 1219 | 12.7 | S92862 | FC68718201 | 2401J1265 | Stripe 용접 | API-5LBL2I*SHN | 현대제철(주) | 339 | 447 | 49 | 45.7569 | 93.7532 | 0 | 0 | 482.154 | 0 | 2024-02-20
S90838 | FC68797704 | HYUNDAI | 20240105 | 20240105 | 0.176 | 0.37 | 0.0771 | 0.239 | 1.515 | 0.0096 | 0.0016 | 0 | 0 | 0.13 | 0.14 | 0.0004 | 0 | 0.072 | 0 | 0 | 0 | 0 | 0 | 0 | 0 | 0 | 0 | 0 | 0 | 0 | 0 | 180.2 | 516 | 611 | 42 | 0 | 0 | 0 | PPY13004W | 1032939 | CM108 | 대경공장 JCOE 시편절단 | 5114 | JCOE 생산창고 | SPY1292050 | NX65L2 | 508 | 20.6 | S90838 | FC68797704 | 2401J1709 | Stripe 용접 | API-X65L2I | 현대제철(주) | 516 | 611 |  | 355.676 | 451.087 | 0 | 0 | 608.786 | 0 | 2024-02-05
S90838 | FC68797704 | HYUNDAI | 20240105 | 20240105 | 0.176 | 0.37 | 0.0771 | 0.239 | 1.515 | 0.0096 | 0.0016 | 0 | 0 | 0.13 | 0.14 | 0.0004 | 0 | 0.072 | 0 | 0 | 0 | 0 | 0 | 0 | 0 | 0 | 0 | 0 | 0 | 0 | 0 | 180.2 | 516 | 611 | 42 | 0 | 0 | 0 | PPY13004T | 1032939 | CM108 | 대경공장 JCOE 시편절단 | 5114 | JCOE 생산창고 | SPY1292050 | NX65L2 | 508 | 20.6 | S90838 | FC68797704 | 2401J1709 | Stripe 모재 T방향 | API-X65L2I | 현대제철(주) | 516 | 611 |  | 373.097 | 475.246 | 387.375 | 493.434 | 584.866 | 50.3999 | 2024-02-05
S93322 | FC68831903 | HYUNDAI | 20240320 | 20240320 | 0 | 0.376 | 0.1635 | 0.313 | 1.174 | 0.012 | 0.0039 | 0.039 | 0.04 | 0.02 | 0.01 | 0.0003 | 0 | 0.019 | 0 | 0 | 0 | 0.05 | 0 | 0.031 | 0 | 0 | 0.002 | 0.003 | 0 | 0 | 0 | 154.1 | 368 | 528 | 42 | 0 | 0 | 0 | PPY32019W | 1037531 | CM108 | 대경공장 JCOE 시편절단 | 5114 | JCOE 생산창고 | SPY3202150 | NX42L1 | 762 | 19.1 | S93322 | FC68831903 | 2403J1500 | Stripe 용접 | API-X42L1U | 현대제철(주) | 368 | 528 | 42 | 371.996 | 507.962 | 0 | 0 | 581.424 | 0 | 2024-03-26
S93322 | FC68831903 | HYUNDAI | 20240320 | 20240320 | 0 | 0.376 | 0.1635 | 0.313 | 1.174 | 0.012 | 0.0039 | 0.039 | 0.04 | 0.02 | 0.01 | 0.0003 | 0 | 0.019 | 0 | 0 | 0 | 0.05 | 0 | 0.031 | 0 | 0 | 0.002 | 0.003 | 0 | 0 | 0 | 154.1 | 368 | 528 | 42 | 0 | 0 | 0 | PPY32019T | 1037531 | CM108 | 대경공장 JCOE 시편절단 | 5114 | JCOE 생산창고 | SPY3202150 | NX42L1 | 762 | 19.1 | S93322 | FC68831903 | 2403J1500 | Stripe 모재 T방향 | API-X42L1U | 현대제철(주) | 368 | 528 | 42 | 280.34 | 383.344 | 301.688 | 412.536 | 554.319 | 41.8 | 2024-03-26
S93332 | FC68832503 | HYUNDAI | 20240114 | 20240114 | 0 | 0.363 | 0.157 | 0.311 | 1.187 | 0.0164 | 0.0041 | 0.039 | 0.04 | 0.03 | 0.01 | 0.0003 | 0 | 0.018 | 0 | 0 | 0 | 0 | 0 | 0.031 | 0 | 0 | 0.002 | 0.002 | 0 | 0 | 0 | 151.8 | 358 | 516 | 41 | 0 | 0 | 0 | PPY32601W | 1037531 | CM108 | 대경공장 JCOE 시편절단 | 5114 | JCOE 생산창고 | SPY3261040 | NX42L1 | 762 | 19.1 | S93332 | FC68832503 | 2403J1951 | Stripe 용접 | API-X42L1U | 현대제철(주) | 358 | 516 | 41 | 369.449 | 504.008 | 0 | 0 | 573.277 | 0 | 2024-03-28
S93332 | FC68832503 | HYUNDAI | 20240114 | 20240114 | 0 | 0.363 | 0.157 | 0.311 | 1.187 | 0.0164 | 0.0041 | 0.039 | 0.04 | 0.03 | 0.01 | 0.0003 | 0 | 0.018 | 0 | 0 | 0 | 0 | 0 | 0.031 | 0 | 0 | 0.002 | 0.002 | 0 | 0 | 0 | 151.8 | 358 | 516 | 41 | 0 | 0 | 0 | PPY32601T | 1037531 | CM108 | 대경공장 JCOE 시편절단 | 5114 | JCOE 생산창고 | SPY3261040 | NX42L1 | 762 | 19.1 | S93332 | FC68832503 | 2403J1951 | Stripe 모재 T방향 | API-X42L1U | 현대제철(주) | 358 | 516 | 41 | 281.694 | 386.064 | 289.769 | 397.13 | 540.397 | 42.8 | 2024-03-28
S93328 | FC68833401 | HYUNDAI | 20240114 | 20240114 | 0 | 0.367 | 0.1577 | 0.318 | 1.19 | 0.0177 | 0.0034 | 0.036 | 0.037 | 0.03 | 0.01 | 0.0003 | 0 | 0.021 | 0 | 0 | 0 | 0.01 | 0 | 0.031 | 0 | 0 | 0.002 | 0.002 | 0 | 0 | 0 | 158.6 | 381 | 526 | 42 | 0 | 0 | 0 | PPY32602W | 1037531 | CM108 | 대경공장 JCOE 시편절단 | 5114 | JCOE 생산창고 | SPY3261070 | NX42L1 | 762 | 19.1 | S93328 | FC68833401 | 2403J1957 | Stripe 용접 | API-X42L1U | 현대제철(주) | 381 | 526 | 42 | 0 | 0 | 0 | 0 | 578.459 | 0 | 2024-03-28
S93328 | FC68833401 | HYUNDAI | 20240114 | 20240114 | 0 | 0.367 | 0.1577 | 0.318 | 1.19 | 0.0177 | 0.0034 | 0.036 | 0.037 | 0.03 | 0.01 | 0.0003 | 0 | 0.021 | 0 | 0 | 0 | 0.01 | 0 | 0.031 | 0 | 0 | 0.002 | 0.002 | 0 | 0 | 0 | 158.6 | 381 | 526 | 42 | 0 | 0 | 0 | PPY32602T | 1037531 | CM108 | 대경공장 JCOE 시편절단 | 5114 | JCOE 생산창고 | SPY3261070 | NX42L1 | 762 | 19.1 | S93328 | FC68833401 | 2403J1957 | Stripe 모재 T방향 | API-X42L1U | 현대제철(주) | 381 | 526 | 42 | 280.796 | 388.146 | 295.095 | 407.913 | 543.687 | 43.8 | 2024-03-28
S93328 | FC68833402 | HYUNDAI | 20240320 | 20240320 | 0 | 0.367 | 0.1577 | 0.318 | 1.19 | 0.0177 | 0.0034 | 0.036 | 0.037 | 0.03 | 0.01 | 0.0003 | 0 | 0.021 | 0 | 0 | 0 | 0.01 | 0 | 0.031 | 0 | 0 | 0.002 | 0.002 | 0 | 0 | 0 | 158.6 | 381 | 526 | 42 | 0 | 0 | 0 | PPY32101W | 1037531 | CM108 | 대경공장 JCOE 시편절단 | 5114 | JCOE 생산창고 | SPY3202180 | NX42L1 | 762 | 19.1 | S93328 | FC68833402 | 2403J1520 | Stripe 용접 | API-X42L1U | 현대제철(주) | 381 | 526 | 42 | 353.059 | 486.787 | 0 | 0 | 572.426 | 0 | 2024-03-26
S93328 | FC68833402 | HYUNDAI | 20240320 | 20240320 | 0 | 0.367 | 0.1577 | 0.318 | 1.19 | 0.0177 | 0.0034 | 0.036 | 0.037 | 0.03 | 0.01 | 0.0003 | 0 | 0.021 | 0 | 0 | 0 | 0.01 | 0 | 0.031 | 0 | 0 | 0.002 | 0.002 | 0 | 0 | 0 | 158.6 | 381 | 526 | 42 | 0 | 0 | 0 | PPY32101T | 1037531 | CM108 | 대경공장 JCOE 시편절단 | 5114 | JCOE 생산창고 | SPY3202180 | NX42L1 | 762 | 19.1 | S93328 | FC68833402 | 2403J1520 | Stripe 모재 T방향 | API-X42L1U | 현대제철(주) | 381 | 526 | 42 | 270.885 | 374.032 | 282.308 | 389.805 | 538.144 | 42.2 | 2024-03-26
S93351 | FC68837902 | HYUNDAI | 20240126 | 20240126 | 0 | 0.362 | 0.1611 | 0.291 | 1.158 | 0.0165 | 0.005 | 0.036 | 0.037 | 0.02 | 0.01 | 0.0003 | 0 | 0.015 | 0 | 0 | 0 | 0.01 | 0 | 0.029 | 0 | 0 | 0.001 | 0.002 | 0 | 0 | 0 | 151.6 | 369 | 518 | 40 | 0 | 0 | 0 | PPY32103T | 1037531 | CM108 | 대경공장 JCOE 시편절단 | 5114 | JCOE 생산창고 | SPY3211110 | NX42L1 | 762 | 19.1 | S93351 | FC68837902 | 2403J1561 | Stripe 모재 T방향 | API-X42L1U | 현대제철(주) | 369 | 518 | 40 | 272.114 | 375.05 | 286.214 | 394.483 | 536.252 | 41.6 | 2024-03-26
S93351 | FC68837902 | HYUNDAI | 20240126 | 20240126 | 0 | 0.362 | 0.1611 | 0.291 | 1.158 | 0.0165 | 0.005 | 0.036 | 0.037 | 0.02 | 0.01 | 0.0003 | 0 | 0.015 | 0 | 0 | 0 | 0.01 | 0 | 0.029 | 0 | 0 | 0.001 | 0.002 | 0 | 0 | 0 | 151.6 | 369 | 518 | 40 | 0 | 0 | 0 | PPY32103W | 1037531 | CM108 | 대경공장 JCOE 시편절단 | 5114 | JCOE 생산창고 | SPY3211110 | NX42L1 | 762 | 19.1 | S93351 | FC68837902 | 2403J1561 | Stripe 용접 | API-X42L1U | 현대제철(주) | 369 | 518 | 40 | 173.775 | 239.67 | 0 | 0 | 568.875 | 0 | 2024-03-26
S93332 | FC68838401 | HYUNDAI | 20240126 | 20240126 | 0 | 0.363 | 0.157 | 0.311 | 1.187 | 0.0164 | 0.0041 | 0.039 | 0.04 | 0.03 | 0.01 | 0.0003 | 0 | 0.018 | 0 | 0 | 0 | 0 | 0 | 0.031 | 0 | 0 | 0.002 | 0.002 | 0 | 0 | 0 | 151.8 | 358 | 516 | 41 | 0 | 0 | 0 | PPY32014W | 1037531 | CM108 | 대경공장 JCOE 시편절단 | 5114 | JCOE 생산창고 | SPY3202050 | NX42L1 | 762 | 19.1 | S93332 | FC68838401 | 2403J1478 | Stripe 용접 | API-X42L1U | 현대제철(주) | 358 | 516 | 41 | 403.464 | 554.322 | 0 | 0 | 562.607 | 0 | 2024-03-26
S93332 | FC68838401 | HYUNDAI | 20240126 | 20240126 | 0 | 0.363 | 0.157 | 0.311 | 1.187 | 0.0164 | 0.0041 | 0.039 | 0.04 | 0.03 | 0.01 | 0.0003 | 0 | 0.018 | 0 | 0 | 0 | 0 | 0 | 0.031 | 0 | 0 | 0.002 | 0.002 | 0 | 0 | 0 | 151.8 | 358 | 516 | 41 | 0 | 0 | 0 | PPY32014T | 1037531 | CM108 | 대경공장 JCOE 시편절단 | 5114 | JCOE 생산창고 | SPY3202050 | NX42L1 | 762 | 19.1 | S93332 | FC68838401 | 2403J1478 | Stripe 모재 T방향 | API-X42L1U | 현대제철(주) | 358 | 516 | 41 | 266.08 | 366.76 | 276.038 | 380.485 | 528.258 | 44 | 2024-03-26
S93339 | FC68840403 | HYUNDAI | 20240126 | 20240126 | 0 | 0.358 | 0.1559 | 0.302 | 1.165 | 0.0141 | 0.0038 | 0.037 | 0.038 | 0.03 | 0.01 | 0.0002 | 0 | 0.017 | 0 | 0 | 0 | 0 | 0 | 0.03 | 0 | 0 | 0.002 | 0.002 | 0 | 0 | 0 | 152.7 | 372 | 521 | 41 | 0 | 0 | 0 | PPY32015T | 1037531 | CM108 | 대경공장 JCOE 시편절단 | 5114 | JCOE 생산창고 | SPY3202040 | NX42L1 | 762 | 19.1 | S93339 | FC68840403 | 2403J1477 | Stripe 모재 T방향 | API-X42L1U | 현대제철(주) | 372 | 521 | 41 | 277.915 | 379.096 | 290.623 | 396.431 | 533.282 | 41.8 | 2024-03-26
S93339 | FC68840403 | HYUNDAI | 20240126 | 20240126 | 0 | 0.358 | 0.1559 | 0.302 | 1.165 | 0.0141 | 0.0038 | 0.037 | 0.038 | 0.03 | 0.01 | 0.0002 | 0 | 0.017 | 0 | 0 | 0 | 0 | 0 | 0.03 | 0 | 0 | 0.002 | 0.002 | 0 | 0 | 0 | 152.7 | 372 | 521 | 41 | 0 | 0 | 0 | PPY32015W | 1037531 | CM108 | 대경공장 JCOE 시편절단 | 5114 | JCOE 생산창고 | SPY3202040 | NX42L1 | 762 | 19.1 | S93339 | FC68840403 | 2403J1477 | Stripe 용접 | API-X42L1U | 현대제철(주) | 372 | 521 | 41 | 194.419 | 265.59 | 0 | 0 | 568.533 | 0 | 2024-03-26
S93335 | FC68847602 | HYUNDAI | 20240221 | 20240221 | 0 | 0.357 | 0.1559 | 0.303 | 1.172 | 0.0165 | 0.0041 | 0.035 | 0.036 | 0.02 | 0.01 | 0.0002 | 0 | 0.013 | 0 | 0 | 0 | 0 | 0 | 0.031 | 0 | 0 | 0.001 | 0.002 | 0 | 0 | 0 | 158.6 | 375 | 521 | 41 | 0 | 0 | 0 | PPY32502W | 1037531 | CM108 | 대경공장 JCOE 시편절단 | 5114 | JCOE 생산창고 | SPY3251040 | NX42L1 | 762 | 19.1 | S93335 | FC68847602 | 2403J1851 | Stripe 용접 | API-X42L1U | 현대제철(주) | 365 | 515 | 41 | 362.421 | 499.947 | 0 | 0 | 572.79 | 0 | 2024-03-26
S93335 | FC68847602 | HYUNDAI | 20240221 | 20240221 | 0 | 0.357 | 0.1559 | 0.303 | 1.172 | 0.0165 | 0.0041 | 0.035 | 0.036 | 0.02 | 0.01 | 0.0002 | 0 | 0.013 | 0 | 0 | 0 | 0 | 0 | 0.031 | 0 | 0 | 0.001 | 0.002 | 0 | 0 | 0 | 158.6 | 375 | 521 | 41 | 0 | 0 | 0 | PPY32502T | 1037531 | CM108 | 대경공장 JCOE 시편절단 | 5114 | JCOE 생산창고 | SPY3251040 | NX42L1 | 762 | 19.1 | S93335 | FC68847602 | 2403J1851 | Stripe 모재 T방향 | API-X42L1U | 현대제철(주) | 365 | 515 | 41 | 271.892 | 373.671 | 283.309 | 389.36 | 527.138 | 41.3999 | 2024-03-26
S93702 | FC68948701 | HYUNDAI | 20240123 | 20240123 | 0.134 | 0.179 | 0.0686 | 0.242 | 1.043 | 0.0102 | 0.0017 | 0.036 | 0.037 | 0.02 | 0.01 | 0.0003 | 0 | 0.025 | 0 | 0 | 0 | 0.01 | 0 | 0.014 | 0 | 0 | 0.015 | 0.002 | 0 | 0 | 0 | 133.8 | 335 | 440 | 52 | 0 | 0 | 0 | PPY20708T | 1033828 | CM108 | 대경공장 JCOE 시편절단 | 5114 | JCOE 생산창고 | SPY2072100 | NX42L2-WC2 | 914 | 15.9 | S93702 | FC68948701 | 2402J0469 | Stripe 모재 T방향 | API-X42L2*WC2 | 현대제철(주) | 335 | 440 | 52 | 208.443 | 344.845 | 218.683 | 361.785 | 459.289 | 50 | 2024-02-16
S93702 | FC68948701 | HYUNDAI | 20240123 | 20240123 | 0.134 | 0.179 | 0.0686 | 0.242 | 1.043 | 0.0102 | 0.0017 | 0.036 | 0.037 | 0.02 | 0.01 | 0.0003 | 0 | 0.025 | 0 | 0 | 0 | 0.01 | 0 | 0.014 | 0 | 0 | 0.015 | 0.002 | 0 | 0 | 0 | 133.8 | 335 | 440 | 52 | 0 | 0 | 0 | PPY20708W | 1033828 | CM108 | 대경공장 JCOE 시편절단 | 5114 | JCOE 생산창고 | SPY2072100 | NX42L2-WC2 | 914 | 15.9 | S93702 | FC68948701 | 2402J0469 | Stripe 용접 | API-X42L2*WC2 | 현대제철(주) | 335 | 440 | 52 | 0 | 0 | 0 | 0 | 497.479 | 30.6 | 2024-02-16
S93702 | FC68948702 | HYUNDAI | 20240109 | 20240109 | 0.134 | 0.179 | 0.0686 | 0.242 | 1.043 | 0.0102 | 0.0017 | 0.036 | 0.037 | 0.02 | 0.01 | 0.0003 | 0 | 0.025 | 0 | 0 | 0 | 0.01 | 0 | 0.014 | 0 | 0 | 0.015 | 0.002 | 0 | 0 | 0 | 133.8 | 335 | 440 | 52 | 0 | 0 | 0 | PPY11803W | 1031846 | CM108 | 대경공장 JCOE 시편절단 | 5114 | JCOE 생산창고 | SPY1172110 | NX42L2-WC2 | 914 | 15.9 | S93702 | FC68948702 | 2401J0981 | Stripe 용접 | API-X42L2*WC2 | 현대제철(주) | 335 | 440 | 52 | 192.878 | 318.499 | 0 | 0 | 480.052 | 32.2 | 2024-01-26
S93702 | FC68948702 | HYUNDAI | 20240109 | 20240109 | 0.134 | 0.179 | 0.0686 | 0.242 | 1.043 | 0.0102 | 0.0017 | 0.036 | 0.037 | 0.02 | 0.01 | 0.0003 | 0 | 0.025 | 0 | 0 | 0 | 0.01 | 0 | 0.014 | 0 | 0 | 0.015 | 0.002 | 0 | 0 | 0 | 133.8 | 335 | 440 | 52 | 0 | 0 | 0 | PPY11803T | 1031846 | CM108 | 대경공장 JCOE 시편절단 | 5114 | JCOE 생산창고 | SPY1172110 | NX42L2-WC2 | 914 | 15.9 | S93702 | FC68948702 | 2401J0981 | Stripe 모재 T방향 | API-X42L2*WC2 | 현대제철(주) | 335 | 440 | 52 | 217.014 | 360.598 | 225.823 | 375.235 | 457.644 | 53.8 | 2024-01-26
S93702 | FC68949102 | HYUNDAI | 20240114 | 20240114 | 0.134 | 0.179 | 0.0686 | 0.242 | 1.043 | 0.0102 | 0.0017 | 0.036 | 0.037 | 0.02 | 0.01 | 0.0003 | 0 | 0.025 | 0 | 0 | 0 | 0.01 | 0 | 0.014 | 0 | 0 | 0.015 | 0.002 | 0 | 0 | 0 | 133.8 | 374 | 469 | 55 | 0 | 0 | 0 | PPY30604T | 1035847 | CM108 | 대경공장 JCOE 시편절단 | 5114 | JCOE 생산창고 | SPY3052230 | NX42L2-WC2 | 914 | 19.1 | S93702 | FC68949102 | 2403J0356 | Stripe 모재 T방향 | API-X42L2*WC2 | 현대제철(주) | 374 | 469 | 55 | 256.52 | 348.363 | 263.517 | 357.866 | 467.346 | 59.6 | 2024-03-07
S93702 | FC68949102 | HYUNDAI | 20240114 | 20240114 | 0.134 | 0.179 | 0.0686 | 0.242 | 1.043 | 0.0102 | 0.0017 | 0.036 | 0.037 | 0.02 | 0.01 | 0.0003 | 0 | 0.025 | 0 | 0 | 0 | 0.01 | 0 | 0.014 | 0 | 0 | 0.015 | 0.002 | 0 | 0 | 0 | 133.8 | 374 | 469 | 55 | 0 | 0 | 0 | PPY30604W | 1035847 | CM108 | 대경공장 JCOE 시편절단 | 5114 | JCOE 생산창고 | SPY3052230 | NX42L2-WC2 | 914 | 19.1 | S93702 | FC68949102 | 2403J0356 | Stripe 용접 | API-X42L2*WC2 | 현대제철(주) | 374 | 469 | 55 | 323.232 | 441.212 | 0 | 0 | 505.516 | 36 | 2024-03-07
S93702 | FC68957002 | HYUNDAI | 20240111 | 20240111 | 0.134 | 0.179 | 0.0686 | 0.242 | 1.043 | 0.0102 | 0.0017 | 0.036 | 0.037 | 0.02 | 0.01 | 0.0003 | 0 | 0.025 | 0 | 0 | 0 | 0.01 | 0 | 0.014 | 0 | 0 | 0.015 | 0.002 | 0 | 0 | 0 | 133.8 | 349 | 448 | 50 | 0 | 0 | 0 | PPY12203W | 1032031 | CM108 | 대경공장 JCOE 시편절단 | 5114 | JCOE 생산창고 | SPY1221020 | NX42L2-WC2 | 762 | 12.7 | S93702 | FC68957002 | 2401J1204 | Stripe 용접 | API-X42L2*WC2 | 현대제철(주) | 349 | 448 | 50 | 228.968 | 476.334 | 0 | 0 | 494.924 | 34.3999 | 2024-01-26
S93702 | FC68957002 | HYUNDAI | 20240111 | 20240111 | 0.134 | 0.179 | 0.0686 | 0.242 | 1.043 | 0.0102 | 0.0017 | 0.036 | 0.037 | 0.02 | 0.01 | 0.0003 | 0 | 0.025 | 0 | 0 | 0 | 0.01 | 0 | 0.014 | 0 | 0 | 0.015 | 0.002 | 0 | 0 | 0 | 133.8 | 349 | 448 | 50 | 0 | 0 | 0 | PPY12203T | 1032031 | CM108 | 대경공장 JCOE 시편절단 | 5114 | JCOE 생산창고 | SPY1221020 | NX42L2-WC2 | 762 | 12.7 | S93702 | FC68957002 | 2401J1204 | Stripe 모재 T방향 | API-X42L2*WC2 | 현대제철(주) | 349 | 448 | 50 | 161.497 | 333.565 | 165.043 | 340.887 | 446.23 | 50 | 2024-01-26
S93704 | FC68957102 | HYUNDAI | 20240114 | 20240114 | 0.134 | 0.181 | 0.0665 | 0.261 | 1.089 | 0.0119 | 0.0017 | 0.039 | 0.04 | 0.03 | 0.01 | 0.0002 | 0 | 0.026 | 0 | 0 | 0 | 0 | 0 | 0.015 | 0 | 0 | 0.017 | 0.002 | 0 | 0 | 0 | 134.9 | 355 | 458 | 49 | 0 | 0 | 0 | PPY12201W | 1032031 | CM108 | 대경공장 JCOE 시편절단 | 5114 | JCOE 생산창고 | SPY1192080 | NX42L2-WC2 | 762 | 12.7 | S93704 | FC68957102 | 2401J1191 | Stripe 용접 | API-X42L2*WC2 | 현대제철(주) | 355 | 458 | 49 | 0 | 0 | 0 | 0 | 504.972 | 36.8 | 2024-01-26
S93704 | FC68957102 | HYUNDAI | 20240114 | 20240114 | 0.134 | 0.181 | 0.0665 | 0.261 | 1.089 | 0.0119 | 0.0017 | 0.039 | 0.04 | 0.03 | 0.01 | 0.0002 | 0 | 0.026 | 0 | 0 | 0 | 0 | 0 | 0.015 | 0 | 0 | 0.017 | 0.002 | 0 | 0 | 0 | 134.9 | 355 | 458 | 49 | 0 | 0 | 0 | PPY12201T | 1032031 | CM108 | 대경공장 JCOE 시편절단 | 5114 | JCOE 생산창고 | SPY1192080 | NX42L2-WC2 | 762 | 12.7 | S93704 | FC68957102 | 2401J1191 | Stripe 모재 T방향 | API-X42L2*WC2 | 현대제철(주) | 355 | 458 | 49 | 165.847 | 347.195 | 172.339 | 360.788 | 465.25 | 49 | 2024-01-26
S83348 | FC68959002 | HYUNDAI | 20240126 | 20240126 | 0 | 0.359 | 0.1628 | 0.303 | 1.139 | 0.0142 | 0.0042 | 0.031 | 0.031 | 0.02 | 0.01 | 0.0003 | 0 | 0.012 | 0 | 0 | 0 | 0 | 0 | 0.027 | 0 | 0 | 0.001 | 0.003 | 0 | 0 | 0 | 166.7 | 355 | 513 | 41 | 0 | 0 | 0 | PPY32102W | 1037531 | CM108 | 대경공장 JCOE 시편절단 | 5114 | JCOE 생산창고 | SPY3211090 | NX42L1 | 762 | 19.1 | S83348 | FC68959002 | 2403J1542 | Stripe 용접 | API-X42L1U | 현대제철(주) | 355 | 513 | 41 | 262.519 | 360.937 | 0 | 0 | 561.079 | 0 | 2024-03-26
S83348 | FC68959002 | HYUNDAI | 20240126 | 20240126 | 0 | 0.359 | 0.1628 | 0.303 | 1.139 | 0.0142 | 0.0042 | 0.031 | 0.031 | 0.02 | 0.01 | 0.0003 | 0 | 0.012 | 0 | 0 | 0 | 0 | 0 | 0.027 | 0 | 0 | 0.001 | 0.003 | 0 | 0 | 0 | 166.7 | 355 | 513 | 41 | 0 | 0 | 0 | PPY32102T | 1037531 | CM108 | 대경공장 JCOE 시편절단 | 5114 | JCOE 생산창고 | SPY3211090 | NX42L1 | 762 | 19.1 | S83348 | FC68959002 | 2403J1542 | Stripe 모재 T방향 | API-X42L1U | 현대제철(주) | 355 | 513 | 41 | 257.283 | 354.137 | 261.648 | 360.144 | 520.285 | 44.8 | 2024-03-26
S93354 | FC68960301 | HYUNDAI | 20240126 | 20240126 | 0 | 0.357 | 0.1541 | 0.303 | 1.178 | 0.0153 | 0.0051 | 0.04 | 0.042 | 0.02 | 0.01 | 0.0002 | 0 | 0.019 | 0 | 0 | 0 | 0 | 0 | 0.03 | 0 | 0 | 0.002 | 0.002 | 0 | 0 | 0 | 150.9 | 376 | 526 | 39 | 0 | 0 | 0 | PPY32016T | 1037531 | CM108 | 대경공장 JCOE 시편절단 | 5114 | JCOE 생산창고 | SPY3202070 | NX42L1 | 762 | 19.1 | S93354 | FC68960301 | 2403J1480 | Stripe 모재 T방향 | API-X42L1U | 현대제철(주) | 376 | 526 | 39 | 266.654 | 368.012 | 278.381 | 384.197 | 536.187 | 43 | 2024-03-26
S93354 | FC68960301 | HYUNDAI | 20240126 | 20240126 | 0 | 0.357 | 0.1541 | 0.303 | 1.178 | 0.0153 | 0.0051 | 0.04 | 0.042 | 0.02 | 0.01 | 0.0002 | 0 | 0.019 | 0 | 0 | 0 | 0 | 0 | 0.03 | 0 | 0 | 0.002 | 0.002 | 0 | 0 | 0 | 150.9 | 376 | 526 | 39 | 0 | 0 | 0 | PPY32016W | 1037531 | CM108 | 대경공장 JCOE 시편절단 | 5114 | JCOE 생산창고 | SPY3202070 | NX42L1 | 762 | 19.1 | S93354 | FC68960301 | 2403J1480 | Stripe 용접 | API-X42L1U | 현대제철(주) | 376 | 526 | 39 | 0 | 0 | 0 | 0 | 574.305 | 0 | 2024-03-26
S93702 | FC68983501 | HYUNDAI | 20240123 | 20240123 | 0.134 | 0.179 | 0.0686 | 0.242 | 1.043 | 0.0102 | 0.0017 | 0.036 | 0.037 | 0.02 | 0.01 | 0.0003 | 0 | 0.025 | 0 | 0 | 0 | 0.01 | 0 | 0.014 | 0 | 0 | 0.015 | 0.002 | 0 | 0 | 0 | 133.8 | 335 | 440 | 52 | 0 | 0 | 0 | PPY30707W | 1036271 | CM108 | 대경공장 JCOE 시편절단 | 5114 | JCOE 생산창고 | SPY3071080 | NX42L2-WC2 | 1067 | 15.9 | S93702 | FC68983501 | 2403J0462 | Stripe 용접 | API-X42L2*WC2 | 현대제철(주) | 335 | 440 | 52 | 284.686 | 467.854 | 0 | 0 | 487.738 | 38.2 | 2024-03-13
S93702 | FC68983501 | HYUNDAI | 20240123 | 20240123 | 0.134 | 0.179 | 0.0686 | 0.242 | 1.043 | 0.0102 | 0.0017 | 0.036 | 0.037 | 0.02 | 0.01 | 0.0003 | 0 | 0.025 | 0 | 0 | 0 | 0.01 | 0 | 0.014 | 0 | 0 | 0.015 | 0.002 | 0 | 0 | 0 | 133.8 | 335 | 440 | 52 | 0 | 0 | 0 | PPY30707T | 1036271 | CM108 | 대경공장 JCOE 시편절단 | 5114 | JCOE 생산창고 | SPY3071080 | NX42L2-WC2 | 1067 | 15.9 | S93702 | FC68983501 | 2403J0462 | Stripe 모재 T방향 | API-X42L2*WC2 | 현대제철(주) | 335 | 440 | 52 | 200.737 | 331.523 | 204.373 | 337.529 | 448.999 | 51 | 2024-03-13
S93923 | FC69032901 | HYUNDAI | 20240124 | 20240124 | 0 | 0.334 | 0.1238 | 0.341 | 1.028 | 0.0101 | 0.0017 | 0.034 | 0 | 0.08 | 0.18 | 0.0003 | 0 | 0.15 | 0 | 0 | 0 | 0 | 0 | 0.014 | 0 | 0 | 0.002 | 0.002 | 0 | 0 | 0 | 141.7 | 344 | 486 | 49 | 0 | 0 | 0 | PPY22008W | 1034713 | CM108 | 대경공장 JCOE 시편절단 | 5114 | JCOE 생산창고 | SPY2201050 | 2C60C22-2 | 508 | 14.27 | S93923 | FC69032901 | 2402J1067 | Stripe 용접 | A516-60N*SHN | 현대제철(주) | 344 | 486 | 50 | 100.174 | 360.504 | 0 | 0 | 518.085 | 0 | 2024-02-28
S93923 | FC69032901 | HYUNDAI | 20240124 | 20240124 | 0 | 0.334 | 0.1238 | 0.341 | 1.028 | 0.0101 | 0.0017 | 0.034 | 0 | 0.08 | 0.18 | 0.0003 | 0 | 0.15 | 0 | 0 | 0 | 0 | 0 | 0.014 | 0 | 0 | 0.002 | 0.002 | 0 | 0 | 0 | 141.7 | 344 | 486 | 49 | 0 | 0 | 0 | PPY22009T | 1034713 | CM108 | 대경공장 JCOE 시편절단 | 5114 | JCOE 생산창고 | SPY2201050 | 2C60C22-2 | 508 | 14.27 | S93923 | FC69032901 | 2402J1068 | Stripe 모재 T방향 | A516-60N*SHN | 현대제철(주) | 344 | 486 | 50 | 190.863 | 347.306 | 199.567 | 363.143 | 487.002 | 48.2 | 2024-02-28
S93923 | FC69032901 | HYUNDAI | 20240124 | 20240124 | 0 | 0.334 | 0.1238 | 0.341 | 1.028 | 0.0101 | 0.0017 | 0.034 | 0 | 0.08 | 0.18 | 0.0003 | 0 | 0.15 | 0 | 0 | 0 | 0 | 0 | 0.014 | 0 | 0 | 0.002 | 0.002 | 0 | 0 | 0 | 141.7 | 344 | 486 | 49 | 0 | 0 | 0 | PPY22008T | 1034713 | CM108 | 대경공장 JCOE 시편절단 | 5114 | JCOE 생산창고 | SPY2201050 | 2C60C22-2 | 508 | 14.27 | S93923 | FC69032901 | 2402J1067 | Stripe 모재 T방향 | A516-60N*SHN | 현대제철(주) | 344 | 486 | 50 | 188.377 | 341.243 | 192.846 | 349.339 | 488.624 | 46 | 2024-02-28
S93923 | FC69032901 | HYUNDAI | 20240124 | 20240124 | 0 | 0.334 | 0.1238 | 0.341 | 1.028 | 0.0101 | 0.0017 | 0.034 | 0 | 0.08 | 0.18 | 0.0003 | 0 | 0.15 | 0 | 0 | 0 | 0 | 0 | 0.014 | 0 | 0 | 0.002 | 0.002 | 0 | 0 | 0 | 141.7 | 344 | 486 | 49 | 0 | 0 | 0 | PPY22009W | 1034713 | CM108 | 대경공장 JCOE 시편절단 | 5114 | JCOE 생산창고 | SPY2201050 | 2C60C22-2 | 508 | 14.27 | S93923 | FC69032901 | 2402J1068 | Stripe 용접 | A516-60N*SHN | 현대제철(주) | 344 | 486 | 50 | 0 | 0 | 0 | 0 | 531.177 | 0 | 2024-02-28
S93919 | FC69033201 | HYUNDAI | 20240124 | 20240124 | 0 | 0.341 | 0.1239 | 0.356 | 1.069 | 0.0099 | 0.0023 | 0.038 | 0 | 0.08 | 0.18 | 0.0003 | 0 | 0.155 | 0 | 0 | 0 | 0 | 0 | 0.016 | 0 | 0 | 0.002 | 0.002 | 0 | 0 | 0 | 141.3 | 339 | 487 | 49 | 0 | 0 | 0 | PPY21912W | 1034713 | CM108 | 대경공장 JCOE 시편절단 | 5114 | JCOE 생산창고 | SPY2192080 | 2C60C22-2 | 508 | 14.27 | S93919 | FC69033201 | 2402J1029 | Stripe 용접 | A516-60N*SHN | 현대제철(주) | 339 | 487 | 49 | 115.598 | 411.58 | 0 | 0 | 517.385 | 0 | 2024-02-28
S93919 | FC69033201 | HYUNDAI | 20240124 | 20240124 | 0 | 0.341 | 0.1239 | 0.356 | 1.069 | 0.0099 | 0.0023 | 0.038 | 0 | 0.08 | 0.18 | 0.0003 | 0 | 0.155 | 0 | 0 | 0 | 0 | 0 | 0.016 | 0 | 0 | 0.002 | 0.002 | 0 | 0 | 0 | 141.3 | 339 | 487 | 49 | 0 | 0 | 0 | PPY21912T | 1034713 | CM108 | 대경공장 JCOE 시편절단 | 5114 | JCOE 생산창고 | SPY2192080 | 2C60C22-2 | 508 | 14.27 | S93919 | FC69033201 | 2402J1029 | Stripe 모재 T방향 | A516-60N*SHN | 현대제철(주) | 339 | 487 | 49 | 189.603 | 345.631 | 198.907 | 362.593 | 493.591 | 46.6 | 2024-02-28
S93919 | FC69033202 | HYUNDAI | 20240125 | 20240125 | 0 | 0.341 | 0.1239 | 0.356 | 1.069 | 0.0099 | 0.0023 | 0.038 | 0 | 0.08 | 0.18 | 0.0003 | 0 | 0.155 | 0 | 0 | 0 | 0 | 0 | 0.016 | 0 | 0 | 0.002 | 0.002 | 0 | 0 | 0 | 141.3 | 339 | 487 | 49 | 0 | 0 | 0 | PPY22004T | 1034713 | CM108 | 대경공장 JCOE 시편절단 | 5114 | JCOE 생산창고 | SPY2201070 | 2C60C22-2 | 508 | 14.27 | S93919 | FC69033202 | 2402J1064 | Stripe 모재 T방향 | A516-60N*SHN | 현대제철(주) | 339 | 487 | 49 | 194.682 | 355.39 | 205.498 | 375.135 | 497.957 | 47.2 | 2024-02-28
S93919 | FC69033202 | HYUNDAI | 20240125 | 20240125 | 0 | 0.341 | 0.1239 | 0.356 | 1.069 | 0.0099 | 0.0023 | 0.038 | 0 | 0.08 | 0.18 | 0.0003 | 0 | 0.155 | 0 | 0 | 0 | 0 | 0 | 0.016 | 0 | 0 | 0.002 | 0.002 | 0 | 0 | 0 | 141.3 | 339 | 487 | 49 | 0 | 0 | 0 | PPY22004W | 1034713 | CM108 | 대경공장 JCOE 시편절단 | 5114 | JCOE 생산창고 | SPY2201070 | 2C60C22-2 | 508 | 14.27 | S93919 | FC69033202 | 2402J1064 | Stripe 용접 | A516-60N*SHN | 현대제철(주) | 339 | 487 | 49 | 0 | 0 | 0 | 0 | 528.859 | 0 | 2024-02-28
S93912 | FC69033301 | HYUNDAI | 20240124 | 20240124 | 0 | 0.346 | 0.1304 | 0.346 | 1.052 | 0.0108 | 0.002 | 0.045 | 0 | 0.09 | 0.18 | 0.0004 | 0 | 0.148 | 0 | 0 | 0 | 0 | 0 | 0.015 | 0 | 0 | 0.002 | 0.002 | 0 | 0 | 0 | 139.7 | 337 | 488 | 49 | 0 | 0 | 0 | PPY21906T | 1034713 | CM108 | 대경공장 JCOE 시편절단 | 5114 | JCOE 생산창고 | SPY2191070 | 2C60C22-2 | 508 | 14.27 | S93912 | FC69033301 | 2402J0968 | Stripe 모재 T방향 | A516-60N*SHN | 현대제철(주) | 337 | 488 | 49 | 189.341 | 343.841 | 197.63 | 358.893 | 495.987 | 47.3999 | 2024-02-28
S93912 | FC69033301 | HYUNDAI | 20240124 | 20240124 | 0 | 0.346 | 0.1304 | 0.346 | 1.052 | 0.0108 | 0.002 | 0.045 | 0 | 0.09 | 0.18 | 0.0004 | 0 | 0.148 | 0 | 0 | 0 | 0 | 0 | 0.015 | 0 | 0 | 0.002 | 0.002 | 0 | 0 | 0 | 139.7 | 337 | 488 | 49 | 0 | 0 | 0 | PPY21906W | 1034713 | CM108 | 대경공장 JCOE 시편절단 | 5114 | JCOE 생산창고 | SPY2191070 | 2C60C22-2 | 508 | 14.27 | S93912 | FC69033301 | 2402J0968 | Stripe 용접 | A516-60N*SHN | 현대제철(주) | 337 | 488 | 49 | 123.187 | 445.957 | 0 | 0 | 520.283 | 0 | 2024-02-28
S93912 | FC69033601 | HYUNDAI | 20240124 | 20240124 | 0 | 0.346 | 0.1304 | 0.346 | 1.052 | 0.0108 | 0.002 | 0.045 | 0 | 0.09 | 0.18 | 0.0004 | 0 | 0.148 | 0 | 0 | 0 | 0 | 0 | 0.015 | 0 | 0 | 0.002 | 0.002 | 0 | 0 | 0 | 141.3 | 342 | 481 | 49 | 0 | 0 | 0 | PPY22003T | 1034713 | CM108 | 대경공장 JCOE 시편절단 | 5114 | JCOE 생산창고 | SPY2201060 | 2C60C22-2 | 508 | 14.27 | S93912 | FC69033601 | 2402J1063 | Stripe 모재 T방향 | A516-60N*SHN | 현대제철(주) | 344 | 492 | 49 | 197.939 | 358.385 | 203.813 | 369.02 | 499.754 | 47 | 2024-02-28
S93912 | FC69033601 | HYUNDAI | 20240124 | 20240124 | 0 | 0.346 | 0.1304 | 0.346 | 1.052 | 0.0108 | 0.002 | 0.045 | 0 | 0.09 | 0.18 | 0.0004 | 0 | 0.148 | 0 | 0 | 0 | 0 | 0 | 0.015 | 0 | 0 | 0.002 | 0.002 | 0 | 0 | 0 | 141.3 | 342 | 481 | 49 | 0 | 0 | 0 | PPY22003W | 1034713 | CM108 | 대경공장 JCOE 시편절단 | 5114 | JCOE 생산창고 | SPY2201060 | 2C60C22-2 | 508 | 14.27 | S93912 | FC69033601 | 2402J1063 | Stripe 용접 | A516-60N*SHN | 현대제철(주) | 344 | 492 | 49 | 111.178 | 399.626 | 0 | 0 | 537.327 | 0 | 2024-02-28
S93912 | FC69033601 | HYUNDAI | 20240124 | 20240124 | 0 | 0.346 | 0.1304 | 0.346 | 1.052 | 0.0108 | 0.002 | 0.045 | 0 | 0.09 | 0.18 | 0.0004 | 0 | 0.148 | 0 | 0 | 0 | 0 | 0 | 0.015 | 0 | 0 | 0.002 | 0.002 | 0 | 0 | 0 | 141.3 | 342 | 481 | 49 | 0 | 0 | 0 | PPY22011W | 1034713 | CM108 | 대경공장 JCOE 시편절단 | 5114 | JCOE 생산창고 | SPY2201060 | 2C60C22-2 | 508 | 14.27 | S93912 | FC69033601 | 2402J1070 | Stripe 용접 | A516-60N*SHN | 현대제철(주) | 344 | 492 | 49 | 67.6918 | 243.052 | 0 | 0 | 521.588 | 0 | 2024-02-28
S93912 | FC69033601 | HYUNDAI | 20240124 | 20240124 | 0 | 0.346 | 0.1304 | 0.346 | 1.052 | 0.0108 | 0.002 | 0.045 | 0 | 0.09 | 0.18 | 0.0004 | 0 | 0.148 | 0 | 0 | 0 | 0 | 0 | 0.015 | 0 | 0 | 0.002 | 0.002 | 0 | 0 | 0 | 141.3 | 342 | 481 | 49 | 0 | 0 | 0 | PPY22011T | 1034713 | CM108 | 대경공장 JCOE 시편절단 | 5114 | JCOE 생산창고 | SPY2201060 | 2C60C22-2 | 508 | 14.27 | S93912 | FC69033601 | 2402J1070 | Stripe 모재 T방향 | A516-60N*SHN | 현대제철(주) | 344 | 492 | 49 | 194.772 | 353.343 | 201.504 | 365.556 | 499.871 | 46.3999 | 2024-02-28
S91393 | FC69128503 | HYUNDAI | 20240126 | 20240126 | 0 | 0.343 | 0.1265 | 0.322 | 1.05 | 0.0138 | 0.0024 | 0.038 | 0 | 0.1 | 0.17 | 0.0003 | 0 | 0.142 | 0 | 0 | 0 | 0 | 0 | 0.015 | 0 | 0 | 0.002 | 0.002 | 0 | 0 | 0 | 138 | 325 | 481 | 48 | 0 | 0 | 0 | PPY20107W | 1032937 | CM108 | 대경공장 JCOE 시편절단 | 5114 | JCOE 생산창고 | SPY1312110 | 2C60C22-2 | 508 | 14.27 | S91393 | FC69128503 | 2401J1784 | Stripe 용접 | A516-60N*SHN | 현대제철(주) | 325 | 481 | 48 | 52.8313 | 188.736 | 0 | 0 | 532.817 | 0 | 2024-02-20
S91393 | FC69128503 | HYUNDAI | 20240126 | 20240126 | 0 | 0.343 | 0.1265 | 0.322 | 1.05 | 0.0138 | 0.0024 | 0.038 | 0 | 0.1 | 0.17 | 0.0003 | 0 | 0.142 | 0 | 0 | 0 | 0 | 0 | 0.015 | 0 | 0 | 0.002 | 0.002 | 0 | 0 | 0 | 138 | 325 | 481 | 48 | 0 | 0 | 0 | PPY20107T | 1032937 | CM108 | 대경공장 JCOE 시편절단 | 5114 | JCOE 생산창고 | SPY1312110 | 2C60C22-2 | 508 | 14.27 | S91393 | FC69128503 | 2401J1784 | Stripe 모재 T방향 | A516-60N*SHN | 현대제철(주) | 325 | 481 | 48 | 183.262 | 324.485 | 193.158 | 342.005 | 487.478 | 47.2 | 2024-02-20
S91393 | FC69128504 | HYUNDAI | 20240207 | 20240207 | 0 | 0.343 | 0.1265 | 0.322 | 1.05 | 0.0138 | 0.0024 | 0.038 | 0 | 0.1 | 0.17 | 0.0003 | 0 | 0.142 | 0 | 0 | 0 | 0 | 0 | 0.015 | 0 | 0 | 0.002 | 0.002 | 0 | 0 | 0 | 138 | 325 | 481 | 48 | 0 | 0 | 0 | PPY21913W | 1034713 | CM108 | 대경공장 JCOE 시편절단 | 5114 | JCOE 생산창고 | SPY2192070 | 2C60C22-2 | 508 | 14.27 | S91393 | FC69128504 | 2402J1028 | Stripe 용접 | A516-60N*SHN | 현대제철(주) | 325 | 481 | 48 | 0 | 0 | 0 | 0 | 529.536 | 0 | 2024-02-28
S91393 | FC69128504 | HYUNDAI | 20240207 | 20240207 | 0 | 0.343 | 0.1265 | 0.322 | 1.05 | 0.0138 | 0.0024 | 0.038 | 0 | 0.1 | 0.17 | 0.0003 | 0 | 0.142 | 0 | 0 | 0 | 0 | 0 | 0.015 | 0 | 0 | 0.002 | 0.002 | 0 | 0 | 0 | 138 | 325 | 481 | 48 | 0 | 0 | 0 | PPY21913T | 1034713 | CM108 | 대경공장 JCOE 시편절단 | 5114 | JCOE 생산창고 | SPY2192070 | 2C60C22-2 | 508 | 14.27 | S91393 | FC69128504 | 2402J1028 | Stripe 모재 T방향 | A516-60N*SHN | 현대제철(주) | 325 | 481 | 48 | 195.34 | 349.685 | 203.623 | 364.512 | 493.675 | 45.6 | 2024-02-28
S94422 | FC69221702 | HYUNDAI | 20240125 | 20240125 | 0 | 0.343 | 0.1262 | 0.336 | 1.067 | 0.0121 | 0.0025 | 0.034 | 0 | 0.07 | 0.19 | 0.0004 | 0 | 0.15 | 0 | 0 | 0 | 0.01 | 0 | 0.015 | 0 | 0 | 0.002 | 0.002 | 0 | 0 | 0 | 138.7 | 296 | 471 | 54 | 0 | 0 | 0 | PPY20802W | 1033843 | CM108 | 대경공장 JCOE 시편절단 | 5114 | JCOE 생산창고 | SPY2081110 | 2C60C22-2 | 914 | 25.4 | S94422 | FC69221702 | 2402J0518 | Stripe 용접 | A516-60N*SHN | 현대제철(주) | 296 | 471 | 54 | 202.222 | 414.088 | 0 | 0 | 534.247 | 0 | 2024-02-27
S94422 | FC69221702 | HYUNDAI | 20240125 | 20240125 | 0 | 0.343 | 0.1262 | 0.336 | 1.067 | 0.0121 | 0.0025 | 0.034 | 0 | 0.07 | 0.19 | 0.0004 | 0 | 0.15 | 0 | 0 | 0 | 0.01 | 0 | 0.015 | 0 | 0 | 0.002 | 0.002 | 0 | 0 | 0 | 138.7 | 296 | 471 | 54 | 0 | 0 | 0 | PPY20802T | 1033843 | CM108 | 대경공장 JCOE 시편절단 | 5114 | JCOE 생산창고 | SPY2081110 | 2C60C22-2 | 914 | 25.4 | S94422 | FC69221702 | 2402J0518 | Stripe 모재 T방향 | A516-60N*SHN | 현대제철(주) | 296 | 471 | 54 | 318.434 | 327.569 | 332.325 | 341.859 | 491.103 | 55 | 2024-02-27
S94422 | FC69272201 | HYUNDAI | 20240206 | 20240206 | 0 | 0.343 | 0.1262 | 0.336 | 1.067 | 0.0121 | 0.0025 | 0.034 | 0 | 0.07 | 0.19 | 0.0004 | 0 | 0.15 | 0 | 0 | 0 | 0.01 | 0 | 0.015 | 0 | 0 | 0.002 | 0.002 | 0 | 0 | 0 | 140.3 | 339 | 493 | 48 | 0 | 0 | 0 | PPY30103W | 1035306 | CM108 | 대경공장 JCOE 시편절단 | 5114 | JCOE 생산창고 | SPY3011040 | 2C60C22-2 | 660 | 14.27 | S94422 | FC69272201 | 2403J0006 | Stripe 용접 | A516-60N*SHN | 현대제철(주) | 339 | 493 | 48 | 0 | 0 | 0 | 0 | 535.83 | 0 | 2024-03-18
S94422 | FC69272201 | HYUNDAI | 20240206 | 20240206 | 0 | 0.343 | 0.1262 | 0.336 | 1.067 | 0.0121 | 0.0025 | 0.034 | 0 | 0.07 | 0.19 | 0.0004 | 0 | 0.15 | 0 | 0 | 0 | 0.01 | 0 | 0.015 | 0 | 0 | 0.002 | 0.002 | 0 | 0 | 0 | 140.3 | 339 | 493 | 48 | 0 | 0 | 0 | PPY30103T | 1035306 | CM108 | 대경공장 JCOE 시편절단 | 5114 | JCOE 생산창고 | SPY3011040 | 2C60C22-2 | 660 | 14.27 | S94422 | FC69272201 | 2403J0006 | Stripe 모재 T방향 | A516-60N*SHN | 현대제철(주) | 339 | 493 | 48 | 192.137 | 351.647 | 201.438 | 368.668 | 498.499 | 44.6 | 2024-03-18
S94418 | FC69282701 | HYUNDAI | 20240312 | 20240312 | 0 | 0.343 | 0.13 | 0.361 | 1.063 | 0.0103 | 0.002 | 0.034 | 0 | 0.06 | 0.17 | 0.0005 | 0 | 0.144 | 0 | 0 | 0 | 0.01 | 0 | 0.017 | 0 | 0 | 0.002 | 0.002 | 0 | 0 | 0 | 140.3 | 331 | 488 | 60 | 0 | 0 | 0 | PPY40901W | 1039159 | CM108 | 대경공장 JCOE 시편절단 | 5114 | JCOE 생산창고 | SPY4082010 | 2C60C22-2 | 914 | 34.92 | S94418 | FC69282701 | 2404J0597 | Stripe 용접 | A516-60N*SHN | 현대제철(주) | 331 | 488 | 60 | 348.594 | 511.689 | 0 | 0 | 528.507 | 0 | 2024-04-23
S94418 | FC69282701 | HYUNDAI | 20240312 | 20240312 | 0 | 0.343 | 0.13 | 0.361 | 1.063 | 0.0103 | 0.002 | 0.034 | 0 | 0.06 | 0.17 | 0.0005 | 0 | 0.144 | 0 | 0 | 0 | 0.01 | 0 | 0.017 | 0 | 0 | 0.002 | 0.002 | 0 | 0 | 0 | 140.3 | 331 | 488 | 60 | 0 | 0 | 0 | PPY40901T | 1039159 | CM108 | 대경공장 JCOE 시편절단 | 5114 | JCOE 생산창고 | SPY4082010 | 2C60C22-2 | 914 | 34.92 | S94418 | FC69282701 | 2404J0597 | Stripe 모재 T방향 | A516-60N*SHN | 현대제철(주) | 331 | 488 | 60 | 0 | 0 | 500.829 | 370.611 | 501.367 | 58.8 | 2024-04-23
S93702 | FC69347902 | HYUNDAI | 20240208 | 20240208 | 0.134 | 0.179 | 0.0686 | 0.242 | 1.043 | 0.0102 | 0.0017 | 0.036 | 0.037 | 0.02 | 0.01 | 0.0003 | 0 | 0.025 | 0 | 0 | 0 | 0.01 | 0 | 0.014 | 0 | 0 | 0.015 | 0.002 | 0 | 0 | 0 | 133.8 | 374 | 469 | 55 | 0 | 0 | 0 | PPY21601T | 1034336 | CM108 | 대경공장 JCOE 시편절단 | 5114 | JCOE 생산창고 | SPY2151050 | NX42L2-WC2 | 1067 | 19.1 | S93702 | FC69347902 | 2402J0766 | Stripe 모재 T방향 | API-X42L2*WC2 | 현대제철(주) | 374 | 469 | 55 | 250.024 | 338.645 | 257.151 | 348.298 | 453.857 | 56.8 | 2024-02-21
S93702 | FC69347902 | HYUNDAI | 20240208 | 20240208 | 0.134 | 0.179 | 0.0686 | 0.242 | 1.043 | 0.0102 | 0.0017 | 0.036 | 0.037 | 0.02 | 0.01 | 0.0003 | 0 | 0.025 | 0 | 0 | 0 | 0.01 | 0 | 0.014 | 0 | 0 | 0.015 | 0.002 | 0 | 0 | 0 | 133.8 | 374 | 469 | 55 | 0 | 0 | 0 | PPY21601W | 1034336 | CM108 | 대경공장 JCOE 시편절단 | 5114 | JCOE 생산창고 | SPY2151050 | NX42L2-WC2 | 1067 | 19.1 | S93702 | FC69347902 | 2402J0766 | Stripe 용접 | API-X42L2*WC2 | 현대제철(주) | 374 | 469 | 55 | 311.116 | 420.032 | 0 | 0 | 481.307 | 32.8 | 2024-02-21
S90838 | FC69428102 | HYUNDAI | 20240204 | 20240204 | 0.176 | 0.37 | 0.0771 | 0.239 | 1.515 | 0.0096 | 0.0016 | 0 | 0 | 0.13 | 0.14 | 0.0004 | 0 | 0.072 | 0 | 0 | 0 | 0 | 0 | 0 | 0 | 0 | 0 | 0 | 0 | 0 | 0 | 0 | 538 | 631 | 40 | 0 | 0 | 0 | PPY32901W | 1037533 | CM108 | 대경공장 JCOE 시편절단 | 5114 | JCOE 생산창고 | SPY3282060 | NX65L2 | 762 | 20.6 | S90838 | FC69428102 | 2403J2249 | Stripe 용접 | API-X65L2I | 현대제철(주) | 538 | 631 |  | 0 | 0 | 0 | 0 | 606.832 | 0 | 2024-04-01
S90838 | FC69428102 | HYUNDAI | 20240204 | 20240204 | 0.176 | 0.37 | 0.0771 | 0.239 | 1.515 | 0.0096 | 0.0016 | 0 | 0 | 0.13 | 0.14 | 0.0004 | 0 | 0.072 | 0 | 0 | 0 | 0 | 0 | 0 | 0 | 0 | 0 | 0 | 0 | 0 | 0 | 0 | 538 | 631 | 40 | 0 | 0 | 0 | PPY32901T | 1037533 | CM108 | 대경공장 JCOE 시편절단 | 5114 | JCOE 생산창고 | SPY3282060 | NX65L2 | 762 | 20.6 | S90838 | FC69428102 | 2403J2249 | Stripe 모재 T방향 | API-X65L2I | 현대제철(주) | 538 | 631 |  | 406.912 | 517.54 | 418.875 | 532.755 | 606.067 | 44.2 | 2024-04-01
S90836 | FC69520903 | HYUNDAI | 20240216 | 20240216 | 0.177 | 0.375 | 0.079 | 0.226 | 1.543 | 0.0099 | 0.0026 | 0 | 0 | 0.12 | 0.14 | 0.0003 | 0 | 0.071 | 0 | 0 | 0 | 0 | 0 | 0 | 0 | 0 | 0 | 0 | 0 | 0 | 0 | 0 | 539 | 632 | 42 | 0 | 0 | 0 | PPY32707W | 1037533 | CM108 | 대경공장 JCOE 시편절단 | 5114 | JCOE 생산창고 | SPY3272100 | NX65L2 | 762 | 20.6 | S90836 | FC69520903 | 2403J2144 | Stripe 용접 | API-X65L2I | 현대제철(주) | 539 | 632 |  | 356.715 | 451.224 | 0 | 0 | 633.133 | 0 | 2024-03-29
S90836 | FC69520903 | HYUNDAI | 20240216 | 20240216 | 0.177 | 0.375 | 0.079 | 0.226 | 1.543 | 0.0099 | 0.0026 | 0 | 0 | 0.12 | 0.14 | 0.0003 | 0 | 0.071 | 0 | 0 | 0 | 0 | 0 | 0 | 0 | 0 | 0 | 0 | 0 | 0 | 0 | 0 | 539 | 632 | 42 | 0 | 0 | 0 | PPY32707T | 1037533 | CM108 | 대경공장 JCOE 시편절단 | 5114 | JCOE 생산창고 | SPY3272100 | NX65L2 | 762 | 20.6 | S90836 | FC69520903 | 2403J2144 | Stripe 모재 T방향 | API-X65L2I | 현대제철(주) | 539 | 632 |  | 429.292 | 549.608 | 440.19 | 563.56 | 647.417 | 42.3999 | 2024-03-29
S93925 | FC69588101 | HYUNDAI | 20240204 | 20240204 | 0 | 0.354 | 0.143 | 0.35 | 1.03 | 0.0106 | 0.0016 | 0.034 | 0 | 0.08 | 0.17 | 0.0004 | 0 | 0.144 | 0 | 0 | 0 | 0.01 | 0 | 0.014 | 0 | 0 | 0.002 | 0.002 | 0 | 0 | 0 | 143 | 345 | 492 | 54 | 0 | 0 | 0 | PPY21602T | 1034338 | CM108 | 대경공장 JCOE 시편절단 | 5114 | JCOE 생산창고 | SPY2161060 | 2C60C22-2 | 1067 | 20.62 | S93925 | FC69588101 | 2402J0836 | Stripe 모재 T방향 | A516-60N*SHN | 현대제철(주) | 345 | 492 | 54 | 261.998 | 327.466 | 274.132 | 342.633 | 499.087 | 52.3999 | 2024-02-20
S95402 | FC69632502 | HYUNDAI | 20240315 | 20240315 | 0.175 | 0.373 | 0.0748 | 0.257 | 1.546 | 0.012 | 0.0012 | 0 | 0 | 0.13 | 0.14 | 0.0002 | 0 | 0.075 | 0 | 0 | 0 | 0 | 0 | 0 | 0 | 0 | 0 | 0 | 0 | 0 | 0 | 0 | 556 | 633 | 42 | 0 | 0 | 0 | PPY32706W | 1037533 | CM108 | 대경공장 JCOE 시편절단 | 5114 | JCOE 생산창고 | SPY3272040 | NX65L2 | 762 | 20.6 | S95402 | FC69632502 | 2403J2124 | Stripe 용접 | API-X65L2I | 현대제철(주) | 556 | 633 |  | 463.068 | 590.937 | 0 | 0 | 593.565 | 0 | 2024-03-29
S95402 | FC69632502 | HYUNDAI | 20240315 | 20240315 | 0.175 | 0.373 | 0.0748 | 0.257 | 1.546 | 0.012 | 0.0012 | 0 | 0 | 0.13 | 0.14 | 0.0002 | 0 | 0.075 | 0 | 0 | 0 | 0 | 0 | 0 | 0 | 0 | 0 | 0 | 0 | 0 | 0 | 0 | 556 | 633 | 42 | 0 | 0 | 0 | PPY32706T | 1037533 | CM108 | 대경공장 JCOE 시편절단 | 5114 | JCOE 생산창고 | SPY3272040 | NX65L2 | 762 | 20.6 | S95402 | FC69632502 | 2403J2124 | Stripe 모재 T방향 | API-X65L2I | 현대제철(주) | 556 | 633 |  | 393.957 | 503.105 | 414.506 | 529.348 | 615.127 | 43 | 2024-03-29
S95394 | FC69655502 | HYUNDAI | 20240321 | 20240321 | 0.168 | 0.363 | 0.0692 | 0.256 | 1.521 | 0.0141 | 0.0015 | 0 | 0 | 0.13 | 0.13 | 0.0003 | 0 | 0.069 | 0 | 0 | 0 | 0 | 0 | 0 | 0 | 0 | 0 | 0 | 0 | 0 | 0 | 0 | 519 | 616 | 36 | 0 | 0 | 0 | PPY32703T | 1037533 | CM108 | 대경공장 JCOE 시편절단 | 5114 | JCOE 생산창고 | SPY3271160 | NX65L2 | 762 | 20.6 | S95394 | FC69655502 | 2403J2104 | Stripe 모재 T방향 | API-X65L2I | 현대제철(주) | 519 | 616 |  | 359.446 | 458.138 | 423.463 | 539.732 | 628.447 | 42.3999 | 2024-03-29
S95394 | FC69655502 | HYUNDAI | 20240321 | 20240321 | 0.168 | 0.363 | 0.0692 | 0.256 | 1.521 | 0.0141 | 0.0015 | 0 | 0 | 0.13 | 0.13 | 0.0003 | 0 | 0.069 | 0 | 0 | 0 | 0 | 0 | 0 | 0 | 0 | 0 | 0 | 0 | 0 | 0 | 0 | 519 | 616 | 36 | 0 | 0 | 0 | PPY32703W | 1037533 | CM108 | 대경공장 JCOE 시편절단 | 5114 | JCOE 생산창고 | SPY3271160 | NX65L2 | 762 | 20.6 | S95394 | FC69655502 | 2403J2104 | Stripe 용접 | API-X65L2I | 현대제철(주) | 519 | 616 |  | 0 | 0 | 0 | 0 | 649.279 | 0 | 2024-03-29
S95399 | FC69656202 | HYUNDAI | 20240315 | 20240315 | 0.17 | 0.372 | 0.0691 | 0.263 | 1.554 | 0.0149 | 0.0021 | 0 | 0 | 0.14 | 0.15 | 0.0002 | 0 | 0.077 | 0 | 0 | 0 | 0 | 0 | 0 | 0 | 0 | 0 | 0 | 0 | 0 | 0 | 0 | 514 | 618 | 38 | 0 | 0 | 0 | PPY32705W | 1037533 | CM108 | 대경공장 JCOE 시편절단 | 5114 | JCOE 생산창고 | SPY3272030 | NX65L2 | 762 | 20.6 | S95399 | FC69656202 | 2403J2121 | Stripe 용접 | API-X65L2I | 현대제철(주) | 514 | 618 |  | 400.609 | 513.748 | 0 | 0 | 655.985 | 0 | 2024-03-29
S95399 | FC69656202 | HYUNDAI | 20240315 | 20240315 | 0.17 | 0.372 | 0.0691 | 0.263 | 1.554 | 0.0149 | 0.0021 | 0 | 0 | 0.14 | 0.15 | 0.0002 | 0 | 0.077 | 0 | 0 | 0 | 0 | 0 | 0 | 0 | 0 | 0 | 0 | 0 | 0 | 0 | 0 | 514 | 618 | 38 | 0 | 0 | 0 | PPY32705T | 1037533 | CM108 | 대경공장 JCOE 시편절단 | 5114 | JCOE 생산창고 | SPY3272030 | NX65L2 | 762 | 20.6 | S95399 | FC69656202 | 2403J2121 | Stripe 모재 T방향 | API-X65L2I | 현대제철(주) | 514 | 618 |  | 402.741 | 514.395 | 429.458 | 548.519 | 619.92 | 40.6 | 2024-03-29
S95386 | FC69656601 | HYUNDAI | 20240321 | 20240321 | 0.177 | 0.378 | 0.0754 | 0.243 | 1.555 | 0.0109 | 0.0016 | 0 | 0 | 0.14 | 0.14 | 0.0004 | 0 | 0.075 | 0 | 0 | 0 | 0 | 0 | 0 | 0 | 0 | 0 | 0 | 0 | 0 | 0 | 0 | 527 | 629 | 36 | 0 | 0 | 0 | PPY32701W | 1037533 | CM108 | 대경공장 JCOE 시편절단 | 5114 | JCOE 생산창고 | SPY3271130 | NX65L2 | 762 | 20.6 | S95386 | FC69656601 | 2403J2097 | Stripe 용접 | API-X65L2I | 현대제철(주) | 527 | 629 |  | 501.301 | 638.647 | 0 | 0 | 639.882 | 0 | 2024-03-29
S95386 | FC69656601 | HYUNDAI | 20240321 | 20240321 | 0.177 | 0.378 | 0.0754 | 0.243 | 1.555 | 0.0109 | 0.0016 | 0 | 0 | 0.14 | 0.14 | 0.0004 | 0 | 0.075 | 0 | 0 | 0 | 0 | 0 | 0 | 0 | 0 | 0 | 0 | 0 | 0 | 0 | 0 | 527 | 629 | 36 | 0 | 0 | 0 | PPY32701T | 1037533 | CM108 | 대경공장 JCOE 시편절단 | 5114 | JCOE 생산창고 | SPY3271130 | NX65L2 | 762 | 20.6 | S95386 | FC69656601 | 2403J2097 | Stripe 모재 T방향 | API-X65L2I | 현대제철(주) | 527 | 629 |  | 428.018 | 545.532 | 429.789 | 547.788 | 636.947 | 43 | 2024-03-29
S95383 | FC69658001 | HYUNDAI | 20240322 | 20240322 | 0.178 | 0.374 | 0.0792 | 0.238 | 1.513 | 0.0088 | 0.0022 | 0 | 0 | 0.14 | 0.14 | 0.0003 | 0 | 0.077 | 0 | 0 | 0 | 0 | 0 | 0 | 0 | 0 | 0 | 0 | 0 | 0 | 0 | 0 | 525 | 625 | 42 | 0 | 0 | 0 | PPY32801W | 1037533 | CM108 | 대경공장 JCOE 시편절단 | 5114 | JCOE 생산창고 | SPY3271120 | NX65L2 | 762 | 20.6 | S95383 | FC69658001 | 2403J2096 | Stripe 용접 | API-X65L2I | 현대제철(주) | 525 | 625 |  | 0 | 0 | 0 | 0 | 643.317 | 0 | 2024-04-01
S95383 | FC69658001 | HYUNDAI | 20240322 | 20240322 | 0.178 | 0.374 | 0.0792 | 0.238 | 1.513 | 0.0088 | 0.0022 | 0 | 0 | 0.14 | 0.14 | 0.0003 | 0 | 0.077 | 0 | 0 | 0 | 0 | 0 | 0 | 0 | 0 | 0 | 0 | 0 | 0 | 0 | 0 | 525 | 625 | 42 | 0 | 0 | 0 | PPY32801T | 1037533 | CM108 | 대경공장 JCOE 시편절단 | 5114 | JCOE 생산창고 | SPY3271120 | NX65L2 | 762 | 20.6 | S95383 | FC69658001 | 2403J2096 | Stripe 모재 T방향 | API-X65L2I | 현대제철(주) | 525 | 625 |  | 384.786 | 490.592 | 419.436 | 534.771 | 612.662 | 43 | 2024-04-01
S95377 | FC69658603 | HYUNDAI | 20240321 | 20240321 | 0.18 | 0.378 | 0.0778 | 0.255 | 1.553 | 0.0088 | 0.0018 | 0 | 0 | 0.13 | 0.14 | 0.0005 | 0 | 0.082 | 0 | 0 | 0 | 0 | 0 | 0 | 0 | 0 | 0 | 0 | 0 | 0 | 0 | 0 | 536 | 635 | 38 | 0 | 0 | 0 | PPY32702T | 1037533 | CM108 | 대경공장 JCOE 시편절단 | 5114 | JCOE 생산창고 | SPY3271140 | NX65L2 | 762 | 20.6 | S95377 | FC69658603 | 2403J2098 | Stripe 모재 T방향 | API-X65L2I | 현대제철(주) | 536 | 635 |  | 453.137 | 573.347 | 492.734 | 623.447 | 683.921 | 39.8 | 2024-03-29
S95377 | FC69658603 | HYUNDAI | 20240321 | 20240321 | 0.18 | 0.378 | 0.0778 | 0.255 | 1.553 | 0.0088 | 0.0018 | 0 | 0 | 0.13 | 0.14 | 0.0005 | 0 | 0.082 | 0 | 0 | 0 | 0 | 0 | 0 | 0 | 0 | 0 | 0 | 0 | 0 | 0 | 0 | 536 | 635 | 38 | 0 | 0 | 0 | PPY32702W | 1037533 | CM108 | 대경공장 JCOE 시편절단 | 5114 | JCOE 생산창고 | SPY3271140 | NX65L2 | 762 | 20.6 | S95377 | FC69658603 | 2403J2098 | Stripe 용접 | API-X65L2I | 현대제철(주) | 536 | 635 |  | 0 | 0 | 0 | 0 | 667.458 | 0 | 2024-03-29
S95377 | FC69658603 | HYUNDAI | 20240321 | 20240321 | 0.18 | 0.378 | 0.0778 | 0.255 | 1.553 | 0.0088 | 0.0018 | 0 | 0 | 0.13 | 0.14 | 0.0005 | 0 | 0.082 | 0 | 0 | 0 | 0 | 0 | 0 | 0 | 0 | 0 | 0 | 0 | 0 | 0 | 0 | 536 | 635 | 38 | 0 | 0 | 0 | PPY32702T | 1037533 | CM108 | 대경공장 JCOE 시편절단 | 5114 | JCOE 생산창고 | SPY3271140 | NX65L2 | 762 | 20.6 | S95377 | FC69658603 | 2403J2098 | Stripe 모재 T방향 | API-X65L2I | 현대제철(주) | 536 | 635 |  | 413.779 | 520.113 | 469.063 | 589.604 | 674.603 | 40.3999 | 2024-04-02
S95390 | FC69763901 | HYUNDAI | 20240319 | 20240319 | 0.175 | 0.373 | 0.0741 | 0.26 | 1.537 | 0.0119 | 0.0016 | 0 | 0 | 0.14 | 0.14 | 0.0003 | 0 | 0.075 | 0 | 0 | 0 | 0 | 0 | 0 | 0 | 0 | 0 | 0 | 0 | 0 | 0 | 0 | 509 | 610 | 40 | 0 | 0 | 0 | PPY32704W | 1037533 | CM108 | 대경공장 JCOE 시편절단 | 5114 | JCOE 생산창고 | SPY3271170 | NX65L2 | 762 | 20.6 | S95390 | FC69763901 | 2403J2105 | Stripe 용접 | API-X65L2I | 현대제철(주) | 509 | 610 |  | 0 | 0 | 0 | 0 | 648.145 | 0 | 2024-03-29
S95390 | FC69763901 | HYUNDAI | 20240319 | 20240319 | 0.175 | 0.373 | 0.0741 | 0.26 | 1.537 | 0.0119 | 0.0016 | 0 | 0 | 0.14 | 0.14 | 0.0003 | 0 | 0.075 | 0 | 0 | 0 | 0 | 0 | 0 | 0 | 0 | 0 | 0 | 0 | 0 | 0 | 0 | 509 | 610 | 40 | 0 | 0 | 0 | PPY32704T | 1037533 | CM108 | 대경공장 JCOE 시편절단 | 5114 | JCOE 생산창고 | SPY3271170 | NX65L2 | 762 | 20.6 | S95390 | FC69763901 | 2403J2105 | Stripe 모재 T방향 | API-X65L2I | 현대제철(주) | 509 | 610 |  | 383.447 | 489.516 | 428.592 | 547.149 | 629.516 | 43 | 2024-03-29
S91999 | FC69789601 | HYUNDAI | 20240208 | 20240208 | 0 | 0.36 | 0.1495 | 0.356 | 1.059 | 0.013 | 0.0017 | 0.036 | 0 | 0.06 | 0.16 | 0.0003 | 0 | 0.132 | 0 | 0 | 0 | 0.01 | 0 | 0.016 | 0 | 0 | 0.002 | 0.002 | 0 | 0 | 0 | 140.7 | 334 | 503 | 52 | 0 | 0 | 0 | PPY21724T | 1034490 | CM108 | 대경공장 JCOE 시편절단 | 5114 | JCOE 생산창고 | SPY2171130 | 2C60C22-2 | 813 | 22.22 | S91999 | FC69789601 | 2402J0920 | Stripe 모재 T방향 | A516-60N*SHN | 현대제철(주) | 334 | 503 | 52 | 277.99 | 330.344 | 292.895 | 348.056 | 514.812 | 48.6 | 2024-02-27
S91999 | FC69789601 | HYUNDAI | 20240208 | 20240208 | 0 | 0.36 | 0.1495 | 0.356 | 1.059 | 0.013 | 0.0017 | 0.036 | 0 | 0.06 | 0.16 | 0.0003 | 0 | 0.132 | 0 | 0 | 0 | 0.01 | 0 | 0.016 | 0 | 0 | 0.002 | 0.002 | 0 | 0 | 0 | 140.7 | 334 | 503 | 52 | 0 | 0 | 0 | PPY21724W | 1034490 | CM108 | 대경공장 JCOE 시편절단 | 5114 | JCOE 생산창고 | SPY2171130 | 2C60C22-2 | 813 | 22.22 | S91999 | FC69789601 | 2402J0920 | Stripe 용접 | A516-60N*SHN | 현대제철(주) | 334 | 503 | 52 | 0 | 0 | 0 | 0 | 561.459 | 0 | 2024-02-27
S87627 | FC70081501 | HYUNDAI | 20240307 | 20240307 | 0.163 | 0.352 | 0.0687 | 0.229 | 1.457 | 0.0096 | 0.0011 | 0 | 0 | 0.13 | 0.13 | 0.0002 | 0 | 0.082 | 0 | 0 | 0 | 0 | 0 | 0 | 0 | 0 | 0 | 0 | 0 | 0 | 0 | 181.2 | 497 | 602 | 46 | 0 | 0 | 0 | PPY40203T | 1038742 | CM108 | 대경공장 JCOE 시편절단 | 5114 | JCOE 생산창고 | SPY4022110 | NX60L2 | 762 | 22.23 | S87627 | FC70081501 | 2404J0171 | Stripe 모재 T방향 | API-X60L2*SCOP | 현대제철(주) | 497 | 602 | 46 | 396.232 | 468.178 | 424.351 | 501.403 | 591.786 | 49.2 | 2024-04-05
S87627 | FC70081501 | HYUNDAI | 20240307 | 20240307 | 0.163 | 0.352 | 0.0687 | 0.229 | 1.457 | 0.0096 | 0.0011 | 0 | 0 | 0.13 | 0.13 | 0.0002 | 0 | 0.082 | 0 | 0 | 0 | 0 | 0 | 0 | 0 | 0 | 0 | 0 | 0 | 0 | 0 | 181.2 | 497 | 602 | 46 | 0 | 0 | 0 | PPY40203W | 1038742 | CM108 | 대경공장 JCOE 시편절단 | 5114 | JCOE 생산창고 | SPY4022110 | NX60L2 | 762 | 22.23 | S87627 | FC70081501 | 2404J0171 | Stripe 용접 | API-X60L2*SCOP | 현대제철(주) | 497 | 602 | 46 | 530.529 | 627.853 | 0 | 0 | 629.457 | 0 | 2024-04-05
S66563 | FC70081602 | HYUNDAI | 20240307 | 20240307 | 0.156 | 0.348 | 0.0587 | 0.244 | 1.46 | 0.0101 | 0.0015 | 0 | 0 | 0.14 | 0.14 | 0.0003 | 0 | 0.086 | 0 | 0 | 0 | 0.01 | 0 | 0 | 0 | 0 | 0 | 0 | 0 | 0 | 0 | 181.9 | 487 | 591 | 47 | 0 | 0 | 0 | PPY40204T | 1038742 | CM108 | 대경공장 JCOE 시편절단 | 5114 | JCOE 생산창고 | SPY4022120 | NX60L2 | 762 | 22.23 | S66563 | FC70081602 | 2404J0172 | Stripe 모재 T방향 | API-X60L2*SCOP | 현대제철(주) | 487 | 591 | 47 | 419.518 | 497.199 | 421.243 | 499.244 | 592.504 | 48.6 | 2024-04-05
S66563 | FC70081602 | HYUNDAI | 20240307 | 20240307 | 0.156 | 0.348 | 0.0587 | 0.244 | 1.46 | 0.0101 | 0.0015 | 0 | 0 | 0.14 | 0.14 | 0.0003 | 0 | 0.086 | 0 | 0 | 0 | 0.01 | 0 | 0 | 0 | 0 | 0 | 0 | 0 | 0 | 0 | 181.9 | 487 | 591 | 47 | 0 | 0 | 0 | PPY40204W | 1038742 | CM108 | 대경공장 JCOE 시편절단 | 5114 | JCOE 생산창고 | SPY4022120 | NX60L2 | 762 | 22.23 | S66563 | FC70081602 | 2404J0172 | Stripe 용접 | API-X60L2*SCOP | 현대제철(주) | 487 | 591 | 47 | 522.389 | 615.017 | 0 | 0 | 618.186 | 0 | 2024-04-05
S66563 | FC70081801 | HYUNDAI | 20240307 | 20240307 | 0.156 | 0.348 | 0.0587 | 0.244 | 1.46 | 0.0101 | 0.0015 | 0 | 0 | 0.14 | 0.14 | 0.0003 | 0 | 0.086 | 0 | 0 | 0 | 0.01 | 0 | 0 | 0 | 0 | 0 | 0 | 0 | 0 | 0 | 179 | 507 | 608 | 48 | 0 | 0 | 0 | PPY42602W | 1040513 | CM108 | 대경공장 JCOE 시편절단 | 5114 | JCOE 생산창고 | SPY4252060 | NX60L2 | 762 | 25.4 | S66563 | FC70081801 | 2404J1699 | Stripe 용접 | API-X60L2*SCOP | 현대제철(주) | 507 | 608 | 48 | 613.924 | 633.396 | 0 | 0 | 635.334 | 0 | 2024-04-30
S66563 | FC70081801 | HYUNDAI | 20240307 | 20240307 | 0.156 | 0.348 | 0.0587 | 0.244 | 1.46 | 0.0101 | 0.0015 | 0 | 0 | 0.14 | 0.14 | 0.0003 | 0 | 0.086 | 0 | 0 | 0 | 0.01 | 0 | 0 | 0 | 0 | 0 | 0 | 0 | 0 | 0 | 179 | 507 | 608 | 48 | 0 | 0 | 0 | PPY42602T | 1040513 | CM108 | 대경공장 JCOE 시편절단 | 5114 | JCOE 생산창고 | SPY4252060 | NX60L2 | 762 | 25.4 | S66563 | FC70081801 | 2404J1699 | Stripe 모재 T방향 | API-X60L2*SCOP | 현대제철(주) | 507 | 608 | 48 | 491.884 | 511.052 | 517.128 | 537.279 | 605.188 | 49.2 | 2024-04-30
S97561 | FC70162901 | HYUNDAI | 20240307 | 20240307 | 0.154 | 0.344 | 0.0595 | 0.22 | 1.445 | 0.0093 | 0.0019 | 0 | 0 | 0.14 | 0.14 | 0.0002 | 0 | 0.079 | 0 | 0 | 0 | 0 | 0 | 0 | 0 | 0 | 0 | 0 | 0 | 0 | 0 | 186.8 | 517 | 597 | 40 | 0 | 0 | 0 | PPY40307T | 1038743 | CM108 | 대경공장 JCOE 시편절단 | 5114 | JCOE 생산창고 | SPY4031070 | NX60L2 | 762 | 15.88 | S97561 | FC70162901 | 2404J0243 | Stripe 모재 T방향 | API-X60L2*SCOP | 현대제철(주) | 517 | 597 | 40 | 314.821 | 516.617 | 322.177 | 528.687 | 608.63 | 41.6 | 2024-04-05
S97561 | FC70162901 | HYUNDAI | 20240307 | 20240307 | 0.154 | 0.344 | 0.0595 | 0.22 | 1.445 | 0.0093 | 0.0019 | 0 | 0 | 0.14 | 0.14 | 0.0002 | 0 | 0.079 | 0 | 0 | 0 | 0 | 0 | 0 | 0 | 0 | 0 | 0 | 0 | 0 | 0 | 186.8 | 517 | 597 | 40 | 0 | 0 | 0 | PPY40307W | 1038743 | CM108 | 대경공장 JCOE 시편절단 | 5114 | JCOE 생산창고 | SPY4031070 | NX60L2 | 762 | 15.88 | S97561 | FC70162901 | 2404J0243 | Stripe 용접 | API-X60L2*SCOP | 현대제철(주) | 517 | 597 | 40 | 370.96 | 600.362 | 0 | 0 | 615.82 | 0 | 2024-04-05
S97558 | FC70163701 | HYUNDAI | 20240219 | 20240219 | 0.153 | 0.34 | 0.0584 | 0.231 | 1.441 | 0.0113 | 0.0015 | 0 | 0 | 0.13 | 0.14 | 0.0003 | 0 | 0.08 | 0 | 0 | 0 | 0 | 0 | 0 | 0 | 0 | 0 | 0 | 0 | 0 | 0 | 185.6 | 499 | 581 | 43 | 0 | 0 | 0 | PPY40305W | 1038743 | CM108 | 대경공장 JCOE 시편절단 | 5114 | JCOE 생산창고 | SPY4032020 | NX60L2 | 762 | 15.88 | S97558 | FC70163701 | 2404J0274 | Stripe 용접 | API-X60L2*SCOP | 현대제철(주) | 512 | 597 | 41 | 339.631 | 562.81 | 0 | 0 | 608.048 | 0 | 2024-04-05
S97558 | FC70163701 | HYUNDAI | 20240219 | 20240219 | 0.153 | 0.34 | 0.0584 | 0.231 | 1.441 | 0.0113 | 0.0015 | 0 | 0 | 0.13 | 0.14 | 0.0003 | 0 | 0.08 | 0 | 0 | 0 | 0 | 0 | 0 | 0 | 0 | 0 | 0 | 0 | 0 | 0 | 185.6 | 499 | 581 | 43 | 0 | 0 | 0 | PPY40305T | 1038743 | CM108 | 대경공장 JCOE 시편절단 | 5114 | JCOE 생산창고 | SPY4032020 | NX60L2 | 762 | 15.88 | S97558 | FC70163701 | 2404J0274 | Stripe 모재 T방향 | API-X60L2*SCOP | 현대제철(주) | 512 | 597 | 41 | 293.307 | 486.336 | 301.888 | 500.564 | 583.234 | 41.8 | 2024-04-05
S95394 | FC70210703 | HYUNDAI | 20240227 | 20240227 | 0.168 | 0.363 | 0.0692 | 0.256 | 1.521 | 0.0141 | 0.0015 | 0 | 0 | 0.13 | 0.13 | 0.0003 | 0 | 0.069 | 0 | 0 | 0 | 0 | 0 | 0 | 0 | 0 | 0 | 0 | 0 | 0 | 0 | 189.6 | 552 | 642 | 42 | 0 | 0 | 0 | PPY41003T | 1039703 | CM108 | 대경공장 JCOE 시편절단 | 5114 | JCOE 생산창고 | SPY4101090 | NX60L2 | 711 | 20.62 | S95394 | FC70210703 | 2404J0674 | Stripe 모재 T방향 | API-X60L2*SCOP | 현대제철(주) | 552 | 642 | 42 | 461.282 | 587.994 | 501.179 | 638.85 | 687.878 | 42 | 2024-04-18
S95394 | FC70210703 | HYUNDAI | 20240227 | 20240227 | 0.168 | 0.363 | 0.0692 | 0.256 | 1.521 | 0.0141 | 0.0015 | 0 | 0 | 0.13 | 0.13 | 0.0003 | 0 | 0.069 | 0 | 0 | 0 | 0 | 0 | 0 | 0 | 0 | 0 | 0 | 0 | 0 | 0 | 189.6 | 552 | 642 | 42 | 0 | 0 | 0 | PPY41003W | 1039703 | CM108 | 대경공장 JCOE 시편절단 | 5114 | JCOE 생산창고 | SPY4101090 | NX60L2 | 711 | 20.62 | S95394 | FC70210703 | 2404J0674 | Stripe 용접 | API-X60L2*SCOP | 현대제철(주) | 552 | 642 | 42 | 218.058 | 277.93 | 0 | 0 | 659.252 | 0 | 2024-04-18
S97558 | FC70211103 | HYUNDAI | 20240312 | 20240312 | 0.153 | 0.34 | 0.0584 | 0.231 | 1.441 | 0.0113 | 0.0015 | 0 | 0 | 0.13 | 0.14 | 0.0003 | 0 | 0.08 | 0 | 0 | 0 | 0 | 0 | 0 | 0 | 0 | 0 | 0 | 0 | 0 | 0 | 175.2 | 492 | 584 | 51 | 0 | 0 | 0 | PPY42504W | 1040513 | CM108 | 대경공장 JCOE 시편절단 | 5114 | JCOE 생산창고 | SPY4251040 | NX60L2 | 762 | 25.4 | S97558 | FC70211103 | 2404J1639 | Stripe 용접 | API-X60L2*SCOP | 현대제철(주) | 492 | 584 | 51 | 0 | 0 | 0 | 0 | 606.451 | 0 | 2024-04-30
S97558 | FC70211103 | HYUNDAI | 20240312 | 20240312 | 0.153 | 0.34 | 0.0584 | 0.231 | 1.441 | 0.0113 | 0.0015 | 0 | 0 | 0.13 | 0.14 | 0.0003 | 0 | 0.08 | 0 | 0 | 0 | 0 | 0 | 0 | 0 | 0 | 0 | 0 | 0 | 0 | 0 | 175.2 | 492 | 584 | 51 | 0 | 0 | 0 | PPY42504T | 1040513 | CM108 | 대경공장 JCOE 시편절단 | 5114 | JCOE 생산창고 | SPY4251040 | NX60L2 | 762 | 25.4 | S97558 | FC70211103 | 2404J1639 | Stripe 모재 T방향 | API-X60L2*SCOP | 현대제철(주) | 492 | 584 | 51 | 467.12 | 483.477 | 486.983 | 504.035 | 582.41 | 52 | 2024-04-30
S97565 | FC70211401 | HYUNDAI | 20240305 | 20240305 | 0.157 | 0.342 | 0.0619 | 0.245 | 1.425 | 0.0106 | 0.0017 | 0 | 0 | 0.13 | 0.13 | 0.0003 | 0 | 0.084 | 0 | 0 | 0 | 0.01 | 0 | 0 | 0 | 0 | 0 | 0 | 0 | 0 | 0 | 178.7 | 501 | 588 | 49 | 0 | 0 | 0 | PPY42502W | 1040513 | CM108 | 대경공장 JCOE 시편절단 | 5114 | JCOE 생산창고 | SPY4251050 | NX60L2 | 762 | 25.4 | S97565 | FC70211401 | 2404J1640 | Stripe 용접 | API-X60L2*SCOP | 현대제철(주) | 501 | 588 | 49 | 564.775 | 580.969 | 0 | 0 | 591.844 | 0 | 2024-04-30
S97565 | FC70211401 | HYUNDAI | 20240305 | 20240305 | 0.157 | 0.342 | 0.0619 | 0.245 | 1.425 | 0.0106 | 0.0017 | 0 | 0 | 0.13 | 0.13 | 0.0003 | 0 | 0.084 | 0 | 0 | 0 | 0.01 | 0 | 0 | 0 | 0 | 0 | 0 | 0 | 0 | 0 | 178.7 | 501 | 588 | 49 | 0 | 0 | 0 | PPY42502T | 1040513 | CM108 | 대경공장 JCOE 시편절단 | 5114 | JCOE 생산창고 | SPY4251050 | NX60L2 | 762 | 25.4 | S97565 | FC70211401 | 2404J1640 | Stripe 모재 T방향 | API-X60L2*SCOP | 현대제철(주) | 501 | 588 | 49 | 439.878 | 453.42 | 467.055 | 481.433 | 568.147 | 54.2 | 2024-04-30
S97555 | FC70211903 | HYUNDAI | 20240312 | 20240312 | 0.152 | 0.341 | 0.0566 | 0.225 | 1.453 | 0.0106 | 0.0011 | 0 | 0 | 0.13 | 0.15 | 0.0003 | 0 | 0.089 | 0 | 0 | 0 | 0 | 0 | 0 | 0 | 0 | 0 | 0 | 0 | 0 | 0 | 177.1 | 497 | 586 | 50 | 0 | 0 | 0 | PPY42503W | 1040513 | CM108 | 대경공장 JCOE 시편절단 | 5114 | JCOE 생산창고 | SPY4251030 | NX60L2 | 762 | 25.4 | S97555 | FC70211903 | 2404J1638 | Stripe 용접 | API-X60L2*SCOP | 현대제철(주) | 497 | 586 | 50 | 0 | 0 | 0 | 0 | 595.491 | 0 | 2024-04-30
S97555 | FC70211903 | HYUNDAI | 20240312 | 20240312 | 0.152 | 0.341 | 0.0566 | 0.225 | 1.453 | 0.0106 | 0.0011 | 0 | 0 | 0.13 | 0.15 | 0.0003 | 0 | 0.089 | 0 | 0 | 0 | 0 | 0 | 0 | 0 | 0 | 0 | 0 | 0 | 0 | 0 | 177.1 | 497 | 586 | 50 | 0 | 0 | 0 | PPY42503T | 1040513 | CM108 | 대경공장 JCOE 시편절단 | 5114 | JCOE 생산창고 | SPY4251030 | NX60L2 | 762 | 25.4 | S97555 | FC70211903 | 2404J1638 | Stripe 모재 T방향 | API-X60L2*SCOP | 현대제철(주) | 497 | 586 | 50 | 467.244 | 479.849 | 488.646 | 501.829 | 588.627 | 51.2 | 2024-04-30
S97923 | FC70227603 | HYUNDAI | 20240410 | 20240410 | 0.156 | 0.284 | 0.0884 | 0.222 | 1.136 | 0.0083 | 0.0015 | 0 | 0 | 0.02 | 0.01 | 0.0003 | 0 | 0.018 | 0 | 0 | 0 | 0 | 0 | 0.014 | 0 | 0 | 0.013 | 0.002 | 0 | 0 | 0 | 133.2 | 349 | 474 | 51 | 0 | 0 | 0 | PPY42904W | 1040550 | CM108 | 대경공장 JCOE 시편절단 | 5114 | JCOE 생산창고 | SPY4272070 | N5LBL2 | 1270 | 14.27 | S97923 | FC70227603 | 2404J1813 | Stripe 용접 | API-5LBL2 | 현대제철(주) | 349 | 474 | 51 | 234.925 | 417.451 | 0 | 0 | 501.879 | 0 | 2024-05-10
S97923 | FC70227603 | HYUNDAI | 20240410 | 20240410 | 0.156 | 0.284 | 0.0884 | 0.222 | 1.136 | 0.0083 | 0.0015 | 0 | 0 | 0.02 | 0.01 | 0.0003 | 0 | 0.018 | 0 | 0 | 0 | 0 | 0 | 0.014 | 0 | 0 | 0.013 | 0.002 | 0 | 0 | 0 | 133.2 | 349 | 474 | 51 | 0 | 0 | 0 | PPY42904T | 1040550 | CM108 | 대경공장 JCOE 시편절단 | 5114 | JCOE 생산창고 | SPY4272070 | N5LBL2 | 1270 | 14.27 | S97923 | FC70227603 | 2404J1813 | Stripe 모재 T방향 | API-5LBL2 | 현대제철(주) | 349 | 474 | 51 | 187.469 | 341.599 | 190.124 | 346.437 | 460.364 | 50.2 | 2024-05-10
S97926 | FC70227803 | HYUNDAI | 20240317 | 20240317 | 0.164 | 0.293 | 0.0942 | 0.248 | 1.146 | 0.0091 | 0.0014 | 0 | 0 | 0.02 | 0.01 | 0.0003 | 0 | 0.014 | 0 | 0 | 0 | 0.01 | 0 | 0.015 | 0 | 0 | 0.013 | 0.002 | 0 | 0 | 0 | 134 | 358 | 483 | 50 | 0 | 0 | 0 | PPY42902T | 1040550 | CM108 | 대경공장 JCOE 시편절단 | 5114 | JCOE 생산창고 | SPY4272040 | N5LBL2 | 1270 | 14.27 | S97926 | FC70227803 | 2404J1806 | Stripe 모재 T방향 | API-5LBL2I | 현대제철(주) | 350 | 475 | 49 | 188.871 | 342.48 | 194.76 | 353.159 | 468.713 | 48.8 | 2024-05-10
S97926 | FC70227803 | HYUNDAI | 20240317 | 20240317 | 0.164 | 0.293 | 0.0942 | 0.248 | 1.146 | 0.0091 | 0.0014 | 0 | 0 | 0.02 | 0.01 | 0.0003 | 0 | 0.014 | 0 | 0 | 0 | 0.01 | 0 | 0.015 | 0 | 0 | 0.013 | 0.002 | 0 | 0 | 0 | 134 | 358 | 483 | 50 | 0 | 0 | 0 | PPY42902W | 1040550 | CM108 | 대경공장 JCOE 시편절단 | 5114 | JCOE 생산창고 | SPY4272040 | N5LBL2 | 1270 | 14.27 | S97926 | FC70227803 | 2404J1806 | Stripe 용접 | API-5LBL2I | 현대제철(주) | 350 | 475 | 49 | 228.367 | 407.099 | 0 | 0 | 498.286 | 0 | 2024-05-10
S97930 | FC70228502 | HYUNDAI | 20240317 | 20240317 | 0.157 | 0.286 | 0.0883 | 0.218 | 1.139 | 0.0088 | 0.0025 | 0 | 0 | 0.03 | 0.01 | 0.0003 | 0 | 0.017 | 0 | 0 | 0 | 0 | 0 | 0.014 | 0 | 0 | 0.014 | 0.002 | 0 | 0 | 0 | 131.8 | 341 | 465 | 51 | 0 | 0 | 0 | PPY42903W | 1040550 | CM108 | 대경공장 JCOE 시편절단 | 5114 | JCOE 생산창고 | SPY4272080 | N5LBL2 | 1270 | 14.27 | S97930 | FC70228502 | 2404J1818 | Stripe 용접 | API-5LBL2I | 현대제철(주) | 341 | 465 | 51 | 203.725 | 369.53 | 0 | 0 | 485.858 | 0 | 2024-05-10
S97930 | FC70228502 | HYUNDAI | 20240317 | 20240317 | 0.157 | 0.286 | 0.0883 | 0.218 | 1.139 | 0.0088 | 0.0025 | 0 | 0 | 0.03 | 0.01 | 0.0003 | 0 | 0.017 | 0 | 0 | 0 | 0 | 0 | 0.014 | 0 | 0 | 0.014 | 0.002 | 0 | 0 | 0 | 131.8 | 341 | 465 | 51 | 0 | 0 | 0 | PPY42903T | 1040550 | CM108 | 대경공장 JCOE 시편절단 | 5114 | JCOE 생산창고 | SPY4272080 | N5LBL2 | 1270 | 14.27 | S97930 | FC70228502 | 2404J1818 | Stripe 모재 T방향 | API-5LBL2I | 현대제철(주) | 341 | 465 | 51 | 185.654 | 340.198 | 187.768 | 344.072 | 454.727 | 48.8 | 2024-05-10
S97932 | FC70230001 | HYUNDAI | 20240317 | 20240317 | 0.157 | 0.288 | 0.0866 | 0.258 | 1.16 | 0.0109 | 0.0014 | 0 | 0 | 0.03 | 0.01 | 0.0002 | 0 | 0.016 | 0 | 0 | 0 | 0 | 0 | 0.016 | 0 | 0 | 0.014 | 0.002 | 0 | 0 | 0 | 151.6 | 359 | 481 | 50 | 0 | 0 | 0 | PPY42901T | 1040550 | CM108 | 대경공장 JCOE 시편절단 | 5114 | JCOE 생산창고 | SPY4272030 | N5LBL2 | 1270 | 14.27 | S97932 | FC70230001 | 2404J1805 | Stripe 모재 T방향 | API-5LBL2I | 현대제철(주) | 353 | 476 | 50 | 192.789 | 351.739 | 192.786 | 351.733 | 462.078 | 51 | 2024-05-10
S97932 | FC70230001 | HYUNDAI | 20240317 | 20240317 | 0.157 | 0.288 | 0.0866 | 0.258 | 1.16 | 0.0109 | 0.0014 | 0 | 0 | 0.03 | 0.01 | 0.0002 | 0 | 0.016 | 0 | 0 | 0 | 0 | 0 | 0.016 | 0 | 0 | 0.014 | 0.002 | 0 | 0 | 0 | 151.6 | 359 | 481 | 50 | 0 | 0 | 0 | PPY42901W | 1040550 | CM108 | 대경공장 JCOE 시편절단 | 5114 | JCOE 생산창고 | SPY4272030 | N5LBL2 | 1270 | 14.27 | S97932 | FC70230001 | 2404J1805 | Stripe 용접 | API-5LBL2I | 현대제철(주) | 353 | 476 | 50 | 217.681 | 395.068 | 0 | 0 | 501.181 | 0 | 2024-05-10
S97565 | FC70278902 | HYUNDAI | 20240308 | 20240308 | 0.157 | 0.342 | 0.0619 | 0.245 | 1.425 | 0.0106 | 0.0017 | 0 | 0 | 0.13 | 0.13 | 0.0003 | 0 | 0.084 | 0 | 0 | 0 | 0.01 | 0 | 0 | 0 | 0 | 0 | 0 | 0 | 0 | 0 | 182.4 | 480 | 577 | 43 | 0 | 0 | 0 | PPY42009T | 1040076 | CM108 | 대경공장 JCOE 시편절단 | 5114 | JCOE 생산창고 | SPY4201050 | NX60L2 | 762 | 15.88 | S97565 | FC70278902 | 2404J1163 | Stripe 모재 T방향 | API-X60L2*SCOP | 현대제철(주) | 480 | 577 | 43 | 271.832 | 449.942 | 281.671 | 466.228 | 559.218 | 41.8 | 2024-04-24
S97565 | FC70278902 | HYUNDAI | 20240308 | 20240308 | 0.157 | 0.342 | 0.0619 | 0.245 | 1.425 | 0.0106 | 0.0017 | 0 | 0 | 0.13 | 0.13 | 0.0003 | 0 | 0.084 | 0 | 0 | 0 | 0.01 | 0 | 0 | 0 | 0 | 0 | 0 | 0 | 0 | 0 | 182.4 | 480 | 577 | 43 | 0 | 0 | 0 | PPY42009W | 1040076 | CM108 | 대경공장 JCOE 시편절단 | 5114 | JCOE 생산창고 | SPY4201050 | NX60L2 | 762 | 15.88 | S97565 | FC70278902 | 2404J1163 | Stripe 용접 | API-X60L2*SCOP | 현대제철(주) | 480 | 577 | 43 | 319.397 | 530.772 | 0 | 0 | 573.667 | 0 | 2024-04-24
S97565 | FC70279102 | HYUNDAI | 20240305 | 20240305 | 0.157 | 0.342 | 0.0619 | 0.245 | 1.425 | 0.0106 | 0.0017 | 0 | 0 | 0.13 | 0.13 | 0.0003 | 0 | 0.084 | 0 | 0 | 0 | 0.01 | 0 | 0 | 0 | 0 | 0 | 0 | 0 | 0 | 0 | 182.4 | 480 | 577 | 43 | 0 | 0 | 0 | PPY40304T | 1038743 | CM108 | 대경공장 JCOE 시편절단 | 5114 | JCOE 생산창고 | SPY4031120 | NX60L2 | 762 | 15.88 | S97565 | FC70279102 | 2404J0256 | Stripe 모재 T방향 | API-X60L2*SCOP | 현대제철(주) | 480 | 577 | 43 | 276.083 | 458.411 | 284.817 | 472.914 | 560.821 | 40.8 | 2024-04-05
S97565 | FC70279102 | HYUNDAI | 20240305 | 20240305 | 0.157 | 0.342 | 0.0619 | 0.245 | 1.425 | 0.0106 | 0.0017 | 0 | 0 | 0.13 | 0.13 | 0.0003 | 0 | 0.084 | 0 | 0 | 0 | 0.01 | 0 | 0 | 0 | 0 | 0 | 0 | 0 | 0 | 0 | 182.4 | 480 | 577 | 43 | 0 | 0 | 0 | PPY40304W | 1038743 | CM108 | 대경공장 JCOE 시편절단 | 5114 | JCOE 생산창고 | SPY4031120 | NX60L2 | 762 | 15.88 | S97565 | FC70279102 | 2404J0256 | Stripe 용접 | API-X60L2*SCOP | 현대제철(주) | 480 | 577 | 43 | 328.506 | 542.265 | 0 | 0 | 569.758 | 0 | 2024-04-05
S97558 | FC70279203 | HYUNDAI | 20240328 | 20240328 | 0.153 | 0.34 | 0.0584 | 0.231 | 1.441 | 0.0113 | 0.0015 | 0 | 0 | 0.13 | 0.14 | 0.0003 | 0 | 0.08 | 0 | 0 | 0 | 0 | 0 | 0 | 0 | 0 | 0 | 0 | 0 | 0 | 0 | 191.4 | 512 | 597 | 41 | 0 | 0 | 0 | PPY42007T | 1040078 | CM108 | 대경공장 JCOE 시편절단 | 5114 | JCOE 생산창고 | SPY4191140 | NX60L2 | 762 | 15.88 | S97558 | FC70279203 | 2404J1151 | Stripe 모재 T방향 | API-X60L2*SCOP | 현대제철(주) | 512 | 597 | 41 | 278.333 | 462.011 | 290.358 | 481.972 | 561.429 | 43.3999 | 2024-04-24
S97558 | FC70279203 | HYUNDAI | 20240328 | 20240328 | 0.153 | 0.34 | 0.0584 | 0.231 | 1.441 | 0.0113 | 0.0015 | 0 | 0 | 0.13 | 0.14 | 0.0003 | 0 | 0.08 | 0 | 0 | 0 | 0 | 0 | 0 | 0 | 0 | 0 | 0 | 0 | 0 | 0 | 191.4 | 512 | 597 | 41 | 0 | 0 | 0 | PPY42007W | 1040078 | CM108 | 대경공장 JCOE 시편절단 | 5114 | JCOE 생산창고 | SPY4191140 | NX60L2 | 762 | 15.88 | S97558 | FC70279203 | 2404J1151 | Stripe 용접 | API-X60L2*SCOP | 현대제철(주) | 512 | 597 | 41 | 317.311 | 528.181 | 0 | 0 | 580.331 | 0 | 2024-04-24
S97923 | FC70279501 | HYUNDAI | 20240312 | 20240312 | 0.156 | 0.284 | 0.0884 | 0.222 | 1.136 | 0.0083 | 0.0015 | 0 | 0 | 0.02 | 0.01 | 0.0003 | 0 | 0.018 | 0 | 0 | 0 | 0 | 0 | 0.014 | 0 | 0 | 0.013 | 0.002 | 0 | 0 | 0 | 132 | 339 | 463 | 52 | 0 | 0 | 0 | PPY41906W | 1040074 | CM108 | 대경공장 JCOE 시편절단 | 5114 | JCOE 생산창고 | SPY4182130 | N5LBL2 | 762 | 17.48 | S97923 | FC70279501 | 2404J1088 | Stripe 용접 | API-5LBL2I | 현대제철(주) | 339 | 463 | 52 | 0 | 0 | 0 | 0 | 500.709 | 0 | 2024-04-30
S97923 | FC70279501 | HYUNDAI | 20240312 | 20240312 | 0.156 | 0.284 | 0.0884 | 0.222 | 1.136 | 0.0083 | 0.0015 | 0 | 0 | 0.02 | 0.01 | 0.0003 | 0 | 0.018 | 0 | 0 | 0 | 0 | 0 | 0.014 | 0 | 0 | 0.013 | 0.002 | 0 | 0 | 0 | 132 | 339 | 463 | 52 | 0 | 0 | 0 | PPY41906T | 1040074 | CM108 | 대경공장 JCOE 시편절단 | 5114 | JCOE 생산창고 | SPY4182130 | N5LBL2 | 762 | 17.48 | S97923 | FC70279501 | 2404J1088 | Stripe 모재 T방향 | API-5LBL2I | 현대제철(주) | 339 | 463 | 52 | 234.444 | 358.456 | 246.171 | 376.386 | 470.369 | 50.2 | 2024-04-30
S98079 | FC70335901 | HYUNDAI | 20240306 | 20240306 | 0.152 | 0.338 | 0.057 | 0.239 | 1.434 | 0.0116 | 0.0017 | 0 | 0 | 0.13 | 0.14 | 0.0003 | 0 | 0.086 | 0 | 0 | 0 | 0 | 0 | 0 | 0 | 0 | 0 | 0 | 0 | 0 | 0 | 179.7 | 479 | 571 | 43 | 0 | 0 | 0 | PPY40401W | 1038743 | CM108 | 대경공장 JCOE 시편절단 | 5114 | JCOE 생산창고 | SPY4032060 | NX60L2 | 762 | 15.88 | S98079 | FC70335901 | 2404J0295 | Stripe 용접 | API-X60L2*SCOP | 현대제철(주) | 479 | 571 | 43 | 336.973 | 554.798 | 0 | 0 | 588.492 | 0 | 2024-04-05
S98079 | FC70335901 | HYUNDAI | 20240306 | 20240306 | 0.152 | 0.338 | 0.057 | 0.239 | 1.434 | 0.0116 | 0.0017 | 0 | 0 | 0.13 | 0.14 | 0.0003 | 0 | 0.086 | 0 | 0 | 0 | 0 | 0 | 0 | 0 | 0 | 0 | 0 | 0 | 0 | 0 | 179.7 | 479 | 571 | 43 | 0 | 0 | 0 | PPY40401T | 1038743 | CM108 | 대경공장 JCOE 시편절단 | 5114 | JCOE 생산창고 | SPY4032060 | NX60L2 | 762 | 15.88 | S98079 | FC70335901 | 2404J0295 | Stripe 모재 T방향 | API-X60L2*SCOP | 현대제철(주) | 479 | 571 | 43 | 268.236 | 441.297 | 285.153 | 469.129 | 560.077 | 43.8 | 2024-04-05
S98079 | FC70336103 | HYUNDAI | 20240306 | 20240306 | 0.152 | 0.338 | 0.057 | 0.239 | 1.434 | 0.0116 | 0.0017 | 0 | 0 | 0.13 | 0.14 | 0.0003 | 0 | 0.086 | 0 | 0 | 0 | 0 | 0 | 0 | 0 | 0 | 0 | 0 | 0 | 0 | 0 | 179.7 | 479 | 571 | 43 | 0 | 0 | 0 | PPY42006T | 1040076 | CM108 | 대경공장 JCOE 시편절단 | 5114 | JCOE 생산창고 | SPY4201040 | NX60L2 | 762 | 15.88 | S98079 | FC70336103 | 2404J1154 | Stripe 모재 T방향 | API-X60L2*SCOP | 현대제철(주) | 479 | 571 | 43 | 306.549 | 507.406 | 315.956 | 522.978 | 594.686 | 41 | 2024-04-24
S98079 | FC70336103 | HYUNDAI | 20240306 | 20240306 | 0.152 | 0.338 | 0.057 | 0.239 | 1.434 | 0.0116 | 0.0017 | 0 | 0 | 0.13 | 0.14 | 0.0003 | 0 | 0.086 | 0 | 0 | 0 | 0 | 0 | 0 | 0 | 0 | 0 | 0 | 0 | 0 | 0 | 179.7 | 479 | 571 | 43 | 0 | 0 | 0 | PPY42006W | 1040076 | CM108 | 대경공장 JCOE 시편절단 | 5114 | JCOE 생산창고 | SPY4201040 | NX60L2 | 762 | 15.88 | S98079 | FC70336103 | 2404J1154 | Stripe 용접 | API-X60L2*SCOP | 현대제철(주) | 479 | 571 | 43 | 340.687 | 557.854 | 0 | 0 | 588.068 | 0 | 2024-04-24
S98079 | FC70336302 | HYUNDAI | 20240306 | 20240306 | 0.152 | 0.338 | 0.057 | 0.239 | 1.434 | 0.0116 | 0.0017 | 0 | 0 | 0.13 | 0.14 | 0.0003 | 0 | 0.086 | 0 | 0 | 0 | 0 | 0 | 0 | 0 | 0 | 0 | 0 | 0 | 0 | 0 | 176.5 | 477 | 570 | 42 | 0 | 0 | 0 | PPY42002T | 1040078 | CM108 | 대경공장 JCOE 시편절단 | 5114 | JCOE 생산창고 | SPY4192050 | NX60L2 | 762 | 15.88 | S98079 | FC70336302 | 2404J1147 | Stripe 모재 T방향 | API-X60L2*SCOP | 현대제철(주) | 479 | 571 | 43 | 275.647 | 452.473 | 291.851 | 479.073 | 563.67 | 41 | 2024-04-24
S98079 | FC70336302 | HYUNDAI | 20240306 | 20240306 | 0.152 | 0.338 | 0.057 | 0.239 | 1.434 | 0.0116 | 0.0017 | 0 | 0 | 0.13 | 0.14 | 0.0003 | 0 | 0.086 | 0 | 0 | 0 | 0 | 0 | 0 | 0 | 0 | 0 | 0 | 0 | 0 | 0 | 176.5 | 477 | 570 | 42 | 0 | 0 | 0 | PPY42002W | 1040078 | CM108 | 대경공장 JCOE 시편절단 | 5114 | JCOE 생산창고 | SPY4192050 | NX60L2 | 762 | 15.88 | S98079 | FC70336302 | 2404J1147 | Stripe 용접 | API-X60L2*SCOP | 현대제철(주) | 479 | 571 | 43 | 343.16 | 567.873 | 0 | 0 | 593.855 | 0 | 2024-04-24
S98083 | FC70336902 | HYUNDAI | 20240306 | 20240306 | 0.157 | 0.346 | 0.0603 | 0.246 | 1.453 | 0.0103 | 0.0014 | 0 | 0 | 0.13 | 0.15 | 0.0003 | 0 | 0.102 | 0 | 0 | 0 | 0 | 0 | 0 | 0 | 0 | 0 | 0 | 0 | 0 | 0 | 175.7 | 470 | 572 | 43 | 0 | 0 | 0 | PPY40306T | 1038743 | CM108 | 대경공장 JCOE 시편절단 | 5114 | JCOE 생산창고 | SPY4031100 | NX60L2 | 762 | 15.88 | S98083 | FC70336902 | 2404J0249 | Stripe 모재 T방향 | API-X60L2*SCOP | 현대제철(주) | 470 | 572 | 43 | 264.542 | 439.34 | 272.001 | 451.726 | 545.322 | 44.6 | 2024-04-05
S98083 | FC70336902 | HYUNDAI | 20240306 | 20240306 | 0.157 | 0.346 | 0.0603 | 0.246 | 1.453 | 0.0103 | 0.0014 | 0 | 0 | 0.13 | 0.15 | 0.0003 | 0 | 0.102 | 0 | 0 | 0 | 0 | 0 | 0 | 0 | 0 | 0 | 0 | 0 | 0 | 0 | 175.7 | 470 | 572 | 43 | 0 | 0 | 0 | PPY40306W | 1038743 | CM108 | 대경공장 JCOE 시편절단 | 5114 | JCOE 생산창고 | SPY4031100 | NX60L2 | 762 | 15.88 | S98083 | FC70336902 | 2404J0249 | Stripe 용접 | API-X60L2*SCOP | 현대제철(주) | 470 | 572 | 43 | 306.622 | 508.051 | 0 | 0 | 559.052 | 0 | 2024-04-05
S97558 | FC70337001 | HYUNDAI | 20240305 | 20240305 | 0.153 | 0.34 | 0.0584 | 0.231 | 1.441 | 0.0113 | 0.0015 | 0 | 0 | 0.13 | 0.14 | 0.0003 | 0 | 0.08 | 0 | 0 | 0 | 0 | 0 | 0 | 0 | 0 | 0 | 0 | 0 | 0 | 0 | 186.8 | 491 | 595 | 45 | 0 | 0 | 0 | PPY40205W | 1038742 | CM108 | 대경공장 JCOE 시편절단 | 5114 | JCOE 생산창고 | SPY4022130 | NX60L2 | 762 | 22.23 | S97558 | FC70337001 | 2404J0173 | Stripe 용접 | API-X60L2*SCOP | 현대제철(주) | 491 | 595 | 45 | 513.066 | 603.201 | 0 | 0 | 610.996 | 0 | 2024-04-05
S97558 | FC70337001 | HYUNDAI | 20240305 | 20240305 | 0.153 | 0.34 | 0.0584 | 0.231 | 1.441 | 0.0113 | 0.0015 | 0 | 0 | 0.13 | 0.14 | 0.0003 | 0 | 0.08 | 0 | 0 | 0 | 0 | 0 | 0 | 0 | 0 | 0 | 0 | 0 | 0 | 0 | 186.8 | 491 | 595 | 45 | 0 | 0 | 0 | PPY40205T | 1038742 | CM108 | 대경공장 JCOE 시편절단 | 5114 | JCOE 생산창고 | SPY4022130 | NX60L2 | 762 | 22.23 | S97558 | FC70337001 | 2404J0173 | Stripe 모재 T방향 | API-X60L2*SCOP | 현대제철(주) | 491 | 595 | 45 | 423.181 | 499.957 | 435.605 | 514.635 | 584.949 | 48 | 2024-04-05
S97561 | FC70337502 | HYUNDAI | 20240305 | 20240305 | 0.154 | 0.344 | 0.0595 | 0.22 | 1.445 | 0.0093 | 0.0019 | 0 | 0 | 0.14 | 0.14 | 0.0002 | 0 | 0.079 | 0 | 0 | 0 | 0 | 0 | 0 | 0 | 0 | 0 | 0 | 0 | 0 | 0 | 174.4 | 493 | 588 | 49 | 0 | 0 | 0 | PPY42505W | 1040513 | CM108 | 대경공장 JCOE 시편절단 | 5114 | JCOE 생산창고 | SPY4251070 | NX60L2 | 762 | 25.4 | S97561 | FC70337502 | 2404J1646 | Stripe 용접 | API-X60L2*SCOP | 현대제철(주) | 493 | 588 | 49 | 0 | 0 | 0 | 0 | 603.721 | 0 | 2024-04-30
S97561 | FC70337502 | HYUNDAI | 20240305 | 20240305 | 0.154 | 0.344 | 0.0595 | 0.22 | 1.445 | 0.0093 | 0.0019 | 0 | 0 | 0.14 | 0.14 | 0.0002 | 0 | 0.079 | 0 | 0 | 0 | 0 | 0 | 0 | 0 | 0 | 0 | 0 | 0 | 0 | 0 | 174.4 | 493 | 588 | 49 | 0 | 0 | 0 | PPY42505T | 1040513 | CM108 | 대경공장 JCOE 시편절단 | 5114 | JCOE 생산창고 | SPY4251070 | NX60L2 | 762 | 25.4 | S97561 | FC70337502 | 2404J1646 | Stripe 모재 T방향 | API-X60L2*SCOP | 현대제철(주) | 493 | 588 | 49 | 458.34 | 472.109 | 472.601 | 486.8 | 570.242 | 51.3999 | 2024-04-30
S97561 | FC70341002 | HYUNDAI | 20240325 | 20240325 | 0.154 | 0.344 | 0.0595 | 0.22 | 1.445 | 0.0093 | 0.0019 | 0 | 0 | 0.14 | 0.14 | 0.0002 | 0 | 0.079 | 0 | 0 | 0 | 0 | 0 | 0 | 0 | 0 | 0 | 0 | 0 | 0 | 0 | 175.8 | 476 | 577 | 46 | 0 | 0 | 0 | PPY41604W | 1039417 | CM108 | 대경공장 JCOE 시편절단 | 5114 | JCOE 생산창고 | SPY4161070 | NX60L2 | 610 | 20.62 | S97561 | FC70341002 | 2404J0909 | Stripe 용접 | API-X60L2*SCOP | 현대제철(주) | 476 | 577 | 46 | 443.637 | 565.343 | 0 | 0 | 583.867 | 0 | 2024-04-24
S97561 | FC70341002 | HYUNDAI | 20240325 | 20240325 | 0.154 | 0.344 | 0.0595 | 0.22 | 1.445 | 0.0093 | 0.0019 | 0 | 0 | 0.14 | 0.14 | 0.0002 | 0 | 0.079 | 0 | 0 | 0 | 0 | 0 | 0 | 0 | 0 | 0 | 0 | 0 | 0 | 0 | 175.8 | 476 | 577 | 46 | 0 | 0 | 0 | PPY41604T | 1039417 | CM108 | 대경공장 JCOE 시편절단 | 5114 | JCOE 생산창고 | SPY4161070 | NX60L2 | 610 | 20.62 | S97561 | FC70341002 | 2404J0909 | Stripe 모재 T방향 | API-X60L2*SCOP | 현대제철(주) | 476 | 577 | 46 | 370.054 | 473.219 | 404.446 | 517.199 | 590.234 | 46.8 | 2024-04-24
S87630 | FC70392604 | HYUNDAI | 20240304 | 20240304 | 0.16 | 0.349 | 0.0634 | 0.255 | 1.455 | 0.012 | 0.0017 | 0 | 0 | 0.13 | 0.13 | 0.0003 | 0 | 0.09 | 0 | 0 | 0 | 0.01 | 0 | 0 | 0 | 0 | 0 | 0 | 0 | 0 | 0 | 185.4 | 505 | 587 | 42 | 0 | 0 | 0 | PPY40501W | 1038743 | CM108 | 대경공장 JCOE 시편절단 | 5114 | JCOE 생산창고 | SPY4042030 | NX60L2 | 762 | 15.88 | S87630 | FC70392604 | 2404J0358 | Stripe 용접 | API-X60L2*SCOP | 현대제철(주) | 505 | 587 | 42 | 0 | 0 | 0 | 0 | 625.901 | 0 | 2024-04-08
S87630 | FC70392604 | HYUNDAI | 20240304 | 20240304 | 0.16 | 0.349 | 0.0634 | 0.255 | 1.455 | 0.012 | 0.0017 | 0 | 0 | 0.13 | 0.13 | 0.0003 | 0 | 0.09 | 0 | 0 | 0 | 0.01 | 0 | 0 | 0 | 0 | 0 | 0 | 0 | 0 | 0 | 185.4 | 505 | 587 | 42 | 0 | 0 | 0 | PPY40501T | 1038743 | CM108 | 대경공장 JCOE 시편절단 | 5114 | JCOE 생산창고 | SPY4042030 | NX60L2 | 762 | 15.88 | S87630 | FC70392604 | 2404J0358 | Stripe 모재 T방향 | API-X60L2*SCOP | 현대제철(주) | 505 | 587 | 42 | 313.901 | 520.041 | 330.962 | 548.307 | 600.416 | 37.8 | 2024-04-08
S87630 | FC70392701 | HYUNDAI | 20240311 | 20240311 | 0.16 | 0.349 | 0.0634 | 0.255 | 1.455 | 0.012 | 0.0017 | 0 | 0 | 0.13 | 0.13 | 0.0003 | 0 | 0.09 | 0 | 0 | 0 | 0.01 | 0 | 0 | 0 | 0 | 0 | 0 | 0 | 0 | 0 | 185.4 | 505 | 587 | 42 | 0 | 0 | 0 | PPY42004W | 1040078 | CM108 | 대경공장 JCOE 시편절단 | 5114 | JCOE 생산창고 | SPY4191150 | NX60L2 | 762 | 15.88 | S87630 | FC70392701 | 2404J1152 | Stripe 용접 | API-X60L2*SCOP | 현대제철(주) | 505 | 587 | 42 | 71.7725 | 118.268 | 0 | 0 | 604.425 | 0 | 2024-04-24
S87630 | FC70392701 | HYUNDAI | 20240311 | 20240311 | 0.16 | 0.349 | 0.0634 | 0.255 | 1.455 | 0.012 | 0.0017 | 0 | 0 | 0.13 | 0.13 | 0.0003 | 0 | 0.09 | 0 | 0 | 0 | 0.01 | 0 | 0 | 0 | 0 | 0 | 0 | 0 | 0 | 0 | 185.4 | 505 | 587 | 42 | 0 | 0 | 0 | PPY42004T | 1040078 | CM108 | 대경공장 JCOE 시편절단 | 5114 | JCOE 생산창고 | SPY4191150 | NX60L2 | 762 | 15.88 | S87630 | FC70392701 | 2404J1152 | Stripe 모재 T방향 | API-X60L2*SCOP | 현대제철(주) | 505 | 587 | 42 | 303.24 | 503.135 | 315.552 | 523.564 | 590.424 | 41 | 2024-04-24
S98181 | FC70399701 | HYUNDAI | 20240409 | 20240409 | 0 | 0.336 | 0.1257 | 0.349 | 1.056 | 0.011 | 0.0013 | 0.034 | 0 | 0.07 | 0.16 | 0.0004 | 0 | 0.133 | 0 | 0 | 0 | 0 | 0 | 0.012 | 0 | 0 | 0.002 | 0.002 | 0 | 0 | 0 | 135.3 | 316 | 470 | 58 | 0 | 0 | 0 | PPY52201W | 1043107 | CM108 | 대경공장 JCOE 시편절단 | 5114 | JCOE 생산창고 | SPY5212090 | 2C60C22-2 | 711 | 28.57 | S98181 | FC70399701 | 2405J1576 | Stripe 용접 | A516-60N*SHN | 현대제철(주) | 316 | 470 | 58 | 227.401 | 411.845 | 0 | 0 | 503.378 | 0 | 2024-06-20
S98181 | FC70399701 | HYUNDAI | 20240409 | 20240409 | 0 | 0.336 | 0.1257 | 0.349 | 1.056 | 0.011 | 0.0013 | 0.034 | 0 | 0.07 | 0.16 | 0.0004 | 0 | 0.133 | 0 | 0 | 0 | 0 | 0 | 0.012 | 0 | 0 | 0.002 | 0.002 | 0 | 0 | 0 | 135.3 | 316 | 470 | 58 | 0 | 0 | 0 | PPY52201T | 1043107 | CM108 | 대경공장 JCOE 시편절단 | 5114 | JCOE 생산창고 | SPY5212090 | 2C60C22-2 | 711 | 28.57 | S98181 | FC70399701 | 2405J1576 | Stripe 모재 T방향 | A516-60N*SHN | 현대제철(주) | 316 | 470 | 58 | 387.039 | 355.977 | 399.262 | 367.219 | 484.361 | 58.2 | 2024-06-20
S97555 | FC70410601 | HYUNDAI | 20240224 | 20240224 | 0.152 | 0.341 | 0.0566 | 0.225 | 1.453 | 0.0106 | 0.0011 | 0 | 0 | 0.13 | 0.15 | 0.0003 | 0 | 0.089 | 0 | 0 | 0 | 0 | 0 | 0 | 0 | 0 | 0 | 0 | 0 | 0 | 0 | 191.6 | 510 | 597 | 46 | 0 | 0 | 0 | PPY41603W | 1039417 | CM108 | 대경공장 JCOE 시편절단 | 5114 | JCOE 생산창고 | SPY4161050 | NX60L2 | 610 | 20.62 | S97555 | FC70410601 | 2404J0906 | Stripe 용접 | API-X60L2*SCOP | 현대제철(주) | 510 | 597 | 46 | 457.823 | 582.965 | 0 | 0 | 598.132 | 0 | 2024-04-24
S97555 | FC70410601 | HYUNDAI | 20240224 | 20240224 | 0.152 | 0.341 | 0.0566 | 0.225 | 1.453 | 0.0106 | 0.0011 | 0 | 0 | 0.13 | 0.15 | 0.0003 | 0 | 0.089 | 0 | 0 | 0 | 0 | 0 | 0 | 0 | 0 | 0 | 0 | 0 | 0 | 0 | 191.6 | 510 | 597 | 46 | 0 | 0 | 0 | PPY41603T | 1039417 | CM108 | 대경공장 JCOE 시편절단 | 5114 | JCOE 생산창고 | SPY4161050 | NX60L2 | 610 | 20.62 | S97555 | FC70410601 | 2404J0906 | Stripe 모재 T방향 | API-X60L2*SCOP | 현대제철(주) | 510 | 597 | 46 | 406.2 | 517.455 | 418.112 | 532.629 | 595.599 | 44.8 | 2024-04-24
S93702 | FC70537101 | HYUNDAI | 20240312 | 20240312 | 0.134 | 0.179 | 0.0686 | 0.242 | 1.043 | 0.0102 | 0.0017 | 0.036 | 0.037 | 0.02 | 0.01 | 0.0003 | 0 | 0.025 | 0 | 0 | 0 | 0.01 | 0 | 0.014 | 0 | 0 | 0.015 | 0.002 | 0 | 0 | 0 | 133.8 | 339 | 455 | 53 | 0 | 0 | 0 | PPY40303W | 1038694 | CM108 | 대경공장 JCOE 시편절단 | 5114 | JCOE 생산창고 | SPY4031060 | NX42L2-WC2 | 762 | 15.9 | S93702 | FC70537101 | 2404J0225 | Stripe 용접 | API-X42L2*WC2 | 현대제철(주) | 339 | 455 | 53 | 0 | 0 | 0 | 0 | 481.808 | 33 | 2024-04-05
S93702 | FC70537101 | HYUNDAI | 20240312 | 20240312 | 0.134 | 0.179 | 0.0686 | 0.242 | 1.043 | 0.0102 | 0.0017 | 0.036 | 0.037 | 0.02 | 0.01 | 0.0003 | 0 | 0.025 | 0 | 0 | 0 | 0.01 | 0 | 0.014 | 0 | 0 | 0.015 | 0.002 | 0 | 0 | 0 | 133.8 | 339 | 455 | 53 | 0 | 0 | 0 | PPY40303T | 1038694 | CM108 | 대경공장 JCOE 시편절단 | 5114 | JCOE 생산창고 | SPY4031060 | NX42L2-WC2 | 762 | 15.9 | S93702 | FC70537101 | 2404J0225 | Stripe 모재 T방향 | API-X42L2*WC2 | 현대제철(주) | 339 | 455 | 53 | 201.929 | 332.494 | 205.6 | 338.54 | 445.555 | 49.3999 | 2024-04-05
S98085 | FC70537201 | HYUNDAI | 20240311 | 20240311 | 0.158 | 0.348 | 0.0611 | 0.236 | 1.452 | 0.0103 | 0.0012 | 0 | 0 | 0.13 | 0.14 | 0.0003 | 0 | 0.098 | 0 | 0 | 0 | 0.01 | 0 | 0 | 0 | 0 | 0 | 0 | 0 | 0 | 0 | 180.2 | 472 | 567 | 43 | 0 | 0 | 0 | PPY42005T | 1040076 | CM108 | 대경공장 JCOE 시편절단 | 5114 | JCOE 생산창고 | SPY4201030 | NX60L2 | 762 | 15.88 | S98085 | FC70537201 | 2404J1162 | Stripe 모재 T방향 | API-X60L2*SCOP | 현대제철(주) | 472 | 567 | 43 | 266.364 | 439.637 | 277.222 | 457.558 | 551.714 | 43.3999 | 2024-04-24
S98085 | FC70537201 | HYUNDAI | 20240311 | 20240311 | 0.158 | 0.348 | 0.0611 | 0.236 | 1.452 | 0.0103 | 0.0012 | 0 | 0 | 0.13 | 0.14 | 0.0003 | 0 | 0.098 | 0 | 0 | 0 | 0.01 | 0 | 0 | 0 | 0 | 0 | 0 | 0 | 0 | 0 | 180.2 | 472 | 567 | 43 | 0 | 0 | 0 | PPY42005W | 1040076 | CM108 | 대경공장 JCOE 시편절단 | 5114 | JCOE 생산창고 | SPY4201030 | NX60L2 | 762 | 15.88 | S98085 | FC70537201 | 2404J1162 | Stripe 용접 | API-X60L2*SCOP | 현대제철(주) | 472 | 567 | 43 | 219.927 | 362 | 0 | 0 | 580.869 | 0 | 2024-04-24
S97687 | FC70562602 | HYUNDAI | 20240317 | 20240317 | 0.154 | 0.284 | 0.0857 | 0.219 | 1.144 | 0.0107 | 0.0014 | 0 | 0 | 0.02 | 0.02 | 0.0003 | 0 | 0.021 | 0 | 0 | 0 | 0 | 0 | 0.014 | 0 | 0 | 0.011 | 0.003 | 0 | 0 | 0 | 134 | 338 | 465 | 49 | 0 | 0 | 0 | PPY42907W | 1040550 | CM108 | 대경공장 JCOE 시편절단 | 5114 | JCOE 생산창고 | SPY4292030 | N5LBL2 | 1270 | 14.27 | S97687 | FC70562602 | 2404J1869 | Stripe 용접 | API-5LBL2I | 현대제철(주) | 338 | 465 | 49 | 249.262 | 442.702 | 0 | 0 | 495.224 | 0 | 2024-05-10
S97687 | FC70562602 | HYUNDAI | 20240317 | 20240317 | 0.154 | 0.284 | 0.0857 | 0.219 | 1.144 | 0.0107 | 0.0014 | 0 | 0 | 0.02 | 0.02 | 0.0003 | 0 | 0.021 | 0 | 0 | 0 | 0 | 0 | 0.014 | 0 | 0 | 0.011 | 0.003 | 0 | 0 | 0 | 134 | 338 | 465 | 49 | 0 | 0 | 0 | PPY42907T | 1040550 | CM108 | 대경공장 JCOE 시편절단 | 5114 | JCOE 생산창고 | SPY4292030 | N5LBL2 | 1270 | 14.27 | S97687 | FC70562602 | 2404J1869 | Stripe 모재 T방향 | API-5LBL2I | 현대제철(주) | 338 | 465 | 49 | 186.971 | 336.927 | 192.069 | 346.113 | 458.21 | 49.2 | 2024-05-10
S93702 | FC70641801 | HYUNDAI | 20240322 | 20240322 | 0.134 | 0.179 | 0.0686 | 0.242 | 1.043 | 0.0102 | 0.0017 | 0.036 | 0.037 | 0.02 | 0.01 | 0.0003 | 0 | 0.025 | 0 | 0 | 0 | 0.01 | 0 | 0.014 | 0 | 0 | 0.015 | 0.002 | 0 | 0 | 0 | 132.2 | 344 | 448 | 54 | 0 | 0 | 0 | PPY42008T | 1040080 | CM108 | 대경공장 JCOE 시편절단 | 5114 | JCOE 생산창고 | SPY4201130 | Z290C2X42M | 762 | 15.9 | S93702 | FC70641801 | 2404J1171 | Stripe 모재 T방향 | API-X42M*EM5 | 현대제철(주) | 344 | 448 | 54 | 222.175 | 366.835 | 228.247 | 376.86 | 476.96 | 51.8 | 2024-04-25
S93702 | FC70641801 | HYUNDAI | 20240322 | 20240322 | 0.134 | 0.179 | 0.0686 | 0.242 | 1.043 | 0.0102 | 0.0017 | 0.036 | 0.037 | 0.02 | 0.01 | 0.0003 | 0 | 0.025 | 0 | 0 | 0 | 0.01 | 0 | 0.014 | 0 | 0 | 0.015 | 0.002 | 0 | 0 | 0 | 132.2 | 344 | 448 | 54 | 0 | 0 | 0 | PPY42008W | 1040080 | CM108 | 대경공장 JCOE 시편절단 | 5114 | JCOE 생산창고 | SPY4201130 | Z290C2X42M | 762 | 15.9 | S93702 | FC70641801 | 2404J1171 | Stripe 용접 | API-X42M*EM5 | 현대제철(주) | 344 | 448 | 54 | 269.214 | 444.072 | 0 | 0 | 512.177 | 36 | 2024-04-25
V00340 | FC70986403 | HYUNDAI | 20240326 | 20240326 | 0.14 | 0.188 | 0.0731 | 0.246 | 1.1 | 0.0108 | 0.0012 | 0.039 | 0.04 | 0.03 | 0.02 | 0.0002 | 0 | 0.017 | 0 | 0 | 0 | 0 | 0 | 0.013 | 0 | 0 | 0.02 | 0.003 | 0 | 0 | 0 | 141.1 | 365 | 465 | 49 | 0 | 0 | 0 | PPY40402T | 1038694 | CM108 | 대경공장 JCOE 시편절단 | 5114 | JCOE 생산창고 | SPY4022210 | NX42L2-WC2 | 762 | 15.9 | V00340 | FC70986403 | 2404J0208 | Stripe 모재 T방향 | API-X42L2*WC2 | 현대제철(주) | 365 | 465 | 49 | 214.075 | 349.58 | 223.638 | 365.197 | 473.729 | 52.2 | 2024-04-05
V00340 | FC70986403 | HYUNDAI | 20240326 | 20240326 | 0.14 | 0.188 | 0.0731 | 0.246 | 1.1 | 0.0108 | 0.0012 | 0.039 | 0.04 | 0.03 | 0.02 | 0.0002 | 0 | 0.017 | 0 | 0 | 0 | 0 | 0 | 0.013 | 0 | 0 | 0.02 | 0.003 | 0 | 0 | 0 | 141.1 | 365 | 465 | 49 | 0 | 0 | 0 | PPY40402W | 1038694 | CM108 | 대경공장 JCOE 시편절단 | 5114 | JCOE 생산창고 | SPY4022210 | NX42L2-WC2 | 762 | 15.9 | V00340 | FC70986403 | 2404J0208 | Stripe 용접 | API-X42L2*WC2 | 현대제철(주) | 365 | 465 | 49 | 0 | 0 | 0 | 0 | 510.01 | 30.6 | 2024-04-05
S97565 | FC71129902 | HYUNDAI | 20240403 | 20240403 | 0.157 | 0.342 | 0.0619 | 0.245 | 1.425 | 0.0106 | 0.0017 | 0 | 0 | 0.13 | 0.13 | 0.0003 | 0 | 0.084 | 0 | 0 | 0 | 0.01 | 0 | 0 | 0 | 0 | 0 | 0 | 0 | 0 | 0 | 177.7 | 479 | 581 | 43 | 0 | 0 | 0 | PPY41606W | 1039417 | CM108 | 대경공장 JCOE 시편절단 | 5114 | JCOE 생산창고 | SPY4161090 | NX60L2 | 610 | 20.62 | S97565 | FC71129902 | 2404J0911 | Stripe 용접 | API-X60L2*SCOP | 현대제철(주) | 479 | 581 | 43 | 432.882 | 553.826 | 0 | 0 | 567.923 | 0 | 2024-04-24
S97565 | FC71129902 | HYUNDAI | 20240403 | 20240403 | 0.157 | 0.342 | 0.0619 | 0.245 | 1.425 | 0.0106 | 0.0017 | 0 | 0 | 0.13 | 0.13 | 0.0003 | 0 | 0.084 | 0 | 0 | 0 | 0.01 | 0 | 0 | 0 | 0 | 0 | 0 | 0 | 0 | 0 | 177.7 | 479 | 581 | 43 | 0 | 0 | 0 | PPY41606T | 1039417 | CM108 | 대경공장 JCOE 시편절단 | 5114 | JCOE 생산창고 | SPY4161090 | NX60L2 | 610 | 20.62 | S97565 | FC71129902 | 2404J0911 | Stripe 모재 T방향 | API-X60L2*SCOP | 현대제철(주) | 479 | 581 | 43 | 350.893 | 449.374 | 374.948 | 480.181 | 560.49 | 48.2 | 2024-04-24
S98079 | FC71130001 | HYUNDAI | 20240403 | 20240403 | 0.152 | 0.338 | 0.057 | 0.239 | 1.434 | 0.0116 | 0.0017 | 0 | 0 | 0.13 | 0.14 | 0.0003 | 0 | 0.086 | 0 | 0 | 0 | 0 | 0 | 0 | 0 | 0 | 0 | 0 | 0 | 0 | 0 | 168.3 | 468 | 540 | 48 | 0 | 0 | 0 | PPY41605T | 1039417 | CM108 | 대경공장 JCOE 시편절단 | 5114 | JCOE 생산창고 | SPY4161080 | NX60L2 | 610 | 20.62 | S98079 | FC71130001 | 2404J0910 | Stripe 모재 T방향 | API-X60L2*SCOP | 현대제철(주) | 468 | 540 | 48 | 362.979 | 463.615 | 373.338 | 476.846 | 567.115 | 50.6 | 2024-04-24
S98079 | FC71130001 | HYUNDAI | 20240403 | 20240403 | 0.152 | 0.338 | 0.057 | 0.239 | 1.434 | 0.0116 | 0.0017 | 0 | 0 | 0.13 | 0.14 | 0.0003 | 0 | 0.086 | 0 | 0 | 0 | 0 | 0 | 0 | 0 | 0 | 0 | 0 | 0 | 0 | 0 | 168.3 | 468 | 540 | 48 | 0 | 0 | 0 | PPY41605W | 1039417 | CM108 | 대경공장 JCOE 시편절단 | 5114 | JCOE 생산창고 | SPY4161080 | NX60L2 | 610 | 20.62 | S98079 | FC71130001 | 2404J0910 | Stripe 용접 | API-X60L2*SCOP | 현대제철(주) | 468 | 540 | 48 | 426.581 | 542.858 | 0 | 0 | 561.747 | 0 | 2024-04-24
V00125 | FC71130201 | HYUNDAI | 20240405 | 20240405 | 0 | 0.366 | 0.157 | 0.306 | 1.199 | 0.0193 | 0.0064 | 0.035 | 0.036 | 0.03 | 0.02 | 0.0002 | 0 | 0.016 | 0 | 0 | 0 | 0 | 0 | 0.031 | 0 | 0 | 0.009 | 0.003 | 0 | 0 | 0 | 147.6 | 339 | 516 | 39 | 0 | 0 | 0 | PPY62203W | 1046218 | CM108 | 대경공장 JCOE 시편절단 | 5114 | JCOE 생산창고 | SPY6212100 | NX42L1 | 610 | 25.4 | V00125 | FC71130201 | 2406J1323 | Stripe 용접 | API-X42L1 | 현대제철(주) | 339 | 516 | 39 | 495.309 | 515.285 | 0 | 0 | 566.705 | 0 | 2024-06-26
V00125 | FC71130201 | HYUNDAI | 20240405 | 20240405 | 0 | 0.366 | 0.157 | 0.306 | 1.199 | 0.0193 | 0.0064 | 0.035 | 0.036 | 0.03 | 0.02 | 0.0002 | 0 | 0.016 | 0 | 0 | 0 | 0 | 0 | 0.031 | 0 | 0 | 0.009 | 0.003 | 0 | 0 | 0 | 147.6 | 339 | 516 | 39 | 0 | 0 | 0 | PPY62203T | 1046218 | CM108 | 대경공장 JCOE 시편절단 | 5114 | JCOE 생산창고 | SPY6212100 | NX42L1 | 610 | 25.4 | V00125 | FC71130201 | 2406J1323 | Stripe 모재 T방향 | API-X42L1 | 현대제철(주) | 339 | 516 | 39 | 398.773 | 416.322 | 423.275 | 441.902 | 529.49 | 45.3999 | 2024-06-26
S99610 | FC71168202 | HYUNDAI | 20240323 | 20240323 | 0.139 | 0.184 | 0.074 | 0.244 | 1.051 | 0.0094 | 0.0015 | 0.033 | 0.034 | 0.02 | 0.01 | 0.0003 | 0 | 0.016 | 0 | 0 | 0 | 0.01 | 0 | 0.011 | 0 | 0 | 0.014 | 0.002 | 0 | 0 | 0 | 126.8 | 335 | 443 | 55 | 0 | 0 | 0 | PPY40206W | 1038696 | CM108 | 대경공장 JCOE 시편절단 | 5114 | JCOE 생산창고 | SPY4022170 | NX42L2-WC2 | 762 | 19.1 | S99610 | FC71168202 | 2404J0185 | Stripe 용접 | API-X42L2*WC2 | 현대제철(주) | 335 | 443 | 55 | 296.953 | 408.386 | 0 | 0 | 486.734 | 36.3999 | 2024-04-05
S99610 | FC71168202 | HYUNDAI | 20240323 | 20240323 | 0.139 | 0.184 | 0.074 | 0.244 | 1.051 | 0.0094 | 0.0015 | 0.033 | 0.034 | 0.02 | 0.01 | 0.0003 | 0 | 0.016 | 0 | 0 | 0 | 0.01 | 0 | 0.011 | 0 | 0 | 0.014 | 0.002 | 0 | 0 | 0 | 126.8 | 335 | 443 | 55 | 0 | 0 | 0 | PPY40206T | 1038696 | CM108 | 대경공장 JCOE 시편절단 | 5114 | JCOE 생산창고 | SPY4022170 | NX42L2-WC2 | 762 | 19.1 | S99610 | FC71168202 | 2404J0185 | Stripe 모재 T방향 | API-X42L2*WC2 | 현대제철(주) | 335 | 443 | 55 | 237.726 | 326.304 | 249.021 | 341.808 | 450.442 | 54 | 2024-04-05
S97565 | FC71168402 | HYUNDAI | 20240402 | 20240402 | 0.157 | 0.342 | 0.0619 | 0.245 | 1.425 | 0.0106 | 0.0017 | 0 | 0 | 0.13 | 0.13 | 0.0003 | 0 | 0.084 | 0 | 0 | 0 | 0.01 | 0 | 0 | 0 | 0 | 0 | 0 | 0 | 0 | 0 | 177.7 | 479 | 581 | 43 | 0 | 0 | 0 | PPY41002W | 1039703 | CM108 | 대경공장 JCOE 시편절단 | 5114 | JCOE 생산창고 | SPY4101080 | NX60L2 | 711 | 20.62 | S97565 | FC71168402 | 2404J0673 | Stripe 용접 | API-X60L2*SCOP | 현대제철(주) | 479 | 581 | 43 | 0 | 0 | 0 | 0 | 616.016 | 0 | 2024-04-18
S97565 | FC71168402 | HYUNDAI | 20240402 | 20240402 | 0.157 | 0.342 | 0.0619 | 0.245 | 1.425 | 0.0106 | 0.0017 | 0 | 0 | 0.13 | 0.13 | 0.0003 | 0 | 0.084 | 0 | 0 | 0 | 0.01 | 0 | 0 | 0 | 0 | 0 | 0 | 0 | 0 | 0 | 177.7 | 479 | 581 | 43 | 0 | 0 | 0 | PPY41002T | 1039703 | CM108 | 대경공장 JCOE 시편절단 | 5114 | JCOE 생산창고 | SPY4101080 | NX60L2 | 711 | 20.62 | S97565 | FC71168402 | 2404J0673 | Stripe 모재 T방향 | API-X60L2*SCOP | 현대제철(주) | 479 | 581 | 43 | 416.621 | 529.68 | 412.195 | 524.053 | 591.16 | 47 | 2024-04-18
S92159 | FC71189801 | HYUNDAI | 20240321 | 20240321 | 0.16 | 0.291 | 0.0895 | 0.251 | 1.162 | 0.0116 | 0.0013 | 0 | 0 | 0.02 | 0.01 | 0.0002 | 0 | 0.013 | 0 | 0 | 0 | 0.01 | 0 | 0.014 | 0 | 0 | 0.012 | 0.002 | 0 | 0 | 0 | 138.6 | 343 | 456 | 51 | 0 | 0 | 0 | PPY42906T | 1040550 | CM108 | 대경공장 JCOE 시편절단 | 5114 | JCOE 생산창고 | SPY4291070 | N5LBL2 | 1270 | 14.27 | S92159 | FC71189801 | 2404J1859 | Stripe 모재 T방향 | API-5LBL2I | 현대제철(주) | 343 | 456 | 51 | 188.923 | 344.921 | 192.932 | 352.239 | 463.58 | 47.8 | 2024-05-10
S92159 | FC71189801 | HYUNDAI | 20240321 | 20240321 | 0.16 | 0.291 | 0.0895 | 0.251 | 1.162 | 0.0116 | 0.0013 | 0 | 0 | 0.02 | 0.01 | 0.0002 | 0 | 0.013 | 0 | 0 | 0 | 0.01 | 0 | 0.014 | 0 | 0 | 0.012 | 0.002 | 0 | 0 | 0 | 138.6 | 343 | 456 | 51 | 0 | 0 | 0 | PPY42906W | 1040550 | CM108 | 대경공장 JCOE 시편절단 | 5114 | JCOE 생산창고 | SPY4291070 | N5LBL2 | 1270 | 14.27 | S92159 | FC71189801 | 2404J1859 | Stripe 용접 | API-5LBL2I | 현대제철(주) | 343 | 456 | 51 | 220.244 | 400.663 | 0 | 0 | 496.442 | 0 | 2024-05-10
V01968 | FC71482802 | HYUNDAI | 20240423 | 20240423 | 0.169 | 0.302 | 0.0977 | 0.252 | 1.17 | 0.0129 | 0.0033 | 0 | 0 | 0.03 | 0.02 | 0.0003 | 0 | 0.016 | 0 | 0 | 0 | 0 | 0 | 0.016 | 0 | 0 | 0.011 | 0.003 | 0 | 0 | 0 | 140 | 348 | 465 | 52 | 0 | 0 | 0 | PPY70903T | 1046993 | CM108 | 대경공장 JCOE 시편절단 | 5114 | JCOE 생산창고 | SPY7091050 | N5LBL2 | 762 | 19.1 | V01968 | FC71482802 | 2407J0470 | Stripe 모재 T방향 | API-5LBL2I | 현대제철(주) | 348 | 465 | 52 | 260.493 | 357.137 | 263.602 | 361.4 | 480.825 | 51 | 2024-07-11
V01968 | FC71482802 | HYUNDAI | 20240423 | 20240423 | 0.169 | 0.302 | 0.0977 | 0.252 | 1.17 | 0.0129 | 0.0033 | 0 | 0 | 0.03 | 0.02 | 0.0003 | 0 | 0.016 | 0 | 0 | 0 | 0 | 0 | 0.016 | 0 | 0 | 0.011 | 0.003 | 0 | 0 | 0 | 140 | 348 | 465 | 52 | 0 | 0 | 0 | PPY70903W | 1046993 | CM108 | 대경공장 JCOE 시편절단 | 5114 | JCOE 생산창고 | SPY7091050 | N5LBL2 | 762 | 19.1 | V01968 | FC71482802 | 2407J0470 | Stripe 용접 | API-5LBL2I | 현대제철(주) | 348 | 465 | 52 | 183.871 | 249.484 | 0 | 0 | 512.863 | 0 | 2024-07-11
V01960 | FC71483001 | HYUNDAI | 20240420 | 20240420 | 0.161 | 0.293 | 0.0909 | 0.251 | 1.148 | 0.0109 | 0.0019 | 0 | 0 | 0.03 | 0.02 | 0.0002 | 0 | 0.016 | 0 | 0 | 0 | 0.01 | 0 | 0.015 | 0 | 0 | 0.013 | 0.004 | 0 | 0 | 0 | 141 | 344 | 467 | 51 | 0 | 0 | 0 | PPY70901T | 1046993 | CM108 | 대경공장 JCOE 시편절단 | 5114 | JCOE 생산창고 | SPY7082160 | N5LBL2 | 762 | 19.1 | V01960 | FC71483001 | 2407J0450 | Stripe 모재 T방향 | API-5LBL2I | 현대제철(주) | 344 | 467 | 51 | 253.926 | 350.781 | 263.631 | 364.187 | 469.321 | 51.6 | 2024-07-11
V01960 | FC71483001 | HYUNDAI | 20240420 | 20240420 | 0.161 | 0.293 | 0.0909 | 0.251 | 1.148 | 0.0109 | 0.0019 | 0 | 0 | 0.03 | 0.02 | 0.0002 | 0 | 0.016 | 0 | 0 | 0 | 0.01 | 0 | 0.015 | 0 | 0 | 0.013 | 0.004 | 0 | 0 | 0 | 141 | 344 | 467 | 51 | 0 | 0 | 0 | PPY70901W | 1046993 | CM108 | 대경공장 JCOE 시편절단 | 5114 | JCOE 생산창고 | SPY7082160 | N5LBL2 | 762 | 19.1 | V01960 | FC71483001 | 2407J0450 | Stripe 용접 | API-5LBL2I | 현대제철(주) | 344 | 467 | 51 | 300.18 | 413.98 | 0 | 0 | 509.58 | 0 | 2024-07-11
V01965 | FC71483902 | HYUNDAI | 20240420 | 20240420 | 0.168 | 0.301 | 0.0974 | 0.227 | 1.154 | 0.0123 | 0.003 | 0 | 0 | 0.03 | 0.02 | 0.0003 | 0 | 0.014 | 0 | 0 | 0 | 0.01 | 0 | 0.012 | 0 | 0 | 0.011 | 0.003 | 0 | 0 | 0 | 137.8 | 337 | 462 | 52 | 0 | 0 | 0 | PPY70902W | 1046993 | CM108 | 대경공장 JCOE 시편절단 | 5114 | JCOE 생산창고 | SPY7091020 | N5LBL2 | 762 | 19.1 | V01965 | FC71483902 | 2407J0461 | Stripe 용접 | API-5LBL2I | 현대제철(주) | 337 | 462 | 52 | 312.728 | 424.041 | 0 | 0 | 510.87 | 0 | 2024-07-11
V01965 | FC71483902 | HYUNDAI | 20240420 | 20240420 | 0.168 | 0.301 | 0.0974 | 0.227 | 1.154 | 0.0123 | 0.003 | 0 | 0 | 0.03 | 0.02 | 0.0003 | 0 | 0.014 | 0 | 0 | 0 | 0.01 | 0 | 0.012 | 0 | 0 | 0.011 | 0.003 | 0 | 0 | 0 | 137.8 | 337 | 462 | 52 | 0 | 0 | 0 | PPY70902T | 1046993 | CM108 | 대경공장 JCOE 시편절단 | 5114 | JCOE 생산창고 | SPY7091020 | N5LBL2 | 762 | 19.1 | V01965 | FC71483902 | 2407J0461 | Stripe 모재 T방향 | API-5LBL2I | 현대제철(주) | 337 | 462 | 52 | 252.353 | 344.138 | 265.6 | 362.203 | 476.985 | 52 | 2024-07-11
V01952 | FC71492801 | HYUNDAI | 20240410 | 20240410 | 0.169 | 0.305 | 0.0959 | 0.259 | 1.188 | 0.0097 | 0.0014 | 0 | 0 | 0.03 | 0.02 | 0.0003 | 0 | 0.017 | 0 | 0 | 0 | 0.01 | 0 | 0.016 | 0 | 0 | 0.011 | 0.003 | 0 | 0 | 0 | 139.3 | 362 | 478 | 48 | 0 | 0 | 0 | PPY42905W | 1040550 | CM108 | 대경공장 JCOE 시편절단 | 5114 | JCOE 생산창고 | SPY4291010 | N5LBL2 | 1270 | 14.27 | V01952 | FC71492801 | 2404J1838 | Stripe 용접 | API-5LBL2 | 현대제철(주) | 362 | 478 | 48 | 0 | 0 | 0 | 0 | 514.688 | 0 | 2024-05-10
V01952 | FC71492801 | HYUNDAI | 20240410 | 20240410 | 0.169 | 0.305 | 0.0959 | 0.259 | 1.188 | 0.0097 | 0.0014 | 0 | 0 | 0.03 | 0.02 | 0.0003 | 0 | 0.017 | 0 | 0 | 0 | 0.01 | 0 | 0.016 | 0 | 0 | 0.011 | 0.003 | 0 | 0 | 0 | 139.3 | 362 | 478 | 48 | 0 | 0 | 0 | PPY42905T | 1040550 | CM108 | 대경공장 JCOE 시편절단 | 5114 | JCOE 생산창고 | SPY4291010 | N5LBL2 | 1270 | 14.27 | V01952 | FC71492801 | 2404J1838 | Stripe 모재 T방향 | API-5LBL2 | 현대제철(주) | 362 | 478 | 48 | 203.204 | 372.13 | 205.186 | 375.76 | 482.429 | 47.8 | 2024-05-10
V01952 | FC71564403 | HYUNDAI | 20240329 | 20240329 | 0.169 | 0.305 | 0.0959 | 0.259 | 1.188 | 0.0097 | 0.0014 | 0 | 0 | 0.03 | 0.02 | 0.0003 | 0 | 0.017 | 0 | 0 | 0 | 0.01 | 0 | 0.016 | 0 | 0 | 0.011 | 0.003 | 0 | 0 | 0 | 139.8 | 363 | 473 | 44 | 0 | 0 | 0 | PPY40804W | 1039259 | CM108 | 대경공장 JCOE 시편절단 | 5114 | JCOE 생산창고 | SPY4061060 | N5LBL2 | 914 | 9.53 | V01952 | FC71564403 | 2404J0505 | Stripe 용접 | API-5LBL2 | 현대제철(주) | 363 | 473 | 44 | 146.828 | 400.986 | 0 | 0 | 514.34 | 0 | 2024-04-18
V01952 | FC71564403 | HYUNDAI | 20240329 | 20240329 | 0.169 | 0.305 | 0.0959 | 0.259 | 1.188 | 0.0097 | 0.0014 | 0 | 0 | 0.03 | 0.02 | 0.0003 | 0 | 0.017 | 0 | 0 | 0 | 0.01 | 0 | 0.016 | 0 | 0 | 0.011 | 0.003 | 0 | 0 | 0 | 139.8 | 363 | 473 | 44 | 0 | 0 | 0 | PPY40804T | 1039259 | CM108 | 대경공장 JCOE 시편절단 | 5114 | JCOE 생산창고 | SPY4061060 | N5LBL2 | 914 | 9.53 | V01952 | FC71564403 | 2404J0505 | Stripe 모재 T방향 | API-5LBL2 | 현대제철(주) | 363 | 473 | 44 | 132.866 | 364.284 | 136.193 | 373.405 | 484.253 | 42.8 | 2024-04-18
V01956 | FC71564503 | HYUNDAI | 20240329 | 20240329 | 0.159 | 0.29 | 0.0885 | 0.238 | 1.154 | 0.0094 | 0.002 | 0 | 0 | 0.02 | 0.02 | 0.0003 | 0 | 0.015 | 0 | 0 | 0 | 0.01 | 0 | 0.014 | 0 | 0 | 0.012 | 0.003 | 0 | 0 | 0 | 139 | 356 | 465 | 45 | 0 | 0 | 0 | PPY40607W | 1039259 | CM108 | 대경공장 JCOE 시편절단 | 5114 | JCOE 생산창고 | SPY4061100 | N5LBL2 | 914 | 9.53 | V01956 | FC71564503 | 2404J0515 | Stripe 용접 | API-5LBL2 | 현대제철(주) | 356 | 465 | 45 | 166.721 | 446.946 | 0 | 0 | 528.043 | 0 | 2024-04-18
V01956 | FC71564503 | HYUNDAI | 20240329 | 20240329 | 0.159 | 0.29 | 0.0885 | 0.238 | 1.154 | 0.0094 | 0.002 | 0 | 0 | 0.02 | 0.02 | 0.0003 | 0 | 0.015 | 0 | 0 | 0 | 0.01 | 0 | 0.014 | 0 | 0 | 0.012 | 0.003 | 0 | 0 | 0 | 139 | 356 | 465 | 45 | 0 | 0 | 0 | PPY40607T | 1039259 | CM108 | 대경공장 JCOE 시편절단 | 5114 | JCOE 생산창고 | SPY4061100 | N5LBL2 | 914 | 9.53 | V01956 | FC71564503 | 2404J0515 | Stripe 모재 T방향 | API-5LBL2 | 현대제철(주) | 356 | 465 | 45 | 143.507 | 391.49 | 145.986 | 398.252 | 489.258 | 43.3999 | 2024-04-18
S90838 | FC71634801 | HYUNDAI | 20240413 | 20240413 | 0.176 | 0.37 | 0.0771 | 0.239 | 1.515 | 0.0096 | 0.0016 | 0 | 0 | 0.13 | 0.14 | 0.0004 | 0 | 0.072 | 0 | 0 | 0 | 0 | 0 | 0 | 0 | 0 | 0 | 0 | 0 | 0 | 0 | 188.3 | 547 | 636 | 39 | 0 | 0 | 0 | PPY71306T | 1047734 | CM108 | 대경공장 JCOE 시편절단 | 5114 | JCOE 생산창고 | SPY7131050 | NX65L2 | 508 | 19.1 | S90838 | FC71634801 | 2407J0771 | Stripe 모재 T방향 | API-X65L2 | 현대제철(주) | 547 | 636 |  | 420.333 | 576.251 | 446.794 | 612.526 | 678.746 | 41 | 2024-07-16
S90838 | FC71634801 | HYUNDAI | 20240413 | 20240413 | 0.176 | 0.37 | 0.0771 | 0.239 | 1.515 | 0.0096 | 0.0016 | 0 | 0 | 0.13 | 0.14 | 0.0004 | 0 | 0.072 | 0 | 0 | 0 | 0 | 0 | 0 | 0 | 0 | 0 | 0 | 0 | 0 | 0 | 188.3 | 547 | 636 | 39 | 0 | 0 | 0 | PPY71306W | 1047734 | CM108 | 대경공장 JCOE 시편절단 | 5114 | JCOE 생산창고 | SPY7131050 | NX65L2 | 508 | 19.1 | S90838 | FC71634801 | 2407J0771 | Stripe 용접 | API-X65L2 | 현대제철(주) | 547 | 636 |  | 432.354 | 589.362 | 0 | 0 | 620.129 | 0 | 2024-07-16
S90838 | FC71634801 | HYUNDAI | 20240413 | 20240413 | 0.176 | 0.37 | 0.0771 | 0.239 | 1.515 | 0.0096 | 0.0016 | 0 | 0 | 0.13 | 0.14 | 0.0004 | 0 | 0.072 | 0 | 0 | 0 | 0 | 0 | 0 | 0 | 0 | 0 | 0 | 0 | 0 | 0 | 188.3 | 547 | 636 | 39 | 0 | 0 | 0 | PPY71306T | 1047734 | CM108 | 대경공장 JCOE 시편절단 | 5114 | JCOE 생산창고 | SPY7131050 | NX65L2 | 508 | 19.1 | S90838 | FC71634801 | 2407J0771 | Stripe 모재 T방향 | API-X65L2 | 현대제철(주) | 547 | 636 |  | 402.689 | 547.664 | 419.034 | 569.894 | 638.289 | 40.3999 | 2024-07-18
S98085 | FC71638201 | HYUNDAI | 20240408 | 20240408 | 0.158 | 0.348 | 0.0611 | 0.236 | 1.452 | 0.0103 | 0.0012 | 0 | 0 | 0.13 | 0.14 | 0.0003 | 0 | 0.098 | 0 | 0 | 0 | 0.01 | 0 | 0 | 0 | 0 | 0 | 0 | 0 | 0 | 0 | 194.3 | 509 | 584 | 40 | 0 | 0 | 0 | PPY50619W | 1041586 | CM108 | 대경공장 JCOE 시편절단 | 5114 | JCOE 생산창고 | SPY5061020 | NX60L2 | 457 | 14.27 | S98085 | FC71638201 | 2405J0250 | Stripe 용접 | API-X60L2*SCOP | 현대제철(주) | 509 | 584 | 40 | 323.221 | 588.732 | 0 | 0 | 599.318 | 0 | 2024-05-17
S98085 | FC71638201 | HYUNDAI | 20240408 | 20240408 | 0.158 | 0.348 | 0.0611 | 0.236 | 1.452 | 0.0103 | 0.0012 | 0 | 0 | 0.13 | 0.14 | 0.0003 | 0 | 0.098 | 0 | 0 | 0 | 0.01 | 0 | 0 | 0 | 0 | 0 | 0 | 0 | 0 | 0 | 194.3 | 509 | 584 | 40 | 0 | 0 | 0 | PPY50619T | 1041586 | CM108 | 대경공장 JCOE 시편절단 | 5114 | JCOE 생산창고 | SPY5061020 | NX60L2 | 457 | 14.27 | S98085 | FC71638201 | 2405J0250 | Stripe 모재 T방향 | API-X60L2*SCOP | 현대제철(주) | 509 | 584 | 40 | 271.341 | 493.939 | 298.007 | 542.48 | 596.017 | 37.8 | 2024-05-17
S98085 | FC71646001 | HYUNDAI | 20240328 | 20240328 | 0.158 | 0.348 | 0.0611 | 0.236 | 1.452 | 0.0103 | 0.0012 | 0 | 0 | 0.13 | 0.14 | 0.0003 | 0 | 0.098 | 0 | 0 | 0 | 0.01 | 0 | 0 | 0 | 0 | 0 | 0 | 0 | 0 | 0 | 180.2 | 472 | 567 | 43 | 0 | 0 | 0 | PPY42003T | 1040078 | CM108 | 대경공장 JCOE 시편절단 | 5114 | JCOE 생산창고 | SPY4192060 | NX60L2 | 762 | 15.88 | S98085 | FC71646001 | 2404J1148 | Stripe 모재 T방향 | API-X60L2*SCOP | 현대제철(주) | 472 | 567 | 43 | 273.56 | 453.081 | 281.856 | 466.821 | 562.72 | 44 | 2024-04-24
S98085 | FC71646001 | HYUNDAI | 20240328 | 20240328 | 0.158 | 0.348 | 0.0611 | 0.236 | 1.452 | 0.0103 | 0.0012 | 0 | 0 | 0.13 | 0.14 | 0.0003 | 0 | 0.098 | 0 | 0 | 0 | 0.01 | 0 | 0 | 0 | 0 | 0 | 0 | 0 | 0 | 0 | 180.2 | 472 | 567 | 43 | 0 | 0 | 0 | PPY42003W | 1040078 | CM108 | 대경공장 JCOE 시편절단 | 5114 | JCOE 생산창고 | SPY4192060 | NX60L2 | 762 | 15.88 | S98085 | FC71646001 | 2404J1148 | Stripe 용접 | API-X60L2*SCOP | 현대제철(주) | 472 | 567 | 43 | 306.288 | 504.69 | 0 | 0 | 552.69 | 0 | 2024-04-24
S98085 | FC71656201 | HYUNDAI | 20240328 | 20240328 | 0.158 | 0.348 | 0.0611 | 0.236 | 1.452 | 0.0103 | 0.0012 | 0 | 0 | 0.13 | 0.14 | 0.0003 | 0 | 0.098 | 0 | 0 | 0 | 0.01 | 0 | 0 | 0 | 0 | 0 | 0 | 0 | 0 | 0 | 189.6 | 502 | 594 | 48 | 0 | 0 | 0 | PPY42601T | 1040513 | CM108 | 대경공장 JCOE 시편절단 | 5114 | JCOE 생산창고 | SPY4252050 | NX60L2 | 762 | 25.4 | S98085 | FC71656201 | 2404J1682 | Stripe 모재 T방향 | API-X60L2*SCOP | 현대제철(주) | 502 | 594 | 48 | 485.535 | 504.538 | 498.836 | 518.361 | 594.977 | 50.6 | 2024-04-30
S98085 | FC71656201 | HYUNDAI | 20240328 | 20240328 | 0.158 | 0.348 | 0.0611 | 0.236 | 1.452 | 0.0103 | 0.0012 | 0 | 0 | 0.13 | 0.14 | 0.0003 | 0 | 0.098 | 0 | 0 | 0 | 0.01 | 0 | 0 | 0 | 0 | 0 | 0 | 0 | 0 | 0 | 189.6 | 502 | 594 | 48 | 0 | 0 | 0 | PPY42601W | 1040513 | CM108 | 대경공장 JCOE 시편절단 | 5114 | JCOE 생산창고 | SPY4252050 | NX60L2 | 762 | 25.4 | S98085 | FC71656201 | 2404J1682 | Stripe 용접 | API-X60L2*SCOP | 현대제철(주) | 502 | 594 | 48 | 561.354 | 579.694 | 0 | 0 | 605.178 | 0 | 2024-04-30
S95801 | FC71727302 | HYUNDAI | 20240402 | 20240402 | 0.18 | 0.387 | 0.0757 | 0.239 | 1.578 | 0.0101 | 0.0015 | 0 | 0 | 0.1 | 0.02 | 0.0003 | 0 | 0.017 | 0 | 0 | 0 | 0.1 | 0 | 0 | 0 | 0 | 0 | 0 | 0 | 0 | 0 | 196.2 | 531 | 649 | 40 | 0 | 0 | 0 | PPY71102T | 1046998 | CM108 | 대경공장 JCOE 시편절단 | 5114 | JCOE 생산창고 | SPY7102040 | NX70L2 | 762 | 25.4 | S95801 | FC71727302 | 2407J0629 | Stripe 모재 T방향 | API-X70L2 | 현대제철(주) | 531 | 649 | 40 | 568.085 | 592.055 | 585.572 | 610.28 | 684.096 | 43.8 | 2024-07-16
S95801 | FC71727302 | HYUNDAI | 20240402 | 20240402 | 0.18 | 0.387 | 0.0757 | 0.239 | 1.578 | 0.0101 | 0.0015 | 0 | 0 | 0.1 | 0.02 | 0.0003 | 0 | 0.017 | 0 | 0 | 0 | 0.1 | 0 | 0 | 0 | 0 | 0 | 0 | 0 | 0 | 0 | 196.2 | 531 | 649 | 40 | 0 | 0 | 0 | PPY71102W | 1046998 | CM108 | 대경공장 JCOE 시편절단 | 5114 | JCOE 생산창고 | SPY7102040 | NX70L2 | 762 | 25.4 | S95801 | FC71727302 | 2407J0629 | Stripe 용접 | API-X70L2 | 현대제철(주) | 531 | 649 | 40 | 0 | 0 | 0 | 0 | 668.252 | 0 | 2024-07-16
V02570 | FC71805302 | HYUNDAI | 20240419 | 20240419 | 0.187 | 0.387 | 0.0858 | 0.246 | 1.547 | 0.0123 | 0.0018 | 0 | 0 | 0.08 | 0.01 | 0.0002 | 0 | 0.018 | 0 | 0 | 0 | 0.1 | 0 | 0 | 0 | 0 | 0 | 0 | 0 | 0 | 0 | 234.8 | 561 | 672 | 39 | 0 | 0 | 0 | PPY71103W | 1046998 | CM108 | 대경공장 JCOE 시편절단 | 5114 | JCOE 생산창고 | SPY7102060 | NX70L2 | 762 | 25.4 | V02570 | FC71805302 | 2407J0642 | Stripe 용접 | API-X70L2 | 현대제철(주) | 561 | 672 | 39 | 146.042 | 150.668 | 0 | 0 | 680.776 | 0 | 2024-07-16
V02570 | FC71805302 | HYUNDAI | 20240419 | 20240419 | 0.187 | 0.387 | 0.0858 | 0.246 | 1.547 | 0.0123 | 0.0018 | 0 | 0 | 0.08 | 0.01 | 0.0002 | 0 | 0.018 | 0 | 0 | 0 | 0.1 | 0 | 0 | 0 | 0 | 0 | 0 | 0 | 0 | 0 | 234.8 | 561 | 672 | 39 | 0 | 0 | 0 | PPY71103T | 1046998 | CM108 | 대경공장 JCOE 시편절단 | 5114 | JCOE 생산창고 | SPY7102060 | NX70L2 | 762 | 25.4 | V02570 | FC71805302 | 2407J0642 | Stripe 모재 T방향 | API-X70L2 | 현대제철(주) | 561 | 672 | 39 | 586.88 | 609.89 | 587.921 | 610.971 | 685.102 | 44.6 | 2024-07-16
V02568 | FC71805402 | HYUNDAI | 20240419 | 20240419 | 0.182 | 0.382 | 0.0804 | 0.252 | 1.531 | 0.0126 | 0.0017 | 0 | 0 | 0.09 | 0.02 | 0.0003 | 0 | 0.023 | 0 | 0 | 0 | 0.1 | 0 | 0 | 0 | 0 | 0 | 0 | 0 | 0 | 0 | 193.9 | 566 | 674 | 41 | 0 | 0 | 0 | PPY71002W | 1046998 | CM108 | 대경공장 JCOE 시편절단 | 5114 | JCOE 생산창고 | SPY7101080 | NX70L2 | 762 | 25.4 | V02568 | FC71805402 | 2407J0620 | Stripe 용접 | API-X70L2 | 현대제철(주) | 566 | 674 | 41 | 641.456 | 661.399 | 0 | 0 | 678.425 | 0 | 2024-07-16
V02568 | FC71805402 | HYUNDAI | 20240419 | 20240419 | 0.182 | 0.382 | 0.0804 | 0.252 | 1.531 | 0.0126 | 0.0017 | 0 | 0 | 0.09 | 0.02 | 0.0003 | 0 | 0.023 | 0 | 0 | 0 | 0.1 | 0 | 0 | 0 | 0 | 0 | 0 | 0 | 0 | 0 | 193.9 | 566 | 674 | 41 | 0 | 0 | 0 | PPY71002T | 1046998 | CM108 | 대경공장 JCOE 시편절단 | 5114 | JCOE 생산창고 | SPY7101080 | NX70L2 | 762 | 25.4 | V02568 | FC71805402 | 2407J0620 | Stripe 모재 T방향 | API-X70L2 | 현대제철(주) | 566 | 674 | 41 | 580.279 | 603.267 | 573.089 | 595.792 | 679.857 | 44.3999 | 2024-07-16
V02564 | FC71805901 | HYUNDAI | 20240413 | 20240413 | 0.18 | 0.382 | 0.079 | 0.231 | 1.557 | 0.0109 | 0.0012 | 0 | 0 | 0.08 | 0.01 | 0.0002 | 0 | 0.014 | 0 | 0 | 0 | 0.1 | 0 | 0 | 0 | 0 | 0 | 0 | 0 | 0 | 0 | 193.4 | 568 | 674 | 40 | 0 | 0 | 0 | PPY71104T | 1046998 | CM108 | 대경공장 JCOE 시편절단 | 5114 | JCOE 생산창고 | SPY7111060 | NX70L2 | 762 | 25.4 | V02564 | FC71805901 | 2407J0684 | Stripe 모재 T방향 | API-X70L2 | 현대제철(주) | 568 | 674 | 40 | 602.691 | 632.448 | 576.275 | 604.728 | 693.605 | 45 | 2024-07-16
V02564 | FC71805901 | HYUNDAI | 20240413 | 20240413 | 0.18 | 0.382 | 0.079 | 0.231 | 1.557 | 0.0109 | 0.0012 | 0 | 0 | 0.08 | 0.01 | 0.0002 | 0 | 0.014 | 0 | 0 | 0 | 0.1 | 0 | 0 | 0 | 0 | 0 | 0 | 0 | 0 | 0 | 193.4 | 568 | 674 | 40 | 0 | 0 | 0 | PPY71104W | 1046998 | CM108 | 대경공장 JCOE 시편절단 | 5114 | JCOE 생산창고 | SPY7111060 | NX70L2 | 762 | 25.4 | V02564 | FC71805901 | 2407J0684 | Stripe 용접 | API-X70L2 | 현대제철(주) | 568 | 674 | 40 | 648.137 | 676.761 | 0 | 0 | 685.417 | 0 | 2024-07-16
V02557 | FC71806001 | HYUNDAI | 20240413 | 20240413 | 0.194 | 0.394 | 0.0907 | 0.262 | 1.573 | 0.0114 | 0.0014 | 0 | 0 | 0.07 | 0.02 | 0.0004 | 0 | 0.03 | 0 | 0 | 0 | 0.09 | 0 | 0 | 0 | 0 | 0 | 0 | 0 | 0 | 0 | 186.5 | 540 | 663 | 40 | 0 | 0 | 0 | PPY71101T | 1046998 | CM108 | 대경공장 JCOE 시편절단 | 5114 | JCOE 생산창고 | SPY7102030 | NX70L2 | 762 | 25.4 | V02557 | FC71806001 | 2407J0624 | Stripe 모재 T방향 | API-X70L2 | 현대제철(주) | 540 | 663 | 40 | 580.345 | 607.154 | 577.126 | 603.787 | 687.527 | 46 | 2024-07-16
V02557 | FC71806001 | HYUNDAI | 20240413 | 20240413 | 0.194 | 0.394 | 0.0907 | 0.262 | 1.573 | 0.0114 | 0.0014 | 0 | 0 | 0.07 | 0.02 | 0.0004 | 0 | 0.03 | 0 | 0 | 0 | 0.09 | 0 | 0 | 0 | 0 | 0 | 0 | 0 | 0 | 0 | 186.5 | 540 | 663 | 40 | 0 | 0 | 0 | PPY71101W | 1046998 | CM108 | 대경공장 JCOE 시편절단 | 5114 | JCOE 생산창고 | SPY7102030 | NX70L2 | 762 | 25.4 | V02557 | FC71806001 | 2407J0624 | Stripe 용접 | API-X70L2 | 현대제철(주) | 540 | 663 | 40 | 0 | 0 | 0 | 0 | 684.992 | 0 | 2024-07-16
V02562 | FC71807002 | HYUNDAI | 20240413 | 20240413 | 0.182 | 0.383 | 0.0806 | 0.237 | 1.565 | 0.01 | 0.0016 | 0 | 0 | 0.07 | 0.01 | 0.0002 | 0 | 0.017 | 0 | 0 | 0 | 0.1 | 0 | 0 | 0 | 0 | 0 | 0 | 0 | 0 | 0 | 191.4 | 549 | 660 | 41 | 0 | 0 | 0 | PPY71001W | 1046998 | CM108 | 대경공장 JCOE 시편절단 | 5114 | JCOE 생산창고 | SPY7101040 | NX70L2 | 762 | 25.4 | V02562 | FC71807002 | 2407J0611 | Stripe 용접 | API-X70L2 | 현대제철(주) | 549 | 660 | 41 | 627.471 | 642.937 | 0 | 0 | 662.502 | 0 | 2024-07-16
V02562 | FC71807002 | HYUNDAI | 20240413 | 20240413 | 0.182 | 0.383 | 0.0806 | 0.237 | 1.565 | 0.01 | 0.0016 | 0 | 0 | 0.07 | 0.01 | 0.0002 | 0 | 0.017 | 0 | 0 | 0 | 0.1 | 0 | 0 | 0 | 0 | 0 | 0 | 0 | 0 | 0 | 191.4 | 549 | 660 | 41 | 0 | 0 | 0 | PPY71001T | 1046998 | CM108 | 대경공장 JCOE 시편절단 | 5114 | JCOE 생산창고 | SPY7101040 | NX70L2 | 762 | 25.4 | V02562 | FC71807002 | 2407J0611 | Stripe 모재 T방향 | API-X70L2 | 현대제철(주) | 549 | 660 | 41 | 574.411 | 595.267 | 588.61 | 609.982 | 668.447 | 44.6 | 2024-07-16
V02564 | FC71853501 | HYUNDAI | 20240406 | 20240406 | 0.18 | 0.382 | 0.079 | 0.231 | 1.557 | 0.0109 | 0.0012 | 0 | 0 | 0.08 | 0.01 | 0.0002 | 0 | 0.014 | 0 | 0 | 0 | 0.1 | 0 | 0 | 0 | 0 | 0 | 0 | 0 | 0 | 0 | 215.5 | 547 | 652 | 44 | 0 | 0 | 0 | PPY70205W | 1046509 | CM108 | 대경공장 JCOE 시편절단 | 5114 | JCOE 생산창고 | SPY7012070 | NX70L2 | 914 | 31.8 | V02564 | FC71853501 | 2407J0022 | Stripe 용접 | API-X70L2 | 현대제철(주) | 547 | 652 | 44 | 825.157 | 684.752 | 0 | 0 | 688.442 | 0 | 2024-07-04
V02564 | FC71853501 | HYUNDAI | 20240406 | 20240406 | 0.18 | 0.382 | 0.079 | 0.231 | 1.557 | 0.0109 | 0.0012 | 0 | 0 | 0.08 | 0.01 | 0.0002 | 0 | 0.014 | 0 | 0 | 0 | 0.1 | 0 | 0 | 0 | 0 | 0 | 0 | 0 | 0 | 0 | 215.5 | 547 | 652 | 44 | 0 | 0 | 0 | PPY70205T | 1046509 | CM108 | 대경공장 JCOE 시편절단 | 5114 | JCOE 생산창고 | SPY7012070 | NX70L2 | 914 | 31.8 | V02564 | FC71853501 | 2407J0022 | Stripe 모재 T방향 | API-X70L2 | 현대제철(주) | 547 | 652 | 44 | 694.023 | 575.995 | 707.532 | 587.207 | 672.693 | 50.3999 | 2024-07-04
V02568 | FC71854401 | HYUNDAI | 20240418 | 20240418 | 0.182 | 0.382 | 0.0804 | 0.252 | 1.531 | 0.0126 | 0.0017 | 0 | 0 | 0.09 | 0.02 | 0.0003 | 0 | 0.023 | 0 | 0 | 0 | 0.1 | 0 | 0 | 0 | 0 | 0 | 0 | 0 | 0 | 0 | 191.3 | 540 | 649 | 43 | 0 | 0 | 0 | PPY62601T | 1046509 | CM108 | 대경공장 JCOE 시편절단 | 5114 | JCOE 생산창고 | SPY6252210 | NX70L2 | 914 | 31.8 | V02568 | FC71854401 | 2406J1500 | Stripe 모재 T방향 | API-X70L2 | 현대제철(주) | 540 | 649 | 43 | 678.602 | 566.411 | 668.923 | 558.332 | 659.651 | 51.6 | 2024-06-28
V02568 | FC71854401 | HYUNDAI | 20240418 | 20240418 | 0.182 | 0.382 | 0.0804 | 0.252 | 1.531 | 0.0126 | 0.0017 | 0 | 0 | 0.09 | 0.02 | 0.0003 | 0 | 0.023 | 0 | 0 | 0 | 0.1 | 0 | 0 | 0 | 0 | 0 | 0 | 0 | 0 | 0 | 191.3 | 540 | 649 | 43 | 0 | 0 | 0 | PPY62601W | 1046509 | CM108 | 대경공장 JCOE 시편절단 | 5114 | JCOE 생산창고 | SPY6252210 | NX70L2 | 914 | 31.8 | V02568 | FC71854401 | 2406J1500 | Stripe 용접 | API-X70L2 | 현대제철(주) | 540 | 649 | 43 | 756.658 | 628.154 | 0 | 0 | 682.088 | 0 | 2024-06-28
V02570 | FC71854801 | HYUNDAI | 20240413 | 20240413 | 0.187 | 0.387 | 0.0858 | 0.246 | 1.547 | 0.0123 | 0.0018 | 0 | 0 | 0.08 | 0.01 | 0.0002 | 0 | 0.018 | 0 | 0 | 0 | 0.1 | 0 | 0 | 0 | 0 | 0 | 0 | 0 | 0 | 0 | 198.5 | 546 | 656 | 43 | 0 | 0 | 0 | PPY70105T | 1046509 | CM108 | 대경공장 JCOE 시편절단 | 5114 | JCOE 생산창고 | SPY7011070 | NX70L2 | 914 | 31.8 | V02570 | FC71854801 | 2407J0008 | Stripe 모재 T방향 | API-X70L2 | 현대제철(주) | 552 | 665 | 43 | 680.582 | 565.328 | 701.137 | 582.403 | 659.38 | 52.6 | 2024-07-04
V02570 | FC71854801 | HYUNDAI | 20240413 | 20240413 | 0.187 | 0.387 | 0.0858 | 0.246 | 1.547 | 0.0123 | 0.0018 | 0 | 0 | 0.08 | 0.01 | 0.0002 | 0 | 0.018 | 0 | 0 | 0 | 0.1 | 0 | 0 | 0 | 0 | 0 | 0 | 0 | 0 | 0 | 198.5 | 546 | 656 | 43 | 0 | 0 | 0 | PPY70105W | 1046509 | CM108 | 대경공장 JCOE 시편절단 | 5114 | JCOE 생산창고 | SPY7011070 | NX70L2 | 914 | 31.8 | V02570 | FC71854801 | 2407J0008 | Stripe 용접 | API-X70L2 | 현대제철(주) | 552 | 665 | 43 | 813.076 | 674.855 | 0 | 0 | 674.993 | 0 | 2024-07-04
V03361 | FC71987202 | HYUNDAI | 20240412 | 20240412 | 0.17 | 0.371 | 0.0692 | 0.241 | 1.549 | 0.0112 | 0.0015 | 0 | 0 | 0.14 | 0.15 | 0.0003 | 0 | 0.077 | 0 | 0 | 0 | 0 | 0 | 0 | 0 | 0 | 0 | 0 | 0 | 0 | 0 | 197 | 565 | 646 | 40 | 0 | 0 | 0 | PPY71307T | 1047734 | CM108 | 대경공장 JCOE 시편절단 | 5114 | JCOE 생산창고 | SPY7131070 | NX65L2 | 508 | 19.1 | V03361 | FC71987202 | 2407J0777 | Stripe 모재 T방향 | API-X65L2 | 현대제철(주) | 565 | 646 |  | 420.602 | 578.658 | 438.329 | 603.046 | 661.431 | 40.6 | 2024-07-16
V03361 | FC71987202 | HYUNDAI | 20240412 | 20240412 | 0.17 | 0.371 | 0.0692 | 0.241 | 1.549 | 0.0112 | 0.0015 | 0 | 0 | 0.14 | 0.15 | 0.0003 | 0 | 0.077 | 0 | 0 | 0 | 0 | 0 | 0 | 0 | 0 | 0 | 0 | 0 | 0 | 0 | 197 | 565 | 646 | 40 | 0 | 0 | 0 | PPY71307W | 1047734 | CM108 | 대경공장 JCOE 시편절단 | 5114 | JCOE 생산창고 | SPY7131070 | NX65L2 | 508 | 19.1 | V03361 | FC71987202 | 2407J0777 | Stripe 용접 | API-X65L2 | 현대제철(주) | 565 | 646 |  | 0 | 0 | 0 | 0 | 666.256 | 0 | 2024-07-16
V03361 | FC71987202 | HYUNDAI | 20240412 | 20240412 | 0.17 | 0.371 | 0.0692 | 0.241 | 1.549 | 0.0112 | 0.0015 | 0 | 0 | 0.14 | 0.15 | 0.0003 | 0 | 0.077 | 0 | 0 | 0 | 0 | 0 | 0 | 0 | 0 | 0 | 0 | 0 | 0 | 0 | 197 | 565 | 646 | 40 | 0 | 0 | 0 | PPY71307T | 1047734 | CM108 | 대경공장 JCOE 시편절단 | 5114 | JCOE 생산창고 | SPY7131070 | NX65L2 | 508 | 19.1 | V03361 | FC71987202 | 2407J0777 | Stripe 모재 T방향 | API-X65L2 | 현대제철(주) | 565 | 646 |  | 401.083 | 552.896 | 402 | 554.161 | 654.323 | 39.8 | 2024-07-18
V03361 | FC72051702 | HYUNDAI | 20240412 | 20240412 | 0.17 | 0.371 | 0.0692 | 0.241 | 1.549 | 0.0112 | 0.0015 | 0 | 0 | 0.14 | 0.15 | 0.0003 | 0 | 0.077 | 0 | 0 | 0 | 0 | 0 | 0 | 0 | 0 | 0 | 0 | 0 | 0 | 0 | 195.6 | 522 | 613 | 45 | 0 | 0 | 0 | PPY62202T | 1046216 | CM108 | 대경공장 JCOE 시편절단 | 5114 | JCOE 생산창고 | SPY6212080 | NX65L2 | 610 | 21 | V03361 | FC72051702 | 2406J1320 | Stripe 모재 T방향 | API-X65L2 | 현대제철(주) | 522 | 613 | 45 | 469.368 | 589.388 | 439.557 | 551.954 | 626.067 | 43.6 | 2024-06-26
V03361 | FC72051702 | HYUNDAI | 20240412 | 20240412 | 0.17 | 0.371 | 0.0692 | 0.241 | 1.549 | 0.0112 | 0.0015 | 0 | 0 | 0.14 | 0.15 | 0.0003 | 0 | 0.077 | 0 | 0 | 0 | 0 | 0 | 0 | 0 | 0 | 0 | 0 | 0 | 0 | 0 | 195.6 | 522 | 613 | 45 | 0 | 0 | 0 | PPY62202W | 1046216 | CM108 | 대경공장 JCOE 시편절단 | 5114 | JCOE 생산창고 | SPY6212080 | NX65L2 | 610 | 21 | V03361 | FC72051702 | 2406J1320 | Stripe 용접 | API-X65L2 | 현대제철(주) | 522 | 613 | 45 | 0 | 0 | 0 | 0 | 641.01 | 0 | 2024-06-26
V03900 | FC72125501 | HYUNDAI | 20240423 | 20240423 | 0 | 0 | 0.1427 | 0.388 | 1.058 | 0.0161 | 0.0039 | 0 | 0 | 0 | 0 | 0 | 0 | 0 | 0 | 0 | 0 | 0 | 0 | 0 | 0 | 0 | 0 | 0 | 0 | 0 | 0 | 0 | 424 | 536 | 29 | 0 | 0 | 0 | PPY62501T | 1046402 | CM108 | 대경공장 JCOE 시편절단 | 5114 | JCOE 생산창고 | SPY6242070 | A252-3 | 1372 | 12.7 | V03900 | FC72125501 | 2406J1442 | Stripe 모재 T방향 | STK490 | 현대제철(주) | 424 | 536 | 29 | 174.342 | 392.504 | 173.902 | 391.515 | 533.334 | 38 | 2024-06-27
V03900 | FC72125501 | HYUNDAI | 20240423 | 20240423 | 0 | 0 | 0.1427 | 0.388 | 1.058 | 0.0161 | 0.0039 | 0 | 0 | 0 | 0 | 0 | 0 | 0 | 0 | 0 | 0 | 0 | 0 | 0 | 0 | 0 | 0 | 0 | 0 | 0 | 0 | 0 | 424 | 536 | 29 | 0 | 0 | 0 | PPY62501W | 1046402 | CM108 | 대경공장 JCOE 시편절단 | 5114 | JCOE 생산창고 | SPY6242070 | A252-3 | 1372 | 12.7 | V03900 | FC72125501 | 2406J1442 | Stripe 용접 | STK490 | 현대제철(주) | 424 | 536 | 29 | 97.5681 | 443.477 | 0 | 0 | 577.109 | 0 | 2024-06-27
V00129 | FC72146001 | HYUNDAI | 20240417 | 20240417 | 0 | 0.359 | 0.1583 | 0.302 | 1.178 | 0.0194 | 0.0033 | 0.035 | 0.036 | 0.01 | 0.01 | 0.0004 | 0 | 0.019 | 0 | 0 | 0 | 0 | 0 | 0.031 | 0 | 0 | 0.004 | 0.003 | 0 | 0 | 0 | 159.2 | 385 | 526 | 40 | 0 | 0 | 0 | PPY62503T | 1046407 | CM108 | 대경공장 JCOE 시편절단 | 5114 | JCOE 생산창고 | SPY6251020 | NX42L1D | 1219 | 12.7 | V00129 | FC72146001 | 2406J1449 | Stripe 모재 T방향 | API-X42L1 | 현대제철(주) | 385 | 526 | 40 | 181.042 | 378.362 | 185.654 | 387.999 | 531.569 | 40.2 | 2024-06-28
V00129 | FC72146001 | HYUNDAI | 20240417 | 20240417 | 0 | 0.359 | 0.1583 | 0.302 | 1.178 | 0.0194 | 0.0033 | 0.035 | 0.036 | 0.01 | 0.01 | 0.0004 | 0 | 0.019 | 0 | 0 | 0 | 0 | 0 | 0.031 | 0 | 0 | 0.004 | 0.003 | 0 | 0 | 0 | 159.2 | 385 | 526 | 40 | 0 | 0 | 0 | PPY62503W | 1046407 | CM108 | 대경공장 JCOE 시편절단 | 5114 | JCOE 생산창고 | SPY6251020 | NX42L1D | 1219 | 12.7 | V00129 | FC72146001 | 2406J1449 | Stripe 용접 | API-X42L1 | 현대제철(주) | 385 | 526 | 40 | 0 | 0 | 0 | 0 | 572.228 | 0 | 2024-06-28
V02557 | FC72188801 | HYUNDAI | 20240413 | 20240413 | 0.194 | 0.394 | 0.0907 | 0.262 | 1.573 | 0.0114 | 0.0014 | 0 | 0 | 0.07 | 0.02 | 0.0004 | 0 | 0.03 | 0 | 0 | 0 | 0.09 | 0 | 0 | 0 | 0 | 0 | 0 | 0 | 0 | 0 | 218.5 | 524 | 643 | 45 | 0 | 0 | 0 | PPY70106W | 1046509 | CM108 | 대경공장 JCOE 시편절단 | 5114 | JCOE 생산창고 | SPY7012050 | NX70L2 | 914 | 31.8 | V02557 | FC72188801 | 2407J0014 | Stripe 용접 | API-X70L2 | 현대제철(주) | 524 | 643 | 45 | 0 | 0 | 0 | 0 | 683.115 | 0 | 2024-07-04
V02557 | FC72188801 | HYUNDAI | 20240413 | 20240413 | 0.194 | 0.394 | 0.0907 | 0.262 | 1.573 | 0.0114 | 0.0014 | 0 | 0 | 0.07 | 0.02 | 0.0004 | 0 | 0.03 | 0 | 0 | 0 | 0.09 | 0 | 0 | 0 | 0 | 0 | 0 | 0 | 0 | 0 | 218.5 | 524 | 643 | 45 | 0 | 0 | 0 | PPY70106T | 1046509 | CM108 | 대경공장 JCOE 시편절단 | 5114 | JCOE 생산창고 | SPY7012050 | NX70L2 | 914 | 31.8 | V02557 | FC72188801 | 2407J0014 | Stripe 모재 T방향 | API-X70L2 | 현대제철(주) | 524 | 643 | 45 | 687.744 | 570.57 | 696.393 | 577.745 | 660.927 | 52.6 | 2024-07-04
V03356 | FC72338701 | HYUNDAI | 20240424 | 20240424 | 0.168 | 0.369 | 0.068 | 0.251 | 1.551 | 0.0101 | 0.0016 | 0 | 0 | 0.14 | 0.13 | 0.0003 | 0 | 0.071 | 0 | 0 | 0 | 0 | 0 | 0 | 0 | 0 | 0 | 0 | 0 | 0 | 0 | 185.8 | 527 | 604 | 42 | 0 | 0 | 0 | PPY62201T | 1046216 | CM108 | 대경공장 JCOE 시편절단 | 5114 | JCOE 생산창고 | SPY6212070 | NX65L2 | 610 | 21 | V03356 | FC72338701 | 2406J1319 | Stripe 모재 T방향 | API-X65L2 | 현대제철(주) | 527 | 604 | 42 | 434.32 | 543.688 | 435.75 | 545.478 | 617.481 | 41 | 2024-06-26
V03356 | FC72338701 | HYUNDAI | 20240424 | 20240424 | 0.168 | 0.369 | 0.068 | 0.251 | 1.551 | 0.0101 | 0.0016 | 0 | 0 | 0.14 | 0.13 | 0.0003 | 0 | 0.071 | 0 | 0 | 0 | 0 | 0 | 0 | 0 | 0 | 0 | 0 | 0 | 0 | 0 | 185.8 | 527 | 604 | 42 | 0 | 0 | 0 | PPY62201W | 1046216 | CM108 | 대경공장 JCOE 시편절단 | 5114 | JCOE 생산창고 | SPY6212070 | NX65L2 | 610 | 21 | V03356 | FC72338701 | 2406J1319 | Stripe 용접 | API-X65L2 | 현대제철(주) | 527 | 604 | 42 | 0 | 0 | 0 | 0 | 646.631 | 0 | 2024-06-26
V04836 | FC72377802 | HYUNDAI | 20240416 | 20240416 | 0 | 0.362 | 0.1582 | 0.305 | 1.17 | 0.0134 | 0.005 | 0.035 | 0.036 | 0.03 | 0.02 | 0.0003 | 0 | 0.019 | 0 | 0 | 0 | 0 | 0 | 0.031 | 0 | 0 | 0.002 | 0.002 | 0 | 0 | 0 | 156.7 | 389 | 530 | 40 | 0 | 0 | 0 | PPY62507W | 1046409 | CM108 | 대경공장 JCOE 시편절단 | 5114 | JCOE 생산창고 | SPY6251080 | NX42L1D | 1219 | 15.9 | V04836 | FC72377802 | 2406J1457 | Stripe 용접 | API-X42L1 | 현대제철(주) | 389 | 530 | 40 | 0 | 0 | 0 | 0 | 579.126 | 0 | 2024-07-03
V04836 | FC72377802 | HYUNDAI | 20240416 | 20240416 | 0 | 0.362 | 0.1582 | 0.305 | 1.17 | 0.0134 | 0.005 | 0.035 | 0.036 | 0.03 | 0.02 | 0.0003 | 0 | 0.019 | 0 | 0 | 0 | 0 | 0 | 0.031 | 0 | 0 | 0.002 | 0.002 | 0 | 0 | 0 | 156.7 | 389 | 530 | 40 | 0 | 0 | 0 | PPY62507T | 1046409 | CM108 | 대경공장 JCOE 시편절단 | 5114 | JCOE 생산창고 | SPY6251080 | NX42L1D | 1219 | 15.9 | V04836 | FC72377802 | 2406J1457 | Stripe 모재 T방향 | API-X42L1 | 현대제철(주) | 389 | 530 | 40 | 228.089 | 374.219 | 232.211 | 380.981 | 531.912 | 40 | 2024-07-03
V04832 | FC72377903 | HYUNDAI | 20240417 | 20240417 | 0 | 0.362 | 0.1583 | 0.303 | 1.153 | 0.0134 | 0.0053 | 0.037 | 0.038 | 0.04 | 0.02 | 0.0004 | 0 | 0.021 | 0 | 0 | 0 | 0 | 0 | 0.028 | 0 | 0 | 0.002 | 0.002 | 0 | 0 | 0 | 152.8 | 374 | 519 | 41 | 0 | 0 | 0 | PPY62506W | 1046409 | CM108 | 대경공장 JCOE 시편절단 | 5114 | JCOE 생산창고 | SPY6251070 | NX42L1D | 1219 | 15.9 | V04832 | FC72377903 | 2406J1456 | Stripe 용접 | API-X42L1 | 현대제철(주) | 374 | 519 | 41 | 319.953 | 521.414 | 0 | 0 | 579.102 | 0 | 2024-06-28
V04832 | FC72377903 | HYUNDAI | 20240417 | 20240417 | 0 | 0.362 | 0.1583 | 0.303 | 1.153 | 0.0134 | 0.0053 | 0.037 | 0.038 | 0.04 | 0.02 | 0.0004 | 0 | 0.021 | 0 | 0 | 0 | 0 | 0 | 0.028 | 0 | 0 | 0.002 | 0.002 | 0 | 0 | 0 | 152.8 | 374 | 519 | 41 | 0 | 0 | 0 | PPY62506T | 1046409 | CM108 | 대경공장 JCOE 시편절단 | 5114 | JCOE 생산창고 | SPY6251070 | NX42L1D | 1219 | 15.9 | V04832 | FC72377903 | 2406J1456 | Stripe 모재 T방향 | API-X42L1 | 현대제철(주) | 374 | 519 | 41 | 252.134 | 413.948 | 251.908 | 413.576 | 549.692 | 37.2 | 2024-06-28
V04836 | FC72386601 | HYUNDAI | 20240417 | 20240417 | 0 | 0.362 | 0.1582 | 0.305 | 1.17 | 0.0134 | 0.005 | 0.035 | 0.036 | 0.03 | 0.02 | 0.0003 | 0 | 0.019 | 0 | 0 | 0 | 0 | 0 | 0.031 | 0 | 0 | 0.002 | 0.002 | 0 | 0 | 0 | 156.7 | 389 | 530 | 40 | 0 | 0 | 0 | PPY72613W | 1049201 | CM108 | 대경공장 JCOE 시편절단 | 5114 | JCOE 생산창고 | SPY7262020 | NX42L1D | 914 | 15.9 | V04836 | FC72386601 | 2407J1539 | Stripe 용접 | API-X42L1 | 현대제철(주) | 389 | 530 | 40 | 124.889 | 208.581 | 0 | 0 | 577.485 | 0 | 2024-08-12
V04836 | FC72386601 | HYUNDAI | 20240417 | 20240417 | 0 | 0.362 | 0.1582 | 0.305 | 1.17 | 0.0134 | 0.005 | 0.035 | 0.036 | 0.03 | 0.02 | 0.0003 | 0 | 0.019 | 0 | 0 | 0 | 0 | 0 | 0.031 | 0 | 0 | 0.002 | 0.002 | 0 | 0 | 0 | 156.7 | 389 | 530 | 40 | 0 | 0 | 0 | PPY72613T | 1049201 | CM108 | 대경공장 JCOE 시편절단 | 5114 | JCOE 생산창고 | SPY7262020 | NX42L1D | 914 | 15.9 | V04836 | FC72386601 | 2407J1539 | Stripe 모재 T방향 | API-X42L1 | 현대제철(주) | 389 | 530 | 40 | 224.558 | 373.706 | 233.769 | 389.035 | 532.951 | 39.3999 | 2024-08-12
V04832 | FC72386701 | HYUNDAI | 20240417 | 20240417 | 0 | 0.362 | 0.1583 | 0.303 | 1.153 | 0.0134 | 0.0053 | 0.037 | 0.038 | 0.04 | 0.02 | 0.0004 | 0 | 0.021 | 0 | 0 | 0 | 0 | 0 | 0.028 | 0 | 0 | 0.002 | 0.002 | 0 | 0 | 0 | 152.8 | 374 | 519 | 41 | 0 | 0 | 0 | PPY72614W | 1049201 | CM108 | 대경공장 JCOE 시편절단 | 5114 | JCOE 생산창고 | SPY7262030 | NX42L1D | 914 | 15.9 | V04832 | FC72386701 | 2407J1540 | Stripe 용접 | API-X42L1 | 현대제철(주) | 374 | 519 | 41 | 226.612 | 377.066 | 0 | 0 | 568.631 | 0 | 2024-08-12
V04832 | FC72386701 | HYUNDAI | 20240417 | 20240417 | 0 | 0.362 | 0.1583 | 0.303 | 1.153 | 0.0134 | 0.0053 | 0.037 | 0.038 | 0.04 | 0.02 | 0.0004 | 0 | 0.021 | 0 | 0 | 0 | 0 | 0 | 0.028 | 0 | 0 | 0.002 | 0.002 | 0 | 0 | 0 | 152.8 | 374 | 519 | 41 | 0 | 0 | 0 | PPY72614T | 1049201 | CM108 | 대경공장 JCOE 시편절단 | 5114 | JCOE 생산창고 | SPY7262030 | NX42L1D | 914 | 15.9 | V04832 | FC72386701 | 2407J1540 | Stripe 모재 T방향 | API-X42L1 | 현대제철(주) | 374 | 519 | 41 | 222.22 | 369.753 | 226.529 | 376.923 | 527.282 | 41.8 | 2024-08-12
V03365 | FC72660302 | HYUNDAI | 20240427 | 20240427 | 0.172 | 0.376 | 0.0699 | 0.244 | 1.555 | 0.0126 | 0.0017 | 0 | 0 | 0.15 | 0.14 | 0.0003 | 0 | 0.078 | 0 | 0 | 0 | 0.01 | 0 | 0 | 0 | 0 | 0 | 0 | 0 | 0 | 0 | 193 | 518 | 605 | 41 | 0 | 0 | 0 | PPY71315W | 1047734 | CM108 | 대경공장 JCOE 시편절단 | 5114 | JCOE 생산창고 | SPY7131060 | NX65L2 | 508 | 19.1 | V03365 | FC72660302 | 2407J0772 | Stripe 용접 | API-X65L2 | 현대제철(주) | 518 | 605 |  | 264.766 | 357.009 | 0 | 0 | 645.044 | 0 | 2024-07-16
V03365 | FC72660302 | HYUNDAI | 20240427 | 20240427 | 0.172 | 0.376 | 0.0699 | 0.244 | 1.555 | 0.0126 | 0.0017 | 0 | 0 | 0.15 | 0.14 | 0.0003 | 0 | 0.078 | 0 | 0 | 0 | 0.01 | 0 | 0 | 0 | 0 | 0 | 0 | 0 | 0 | 0 | 193 | 518 | 605 | 41 | 0 | 0 | 0 | PPY71315T | 1047734 | CM108 | 대경공장 JCOE 시편절단 | 5114 | JCOE 생산창고 | SPY7131060 | NX65L2 | 508 | 19.1 | V03365 | FC72660302 | 2407J0772 | Stripe 모재 T방향 | API-X65L2 | 현대제철(주) | 518 | 605 |  | 392.125 | 534.496 | 437.899 | 596.89 | 668.773 | 40.6 | 2024-07-16
V03365 | FC72660302 | HYUNDAI | 20240427 | 20240427 | 0.172 | 0.376 | 0.0699 | 0.244 | 1.555 | 0.0126 | 0.0017 | 0 | 0 | 0.15 | 0.14 | 0.0003 | 0 | 0.078 | 0 | 0 | 0 | 0.01 | 0 | 0 | 0 | 0 | 0 | 0 | 0 | 0 | 0 | 193 | 518 | 605 | 41 | 0 | 0 | 0 | PPY71315T | 1047734 | CM108 | 대경공장 JCOE 시편절단 | 5114 | JCOE 생산창고 | SPY7131060 | NX65L2 | 508 | 19.1 | V03365 | FC72660302 | 2407J0772 | Stripe 모재 T방향 | API-X65L2 | 현대제철(주) | 518 | 605 |  | 408.94 | 558.06 | 425.743 | 580.99 | 655.688 | 41.3999 | 2024-07-18
V00340 | FC72863902 | HYUNDAI | 20240510 | 20240510 | 0.14 | 0.188 | 0.0731 | 0.246 | 1.1 | 0.0108 | 0.0012 | 0.039 | 0.04 | 0.03 | 0.02 | 0.0002 | 0 | 0.017 | 0 | 0 | 0 | 0 | 0 | 0.013 | 0 | 0 | 0.02 | 0.003 | 0 | 0 | 0 | 132.2 | 353 | 454 | 53 | 0 | 0 | 0 | PPY72611T | 1049203 | CM108 | 대경공장 JCOE 시편절단 | 5114 | JCOE 생산창고 | SPY7261140 | NX42L2-WC2 | 914 | 15.9 | V00340 | FC72863902 | 2407J1521 | Stripe 모재 T방향 | API-X42L2*WC2 | 현대제철(주) | 350 | 455 | 50 | 206.722 | 340.81 | 209.252 | 344.98 | 452.269 | 52.8 | 2024-08-12
V00340 | FC72863902 | HYUNDAI | 20240510 | 20240510 | 0.14 | 0.188 | 0.0731 | 0.246 | 1.1 | 0.0108 | 0.0012 | 0.039 | 0.04 | 0.03 | 0.02 | 0.0002 | 0 | 0.017 | 0 | 0 | 0 | 0 | 0 | 0.013 | 0 | 0 | 0.02 | 0.003 | 0 | 0 | 0 | 132.2 | 353 | 454 | 53 | 0 | 0 | 0 | PPY72611W | 1049203 | CM108 | 대경공장 JCOE 시편절단 | 5114 | JCOE 생산창고 | SPY7261140 | NX42L2-WC2 | 914 | 15.9 | V00340 | FC72863902 | 2407J1521 | Stripe 용접 | API-X42L2*WC2 | 현대제철(주) | 350 | 455 | 50 | 0 | 0 | 0 | 0 | 484.735 | 31 | 2024-08-12
V03770 | FC73414301 | HYUNDAI | 20240615 | 20240615 | 0.178 | 0.38 | 0.0762 | 0.224 | 1.552 | 0.0099 | 0.0028 | 0 | 0 | 0.09 | 0.02 | 0.0003 | 0 | 0.037 | 0 | 0 | 0 | 0.09 | 0 | 0 | 0 | 0 | 0 | 0 | 0 | 0 | 0 | 198.9 | 551 | 657 | 39 | 0 | 0 | 0 | PPY90205T | 1051799 | CM108 | 대경공장 JCOE 시편절단 | 5114 | JCOE 생산창고 | SPY8311090 | NX70L2 | 1067 | 22.6 | V03770 | FC73414301 | 2408J0892 | Stripe 모재 T방향 | API-X70L2 | 현대제철(주) | 551 | 657 | 39 | 459.382 | 537.099 | 480.365 | 561.632 | 650.395 | 45 | 2024-09-05
V03770 | FC73414301 | HYUNDAI | 20240615 | 20240615 | 0.178 | 0.38 | 0.0762 | 0.224 | 1.552 | 0.0099 | 0.0028 | 0 | 0 | 0.09 | 0.02 | 0.0003 | 0 | 0.037 | 0 | 0 | 0 | 0.09 | 0 | 0 | 0 | 0 | 0 | 0 | 0 | 0 | 0 | 198.9 | 551 | 657 | 39 | 0 | 0 | 0 | PPY90205W | 1051799 | CM108 | 대경공장 JCOE 시편절단 | 5114 | JCOE 생산창고 | SPY8311090 | NX70L2 | 1067 | 22.6 | V03770 | FC73414301 | 2408J0892 | Stripe 용접 | API-X70L2 | 현대제철(주) | 551 | 657 | 39 | 517.018 | 605.386 | 0 | 0 | 648.452 | 0 | 2024-09-05
V09469 | FC73669201 | HYUNDAI | 20240626 | 20240626 | 0.182 | 0.382 | 0.0817 | 0.21 | 1.53 | 0.0101 | 0.0014 | 0 | 0 | 0.1 | 0.03 | 0.0004 | 0 | 0.026 | 0 | 0 | 0 | 0.08 | 0 | 0 | 0 | 0 | 0 | 0 | 0 | 0 | 0 | 210.2 | 563 | 668 | 43 | 0 | 0 | 0 | PPY72407T | 1049013 | CM108 | 대경공장 JCOE 시편절단 | 5114 | JCOE 생산창고 | SPY7241060 | NX70L2 | 1219 | 31.8 | V09469 | FC73669201 | 2407J1392 | Stripe 모재 T방향 | API-X70L2 | 현대제철(주) | 563 | 668 | 43 | 695.754 | 578.108 | 713.514 | 592.865 | 675.399 | 49 | 2024-07-31
V09469 | FC73669201 | HYUNDAI | 20240626 | 20240626 | 0.182 | 0.382 | 0.0817 | 0.21 | 1.53 | 0.0101 | 0.0014 | 0 | 0 | 0.1 | 0.03 | 0.0004 | 0 | 0.026 | 0 | 0 | 0 | 0.08 | 0 | 0 | 0 | 0 | 0 | 0 | 0 | 0 | 0 | 210.2 | 563 | 668 | 43 | 0 | 0 | 0 | PPY72407W | 1049013 | CM108 | 대경공장 JCOE 시편절단 | 5114 | JCOE 생산창고 | SPY7241060 | NX70L2 | 1219 | 31.8 | V09469 | FC73669201 | 2407J1392 | Stripe 용접 | API-X70L2 | 현대제철(주) | 563 | 668 | 43 | 619.571 | 514.175 | 0 | 0 | 680.907 | 0 | 2024-07-31
V09472 | FC73670101 | HYUNDAI | 20240625 | 20240625 | 0.178 | 0.374 | 0.0796 | 0.223 | 1.533 | 0.008 | 0.0015 | 0 | 0 | 0.08 | 0.01 | 0.0003 | 0 | 0.017 | 0 | 0 | 0 | 0.08 | 0 | 0 | 0 | 0 | 0 | 0 | 0 | 0 | 0 | 211.8 | 576 | 671 | 43 | 0 | 0 | 0 | PPY72408T | 1049013 | CM108 | 대경공장 JCOE 시편절단 | 5114 | JCOE 생산창고 | SPY7242020 | NX70L2 | 1219 | 31.8 | V09472 | FC73670101 | 2407J1401 | Stripe 모재 T방향 | API-X70L2 | 현대제철(주) | 576 | 671 | 43 | 731.602 | 602.559 | 733.347 | 603.996 | 658.422 | 49.6 | 2024-07-31
V09472 | FC73670101 | HYUNDAI | 20240625 | 20240625 | 0.178 | 0.374 | 0.0796 | 0.223 | 1.533 | 0.008 | 0.0015 | 0 | 0 | 0.08 | 0.01 | 0.0003 | 0 | 0.017 | 0 | 0 | 0 | 0.08 | 0 | 0 | 0 | 0 | 0 | 0 | 0 | 0 | 0 | 211.8 | 576 | 671 | 43 | 0 | 0 | 0 | PPY72408W | 1049013 | CM108 | 대경공장 JCOE 시편절단 | 5114 | JCOE 생산창고 | SPY7242020 | NX70L2 | 1219 | 31.8 | V09472 | FC73670101 | 2407J1401 | Stripe 용접 | API-X70L2 | 현대제철(주) | 576 | 671 | 43 | 241.486 | 200.94 | 0 | 0 | 659.332 | 0 | 2024-07-31
V09472 | FC73670902 | HYUNDAI | 20240622 | 20240622 | 0.178 | 0.374 | 0.0796 | 0.223 | 1.533 | 0.008 | 0.0015 | 0 | 0 | 0.08 | 0.01 | 0.0003 | 0 | 0.017 | 0 | 0 | 0 | 0.08 | 0 | 0 | 0 | 0 | 0 | 0 | 0 | 0 | 0 | 214.3 | 516 | 631 | 38 | 0 | 0 | 0 | PPY72401T | 1049004 | CM108 | 대경공장 JCOE 시편절단 | 5114 | JCOE 생산창고 | SPY7232110 | NX70L2 | 1219 | 19.1 | V09472 | FC73670902 | 2407J1361 | Stripe 모재 T방향 | API-X70L2 | 현대제철(주) | 516 | 631 | 38 | 413.236 | 567.3 | 423.759 | 581.747 | 668.493 | 37.8 | 2024-07-26
V09472 | FC73670902 | HYUNDAI | 20240622 | 20240622 | 0.178 | 0.374 | 0.0796 | 0.223 | 1.533 | 0.008 | 0.0015 | 0 | 0 | 0.08 | 0.01 | 0.0003 | 0 | 0.017 | 0 | 0 | 0 | 0.08 | 0 | 0 | 0 | 0 | 0 | 0 | 0 | 0 | 0 | 214.3 | 516 | 631 | 38 | 0 | 0 | 0 | PPY72401W | 1049004 | CM108 | 대경공장 JCOE 시편절단 | 5114 | JCOE 생산창고 | SPY7232110 | NX70L2 | 1219 | 19.1 | V09472 | FC73670902 | 2407J1361 | Stripe 용접 | API-X70L2 | 현대제철(주) | 516 | 631 | 38 | 374.72 | 486.462 | 0 | 0 | 643.352 | 0 | 2024-07-26
V09469 | FC73676101 | HYUNDAI | 20240618 | 20240618 | 0.182 | 0.382 | 0.0817 | 0.21 | 1.53 | 0.0101 | 0.0014 | 0 | 0 | 0.1 | 0.03 | 0.0004 | 0 | 0.026 | 0 | 0 | 0 | 0.08 | 0 | 0 | 0 | 0 | 0 | 0 | 0 | 0 | 0 | 216.5 | 591 | 693 | 37 | 0 | 0 | 0 | PPY90204T | 1051799 | CM108 | 대경공장 JCOE 시편절단 | 5114 | JCOE 생산창고 | SPY8311070 | NX70L2 | 1067 | 22.6 | V09469 | FC73676101 | 2408J0889 | Stripe 모재 T방향 | API-X70L2 | 현대제철(주) | 591 | 693 | 37 | 500.094 | 586.464 | 510.536 | 598.71 | 690.185 | 42.6 | 2024-09-04
V09469 | FC73676101 | HYUNDAI | 20240618 | 20240618 | 0.182 | 0.382 | 0.0817 | 0.21 | 1.53 | 0.0101 | 0.0014 | 0 | 0 | 0.1 | 0.03 | 0.0004 | 0 | 0.026 | 0 | 0 | 0 | 0.08 | 0 | 0 | 0 | 0 | 0 | 0 | 0 | 0 | 0 | 216.5 | 591 | 693 | 37 | 0 | 0 | 0 | PPY90204W | 1051799 | CM108 | 대경공장 JCOE 시편절단 | 5114 | JCOE 생산창고 | SPY8311070 | NX70L2 | 1067 | 22.6 | V09469 | FC73676101 | 2408J0889 | Stripe 용접 | API-X70L2 | 현대제철(주) | 591 | 693 | 37 | 554.271 | 650.818 | 0 | 0 | 674.146 | 0 | 2024-09-04
V09481 | FC73693301 | HYUNDAI | 20240626 | 20240626 | 0.181 | 0.38 | 0.0798 | 0.243 | 1.551 | 0.0077 | 0.0019 | 0 | 0 | 0.09 | 0.01 | 0.0003 | 0 | 0.023 | 0 | 0 | 0 | 0.08 | 0 | 0 | 0 | 0 | 0 | 0 | 0 | 0 | 0 | 212.2 | 581 | 669 | 41 | 0 | 0 | 0 | PPY72403T | 1049010 | CM108 | 대경공장 JCOE 시편절단 | 5114 | JCOE 생산창고 | SPY7232150 | NX70L2 | 1219 | 25.4 | V09481 | FC73693301 | 2407J1370 | Stripe 모재 T방향 | API-X70L2 | 현대제철(주) | 581 | 669 | 41 | 574.963 | 597.695 | 577.366 | 600.193 | 664.246 | 40.6 | 2024-07-26
V09481 | FC73693301 | HYUNDAI | 20240626 | 20240626 | 0.181 | 0.38 | 0.0798 | 0.243 | 1.551 | 0.0077 | 0.0019 | 0 | 0 | 0.09 | 0.01 | 0.0003 | 0 | 0.023 | 0 | 0 | 0 | 0.08 | 0 | 0 | 0 | 0 | 0 | 0 | 0 | 0 | 0 | 212.2 | 581 | 669 | 41 | 0 | 0 | 0 | PPY72403W | 1049010 | CM108 | 대경공장 JCOE 시편절단 | 5114 | JCOE 생산창고 | SPY7232150 | NX70L2 | 1219 | 25.4 | V09481 | FC73693301 | 2407J1370 | Stripe 용접 | API-X70L2 | 현대제철(주) | 581 | 669 | 41 | 640.385 | 654.767 | 0 | 0 | 666.357 | 0 | 2024-07-26
V09472 | FC73694101 | HYUNDAI | 20240621 | 20240621 | 0.178 | 0.374 | 0.0796 | 0.223 | 1.533 | 0.008 | 0.0015 | 0 | 0 | 0.08 | 0.01 | 0.0003 | 0 | 0.017 | 0 | 0 | 0 | 0.08 | 0 | 0 | 0 | 0 | 0 | 0 | 0 | 0 | 0 | 219.4 | 578 | 672 | 41 | 0 | 0 | 0 | PPY72405T | 1049010 | CM108 | 대경공장 JCOE 시편절단 | 5114 | JCOE 생산창고 | SPY7241040 | NX70L2 | 1219 | 25.4 | V09472 | FC73694101 | 2407J1379 | Stripe 모재 T방향 | API-X70L2 | 현대제철(주) | 578 | 672 | 41 | 0 | 0 | 566.308 | 588.207 | 659.035 | 46.6 | 2024-07-26
V09472 | FC73694101 | HYUNDAI | 20240621 | 20240621 | 0.178 | 0.374 | 0.0796 | 0.223 | 1.533 | 0.008 | 0.0015 | 0 | 0 | 0.08 | 0.01 | 0.0003 | 0 | 0.017 | 0 | 0 | 0 | 0.08 | 0 | 0 | 0 | 0 | 0 | 0 | 0 | 0 | 0 | 219.4 | 578 | 672 | 41 | 0 | 0 | 0 | PPY72405W | 1049010 | CM108 | 대경공장 JCOE 시편절단 | 5114 | JCOE 생산창고 | SPY7241040 | NX70L2 | 1219 | 25.4 | V09472 | FC73694101 | 2407J1379 | Stripe 용접 | API-X70L2 | 현대제철(주) | 578 | 672 | 41 | 0 | 0 | 0 | 0 | 652.248 | 0 | 2024-07-26
V08258 | FC73702502 | HYUNDAI | 20240614 | 20240614 | 0.139 | 0.201 | 0.0495 | 0.24 | 1.249 | 0.0093 | 0.0009 | 0.033 | 0.034 | 0.18 | 0.17 | 0.0003 | 0.0023 | 0.011 | 0 | 0 | 0 | 0.03 | 0.0042 | 0.044 | 0 | 0 | 0.016 | 0.027 | 0 | 0 | 0 | 187.2 | 487 | 580 | 48 | 0 | 0 | 0 | PPY62801W | 1046891 | CM108 | 대경공장 JCOE 시편절단 | 5114 | JCOE 생산창고 | SPY6272040 | Z448C2X65M | 1066.8 | 23.8 | V08258 | FC73702502 | 2406J1530 | Stripe 용접 | API-X65M*ASP | 현대제철(주) | 499 | 588 | 48 | 535.768 | 584.004 | 0 | 0 | 586.954 | 39.6 | 2024-07-11
V08258 | FC73702502 | HYUNDAI | 20240614 | 20240614 | 0.139 | 0.201 | 0.0495 | 0.24 | 1.249 | 0.0093 | 0.0009 | 0.033 | 0.034 | 0.18 | 0.17 | 0.0003 | 0.0023 | 0.011 | 0 | 0 | 0 | 0.03 | 0.0042 | 0.044 | 0 | 0 | 0.016 | 0.027 | 0 | 0 | 0 | 187.2 | 487 | 580 | 48 | 0 | 0 | 0 | PPY62801T | 1046891 | CM108 | 대경공장 JCOE 시편절단 | 5114 | JCOE 생산창고 | SPY6272040 | Z448C2X65M | 1066.8 | 23.8 | V08258 | FC73702502 | 2406J1530 | Stripe 모재 T방향 | API-X65M*ASP | 현대제철(주) | 499 | 588 | 48 | 455.039 | 498.949 | 484.072 | 530.784 | 607.778 | 50.8 | 2024-07-11
V08258 | FC73702502 | HYUNDAI | 20240614 | 20240614 | 0.139 | 0.201 | 0.0495 | 0.24 | 1.249 | 0.0093 | 0.0009 | 0.033 | 0.034 | 0.18 | 0.17 | 0.0003 | 0.0023 | 0.011 | 0 | 0 | 0 | 0.03 | 0.0042 | 0.044 | 0 | 0 | 0.016 | 0.027 | 0 | 0 | 0 | 187.2 | 487 | 580 | 48 | 0 | 0 | 0 | PPY62801L | 1046891 | CM108 | 대경공장 JCOE 시편절단 | 5114 | JCOE 생산창고 | SPY6272040 | Z448C2X65M | 1066.8 | 23.8 | V08258 | FC73702502 | 2406J1530 | Stripe 모재 L방향 | API-X65M*ASP | 현대제철(주) | 499 | 588 | 48 | 506.252 | 550.261 | 516.236 | 561.113 | 595.927 | 51.2 | 2024-07-11
V08255 | FC73756401 | HYUNDAI | 20240615 | 20240615 | 0.144 | 0.205 | 0.0542 | 0.225 | 1.247 | 0.01 | 0.0008 | 0.029 | 0.03 | 0.18 | 0.17 | 0.0005 | 0.0024 | 0.011 | 0 | 0 | 0 | 0.03 | 0.0043 | 0.044 | 0 | 0 | 0.016 | 0.028 | 0 | 0 | 0 | 189.5 | 523 | 606 | 45 | 0 | 0 | 0 | PPY62701L | 1046891 | CM108 | 대경공장 JCOE 시편절단 | 5114 | JCOE 생산창고 | SPY6271010 | Z448C2X65M | 1066.8 | 23.8 | V08255 | FC73756401 | 2406J1508 | Stripe 모재 L방향 | API-X65M*ASP | 현대제철(주) | 523 | 606 | 45 | 485.725 | 538.705 | 490.653 | 544.171 | 603.022 | 49.2 | 2024-07-11
V08255 | FC73756401 | HYUNDAI | 20240615 | 20240615 | 0.144 | 0.205 | 0.0542 | 0.225 | 1.247 | 0.01 | 0.0008 | 0.029 | 0.03 | 0.18 | 0.17 | 0.0005 | 0.0024 | 0.011 | 0 | 0 | 0 | 0.03 | 0.0043 | 0.044 | 0 | 0 | 0.016 | 0.028 | 0 | 0 | 0 | 189.5 | 523 | 606 | 45 | 0 | 0 | 0 | PPY62701T | 1046891 | CM108 | 대경공장 JCOE 시편절단 | 5114 | JCOE 생산창고 | SPY6271010 | Z448C2X65M | 1066.8 | 23.8 | V08255 | FC73756401 | 2406J1508 | Stripe 모재 T방향 | API-X65M*ASP | 현대제철(주) | 523 | 606 | 45 | 499.844 | 550.734 | 493.507 | 543.752 | 623.048 | 45 | 2024-07-11
V08255 | FC73756401 | HYUNDAI | 20240615 | 20240615 | 0.144 | 0.205 | 0.0542 | 0.225 | 1.247 | 0.01 | 0.0008 | 0.029 | 0.03 | 0.18 | 0.17 | 0.0005 | 0.0024 | 0.011 | 0 | 0 | 0 | 0.03 | 0.0043 | 0.044 | 0 | 0 | 0.016 | 0.028 | 0 | 0 | 0 | 189.5 | 523 | 606 | 45 | 0 | 0 | 0 | PPY62701W | 1046891 | CM108 | 대경공장 JCOE 시편절단 | 5114 | JCOE 생산창고 | SPY6271010 | Z448C2X65M | 1066.8 | 23.8 | V08255 | FC73756401 | 2406J1508 | Stripe 용접 | API-X65M*ASP | 현대제철(주) | 523 | 606 | 45 | 0 | 0 | 0 | 0 | 640.51 | 29.6 | 2024-07-11
V08258 | FC73762502 | HYUNDAI | 20240614 | 20240614 | 0.139 | 0.201 | 0.0495 | 0.24 | 1.249 | 0.0093 | 0.0009 | 0.033 | 0.034 | 0.18 | 0.17 | 0.0003 | 0.0023 | 0.011 | 0 | 0 | 0 | 0.03 | 0.0042 | 0.044 | 0 | 0 | 0.016 | 0.027 | 0 | 0 | 0 | 173.4 | 460 | 548 | 47 | 0 | 0 | 0 | PPY62904L | 1046995 | CM108 | 대경공장 JCOE 시편절단 | 5114 | JCOE 생산창고 | SPY6291050 | Z448C2X65M | 762 | 19.05 | V08258 | FC73762502 | 2406J1621 | Stripe 모재 L방향 | API-X65M*ASP | 현대제철(주) | 460 | 548 | 47 | 358.249 | 488.524 | 374.826 | 511.129 | 566.508 | 47 | 2024-07-11
V08258 | FC73762502 | HYUNDAI | 20240614 | 20240614 | 0.139 | 0.201 | 0.0495 | 0.24 | 1.249 | 0.0093 | 0.0009 | 0.033 | 0.034 | 0.18 | 0.17 | 0.0003 | 0.0023 | 0.011 | 0 | 0 | 0 | 0.03 | 0.0042 | 0.044 | 0 | 0 | 0.016 | 0.027 | 0 | 0 | 0 | 173.4 | 460 | 548 | 47 | 0 | 0 | 0 | PPY62904W | 1046995 | CM108 | 대경공장 JCOE 시편절단 | 5114 | JCOE 생산창고 | SPY6291050 | Z448C2X65M | 762 | 19.05 | V08258 | FC73762502 | 2406J1621 | Stripe 용접 | API-X65M*ASP | 현대제철(주) | 460 | 548 | 47 | 422.141 | 581.129 | 0 | 0 | 590.793 | 31.3999 | 2024-07-11
V08258 | FC73762502 | HYUNDAI | 20240614 | 20240614 | 0.139 | 0.201 | 0.0495 | 0.24 | 1.249 | 0.0093 | 0.0009 | 0.033 | 0.034 | 0.18 | 0.17 | 0.0003 | 0.0023 | 0.011 | 0 | 0 | 0 | 0.03 | 0.0042 | 0.044 | 0 | 0 | 0.016 | 0.027 | 0 | 0 | 0 | 173.4 | 460 | 548 | 47 | 0 | 0 | 0 | PPY62904T | 1046995 | CM108 | 대경공장 JCOE 시편절단 | 5114 | JCOE 생산창고 | SPY6291050 | Z448C2X65M | 762 | 19.05 | V08258 | FC73762502 | 2406J1621 | Stripe 모재 T방향 | API-X65M*ASP | 현대제철(주) | 460 | 548 | 47 | 329.87 | 450.603 | 346.092 | 472.762 | 558.844 | 47 | 2024-07-11
V08261 | FC73765101 | HYUNDAI | 20240613 | 20240613 | 0.138 | 0.2 | 0.0474 | 0.254 | 1.25 | 0.0092 | 0.0007 | 0.029 | 0.029 | 0.18 | 0.18 | 0.0004 | 0.0023 | 0.012 | 0 | 0 | 0 | 0.03 | 0.0042 | 0.044 | 0 | 0 | 0.014 | 0.028 | 0 | 0 | 0 | 171 | 457 | 548 | 44 | 0 | 0 | 0 | PPY62809W | 1046984 | CM108 | 대경공장 JCOE 시편절단 | 5114 | JCOE 생산창고 | SPY6282100 | Z448C2X65M | 762 | 17.5 | V08261 | FC73765101 | 2406J1592 | Stripe 용접 | API-X65M*ASP | 현대제철(주) | 457 | 548 | 44 | 387.021 | 582.186 | 0 | 0 | 593.985 | 29.6 | 2024-07-11
V08261 | FC73765101 | HYUNDAI | 20240613 | 20240613 | 0.138 | 0.2 | 0.0474 | 0.254 | 1.25 | 0.0092 | 0.0007 | 0.029 | 0.029 | 0.18 | 0.18 | 0.0004 | 0.0023 | 0.012 | 0 | 0 | 0 | 0.03 | 0.0042 | 0.044 | 0 | 0 | 0.014 | 0.028 | 0 | 0 | 0 | 171 | 457 | 548 | 44 | 0 | 0 | 0 | PPY62809L | 1046984 | CM108 | 대경공장 JCOE 시편절단 | 5114 | JCOE 생산창고 | SPY6282100 | Z448C2X65M | 762 | 17.5 | V08261 | FC73765101 | 2406J1592 | Stripe 모재 L방향 | API-X65M*ASP | 현대제철(주) | 457 | 548 | 44 | 312.519 | 467.573 | 311.452 | 465.977 | 550.398 | 46.2 | 2024-07-11
V08261 | FC73765101 | HYUNDAI | 20240613 | 20240613 | 0.138 | 0.2 | 0.0474 | 0.254 | 1.25 | 0.0092 | 0.0007 | 0.029 | 0.029 | 0.18 | 0.18 | 0.0004 | 0.0023 | 0.012 | 0 | 0 | 0 | 0.03 | 0.0042 | 0.044 | 0 | 0 | 0.014 | 0.028 | 0 | 0 | 0 | 171 | 457 | 548 | 44 | 0 | 0 | 0 | PPY62809T | 1046984 | CM108 | 대경공장 JCOE 시편절단 | 5114 | JCOE 생산창고 | SPY6282100 | Z448C2X65M | 762 | 17.5 | V08261 | FC73765101 | 2406J1592 | Stripe 모재 T방향 | API-X65M*ASP | 현대제철(주) | 457 | 548 | 44 | 306.826 | 458.37 | 327.471 | 489.212 | 564.763 | 46.6 | 2024-07-11
V09472 | FC73771103 | HYUNDAI | 20240613 | 20240613 | 0.178 | 0.374 | 0.0796 | 0.223 | 1.533 | 0.008 | 0.0015 | 0 | 0 | 0.08 | 0.01 | 0.0003 | 0 | 0.017 | 0 | 0 | 0 | 0.08 | 0 | 0 | 0 | 0 | 0 | 0 | 0 | 0 | 0 | 214.3 | 516 | 631 | 38 | 0 | 0 | 0 | PPY90405W | 1052402 | CM108 | 대경공장 JCOE 시편절단 | 5114 | JCOE 생산창고 | SPY9041010 | NX70L2 | 762 | 19.1 | V09472 | FC73771103 | 2409J0193 | Stripe 용접 | API-X70L2 | 현대제철(주) | 516 | 631 | 38 | 472.899 | 641.516 | 0 | 0 | 655.651 | 0 | 2024-09-24
V09472 | FC73771103 | HYUNDAI | 20240613 | 20240613 | 0.178 | 0.374 | 0.0796 | 0.223 | 1.533 | 0.008 | 0.0015 | 0 | 0 | 0.08 | 0.01 | 0.0003 | 0 | 0.017 | 0 | 0 | 0 | 0.08 | 0 | 0 | 0 | 0 | 0 | 0 | 0 | 0 | 0 | 214.3 | 516 | 631 | 38 | 0 | 0 | 0 | PPY90405T | 1052402 | CM108 | 대경공장 JCOE 시편절단 | 5114 | JCOE 생산창고 | SPY9041010 | NX70L2 | 762 | 19.1 | V09472 | FC73771103 | 2409J0193 | Stripe 모재 T방향 | API-X70L2 | 현대제철(주) | 516 | 631 | 38 | 427.664 | 579.974 | 416.069 | 564.249 | 667.815 | 38 | 2024-09-24
V09484 | FC73771201 | HYUNDAI | 20240613 | 20240613 | 0.185 | 0.387 | 0.0831 | 0.249 | 1.533 | 0.009 | 0.0019 | 0 | 0 | 0.1 | 0.02 | 0.0002 | 0 | 0.022 | 0 | 0 | 0 | 0.1 | 0 | 0 | 0 | 0 | 0 | 0 | 0 | 0 | 0 | 224.4 | 557 | 658 | 38 | 0 | 0 | 0 | PPY90406W | 1052402 | CM108 | 대경공장 JCOE 시편절단 | 5114 | JCOE 생산창고 | SPY9041020 | NX70L2 | 762 | 19.1 | V09484 | FC73771201 | 2409J0194 | Stripe 용접 | API-X70L2 | 현대제철(주) | 557 | 658 | 38 | 477.372 | 657.279 | 0 | 0 | 673.593 | 0 | 2024-09-24
V09484 | FC73771201 | HYUNDAI | 20240613 | 20240613 | 0.185 | 0.387 | 0.0831 | 0.249 | 1.533 | 0.009 | 0.0019 | 0 | 0 | 0.1 | 0.02 | 0.0002 | 0 | 0.022 | 0 | 0 | 0 | 0.1 | 0 | 0 | 0 | 0 | 0 | 0 | 0 | 0 | 0 | 224.4 | 557 | 658 | 38 | 0 | 0 | 0 | PPY90406T | 1052402 | CM108 | 대경공장 JCOE 시편절단 | 5114 | JCOE 생산창고 | SPY9041020 | NX70L2 | 762 | 19.1 | V09484 | FC73771201 | 2409J0194 | Stripe 모재 T방향 | API-X70L2 | 현대제철(주) | 557 | 658 | 38 | 416.701 | 573.378 | 410.333 | 564.616 | 662.825 | 39.2 | 2024-09-24
V09472 | FC73786401 | HYUNDAI | 20240613 | 20240613 | 0.178 | 0.374 | 0.0796 | 0.223 | 1.533 | 0.008 | 0.0015 | 0 | 0 | 0.08 | 0.01 | 0.0003 | 0 | 0.017 | 0 | 0 | 0 | 0.08 | 0 | 0 | 0 | 0 | 0 | 0 | 0 | 0 | 0 | 196.4 | 563 | 666 | 35 | 0 | 0 | 0 | PPY90207W | 1051799 | CM108 | 대경공장 JCOE 시편절단 | 5114 | JCOE 생산창고 | SPY8311120 | NX70L2 | 1067 | 22.6 | V09472 | FC73786401 | 2408J0903 | Stripe 용접 | API-X70L2 | 현대제철(주) | 563 | 666 | 35 | 516.224 | 608.059 | 0 | 0 | 662.869 | 0 | 2024-09-05
V09472 | FC73786401 | HYUNDAI | 20240613 | 20240613 | 0.178 | 0.374 | 0.0796 | 0.223 | 1.533 | 0.008 | 0.0015 | 0 | 0 | 0.08 | 0.01 | 0.0003 | 0 | 0.017 | 0 | 0 | 0 | 0.08 | 0 | 0 | 0 | 0 | 0 | 0 | 0 | 0 | 0 | 196.4 | 563 | 666 | 35 | 0 | 0 | 0 | PPY90207T | 1051799 | CM108 | 대경공장 JCOE 시편절단 | 5114 | JCOE 생산창고 | SPY8311120 | NX70L2 | 1067 | 22.6 | V09472 | FC73786401 | 2408J0903 | Stripe 모재 T방향 | API-X70L2 | 현대제철(주) | 563 | 666 | 35 | 504.491 | 594.343 | 510.861 | 601.847 | 673.408 | 43 | 2024-09-05
V09481 | FC73786602 | HYUNDAI | 20240612 | 20240612 | 0.181 | 0.38 | 0.0798 | 0.243 | 1.551 | 0.0077 | 0.0019 | 0 | 0 | 0.09 | 0.01 | 0.0003 | 0 | 0.023 | 0 | 0 | 0 | 0.08 | 0 | 0 | 0 | 0 | 0 | 0 | 0 | 0 | 0 | 201.3 | 565 | 672 | 38 | 0 | 0 | 0 | PPY90206W | 1051799 | CM108 | 대경공장 JCOE 시편절단 | 5114 | JCOE 생산창고 | SPY8311110 | NX70L2 | 1067 | 22.6 | V09481 | FC73786602 | 2408J0896 | Stripe 용접 | API-X70L2 | 현대제철(주) | 577 | 676 | 40 | 500.274 | 584.954 | 0 | 0 | 648.254 | 0 | 2024-09-05
V09481 | FC73786602 | HYUNDAI | 20240612 | 20240612 | 0.181 | 0.38 | 0.0798 | 0.243 | 1.551 | 0.0077 | 0.0019 | 0 | 0 | 0.09 | 0.01 | 0.0003 | 0 | 0.023 | 0 | 0 | 0 | 0.08 | 0 | 0 | 0 | 0 | 0 | 0 | 0 | 0 | 0 | 201.3 | 565 | 672 | 38 | 0 | 0 | 0 | PPY90206T | 1051799 | CM108 | 대경공장 JCOE 시편절단 | 5114 | JCOE 생산창고 | SPY8311110 | NX70L2 | 1067 | 22.6 | V09481 | FC73786602 | 2408J0896 | Stripe 모재 T방향 | API-X70L2 | 현대제철(주) | 577 | 676 | 40 | 492.591 | 567.531 | 522.157 | 601.595 | 688.871 | 43.6 | 2024-09-05
V08258 | FC73803002 | HYUNDAI | 20240618 | 20240618 | 0.139 | 0.201 | 0.0495 | 0.24 | 1.249 | 0.0093 | 0.0009 | 0.033 | 0.034 | 0.18 | 0.17 | 0.0003 | 0.0023 | 0.011 | 0 | 0 | 0 | 0.03 | 0.0042 | 0.044 | 0 | 0 | 0.016 | 0.027 | 0 | 0 | 0 | 187 | 493 | 580 | 42 | 0 | 0 | 0 | PPY62808L | 1046984 | CM108 | 대경공장 JCOE 시편절단 | 5114 | JCOE 생산창고 | SPY6282090 | Z448C2X65M | 762 | 17.5 | V08258 | FC73803002 | 2406J1586 | Stripe 모재 L방향 | API-X65M*ASP | 현대제철(주) | 493 | 580 | 42 | 335.289 | 501.534 | 344.447 | 515.232 | 580.532 | 43.2 | 2024-07-11
V08258 | FC73803002 | HYUNDAI | 20240618 | 20240618 | 0.139 | 0.201 | 0.0495 | 0.24 | 1.249 | 0.0093 | 0.0009 | 0.033 | 0.034 | 0.18 | 0.17 | 0.0003 | 0.0023 | 0.011 | 0 | 0 | 0 | 0.03 | 0.0042 | 0.044 | 0 | 0 | 0.016 | 0.027 | 0 | 0 | 0 | 187 | 493 | 580 | 42 | 0 | 0 | 0 | PPY62808T | 1046984 | CM108 | 대경공장 JCOE 시편절단 | 5114 | JCOE 생산창고 | SPY6282090 | Z448C2X65M | 762 | 17.5 | V08258 | FC73803002 | 2406J1586 | Stripe 모재 T방향 | API-X65M*ASP | 현대제철(주) | 493 | 580 | 42 | 311.655 | 466.391 | 328.682 | 491.871 | 571.368 | 43 | 2024-07-11
V08258 | FC73803002 | HYUNDAI | 20240618 | 20240618 | 0.139 | 0.201 | 0.0495 | 0.24 | 1.249 | 0.0093 | 0.0009 | 0.033 | 0.034 | 0.18 | 0.17 | 0.0003 | 0.0023 | 0.011 | 0 | 0 | 0 | 0.03 | 0.0042 | 0.044 | 0 | 0 | 0.016 | 0.027 | 0 | 0 | 0 | 187 | 493 | 580 | 42 | 0 | 0 | 0 | PPY62808W | 1046984 | CM108 | 대경공장 JCOE 시편절단 | 5114 | JCOE 생산창고 | SPY6282090 | Z448C2X65M | 762 | 17.5 | V08258 | FC73803002 | 2406J1586 | Stripe 용접 | API-X65M*ASP | 현대제철(주) | 493 | 580 | 42 | 394.375 | 594.114 | 0 | 0 | 613.145 | 29.6 | 2024-07-11
V10151 | FC73871602 | HYUNDAI | 20240618 | 20240618 | 0.141 | 0.188 | 0.0735 | 0.246 | 1.078 | 0.012 | 0.0016 | 0.04 | 0.042 | 0.04 | 0.02 | 0.0003 | 0 | 0.021 | 0 | 0 | 0 | 0 | 0 | 0.015 | 0 | 0 | 0.017 | 0.002 | 0 | 0 | 0 | 138.6 | 355 | 457 | 53 | 0 | 0 | 0 | PPY72610W | 1049203 | CM108 | 대경공장 JCOE 시편절단 | 5114 | JCOE 생산창고 | SPY7261130 | NX42L2-WC2 | 914 | 15.9 | V10151 | FC73871602 | 2407J1520 | Stripe 용접 | API-X42L2*WC2 | 현대제철(주) | 355 | 457 | 53 | 177.782 | 289.391 | 0 | 0 | 519.443 | 26 | 2024-08-12
V10151 | FC73871602 | HYUNDAI | 20240618 | 20240618 | 0.141 | 0.188 | 0.0735 | 0.246 | 1.078 | 0.012 | 0.0016 | 0.04 | 0.042 | 0.04 | 0.02 | 0.0003 | 0 | 0.021 | 0 | 0 | 0 | 0 | 0 | 0.015 | 0 | 0 | 0.017 | 0.002 | 0 | 0 | 0 | 138.6 | 355 | 457 | 53 | 0 | 0 | 0 | PPY72610T | 1049203 | CM108 | 대경공장 JCOE 시편절단 | 5114 | JCOE 생산창고 | SPY7261130 | NX42L2-WC2 | 914 | 15.9 | V10151 | FC73871602 | 2407J1520 | Stripe 모재 T방향 | API-X42L2*WC2 | 현대제철(주) | 355 | 457 | 53 | 224.817 | 368.743 | 237.188 | 389.033 | 485.746 | 50 | 2024-08-12
V08261 | FC73891301 | HYUNDAI | 20240618 | 20240618 | 0.138 | 0.2 | 0.0474 | 0.254 | 1.25 | 0.0092 | 0.0007 | 0.029 | 0.029 | 0.18 | 0.18 | 0.0004 | 0.0023 | 0.012 | 0 | 0 | 0 | 0.03 | 0.0042 | 0.044 | 0 | 0 | 0.014 | 0.028 | 0 | 0 | 0 | 203.2 | 534 | 597 | 48 | 0 | 0 | 0 | PPY62703T | 1046891 | CM108 | 대경공장 JCOE 시편절단 | 5114 | JCOE 생산창고 | SPY6271030 | Z448C2X65M | 1066.8 | 23.8 | V08261 | FC73891301 | 2406J1510 | Stripe 모재 T방향 | API-X65M*ASP | 현대제철(주) | 534 | 597 | 48 | 433.801 | 479.883 | 436.229 | 482.569 | 562.785 | 51.3999 | 2024-07-11
V08261 | FC73891301 | HYUNDAI | 20240618 | 20240618 | 0.138 | 0.2 | 0.0474 | 0.254 | 1.25 | 0.0092 | 0.0007 | 0.029 | 0.029 | 0.18 | 0.18 | 0.0004 | 0.0023 | 0.012 | 0 | 0 | 0 | 0.03 | 0.0042 | 0.044 | 0 | 0 | 0.014 | 0.028 | 0 | 0 | 0 | 203.2 | 534 | 597 | 48 | 0 | 0 | 0 | PPY62703L | 1046891 | CM108 | 대경공장 JCOE 시편절단 | 5114 | JCOE 생산창고 | SPY6271030 | Z448C2X65M | 1066.8 | 23.8 | V08261 | FC73891301 | 2406J1510 | Stripe 모재 L방향 | API-X65M*ASP | 현대제철(주) | 534 | 597 | 48 | 432.18 | 477.868 | 428.008 | 473.255 | 546.921 | 52 | 2024-07-11
V08261 | FC73891301 | HYUNDAI | 20240618 | 20240618 | 0.138 | 0.2 | 0.0474 | 0.254 | 1.25 | 0.0092 | 0.0007 | 0.029 | 0.029 | 0.18 | 0.18 | 0.0004 | 0.0023 | 0.012 | 0 | 0 | 0 | 0.03 | 0.0042 | 0.044 | 0 | 0 | 0.014 | 0.028 | 0 | 0 | 0 | 203.2 | 534 | 597 | 48 | 0 | 0 | 0 | PPY62703W | 1046891 | CM108 | 대경공장 JCOE 시편절단 | 5114 | JCOE 생산창고 | SPY6271030 | Z448C2X65M | 1066.8 | 23.8 | V08261 | FC73891301 | 2406J1510 | Stripe 용접 | API-X65M*ASP | 현대제철(주) | 534 | 597 | 48 | 517.965 | 574.501 | 0 | 0 | 581.622 | 36 | 2024-07-11
V08255 | FC73908202 | HYUNDAI | 20240618 | 20240618 | 0.144 | 0.205 | 0.0542 | 0.225 | 1.247 | 0.01 | 0.0008 | 0.029 | 0.03 | 0.18 | 0.17 | 0.0005 | 0.0024 | 0.011 | 0 | 0 | 0 | 0.03 | 0.0043 | 0.044 | 0 | 0 | 0.016 | 0.028 | 0 | 0 | 0 | 183.5 | 518 | 601 | 42 | 0 | 0 | 0 | PPY62908W | 1046995 | CM108 | 대경공장 JCOE 시편절단 | 5114 | JCOE 생산창고 | SPY6291080 | Z448C2X65M | 762 | 19.05 | V08255 | FC73908202 | 2406J1635 | Stripe 용접 | API-X65M*ASP | 현대제철(주) | 518 | 601 | 42 | 449.241 | 616.171 | 0 | 0 | 619.485 | 32.3999 | 2024-07-11
V08255 | FC73908202 | HYUNDAI | 20240618 | 20240618 | 0.144 | 0.205 | 0.0542 | 0.225 | 1.247 | 0.01 | 0.0008 | 0.029 | 0.03 | 0.18 | 0.17 | 0.0005 | 0.0024 | 0.011 | 0 | 0 | 0 | 0.03 | 0.0043 | 0.044 | 0 | 0 | 0.016 | 0.028 | 0 | 0 | 0 | 183.5 | 518 | 601 | 42 | 0 | 0 | 0 | PPY62908L | 1046995 | CM108 | 대경공장 JCOE 시편절단 | 5114 | JCOE 생산창고 | SPY6291080 | Z448C2X65M | 762 | 19.05 | V08255 | FC73908202 | 2406J1635 | Stripe 모재 L방향 | API-X65M*ASP | 현대제철(주) | 518 | 601 | 42 | 385.101 | 525.362 | 381.958 | 521.073 | 597.691 | 45.3999 | 2024-07-11
V08255 | FC73908202 | HYUNDAI | 20240618 | 20240618 | 0.144 | 0.205 | 0.0542 | 0.225 | 1.247 | 0.01 | 0.0008 | 0.029 | 0.03 | 0.18 | 0.17 | 0.0005 | 0.0024 | 0.011 | 0 | 0 | 0 | 0.03 | 0.0043 | 0.044 | 0 | 0 | 0.016 | 0.028 | 0 | 0 | 0 | 183.5 | 518 | 601 | 42 | 0 | 0 | 0 | PPY62908T | 1046995 | CM108 | 대경공장 JCOE 시편절단 | 5114 | JCOE 생산창고 | SPY6291080 | Z448C2X65M | 762 | 19.05 | V08255 | FC73908202 | 2406J1635 | Stripe 모재 T방향 | API-X65M*ASP | 현대제철(주) | 518 | 601 | 42 | 387.746 | 528.416 | 394.821 | 538.058 | 607.306 | 44 | 2024-07-11
V04764 | FC73937101 | HYUNDAI | 20240716 | 20240716 | 0 | 0.356 | 0.1306 | 0.32 | 1.143 | 0.0079 | 0.0008 | 0.024 | 0 | 0.07 | 0.17 | 0.0003 | 0 | 0.135 | 0 | 0 | 0 | 0 | 0 | 0.015 | 0 | 0 | 0.002 | 0.002 | 0 | 0 | 0 | 139.5 | 333 | 476 | 47 | 0 | 0 | 0 | PPY92405W | 1053732 | CM108 | 대경공장 JCOE 시편절단 | 5114 | JCOE 생산창고 | SPY9241030 | 2C60C22 | 457 | 9.53 | V04764 | FC73937101 | 2409J1348 | Stripe 용접 | A516-60NS*SHNDL |  | 333 | 476 | 47 | 0 | 0 | 0 | 0 | 540.994 | 0 | 2024-10-18
V04764 | FC73937101 | HYUNDAI | 20240716 | 20240716 | 0 | 0.356 | 0.1306 | 0.32 | 1.143 | 0.0079 | 0.0008 | 0.024 | 0 | 0.07 | 0.17 | 0.0003 | 0 | 0.135 | 0 | 0 | 0 | 0 | 0 | 0.015 | 0 | 0 | 0.002 | 0.002 | 0 | 0 | 0 | 139.5 | 333 | 476 | 47 | 0 | 0 | 0 | PPY92405T | 1053732 | CM108 | 대경공장 JCOE 시편절단 | 5114 | JCOE 생산창고 | SPY9241030 | 2C60C22 | 457 | 9.53 | V04764 | FC73937101 | 2409J1348 | Stripe 모재 T방향 | A516-60NS*SHNDL |  | 333 | 476 | 47 | 132.15 | 358.873 | 136.922 | 371.832 | 505.222 | 41.2 | 2024-10-18
V04764 | FC73937102 | HYUNDAI | 20240705 | 20240705 | 0 | 0.356 | 0.1306 | 0.32 | 1.143 | 0.0079 | 0.0008 | 0.024 | 0 | 0.07 | 0.17 | 0.0003 | 0 | 0.135 | 0 | 0 | 0 | 0 | 0 | 0.015 | 0 | 0 | 0.002 | 0.002 | 0 | 0 | 0 | 139.5 | 333 | 476 | 47 | 0 | 0 | 0 | PPY91404W | 1053232 | CM108 | 대경공장 JCOE 시편절단 | 5114 | JCOE 생산창고 | SPY9141100 | 2C60C22 | 508 | 9.53 | V04764 | FC73937102 | 2409J0956 | Stripe 용접 | A516-60NS*SHNDL | 현대제철(주) | 333 | 476 | 47 | 0 | 0 | 0 | 0 | 533.624 | 0 | 2024-10-04
V04764 | FC73937102 | HYUNDAI | 20240705 | 20240705 | 0 | 0.356 | 0.1306 | 0.32 | 1.143 | 0.0079 | 0.0008 | 0.024 | 0 | 0.07 | 0.17 | 0.0003 | 0 | 0.135 | 0 | 0 | 0 | 0 | 0 | 0.015 | 0 | 0 | 0.002 | 0.002 | 0 | 0 | 0 | 139.5 | 333 | 476 | 47 | 0 | 0 | 0 | PPY91404T | 1053232 | CM108 | 대경공장 JCOE 시편절단 | 5114 | JCOE 생산창고 | SPY9141100 | 2C60C22 | 508 | 9.53 | V04764 | FC73937102 | 2409J0956 | Stripe 모재 T방향 | A516-60NS*SHNDL | 현대제철(주) | 333 | 476 | 47 | 126.707 | 338.947 | 131.205 | 350.979 | 489.636 | 42.8 | 2024-10-04
V09484 | FC73937701 | HYUNDAI | 20240622 | 20240622 | 0.185 | 0.387 | 0.0831 | 0.249 | 1.533 | 0.009 | 0.0019 | 0 | 0 | 0.1 | 0.02 | 0.0002 | 0 | 0.022 | 0 | 0 | 0 | 0.1 | 0 | 0 | 0 | 0 | 0 | 0 | 0 | 0 | 0 | 168 | 548 | 668 | 39 | 0 | 0 | 0 | PPY72402W | 1049004 | CM108 | 대경공장 JCOE 시편절단 | 5114 | JCOE 생산창고 | SPY7232120 | NX70L2 | 1219 | 19.1 | V09484 | FC73937701 | 2407J1362 | Stripe 용접 | API-X70L2 | 현대제철(주) | 548 | 668 | 39 | 0 | 0 | 0 | 0 | 660.752 | 0 | 2024-07-26
V09484 | FC73937701 | HYUNDAI | 20240622 | 20240622 | 0.185 | 0.387 | 0.0831 | 0.249 | 1.533 | 0.009 | 0.0019 | 0 | 0 | 0.1 | 0.02 | 0.0002 | 0 | 0.022 | 0 | 0 | 0 | 0.1 | 0 | 0 | 0 | 0 | 0 | 0 | 0 | 0 | 0 | 168 | 548 | 668 | 39 | 0 | 0 | 0 | PPY72402T | 1049004 | CM108 | 대경공장 JCOE 시편절단 | 5114 | JCOE 생산창고 | SPY7232120 | NX70L2 | 1219 | 19.1 | V09484 | FC73937701 | 2407J1362 | Stripe 모재 T방향 | API-X70L2 | 현대제철(주) | 548 | 668 | 39 | 399.326 | 546.506 | 414.105 | 566.732 | 682.457 | 40.8 | 2024-07-26
V09469 | FC73938001 | HYUNDAI | 20240620 | 20240620 | 0.182 | 0.382 | 0.0817 | 0.21 | 1.53 | 0.0101 | 0.0014 | 0 | 0 | 0.1 | 0.03 | 0.0004 | 0 | 0.026 | 0 | 0 | 0 | 0.08 | 0 | 0 | 0 | 0 | 0 | 0 | 0 | 0 | 0 | 206.7 | 594 | 683 | 43 | 0 | 0 | 0 | PPY72406T | 1049010 | CM108 | 대경공장 JCOE 시편절단 | 5114 | JCOE 생산창고 | SPY7241050 | NX70L2 | 1219 | 25.4 | V09469 | FC73938001 | 2407J1385 | Stripe 모재 T방향 | API-X70L2 | 현대제철(주) | 569 | 661 | 43 | 547.68 | 565.292 | 590.197 | 609.176 | 690.756 | 46.2 | 2024-07-26
V09469 | FC73938001 | HYUNDAI | 20240620 | 20240620 | 0.182 | 0.382 | 0.0817 | 0.21 | 1.53 | 0.0101 | 0.0014 | 0 | 0 | 0.1 | 0.03 | 0.0004 | 0 | 0.026 | 0 | 0 | 0 | 0.08 | 0 | 0 | 0 | 0 | 0 | 0 | 0 | 0 | 0 | 206.7 | 594 | 683 | 43 | 0 | 0 | 0 | PPY72406W | 1049010 | CM108 | 대경공장 JCOE 시편절단 | 5114 | JCOE 생산창고 | SPY7241050 | NX70L2 | 1219 | 25.4 | V09469 | FC73938001 | 2407J1385 | Stripe 용접 | API-X70L2 | 현대제철(주) | 569 | 661 | 43 | 0 | 0 | 0 | 0 | 665.944 | 0 | 2024-07-26
V09481 | FC73938301 | HYUNDAI | 20240620 | 20240620 | 0.181 | 0.38 | 0.0798 | 0.243 | 1.551 | 0.0077 | 0.0019 | 0 | 0 | 0.09 | 0.01 | 0.0003 | 0 | 0.023 | 0 | 0 | 0 | 0.08 | 0 | 0 | 0 | 0 | 0 | 0 | 0 | 0 | 0 | 196.6 | 574 | 679 | 44 | 0 | 0 | 0 | PPY72501T | 1048978 | CM108 | 대경공장 JCOE 시편절단 | 5114 | JCOE 생산창고 | SPY7242040 | NX70L2 | 1372 | 28.6 | V09481 | FC73938301 | 2407J1407 | Stripe 모재 T방향 | API-X70L2 | 현대제철(주) | 574 | 679 | 44 | 641.084 | 587.534 | 646.796 | 592.769 | 678.509 | 48 | 2024-07-31
V09481 | FC73938301 | HYUNDAI | 20240620 | 20240620 | 0.181 | 0.38 | 0.0798 | 0.243 | 1.551 | 0.0077 | 0.0019 | 0 | 0 | 0.09 | 0.01 | 0.0003 | 0 | 0.023 | 0 | 0 | 0 | 0.08 | 0 | 0 | 0 | 0 | 0 | 0 | 0 | 0 | 0 | 196.6 | 574 | 679 | 44 | 0 | 0 | 0 | PPY72501W | 1048978 | CM108 | 대경공장 JCOE 시편절단 | 5114 | JCOE 생산창고 | SPY7242040 | NX70L2 | 1372 | 28.6 | V09481 | FC73938301 | 2407J1407 | Stripe 용접 | API-X70L2 | 현대제철(주) | 574 | 679 | 44 | 714.074 | 639.648 | 0 | 0 | 664.007 | 0 | 2024-07-31
V09469 | FC73938401 | HYUNDAI | 20240620 | 20240620 | 0.182 | 0.382 | 0.0817 | 0.21 | 1.53 | 0.0101 | 0.0014 | 0 | 0 | 0.1 | 0.03 | 0.0004 | 0 | 0.026 | 0 | 0 | 0 | 0.08 | 0 | 0 | 0 | 0 | 0 | 0 | 0 | 0 | 0 | 200.3 | 604 | 700 | 42 | 0 | 0 | 0 | PPY72502W | 1048978 | CM108 | 대경공장 JCOE 시편절단 | 5114 | JCOE 생산창고 | SPY7242050 | NX70L2 | 1372 | 28.6 | V09469 | FC73938401 | 2407J1408 | Stripe 용접 | API-X70L2 | 현대제철(주) | 604 | 700 | 42 | 625.444 | 571.902 | 0 | 0 | 669.941 | 0 | 2024-07-31
V09469 | FC73938401 | HYUNDAI | 20240620 | 20240620 | 0.182 | 0.382 | 0.0817 | 0.21 | 1.53 | 0.0101 | 0.0014 | 0 | 0 | 0.1 | 0.03 | 0.0004 | 0 | 0.026 | 0 | 0 | 0 | 0.08 | 0 | 0 | 0 | 0 | 0 | 0 | 0 | 0 | 0 | 200.3 | 604 | 700 | 42 | 0 | 0 | 0 | PPY72502T | 1048978 | CM108 | 대경공장 JCOE 시편절단 | 5114 | JCOE 생산창고 | SPY7242050 | NX70L2 | 1372 | 28.6 | V09469 | FC73938401 | 2407J1408 | Stripe 모재 T방향 | API-X70L2 | 현대제철(주) | 604 | 700 | 42 | 703.51 | 643.64 | 700.09 | 640.511 | 693.875 | 48 | 2024-07-31
V08261 | FC73985501 | HYUNDAI | 20240618 | 20240618 | 0.138 | 0.2 | 0.0474 | 0.254 | 1.25 | 0.0092 | 0.0007 | 0.029 | 0.029 | 0.18 | 0.18 | 0.0004 | 0.0023 | 0.012 | 0 | 0 | 0 | 0.03 | 0.0042 | 0.044 | 0 | 0 | 0.014 | 0.028 | 0 | 0 | 0 | 175.7 | 461 | 551 | 47 | 0 | 0 | 0 | PPY62903L | 1046995 | CM108 | 대경공장 JCOE 시편절단 | 5114 | JCOE 생산창고 | SPY6291040 | Z448C2X65M | 762 | 19.05 | V08261 | FC73985501 | 2406J1620 | Stripe 모재 L방향 | API-X65M*ASP | 현대제철(주) | 461 | 551 | 47 | 380.185 | 522.359 | 383.536 | 526.962 | 583.866 | 44.3999 | 2024-07-11
V08261 | FC73985501 | HYUNDAI | 20240618 | 20240618 | 0.138 | 0.2 | 0.0474 | 0.254 | 1.25 | 0.0092 | 0.0007 | 0.029 | 0.029 | 0.18 | 0.18 | 0.0004 | 0.0023 | 0.012 | 0 | 0 | 0 | 0.03 | 0.0042 | 0.044 | 0 | 0 | 0.014 | 0.028 | 0 | 0 | 0 | 175.7 | 461 | 551 | 47 | 0 | 0 | 0 | PPY62903T | 1046995 | CM108 | 대경공장 JCOE 시편절단 | 5114 | JCOE 생산창고 | SPY6291040 | Z448C2X65M | 762 | 19.05 | V08261 | FC73985501 | 2406J1620 | Stripe 모재 T방향 | API-X65M*ASP | 현대제철(주) | 461 | 551 | 47 | 369.341 | 505.5 | 381.354 | 521.942 | 594.959 | 45.8 | 2024-07-11
V08261 | FC73985501 | HYUNDAI | 20240618 | 20240618 | 0.138 | 0.2 | 0.0474 | 0.254 | 1.25 | 0.0092 | 0.0007 | 0.029 | 0.029 | 0.18 | 0.18 | 0.0004 | 0.0023 | 0.012 | 0 | 0 | 0 | 0.03 | 0.0042 | 0.044 | 0 | 0 | 0.014 | 0.028 | 0 | 0 | 0 | 175.7 | 461 | 551 | 47 | 0 | 0 | 0 | PPY62903W | 1046995 | CM108 | 대경공장 JCOE 시편절단 | 5114 | JCOE 생산창고 | SPY6291040 | Z448C2X65M | 762 | 19.05 | V08261 | FC73985501 | 2406J1620 | Stripe 용접 | API-X65M*ASP | 현대제철(주) | 461 | 551 | 47 | 449.45 | 621.496 | 0 | 0 | 628.766 | 33.3999 | 2024-07-11
S69513 | FC74020901 | HYUNDAI | 20240619 | 20240619 | 0.145 | 0.208 | 0.0513 | 0.249 | 1.286 | 0.0068 | 0.0008 | 0.035 | 0.035 | 0.17 | 0.17 | 0.0004 | 0.003 | 0.016 | 0 | 0 | 0 | 0.05 | 0.0044 | 0.044 | 0 | 0 | 0.015 | 0.032 | 0 | 0 | 0 | 190.5 | 506 | 590 | 47 | 0 | 0 | 0 | PPY62704W | 1046891 | CM108 | 대경공장 JCOE 시편절단 | 5114 | JCOE 생산창고 | SPY6271060 | Z448C2X65M | 1066.8 | 23.8 | S69513 | FC74020901 | 2406J1520 | Stripe 용접 | API-X65M*ASP | 현대제철(주) | 506 | 590 | 47 | 514.848 | 565.759 | 0 | 0 | 574.893 | 38 | 2024-07-11
S69513 | FC74020901 | HYUNDAI | 20240619 | 20240619 | 0.145 | 0.208 | 0.0513 | 0.249 | 1.286 | 0.0068 | 0.0008 | 0.035 | 0.035 | 0.17 | 0.17 | 0.0004 | 0.003 | 0.016 | 0 | 0 | 0 | 0.05 | 0.0044 | 0.044 | 0 | 0 | 0.015 | 0.032 | 0 | 0 | 0 | 190.5 | 506 | 590 | 47 | 0 | 0 | 0 | PPY62704T | 1046891 | CM108 | 대경공장 JCOE 시편절단 | 5114 | JCOE 생산창고 | SPY6271060 | Z448C2X65M | 1066.8 | 23.8 | S69513 | FC74020901 | 2406J1520 | Stripe 모재 T방향 | API-X65M*ASP | 현대제철(주) | 506 | 590 | 47 | 435.112 | 479.566 | 459.906 | 506.893 | 595.723 | 52.2 | 2024-07-11
S69513 | FC74020901 | HYUNDAI | 20240619 | 20240619 | 0.145 | 0.208 | 0.0513 | 0.249 | 1.286 | 0.0068 | 0.0008 | 0.035 | 0.035 | 0.17 | 0.17 | 0.0004 | 0.003 | 0.016 | 0 | 0 | 0 | 0.05 | 0.0044 | 0.044 | 0 | 0 | 0.015 | 0.032 | 0 | 0 | 0 | 190.5 | 506 | 590 | 47 | 0 | 0 | 0 | PPY62704L | 1046891 | CM108 | 대경공장 JCOE 시편절단 | 5114 | JCOE 생산창고 | SPY6271060 | Z448C2X65M | 1066.8 | 23.8 | S69513 | FC74020901 | 2406J1520 | Stripe 모재 L방향 | API-X65M*ASP | 현대제철(주) | 506 | 590 | 47 | 481.383 | 534.64 | 488.533 | 542.581 | 585.055 | 50.6 | 2024-07-11
V09785 | FC74080301 | HYUNDAI | 20240712 | 20240712 | 0 | 0.342 | 0.1254 | 0.334 | 1.098 | 0.0075 | 0.0004 | 0.031 | 0 | 0.07 | 0.17 | 0.0002 | 0 | 0.125 | 0 | 0 | 0 | 0 | 0 | 0.012 | 0 | 0 | 0.002 | 0.001 | 0 | 0 | 0 | 138 | 315 | 471 | 58 | 0 | 0 | 0 | PPY82602T | 1050694 | CM108 | 대경공장 JCOE 시편절단 | 5114 | JCOE 생산창고 | SPY8261050 | 2C60C22-2 | 711 | 28.58 | V09785 | FC74080301 | 2408J0629 | Stripe 모재 T방향 | A516-60NS*SHNDL | 현대제철(주) | 315 | 471 | 58 | 373.554 | 340.307 | 392.941 | 357.969 | 498.285 | 58 | 2024-09-09
V09785 | FC74080301 | HYUNDAI | 20240712 | 20240712 | 0 | 0.342 | 0.1254 | 0.334 | 1.098 | 0.0075 | 0.0004 | 0.031 | 0 | 0.07 | 0.17 | 0.0002 | 0 | 0.125 | 0 | 0 | 0 | 0 | 0 | 0.012 | 0 | 0 | 0.002 | 0.001 | 0 | 0 | 0 | 138 | 315 | 471 | 58 | 0 | 0 | 0 | PPY82602W | 1050694 | CM108 | 대경공장 JCOE 시편절단 | 5114 | JCOE 생산창고 | SPY8261050 | 2C60C22-2 | 711 | 28.58 | V09785 | FC74080301 | 2408J0629 | Stripe 용접 | A516-60NS*SHNDL | 현대제철(주) | 315 | 471 | 58 | 242.554 | 440.204 | 0 | 0 | 538.878 | 0 | 2024-09-09
V09785 | FC74188501 | HYUNDAI | 20240717 | 20240717 | 0 | 0.342 | 0.1254 | 0.334 | 1.098 | 0.0075 | 0.0004 | 0.031 | 0 | 0.07 | 0.17 | 0.0002 | 0 | 0.125 | 0 | 0 | 0 | 0 | 0 | 0.012 | 0 | 0 | 0.002 | 0.001 | 0 | 0 | 0 | 141.4 | 330 | 481 | 49 | 0 | 0 | 0 | PPY72608T | 1049194 | CM108 | 대경공장 JCOE 시편절단 | 5114 | JCOE 생산창고 | SPY7261080 | 2C60C22-2 | 914 | 14.27 | V09785 | FC74188501 | 2407J1491 | Stripe 모재 T방향 | A516-60NS*SHNDL | 현대제철(주) | 330 | 481 | 49 | 185.871 | 332.012 | 188.516 | 336.736 | 489.363 | 47.6 | 2024-08-13
V09785 | FC74188501 | HYUNDAI | 20240717 | 20240717 | 0 | 0.342 | 0.1254 | 0.334 | 1.098 | 0.0075 | 0.0004 | 0.031 | 0 | 0.07 | 0.17 | 0.0002 | 0 | 0.125 | 0 | 0 | 0 | 0 | 0 | 0.012 | 0 | 0 | 0.002 | 0.001 | 0 | 0 | 0 | 141.4 | 330 | 481 | 49 | 0 | 0 | 0 | PPY72608W | 1049194 | CM108 | 대경공장 JCOE 시편절단 | 5114 | JCOE 생산창고 | SPY7261080 | 2C60C22-2 | 914 | 14.27 | V09785 | FC74188501 | 2407J1491 | Stripe 용접 | A516-60NS*SHNDL | 현대제철(주) | 330 | 481 | 49 | 99.1954 | 352.448 | 0 | 0 | 529.691 | 0 | 2024-08-13
V09484 | FC74284301 | HYUNDAI | 20240718 | 20240718 | 0.185 | 0.387 | 0.0831 | 0.249 | 1.533 | 0.009 | 0.0019 | 0 | 0 | 0.1 | 0.02 | 0.0002 | 0 | 0.022 | 0 | 0 | 0 | 0.1 | 0 | 0 | 0 | 0 | 0 | 0 | 0 | 0 | 0 | 203.8 | 604 | 694 | 40 | 0 | 0 | 0 | PPY72404W | 1049010 | CM108 | 대경공장 JCOE 시편절단 | 5114 | JCOE 생산창고 | SPY7232140 | NX70L2 | 1219 | 25.4 | V09484 | FC74284301 | 2407J1369 | Stripe 용접 | API-X70L2 | 현대제철(주) | 604 | 694 | 40 | 539.531 | 556.936 | 0 | 0 | 673.793 | 0 | 2024-07-26
V09484 | FC74284301 | HYUNDAI | 20240718 | 20240718 | 0.185 | 0.387 | 0.0831 | 0.249 | 1.533 | 0.009 | 0.0019 | 0 | 0 | 0.1 | 0.02 | 0.0002 | 0 | 0.022 | 0 | 0 | 0 | 0.1 | 0 | 0 | 0 | 0 | 0 | 0 | 0 | 0 | 0 | 203.8 | 604 | 694 | 40 | 0 | 0 | 0 | PPY72404T | 1049010 | CM108 | 대경공장 JCOE 시편절단 | 5114 | JCOE 생산창고 | SPY7232140 | NX70L2 | 1219 | 25.4 | V09484 | FC74284301 | 2407J1369 | Stripe 모재 T방향 | API-X70L2 | 현대제철(주) | 604 | 694 | 40 | 560.013 | 578.397 | 596.892 | 616.486 | 680.992 | 45.6 | 2024-07-26
V09484 | FC74391401 | HYUNDAI | 20240626 | 20240626 | 0.185 | 0.387 | 0.0831 | 0.249 | 1.533 | 0.009 | 0.0019 | 0 | 0 | 0.1 | 0.02 | 0.0002 | 0 | 0.022 | 0 | 0 | 0 | 0.1 | 0 | 0 | 0 | 0 | 0 | 0 | 0 | 0 | 0 | 225.2 | 557 | 670 | 24 | 0 | 0 | 0 | PPY72510W | 1048980 | CM108 | 대경공장 JCOE 시편절단 | 5114 | JCOE 생산창고 | SPY7242070 | NX70L2 | 1372 | 41.3 | V09484 | FC74391401 | 2407J1410 | Stripe 용접 | API-X70L2 | 현대제철(주) | 557 | 670 | 24 | 896.899 | 567.765 | 0 | 0 | 668.753 | 0 | 2024-08-01
V09484 | FC74391401 | HYUNDAI | 20240626 | 20240626 | 0.185 | 0.387 | 0.0831 | 0.249 | 1.533 | 0.009 | 0.0019 | 0 | 0 | 0.1 | 0.02 | 0.0002 | 0 | 0.022 | 0 | 0 | 0 | 0.1 | 0 | 0 | 0 | 0 | 0 | 0 | 0 | 0 | 0 | 225.2 | 557 | 670 | 24 | 0 | 0 | 0 | PPY72510T | 1048980 | CM108 | 대경공장 JCOE 시편절단 | 5114 | JCOE 생산창고 | SPY7242070 | NX70L2 | 1372 | 41.3 | V09484 | FC74391401 | 2407J1410 | Stripe 모재 T방향 | API-X70L2 | 현대제철(주) | 557 | 670 | 24 | 937.196 | 592.251 | 973.74 | 615.345 | 655.813 | 54.3999 | 2024-08-01
V10148 | FC74944601 | HYUNDAI | 20240717 | 20240717 | 0.139 | 0.186 | 0.0727 | 0.235 | 1.063 | 0.0113 | 0.002 | 0.039 | 0.041 | 0.04 | 0.02 | 0.0003 | 0 | 0.021 | 0 | 0 | 0 | 0 | 0 | 0.015 | 0 | 0 | 0.015 | 0.002 | 0 | 0 | 0 | 134.7 | 333 | 443 | 52 | 0 | 0 | 0 | PPY81407T | 1049685 | CM108 | 대경공장 JCOE 시편절단 | 5114 | JCOE 생산창고 | SPY8131160 | NX42L2-WC2 | 762 | 15.9 | V10148 | FC74944601 | 2408J0306 | Stripe 모재 T방향 | API-X42L2*WC2 | 현대제철(주) | 333 | 443 | 52 | 199.226 | 329.956 | 209.656 | 347.23 | 458.106 | 50.8 | 2024-08-22
V10148 | FC74944601 | HYUNDAI | 20240717 | 20240717 | 0.139 | 0.186 | 0.0727 | 0.235 | 1.063 | 0.0113 | 0.002 | 0.039 | 0.041 | 0.04 | 0.02 | 0.0003 | 0 | 0.021 | 0 | 0 | 0 | 0 | 0 | 0.015 | 0 | 0 | 0.015 | 0.002 | 0 | 0 | 0 | 134.7 | 333 | 443 | 52 | 0 | 0 | 0 | PPY81407W | 1049685 | CM108 | 대경공장 JCOE 시편절단 | 5114 | JCOE 생산창고 | SPY8131160 | NX42L2-WC2 | 762 | 15.9 | V10148 | FC74944601 | 2408J0306 | Stripe 용접 | API-X42L2*WC2 | 현대제철(주) | 333 | 443 | 52 | 236.961 | 390.943 | 0 | 0 | 491.39 | 0 | 2024-08-22
V13779 | FC75107601 | HYUNDAI | 20240802 | 20240802 | 0 | 0 | 0.1703 | 0.191 | 1.081 | 0.0176 | 0.0041 | 0.04 | 0 | 0.03 | 0.01 | 0.0005 | 0 | 0.017 | 0 | 0 | 0 | 0 | 0 | 0.001 | 0 | 0 | 0.002 | 0.002 | 0 | 0 | 0 | 0 | 343 | 514 | 25 | 0 | 0 | 0 | PPY82910W | 1051867 | CM108 | 대경공장 JCOE 시편절단 | 5114 | JCOE 생산창고 | SPY8291080 | 2C60C12 | 914 | 12.7 | V13779 | FC75107601 | 2408J0803 | Stripe 용접 | A516-60 | 현대제철(주) | 338 | 507 | 26 | 97.4413 | 390.457 | 0 | 0 | 552.676 | 23 | 2024-09-02
V13779 | FC75107601 | HYUNDAI | 20240802 | 20240802 | 0 | 0 | 0.1703 | 0.191 | 1.081 | 0.0176 | 0.0041 | 0.04 | 0 | 0.03 | 0.01 | 0.0005 | 0 | 0.017 | 0 | 0 | 0 | 0 | 0 | 0.001 | 0 | 0 | 0.002 | 0.002 | 0 | 0 | 0 | 0 | 343 | 514 | 25 | 0 | 0 | 0 | PPY82910T | 1051867 | CM108 | 대경공장 JCOE 시편절단 | 5114 | JCOE 생산창고 | SPY8291080 | 2C60C12 | 914 | 12.7 | V13779 | FC75107601 | 2408J0803 | Stripe 모재 T방향 | A516-60 | 현대제철(주) | 338 | 507 | 26 | 165.495 | 332.407 | 170.712 | 342.885 | 506.942 | 37.3999 | 2024-09-02
V13141 | FC75114103 | HYUNDAI | 20240712 | 20240712 | 0.137 | 0.184 | 0.0722 | 0.235 | 1.05 | 0.0124 | 0.0015 | 0.034 | 0.036 | 0.04 | 0.02 | 0.0003 | 0 | 0.014 | 0 | 0 | 0 | 0 | 0 | 0.012 | 0 | 0 | 0.015 | 0.002 | 0 | 0 | 0 | 139.8 | 368 | 474 | 51 | 0 | 0 | 0 | PPY81402W | 1049685 | CM108 | 대경공장 JCOE 시편절단 | 5114 | JCOE 생산창고 | SPY8131170 | NX42L2-WC2 | 762 | 15.9 | V13141 | FC75114103 | 2408J0309 | Stripe 용접 | API-X42L2*WC2 | 현대제철(주) | 368 | 474 | 51 | 271.817 | 450.613 | 0 | 0 | 501.402 | 32 | 2024-08-15
V13141 | FC75114103 | HYUNDAI | 20240712 | 20240712 | 0.137 | 0.184 | 0.0722 | 0.235 | 1.05 | 0.0124 | 0.0015 | 0.034 | 0.036 | 0.04 | 0.02 | 0.0003 | 0 | 0.014 | 0 | 0 | 0 | 0 | 0 | 0.012 | 0 | 0 | 0.015 | 0.002 | 0 | 0 | 0 | 139.8 | 368 | 474 | 51 | 0 | 0 | 0 | PPY81402T | 1049685 | CM108 | 대경공장 JCOE 시편절단 | 5114 | JCOE 생산창고 | SPY8131170 | NX42L2-WC2 | 762 | 15.9 | V13141 | FC75114103 | 2408J0309 | Stripe 모재 T방향 | API-X42L2*WC2 | 현대제철(주) | 368 | 474 | 51 | 212.897 | 354.43 | 219.124 | 364.797 | 463.128 | 50.3999 | 2024-08-15
V11466 | FC75230605 | HYUNDAI | 20240730 | 20240730 | 0 | 0.358 | 0.1309 | 0.334 | 1.121 | 0.0097 | 0.0009 | 0.029 | 0 | 0.09 | 0.18 | 0.0003 | 0 | 0.14 | 0 | 0 | 0 | 0 | 0 | 0.015 | 0 | 0 | 0.002 | 0.003 | 0 | 0 | 0 | 143.6 | 347 | 492 | 45 | 0 | 0 | 0 | PPY82001T | 1050462 | CM108 | 대경공장 JCOE 시편절단 | 5114 | JCOE 생산창고 | SPY8191050 | 2C60C22 | 610 | 9.53 | V11466 | FC75230605 | 2408J0510 | Stripe 모재 T방향 | A516-60NS*SHNDL | 현대제철(주) | 347 | 492 | 45 | 127.363 | 341.672 | 132.154 | 354.525 | 513.257 | 45 | 2024-09-09
V11466 | FC75230605 | HYUNDAI | 20240730 | 20240730 | 0 | 0.358 | 0.1309 | 0.334 | 1.121 | 0.0097 | 0.0009 | 0.029 | 0 | 0.09 | 0.18 | 0.0003 | 0 | 0.14 | 0 | 0 | 0 | 0 | 0 | 0.015 | 0 | 0 | 0.002 | 0.003 | 0 | 0 | 0 | 143.6 | 347 | 492 | 45 | 0 | 0 | 0 | PPY82001W | 1050462 | CM108 | 대경공장 JCOE 시편절단 | 5114 | JCOE 생산창고 | SPY8191050 | 2C60C22 | 610 | 9.53 | V11466 | FC75230605 | 2408J0510 | Stripe 용접 | A516-60NS*SHNDL | 현대제철(주) | 347 | 492 | 45 | 0 | 0 | 0 | 0 | 557.128 | 21.4 | 2024-09-09
V13387 | FC75235901 | HYUNDAI | 20240727 | 20240727 | 0 | 0.361 | 0.1593 | 0.188 | 1.143 | 0.0161 | 0.0049 | 0.035 | 0 | 0.04 | 0.02 | 0.0003 | 0 | 0.016 | 0 | 0 | 0 | 0 | 0 | 0.028 | 0 | 0 | 0.002 | 0.002 | 0 | 0 | 0 | 0 | 429 | 535 | 30 | 0 | 0 | 0 | PPY90215W | 1052195 | CM108 | 대경공장 JCOE 시편절단 | 5114 | JCOE 생산창고 | SPY8312030 | 2B350 | 1200 | 16 | V13387 | FC75235901 | 2408J0913 | Stripe 용접 | AS-3678GR350 | 현대제철(주) | 429 | 535 | 30 | 248.422 | 425.435 | 0 | 0 | 562.115 | 0 | 2024-09-06
V13387 | FC75235901 | HYUNDAI | 20240727 | 20240727 | 0 | 0.361 | 0.1593 | 0.188 | 1.143 | 0.0161 | 0.0049 | 0.035 | 0 | 0.04 | 0.02 | 0.0003 | 0 | 0.016 | 0 | 0 | 0 | 0 | 0 | 0.028 | 0 | 0 | 0.002 | 0.002 | 0 | 0 | 0 | 0 | 429 | 535 | 30 | 0 | 0 | 0 | PPY90215T | 1052195 | CM108 | 대경공장 JCOE 시편절단 | 5114 | JCOE 생산창고 | SPY8312030 | 2B350 | 1200 | 16 | V13387 | FC75235901 | 2408J0913 | Stripe 모재 T방향 | AS-3678GR350 | 현대제철(주) | 429 | 535 | 30 | 195.661 | 334.314 | 210.777 | 360.143 | 524.953 | 42 | 2024-09-06
V13561 | FC75353602 | HYUNDAI | 20240720 | 20240720 | 0.158 | 0.208 | 0.0878 | 0.236 | 1.149 | 0.0097 | 0.0025 | 0.031 | 0.033 | 0.03 | 0.02 | 0.0003 | 0 | 0.017 | 0 | 0 | 0 | 0 | 0 | 0.015 | 0 | 0 | 0.012 | 0.003 | 0 | 0 | 0 | 143 | 369 | 479 | 52 | 0 | 0 | 0 | PPY81409T | 1049687 | CM108 | 대경공장 JCOE 시편절단 | 5114 | JCOE 생산창고 | SPY8132100 | NX42L2-WC2 | 762 | 19.1 | V13561 | FC75353602 | 2408J0345 | Stripe 모재 T방향 | API-X42L2*WC2 | 현대제철(주) | 369 | 479 | 52 | 246.237 | 338.273 | 262.977 | 361.27 | 484.785 | 54.8 | 2024-08-22
V13561 | FC75353602 | HYUNDAI | 20240720 | 20240720 | 0.158 | 0.208 | 0.0878 | 0.236 | 1.149 | 0.0097 | 0.0025 | 0.031 | 0.033 | 0.03 | 0.02 | 0.0003 | 0 | 0.017 | 0 | 0 | 0 | 0 | 0 | 0.015 | 0 | 0 | 0.012 | 0.003 | 0 | 0 | 0 | 143 | 369 | 479 | 52 | 0 | 0 | 0 | PPY81409W | 1049687 | CM108 | 대경공장 JCOE 시편절단 | 5114 | JCOE 생산창고 | SPY8132100 | NX42L2-WC2 | 762 | 19.1 | V13561 | FC75353602 | 2408J0345 | Stripe 용접 | API-X42L2*WC2 | 현대제철(주) | 369 | 479 | 52 | 328.255 | 449.435 | 0 | 0 | 515.891 | 0 | 2024-08-22
V13827 | FC75755503 | HYUNDAI | 20240824 | 20240824 | 0.163 | 0.356 | 0.0657 | 0.227 | 1.487 | 0.0119 | 0.0012 | 0 | 0 | 0.13 | 0.12 | 0.0004 | 0 | 0.084 | 0 | 0 | 0 | 0.01 | 0 | 0 | 0 | 0 | 0 | 0 | 0 | 0 | 0 | 186.1 | 494 | 591 | 43 | 0 | 0 | 0 | PPZ20423T | 1065482 | CM108 | 대경공장 JCOE 시편절단 | 5114 | JCOE 생산창고 | SPZ2042140 | NX60L2 | 914 | 19.05 | V13827 | FC75755503 | 2502J0180 | Stripe 모재 T방향 | API-X60L2*BMH | 현대제철(주) | 494 | 591 | 43 | 366.607 | 496.134 | 371.752 | 503.096 | 582.614 | 47 | 2025-02-12
V13827 | FC75755503 | HYUNDAI | 20240824 | 20240824 | 0.163 | 0.356 | 0.0657 | 0.227 | 1.487 | 0.0119 | 0.0012 | 0 | 0 | 0.13 | 0.12 | 0.0004 | 0 | 0.084 | 0 | 0 | 0 | 0.01 | 0 | 0 | 0 | 0 | 0 | 0 | 0 | 0 | 0 | 186.1 | 494 | 591 | 43 | 0 | 0 | 0 | PPZ20423W | 1065482 | CM108 | 대경공장 JCOE 시편절단 | 5114 | JCOE 생산창고 | SPZ2042140 | NX60L2 | 914 | 19.05 | V13827 | FC75755503 | 2502J0180 | Stripe 용접 | API-X60L2*BMH | 현대제철(주) | 494 | 591 | 43 | 197.67 | 265.09 | 0 | 0 | 583.56 | 0 | 2025-02-12
V16860 | FC75952603 | HYUNDAI | 20240829 | 20240829 | 0.159 | 0.348 | 0.0634 | 0.233 | 1.461 | 0.0079 | 0.0013 | 0 | 0 | 0.13 | 0.14 | 0.0003 | 0 | 0.08 | 0 | 0 | 0 | 0 | 0 | 0 | 0 | 0 | 0 | 0 | 0 | 0 | 0 | 177.5 | 468 | 570 | 46 | 0 | 0 | 0 | PPZ20422W | 1065482 | CM108 | 대경공장 JCOE 시편절단 | 5114 | JCOE 생산창고 | SPZ2042070 | NX60L2 | 914 | 19.05 | V16860 | FC75952603 | 2502J0166 | Stripe 용접 | API-X60L2*BMH | 현대제철(주) | 468 | 570 | 46 | 0 | 0 | 0 | 0 | 606.417 | 0 | 2025-02-12
V16860 | FC75952603 | HYUNDAI | 20240829 | 20240829 | 0.159 | 0.348 | 0.0634 | 0.233 | 1.461 | 0.0079 | 0.0013 | 0 | 0 | 0.13 | 0.14 | 0.0003 | 0 | 0.08 | 0 | 0 | 0 | 0 | 0 | 0 | 0 | 0 | 0 | 0 | 0 | 0 | 0 | 177.5 | 468 | 570 | 46 | 0 | 0 | 0 | PPZ20422T | 1065482 | CM108 | 대경공장 JCOE 시편절단 | 5114 | JCOE 생산창고 | SPZ2042070 | NX60L2 | 914 | 19.05 | V16860 | FC75952603 | 2502J0166 | Stripe 모재 T방향 | API-X60L2*BMH | 현대제철(주) | 468 | 570 | 46 | 403.154 | 546.996 | 407.177 | 552.454 | 616.768 | 43 | 2025-02-12
V16863 | FC75953302 | HYUNDAI | 20240824 | 20240824 | 0.153 | 0.347 | 0.0566 | 0.23 | 1.484 | 0.009 | 0.0011 | 0 | 0 | 0.14 | 0.12 | 0.0002 | 0 | 0.072 | 0 | 0 | 0 | 0.01 | 0 | 0 | 0 | 0 | 0 | 0 | 0 | 0 | 0 | 180.6 | 480 | 581 | 43 | 0 | 0 | 0 | PPZ20428T | 1065482 | CM108 | 대경공장 JCOE 시편절단 | 5114 | JCOE 생산창고 | SPZ2043080 | NX60L2 | 914 | 19.05 | V16863 | FC75953302 | 2502J0208 | Stripe 모재 T방향 | API-X60L2*BMH | 현대제철(주) | 466 | 568 | 45 | 328.343 | 449.621 | 346.53 | 474.525 | 561.663 | 47 | 2025-02-12
V16863 | FC75953302 | HYUNDAI | 20240824 | 20240824 | 0.153 | 0.347 | 0.0566 | 0.23 | 1.484 | 0.009 | 0.0011 | 0 | 0 | 0.14 | 0.12 | 0.0002 | 0 | 0.072 | 0 | 0 | 0 | 0.01 | 0 | 0 | 0 | 0 | 0 | 0 | 0 | 0 | 0 | 180.6 | 480 | 581 | 43 | 0 | 0 | 0 | PPZ20428W | 1065482 | CM108 | 대경공장 JCOE 시편절단 | 5114 | JCOE 생산창고 | SPZ2043080 | NX60L2 | 914 | 19.05 | V16863 | FC75953302 | 2502J0208 | Stripe 용접 | API-X60L2*BMH | 현대제철(주) | 466 | 568 | 45 | 230.4 | 315.799 | 0 | 0 | 570.106 | 0 | 2025-02-12
V16866 | FC75953902 | HYUNDAI | 20240824 | 20240824 | 0.152 | 0.342 | 0.0582 | 0.225 | 1.457 | 0.0109 | 0.0016 | 0 | 0 | 0.13 | 0.13 | 0.0002 | 0 | 0.079 | 0 | 0 | 0 | 0 | 0 | 0 | 0 | 0 | 0 | 0 | 0 | 0 | 0 | 185.1 | 485 | 574 | 46 | 0 | 0 | 0 | PPZ20430T | 1065482 | CM108 | 대경공장 JCOE 시편절단 | 5114 | JCOE 생산창고 | SPZ2043100 | NX60L2 | 914 | 19.05 | V16866 | FC75953902 | 2502J0213 | Stripe 모재 T방향 | API-X60L2*BMH | 현대제철(주) | 485 | 574 | 46 | 364.978 | 499.16 | 374.069 | 511.593 | 584.512 | 45.3999 | 2025-02-12
V16866 | FC75953902 | HYUNDAI | 20240824 | 20240824 | 0.152 | 0.342 | 0.0582 | 0.225 | 1.457 | 0.0109 | 0.0016 | 0 | 0 | 0.13 | 0.13 | 0.0002 | 0 | 0.079 | 0 | 0 | 0 | 0 | 0 | 0 | 0 | 0 | 0 | 0 | 0 | 0 | 0 | 185.1 | 485 | 574 | 46 | 0 | 0 | 0 | PPZ20430W | 1065482 | CM108 | 대경공장 JCOE 시편절단 | 5114 | JCOE 생산창고 | SPZ2043100 | NX60L2 | 914 | 19.05 | V16866 | FC75953902 | 2502J0213 | Stripe 용접 | API-X60L2*BMH | 현대제철(주) | 485 | 574 | 46 | 0 | 0 | 0 | 0 | 595.133 | 0 | 2025-02-12
V16870 | FC75990001 | HYUNDAI | 20240823 | 20240823 | 0.161 | 0.351 | 0.0647 | 0.228 | 1.465 | 0.0126 | 0.0019 | 0 | 0 | 0.13 | 0.13 | 0.0003 | 0 | 0.077 | 0 | 0 | 0 | 0.01 | 0 | 0 | 0 | 0 | 0 | 0 | 0 | 0 | 0 | 183 | 493 | 590 | 41 | 0 | 0 | 0 | PPZ20420W | 1065482 | CM108 | 대경공장 JCOE 시편절단 | 5114 | JCOE 생산창고 | SPZ2042110 | NX60L2 | 914 | 19.05 | V16870 | FC75990001 | 2502J0174 | Stripe 용접 | API-X60L2*BMH | 현대제철(주) | 493 | 590 | 45 | 419.56 | 572.501 | 0 | 0 | 590.657 | 0 | 2025-02-12
V16870 | FC75990001 | HYUNDAI | 20240823 | 20240823 | 0.161 | 0.351 | 0.0647 | 0.228 | 1.465 | 0.0126 | 0.0019 | 0 | 0 | 0.13 | 0.13 | 0.0003 | 0 | 0.077 | 0 | 0 | 0 | 0.01 | 0 | 0 | 0 | 0 | 0 | 0 | 0 | 0 | 0 | 183 | 493 | 590 | 41 | 0 | 0 | 0 | PPZ20420T | 1065482 | CM108 | 대경공장 JCOE 시편절단 | 5114 | JCOE 생산창고 | SPZ2042110 | NX60L2 | 914 | 19.05 | V16870 | FC75990001 | 2502J0174 | Stripe 모재 T방향 | API-X60L2*BMH | 현대제철(주) | 493 | 590 | 45 | 365.236 | 499.147 | 375.844 | 513.644 | 572.236 | 44.8 | 2025-02-12
V16874 | FC75990401 | HYUNDAI | 20240830 | 20240830 | 0.156 | 0.347 | 0.0603 | 0.25 | 1.456 | 0.0109 | 0.0011 | 0 | 0 | 0.14 | 0.14 | 0.0002 | 0 | 0.084 | 0 | 0 | 0 | 0 | 0 | 0 | 0 | 0 | 0 | 0 | 0 | 0 | 0 | 170.6 | 466 | 559 | 45 | 0 | 0 | 0 | PPZ20409W | 1065482 | CM108 | 대경공장 JCOE 시편절단 | 5114 | JCOE 생산창고 | SPZ2041110 | NX60L2 | 914 | 19.05 | V16874 | FC75990401 | 2502J0125 | Stripe 용접 | API-X60L2*BMH | 현대제철(주) | 477 | 568 | 45 | 386.9 | 521.836 | 0 | 0 | 574.925 | 0 | 2025-02-12
V16874 | FC75990401 | HYUNDAI | 20240830 | 20240830 | 0.156 | 0.347 | 0.0603 | 0.25 | 1.456 | 0.0109 | 0.0011 | 0 | 0 | 0.14 | 0.14 | 0.0002 | 0 | 0.084 | 0 | 0 | 0 | 0 | 0 | 0 | 0 | 0 | 0 | 0 | 0 | 0 | 0 | 170.6 | 466 | 559 | 45 | 0 | 0 | 0 | PPZ20409T | 1065482 | CM108 | 대경공장 JCOE 시편절단 | 5114 | JCOE 생산창고 | SPZ2041110 | NX60L2 | 914 | 19.05 | V16874 | FC75990401 | 2502J0125 | Stripe 모재 T방향 | API-X60L2*BMH | 현대제철(주) | 477 | 568 | 45 | 394.179 | 535.85 | 404.747 | 550.216 | 610.872 | 43.8 | 2025-02-12
V16887 | FC76019302 | HYUNDAI | 20240827 | 20240827 | 0.152 | 0.342 | 0.0571 | 0.236 | 1.465 | 0.0096 | 0.0016 | 0 | 0 | 0.13 | 0.13 | 0.0002 | 0 | 0.079 | 0 | 0 | 0 | 0 | 0 | 0 | 0 | 0 | 0 | 0 | 0 | 0 | 0 | 186.5 | 525 | 603 | 45 | 0 | 0 | 0 | PPZ20421W | 1065482 | CM108 | 대경공장 JCOE 시편절단 | 5114 | JCOE 생산창고 | SPZ2042080 | NX60L2 | 914 | 19.05 | V16887 | FC76019302 | 2502J0176 | Stripe 용접 | API-X60L2*BMH | 현대제철(주) | 525 | 603 | 45 | 310.886 | 425.291 | 0 | 0 | 571.727 | 0 | 2025-02-12
V16887 | FC76019302 | HYUNDAI | 20240827 | 20240827 | 0.152 | 0.342 | 0.0571 | 0.236 | 1.465 | 0.0096 | 0.0016 | 0 | 0 | 0.13 | 0.13 | 0.0002 | 0 | 0.079 | 0 | 0 | 0 | 0 | 0 | 0 | 0 | 0 | 0 | 0 | 0 | 0 | 0 | 186.5 | 525 | 603 | 45 | 0 | 0 | 0 | PPZ20421T | 1065482 | CM108 | 대경공장 JCOE 시편절단 | 5114 | JCOE 생산창고 | SPZ2042080 | NX60L2 | 914 | 19.05 | V16887 | FC76019302 | 2502J0176 | Stripe 모재 T방향 | API-X60L2*BMH | 현대제철(주) | 525 | 603 | 45 | 353.026 | 483.648 | 356.18 | 487.969 | 570.835 | 49 | 2025-02-12
V17108 | FC76037502 | HYUNDAI | 20240828 | 20240828 | 0.156 | 0.346 | 0.0588 | 0.252 | 1.454 | 0.0086 | 0.001 | 0 | 0 | 0.14 | 0.15 | 0.0002 | 0 | 0.097 | 0 | 0 | 0 | 0 | 0 | 0 | 0 | 0 | 0 | 0 | 0 | 0 | 0 | 177.1 | 459 | 545 | 45 | 0 | 0 | 0 | PPZ11719T | 1064424 | CM108 | 대경공장 JCOE 시편절단 | 5114 | JCOE 생산창고 | SPZ1172210 | NX60L2 | 762 | 17.48 | V17108 | FC76037502 | 2501J1069 | Stripe 모재 T방향 | API-X60L2*BMH | 현대제철(주) | 459 | 545 | 45 | 303.785 | 456.069 | 313.742 | 471.017 | 566.36 | 43.6 | 2025-02-05
V17108 | FC76037502 | HYUNDAI | 20240828 | 20240828 | 0.156 | 0.346 | 0.0588 | 0.252 | 1.454 | 0.0086 | 0.001 | 0 | 0 | 0.14 | 0.15 | 0.0002 | 0 | 0.097 | 0 | 0 | 0 | 0 | 0 | 0 | 0 | 0 | 0 | 0 | 0 | 0 | 0 | 177.1 | 459 | 545 | 45 | 0 | 0 | 0 | PPZ11719W | 1064424 | CM108 | 대경공장 JCOE 시편절단 | 5114 | JCOE 생산창고 | SPZ1172210 | NX60L2 | 762 | 17.48 | V17108 | FC76037502 | 2501J1069 | Stripe 용접 | API-X60L2*BMH | 현대제철(주) | 459 | 545 | 45 | 0 | 0 | 0 | 0 | 596.915 | 0 | 2025-02-05
V16878 | FC76039101 | HYUNDAI | 20240828 | 20240828 | 0.157 | 0.353 | 0.0588 | 0.242 | 1.492 | 0.0114 | 0.001 | 0 | 0 | 0.15 | 0.13 | 0.0002 | 0 | 0.071 | 0 | 0 | 0 | 0.01 | 0 | 0 | 0 | 0 | 0 | 0 | 0 | 0 | 0 | 180.8 | 459 | 553 | 44 | 0 | 0 | 0 | PPZ11722W | 1064424 | CM108 | 대경공장 JCOE 시편절단 | 5114 | JCOE 생산창고 | SPZ1173030 | NX60L2 | 762 | 17.48 | V16878 | FC76039101 | 2501J1073 | Stripe 용접 | API-X60L2*BMH | 현대제철(주) | 448 | 547 | 44 | 0 | 0 | 0 | 0 | 605.337 | 0 | 2025-02-05
V16878 | FC76039101 | HYUNDAI | 20240828 | 20240828 | 0.157 | 0.353 | 0.0588 | 0.242 | 1.492 | 0.0114 | 0.001 | 0 | 0 | 0.15 | 0.13 | 0.0002 | 0 | 0.071 | 0 | 0 | 0 | 0.01 | 0 | 0 | 0 | 0 | 0 | 0 | 0 | 0 | 0 | 180.8 | 459 | 553 | 44 | 0 | 0 | 0 | PPZ11722T | 1064424 | CM108 | 대경공장 JCOE 시편절단 | 5114 | JCOE 생산창고 | SPZ1173030 | NX60L2 | 762 | 17.48 | V16878 | FC76039101 | 2501J1073 | Stripe 모재 T방향 | API-X60L2*BMH | 현대제철(주) | 448 | 547 | 44 | 298.967 | 449.169 | 310.178 | 466.013 | 558.012 | 43.3999 | 2025-02-05
V13827 | FC76040001 | HYUNDAI | 20240828 | 20240828 | 0.163 | 0.356 | 0.0657 | 0.227 | 1.487 | 0.0119 | 0.0012 | 0 | 0 | 0.13 | 0.12 | 0.0004 | 0 | 0.084 | 0 | 0 | 0 | 0.01 | 0 | 0 | 0 | 0 | 0 | 0 | 0 | 0 | 0 | 187.3 | 498 | 598 | 40 | 0 | 0 | 0 | PPZ11718T | 1064424 | CM108 | 대경공장 JCOE 시편절단 | 5114 | JCOE 생산창고 | SPZ1172200 | NX60L2 | 762 | 17.48 | V13827 | FC76040001 | 2501J1068 | Stripe 모재 T방향 | API-X60L2*BMH | 현대제철(주) | 498 | 598 | 40 | 330.555 | 495.51 | 348.381 | 522.232 | 602.534 | 42.6 | 2025-02-05
V13827 | FC76040001 | HYUNDAI | 20240828 | 20240828 | 0.163 | 0.356 | 0.0657 | 0.227 | 1.487 | 0.0119 | 0.0012 | 0 | 0 | 0.13 | 0.12 | 0.0004 | 0 | 0.084 | 0 | 0 | 0 | 0.01 | 0 | 0 | 0 | 0 | 0 | 0 | 0 | 0 | 0 | 187.3 | 498 | 598 | 40 | 0 | 0 | 0 | PPZ11718W | 1064424 | CM108 | 대경공장 JCOE 시편절단 | 5114 | JCOE 생산창고 | SPZ1172200 | NX60L2 | 762 | 17.48 | V13827 | FC76040001 | 2501J1068 | Stripe 용접 | API-X60L2*BMH | 현대제철(주) | 498 | 598 | 40 | 0 | 0 | 0 | 0 | 617.655 | 0 | 2025-02-05
V17112 | FC76040503 | HYUNDAI | 20240828 | 20240828 | 0.157 | 0.348 | 0.0596 | 0.238 | 1.474 | 0.0101 | 0.0013 | 0 | 0 | 0.13 | 0.15 | 0.0003 | 0 | 0.094 | 0 | 0 | 0 | 0 | 0 | 0 | 0 | 0 | 0 | 0 | 0 | 0 | 0 | 169.2 | 480 | 568 | 45 | 0 | 0 | 0 | PPZ11721T | 1064424 | CM108 | 대경공장 JCOE 시편절단 | 5114 | JCOE 생산창고 | SPZ1173020 | NX60L2 | 762 | 17.48 | V17112 | FC76040503 | 2501J1072 | Stripe 모재 T방향 | API-X60L2*BMH | 현대제철(주) | 440 | 546 | 43 | 319.726 | 475.784 | 332.29 | 494.481 | 592.627 | 44.3999 | 2025-02-05
V17112 | FC76040503 | HYUNDAI | 20240828 | 20240828 | 0.157 | 0.348 | 0.0596 | 0.238 | 1.474 | 0.0101 | 0.0013 | 0 | 0 | 0.13 | 0.15 | 0.0003 | 0 | 0.094 | 0 | 0 | 0 | 0 | 0 | 0 | 0 | 0 | 0 | 0 | 0 | 0 | 0 | 169.2 | 480 | 568 | 45 | 0 | 0 | 0 | PPZ11721W | 1064424 | CM108 | 대경공장 JCOE 시편절단 | 5114 | JCOE 생산창고 | SPZ1173020 | NX60L2 | 762 | 17.48 | V17112 | FC76040503 | 2501J1072 | Stripe 용접 | API-X60L2*BMH | 현대제철(주) | 440 | 546 | 43 | 189.972 | 278.377 | 0 | 0 | 596.598 | 0 | 2025-02-05
V17103 | FC76051003 | HYUNDAI | 20240829 | 20240829 | 0.156 | 0.34 | 0.0617 | 0.243 | 1.421 | 0.0086 | 0.0018 | 0 | 0 | 0.12 | 0.15 | 0.0003 | 0 | 0.099 | 0 | 0 | 0 | 0 | 0 | 0 | 0 | 0 | 0 | 0 | 0 | 0 | 0 | 179.2 | 461 | 551 | 45 | 0 | 0 | 0 | PPZ11803W | 1064424 | CM108 | 대경공장 JCOE 시편절단 | 5114 | JCOE 생산창고 | SPZ1173100 | NX60L2 | 762 | 17.48 | V17103 | FC76051003 | 2501J1094 | Stripe 용접 | API-X60L2*BMH | 현대제철(주) | 461 | 551 | 45 | 0 | 0 | 0 | 0 | 589.371 | 0 | 2025-02-05
V17103 | FC76051003 | HYUNDAI | 20240829 | 20240829 | 0.156 | 0.34 | 0.0617 | 0.243 | 1.421 | 0.0086 | 0.0018 | 0 | 0 | 0.12 | 0.15 | 0.0003 | 0 | 0.099 | 0 | 0 | 0 | 0 | 0 | 0 | 0 | 0 | 0 | 0 | 0 | 0 | 0 | 179.2 | 461 | 551 | 45 | 0 | 0 | 0 | PPZ11803T | 1064424 | CM108 | 대경공장 JCOE 시편절단 | 5114 | JCOE 생산창고 | SPZ1173100 | NX60L2 | 762 | 17.48 | V17103 | FC76051003 | 2501J1094 | Stripe 모재 T방향 | API-X60L2*BMH | 현대제철(주) | 461 | 551 | 45 | 297.322 | 446.999 | 313.66 | 471.561 | 559.206 | 45.3999 | 2025-02-05
V16882 | FC76051103 | HYUNDAI | 20240822 | 20240822 | 0.155 | 0.35 | 0.0575 | 0.244 | 1.493 | 0.0101 | 0.0015 | 0 | 0 | 0.14 | 0.13 | 0.0002 | 0 | 0.069 | 0 | 0 | 0 | 0.01 | 0 | 0 | 0 | 0 | 0 | 0 | 0 | 0 | 0 | 185.5 | 450 | 550 | 45 | 0 | 0 | 0 | PPZ11720W | 1064424 | CM108 | 대경공장 JCOE 시편절단 | 5114 | JCOE 생산창고 | SPZ1172220 | NX60L2 | 762 | 17.48 | V16882 | FC76051103 | 2501J1070 | Stripe 용접 | API-X60L2*BMH | 현대제철(주) | 450 | 550 | 45 | 0 | 0 | 0 | 0 | 590.867 | 0 | 2025-02-05
V16882 | FC76051103 | HYUNDAI | 20240822 | 20240822 | 0.155 | 0.35 | 0.0575 | 0.244 | 1.493 | 0.0101 | 0.0015 | 0 | 0 | 0.14 | 0.13 | 0.0002 | 0 | 0.069 | 0 | 0 | 0 | 0.01 | 0 | 0 | 0 | 0 | 0 | 0 | 0 | 0 | 0 | 185.5 | 450 | 550 | 45 | 0 | 0 | 0 | PPZ11720T | 1064424 | CM108 | 대경공장 JCOE 시편절단 | 5114 | JCOE 생산창고 | SPZ1172220 | NX60L2 | 762 | 17.48 | V16882 | FC76051103 | 2501J1070 | Stripe 모재 T방향 | API-X60L2*BMH | 현대제철(주) | 450 | 550 | 45 | 309.834 | 460.682 | 321.63 | 478.222 | 565.031 | 43.6 | 2025-02-05
V17112 | FC76108601 | HYUNDAI | 20240827 | 20240827 | 0.157 | 0.348 | 0.0596 | 0.238 | 1.474 | 0.0101 | 0.0013 | 0 | 0 | 0.13 | 0.15 | 0.0003 | 0 | 0.094 | 0 | 0 | 0 | 0 | 0 | 0 | 0 | 0 | 0 | 0 | 0 | 0 | 0 | 178.2 | 488 | 580 | 43 | 0 | 0 | 0 | PPZ20424T | 1065482 | CM108 | 대경공장 JCOE 시편절단 | 5114 | JCOE 생산창고 | SPZ2042150 | NX60L2 | 914 | 19.05 | V17112 | FC76108601 | 2502J0183 | Stripe 모재 T방향 | API-X60L2*BMH | 현대제철(주) | 488 | 580 | 43 | 387.275 | 530.211 | 390.153 | 534.151 | 601.289 | 41.8 | 2025-02-12
V17112 | FC76108601 | HYUNDAI | 20240827 | 20240827 | 0.157 | 0.348 | 0.0596 | 0.238 | 1.474 | 0.0101 | 0.0013 | 0 | 0 | 0.13 | 0.15 | 0.0003 | 0 | 0.094 | 0 | 0 | 0 | 0 | 0 | 0 | 0 | 0 | 0 | 0 | 0 | 0 | 0 | 178.2 | 488 | 580 | 43 | 0 | 0 | 0 | PPZ20424W | 1065482 | CM108 | 대경공장 JCOE 시편절단 | 5114 | JCOE 생산창고 | SPZ2042150 | NX60L2 | 914 | 19.05 | V17112 | FC76108601 | 2502J0183 | Stripe 용접 | API-X60L2*BMH | 현대제철(주) | 488 | 580 | 43 | 0 | 0 | 0 | 0 | 612.778 | 0 | 2025-02-12
V18095 | FC76893902 | HYUNDAI | 20240910 | 20240910 | 0.161 | 0.294 | 0.089 | 0.252 | 1.153 | 0.0127 | 0.0019 | 0 | 0 | 0.05 | 0.02 | 0.0003 | 0 | 0.023 | 0 | 0 | 0 | 0 | 0 | 0.016 | 0 | 0 | 0.012 | 0.002 | 0 | 0 | 0 | 131.5 | 348 | 460 | 52 | 0 | 0 | 0 | PPY92807T | 1054102 | CM108 | 대경공장 JCOE 시편절단 | 5114 | JCOE 생산창고 | SPY9281060 | N5LBL2KDD | 762 | 15.9 | V18095 | FC76893902 | 2409J1651 | Stripe 모재 T방향 | API-5LBL2 | 현대제철(주) | 348 | 460 | 52 | 202.195 | 333.999 | 209.095 | 345.397 | 461.014 | 46 | 2024-10-22
V18095 | FC76893902 | HYUNDAI | 20240910 | 20240910 | 0.161 | 0.294 | 0.089 | 0.252 | 1.153 | 0.0127 | 0.0019 | 0 | 0 | 0.05 | 0.02 | 0.0003 | 0 | 0.023 | 0 | 0 | 0 | 0 | 0 | 0.016 | 0 | 0 | 0.012 | 0.002 | 0 | 0 | 0 | 131.5 | 348 | 460 | 52 | 0 | 0 | 0 | PPY92807W | 1054102 | CM108 | 대경공장 JCOE 시편절단 | 5114 | JCOE 생산창고 | SPY9281060 | N5LBL2KDD | 762 | 15.9 | V18095 | FC76893902 | 2409J1651 | Stripe 용접 | API-5LBL2 | 현대제철(주) | 348 | 460 | 52 | 0 | 0 | 0 | 0 | 503.059 | 0 | 2024-10-22
V20016 | FC76932302 | HYUNDAI | 20240910 | 20240910 | 0.158 | 0.288 | 0.0882 | 0.235 | 1.151 | 0.0107 | 0.0017 | 0 | 0 | 0.03 | 0.01 | 0.0003 | 0 | 0.014 | 0 | 0 | 0 | 0 | 0 | 0.013 | 0 | 0 | 0.011 | 0.003 | 0 | 0 | 0 | 133.5 | 337 | 455 | 51 | 0 | 0 | 0 | PPY93001W | 1054102 | CM108 | 대경공장 JCOE 시편절단 | 5114 | JCOE 생산창고 | SPY9282100 | N5LBL2KDD | 762 | 15.9 | V20016 | FC76932302 | 2409J1692 | Stripe 용접 | API-5LBL2 | 현대제철(주) | 337 | 455 | 51 | 0 | 0 | 0 | 0 | 477.127 | 0 | 2024-10-22
V20016 | FC76932302 | HYUNDAI | 20240910 | 20240910 | 0.158 | 0.288 | 0.0882 | 0.235 | 1.151 | 0.0107 | 0.0017 | 0 | 0 | 0.03 | 0.01 | 0.0003 | 0 | 0.014 | 0 | 0 | 0 | 0 | 0 | 0.013 | 0 | 0 | 0.011 | 0.003 | 0 | 0 | 0 | 133.5 | 337 | 455 | 51 | 0 | 0 | 0 | PPY93001T | 1054102 | CM108 | 대경공장 JCOE 시편절단 | 5114 | JCOE 생산창고 | SPY9282100 | N5LBL2KDD | 762 | 15.9 | V20016 | FC76932302 | 2409J1692 | Stripe 모재 T방향 | API-5LBL2 | 현대제철(주) | 337 | 455 | 51 | 200.989 | 332.937 | 207.086 | 343.036 | 450.165 | 51 | 2024-10-22
V19996 | FC76965102 | HYUNDAI | 20240905 | 20240905 | 0.157 | 0.29 | 0.0871 | 0.235 | 1.163 | 0.011 | 0.0016 | 0 | 0 | 0.03 | 0.02 | 0.0002 | 0 | 0.018 | 0 | 0 | 0 | 0 | 0 | 0.013 | 0 | 0 | 0.012 | 0.002 | 0 | 0 | 0 | 135.3 | 338 | 455 | 52 | 0 | 0 | 0 | PPY92801T | 1054102 | CM108 | 대경공장 JCOE 시편절단 | 5114 | JCOE 생산창고 | SPY9271060 | N5LBL2KDD | 762 | 15.9 | V19996 | FC76965102 | 2409J1555 | Stripe 모재 T방향 | API-5LBL2 | 현대제철(주) | 338 | 455 | 52 | 206.279 | 341.535 | 209.914 | 347.553 | 461.804 | 49.3999 | 2024-10-22
V19996 | FC76965102 | HYUNDAI | 20240905 | 20240905 | 0.157 | 0.29 | 0.0871 | 0.235 | 1.163 | 0.011 | 0.0016 | 0 | 0 | 0.03 | 0.02 | 0.0002 | 0 | 0.018 | 0 | 0 | 0 | 0 | 0 | 0.013 | 0 | 0 | 0.012 | 0.002 | 0 | 0 | 0 | 135.3 | 338 | 455 | 52 | 0 | 0 | 0 | PPY92805T | 1054102 | CM108 | 대경공장 JCOE 시편절단 | 5114 | JCOE 생산창고 | SPY9271060 | N5LBL2KDD | 762 | 15.9 | V19996 | FC76965102 | 2409J1570 | Stripe 모재 T방향 | API-5LBL2 | 현대제철(주) | 338 | 455 | 52 | 209.3 | 344.898 | 213.103 | 351.166 | 465.075 | 50 | 2024-10-22
V19996 | FC76965102 | HYUNDAI | 20240905 | 20240905 | 0.157 | 0.29 | 0.0871 | 0.235 | 1.163 | 0.011 | 0.0016 | 0 | 0 | 0.03 | 0.02 | 0.0002 | 0 | 0.018 | 0 | 0 | 0 | 0 | 0 | 0.013 | 0 | 0 | 0.012 | 0.002 | 0 | 0 | 0 | 135.3 | 338 | 455 | 52 | 0 | 0 | 0 | PPY92801W | 1054102 | CM108 | 대경공장 JCOE 시편절단 | 5114 | JCOE 생산창고 | SPY9271060 | N5LBL2KDD | 762 | 15.9 | V19996 | FC76965102 | 2409J1555 | Stripe 용접 | API-5LBL2 | 현대제철(주) | 338 | 455 | 52 | 221.648 | 366.616 | 0 | 0 | 490.262 | 0 | 2024-10-22
V19996 | FC76965102 | HYUNDAI | 20240905 | 20240905 | 0.157 | 0.29 | 0.0871 | 0.235 | 1.163 | 0.011 | 0.0016 | 0 | 0 | 0.03 | 0.02 | 0.0002 | 0 | 0.018 | 0 | 0 | 0 | 0 | 0 | 0.013 | 0 | 0 | 0.012 | 0.002 | 0 | 0 | 0 | 135.3 | 338 | 455 | 52 | 0 | 0 | 0 | PPY92805W | 1054102 | CM108 | 대경공장 JCOE 시편절단 | 5114 | JCOE 생산창고 | SPY9271060 | N5LBL2KDD | 762 | 15.9 | V19996 | FC76965102 | 2409J1570 | Stripe 용접 | API-5LBL2 | 현대제철(주) | 338 | 455 | 52 | 234.584 | 386.427 | 0 | 0 | 494.275 | 0 | 2024-10-22
V20006 | FC76965801 | HYUNDAI | 20240905 | 20240905 | 0.154 | 0.284 | 0.0854 | 0.244 | 1.143 | 0.0123 | 0.0016 | 0 | 0 | 0.03 | 0.01 | 0.0002 | 0 | 0.011 | 0 | 0 | 0 | 0 | 0 | 0.013 | 0 | 0 | 0.013 | 0.002 | 0 | 0 | 0 | 130.1 | 336 | 452 | 52 | 0 | 0 | 0 | PPY92704T | 1054102 | CM108 | 대경공장 JCOE 시편절단 | 5114 | JCOE 생산창고 | SPY9271080 | N5LBL2KDD | 762 | 15.9 | V20006 | FC76965801 | 2409J1565 | Stripe 모재 T방향 | API-5LBL2 | 현대제철(주) | 336 | 452 | 52 | 206.603 | 340.896 | 211.028 | 348.198 | 463.797 | 49.8 | 2024-10-22
V20006 | FC76965801 | HYUNDAI | 20240905 | 20240905 | 0.154 | 0.284 | 0.0854 | 0.244 | 1.143 | 0.0123 | 0.0016 | 0 | 0 | 0.03 | 0.01 | 0.0002 | 0 | 0.011 | 0 | 0 | 0 | 0 | 0 | 0.013 | 0 | 0 | 0.013 | 0.002 | 0 | 0 | 0 | 130.1 | 336 | 452 | 52 | 0 | 0 | 0 | PPY92704W | 1054102 | CM108 | 대경공장 JCOE 시편절단 | 5114 | JCOE 생산창고 | SPY9271080 | N5LBL2KDD | 762 | 15.9 | V20006 | FC76965801 | 2409J1565 | Stripe 용접 | API-5LBL2 | 현대제철(주) | 336 | 452 | 52 | 0 | 0 | 0 | 0 | 503.059 | 0 | 2024-10-22
V20011 | FC76966001 | HYUNDAI | 20240907 | 20240907 | 0.155 | 0.284 | 0.0846 | 0.249 | 1.149 | 0.012 | 0.0018 | 0 | 0 | 0.03 | 0.01 | 0.0004 | 0 | 0.018 | 0 | 0 | 0 | 0 | 0 | 0.014 | 0 | 0 | 0.011 | 0.002 | 0 | 0 | 0 | 132 | 341 | 455 | 51 | 0 | 0 | 0 | PPY92804W | 1054102 | CM108 | 대경공장 JCOE 시편절단 | 5114 | JCOE 생산창고 | SPY9271100 | N5LBL2KDD | 762 | 15.9 | V20011 | FC76966001 | 2409J1579 | Stripe 용접 | API-5LBL2 | 현대제철(주) | 341 | 455 | 51 | 242.735 | 405.582 | 0 | 0 | 503.246 | 0 | 2024-10-22
V20011 | FC76966001 | HYUNDAI | 20240907 | 20240907 | 0.155 | 0.284 | 0.0846 | 0.249 | 1.149 | 0.012 | 0.0018 | 0 | 0 | 0.03 | 0.01 | 0.0004 | 0 | 0.018 | 0 | 0 | 0 | 0 | 0 | 0.014 | 0 | 0 | 0.011 | 0.002 | 0 | 0 | 0 | 132 | 341 | 455 | 51 | 0 | 0 | 0 | PPY92804T | 1054102 | CM108 | 대경공장 JCOE 시편절단 | 5114 | JCOE 생산창고 | SPY9271100 | N5LBL2KDD | 762 | 15.9 | V20011 | FC76966001 | 2409J1579 | Stripe 모재 T방향 | API-5LBL2 | 현대제철(주) | 341 | 455 | 51 | 204.293 | 338.833 | 209.088 | 346.785 | 466.416 | 49.3999 | 2024-10-22
V20003 | FC76967002 | HYUNDAI | 20240907 | 20240907 | 0.153 | 0.284 | 0.0829 | 0.244 | 1.161 | 0.0112 | 0.0017 | 0 | 0 | 0.03 | 0.01 | 0.0002 | 0 | 0.012 | 0 | 0 | 0 | 0 | 0 | 0.012 | 0 | 0 | 0.012 | 0.002 | 0 | 0 | 0 | 132.6 | 338 | 454 | 52 | 0 | 0 | 0 | PPY92802W | 1054102 | CM108 | 대경공장 JCOE 시편절단 | 5114 | JCOE 생산창고 | SPY9271090 | N5LBL2KDD | 762 | 15.9 | V20003 | FC76967002 | 2409J1568 | Stripe 용접 | API-5LBL2 | 현대제철(주) | 338 | 454 | 52 | 267.701 | 443.754 | 0 | 0 | 491.934 | 0 | 2024-10-22
V20003 | FC76967002 | HYUNDAI | 20240907 | 20240907 | 0.153 | 0.284 | 0.0829 | 0.244 | 1.161 | 0.0112 | 0.0017 | 0 | 0 | 0.03 | 0.01 | 0.0002 | 0 | 0.012 | 0 | 0 | 0 | 0 | 0 | 0.012 | 0 | 0 | 0.012 | 0.002 | 0 | 0 | 0 | 132.6 | 338 | 454 | 52 | 0 | 0 | 0 | PPY92802T | 1054102 | CM108 | 대경공장 JCOE 시편절단 | 5114 | JCOE 생산창고 | SPY9271090 | N5LBL2KDD | 762 | 15.9 | V20003 | FC76967002 | 2409J1568 | Stripe 모재 T방향 | API-5LBL2 | 현대제철(주) | 338 | 454 | 52 | 201.486 | 332.052 | 203.476 | 335.331 | 456.679 | 49.6 | 2024-10-22
V20003 | FC76967701 | HYUNDAI | 20240907 | 20240907 | 0.153 | 0.284 | 0.0829 | 0.244 | 1.161 | 0.0112 | 0.0017 | 0 | 0 | 0.03 | 0.01 | 0.0002 | 0 | 0.012 | 0 | 0 | 0 | 0 | 0 | 0.012 | 0 | 0 | 0.012 | 0.002 | 0 | 0 | 0 | 132.6 | 338 | 454 | 52 | 0 | 0 | 0 | PPY92806W | 1054102 | CM108 | 대경공장 JCOE 시편절단 | 5114 | JCOE 생산창고 | SPY9272080 | N5LBL2KDD | 762 | 15.9 | V20003 | FC76967701 | 2409J1617 | Stripe 용접 | API-5LBL2 | 현대제철(주) | 338 | 454 | 52 | 241.504 | 401.434 | 0 | 0 | 495.097 | 0 | 2024-10-22
V20003 | FC76967701 | HYUNDAI | 20240907 | 20240907 | 0.153 | 0.284 | 0.0829 | 0.244 | 1.161 | 0.0112 | 0.0017 | 0 | 0 | 0.03 | 0.01 | 0.0002 | 0 | 0.012 | 0 | 0 | 0 | 0 | 0 | 0.012 | 0 | 0 | 0.012 | 0.002 | 0 | 0 | 0 | 132.6 | 338 | 454 | 52 | 0 | 0 | 0 | PPY92806T | 1054102 | CM108 | 대경공장 JCOE 시편절단 | 5114 | JCOE 생산창고 | SPY9272080 | N5LBL2KDD | 762 | 15.9 | V20003 | FC76967701 | 2409J1617 | Stripe 모재 T방향 | API-5LBL2 | 현대제철(주) | 338 | 454 | 52 | 202.199 | 333.484 | 206.775 | 341.031 | 462.388 | 50.2 | 2024-10-22
V18091 | FC77202701 | HYUNDAI | 20240910 | 20240910 | 0.153 | 0.287 | 0.081 | 0.244 | 1.168 | 0.0141 | 0.0019 | 0 | 0 | 0.04 | 0.02 | 0.0003 | 0 | 0.019 | 0 | 0 | 0 | 0 | 0 | 0.016 | 0 | 0 | 0.014 | 0.003 | 0 | 0 | 0 | 138 | 341 | 455 | 52 | 0 | 0 | 0 | PPY92703T | 1054102 | CM108 | 대경공장 JCOE 시편절단 | 5114 | JCOE 생산창고 | SPY9271070 | N5LBL2KDD | 762 | 15.9 | V18091 | FC77202701 | 2409J1562 | Stripe 모재 T방향 | API-5LBL2 | 현대제철(주) | 341 | 455 | 52 | 212.981 | 351.084 | 216.995 | 357.701 | 466.451 | 49.8 | 2024-10-22
V18091 | FC77202701 | HYUNDAI | 20240910 | 20240910 | 0.153 | 0.287 | 0.081 | 0.244 | 1.168 | 0.0141 | 0.0019 | 0 | 0 | 0.04 | 0.02 | 0.0003 | 0 | 0.019 | 0 | 0 | 0 | 0 | 0 | 0.016 | 0 | 0 | 0.014 | 0.003 | 0 | 0 | 0 | 138 | 341 | 455 | 52 | 0 | 0 | 0 | PPY92703W | 1054102 | CM108 | 대경공장 JCOE 시편절단 | 5114 | JCOE 생산창고 | SPY9271070 | N5LBL2KDD | 762 | 15.9 | V18091 | FC77202701 | 2409J1562 | Stripe 용접 | API-5LBL2 | 현대제철(주) | 341 | 455 | 52 | 237.13 | 391.093 | 0 | 0 | 499.197 | 0 | 2024-10-22
V19310 | FC77387602 | HYUNDAI | 20241012 | 20241012 | 0.167 | 0.363 | 0.0691 | 0.24 | 1.53 | 0.0077 | 0.0021 | 0 | 0 | 0.12 | 0.14 | 0.0002 | 0 | 0.073 | 0 | 0 | 0 | 0 | 0 | 0 | 0 | 0 | 0 | 0 | 0 | 0 | 0 | 191.5 | 488 | 584 | 43 | 0 | 0 | 0 | PPZ20416W | 1065482 | CM108 | 대경공장 JCOE 시편절단 | 5114 | JCOE 생산창고 | SPZ2041130 | NX60L2 | 914 | 19.05 | V19310 | FC77387602 | 2502J0140 | Stripe 용접 | API-X60L2*BMH | 현대제철(주) | 488 | 584 | 43 | 431.81 | 585.897 | 0 | 0 | 615.715 | 0 | 2025-02-12
V19310 | FC77387602 | HYUNDAI | 20241012 | 20241012 | 0.167 | 0.363 | 0.0691 | 0.24 | 1.53 | 0.0077 | 0.0021 | 0 | 0 | 0.12 | 0.14 | 0.0002 | 0 | 0.073 | 0 | 0 | 0 | 0 | 0 | 0 | 0 | 0 | 0 | 0 | 0 | 0 | 0 | 191.5 | 488 | 584 | 43 | 0 | 0 | 0 | PPZ20416T | 1065482 | CM108 | 대경공장 JCOE 시편절단 | 5114 | JCOE 생산창고 | SPZ2041130 | NX60L2 | 914 | 19.05 | V19310 | FC77387602 | 2502J0140 | Stripe 모재 T방향 | API-X60L2*BMH | 현대제철(주) | 488 | 584 | 43 | 368.108 | 501.008 | 372.99 | 507.651 | 591.112 | 45.6 | 2025-02-12
V21669 | FC77536601 | HYUNDAI | 20241003 | 20241003 | 0.167 | 0.359 | 0.0701 | 0.255 | 1.494 | 0.013 | 0.0018 | 0 | 0 | 0.13 | 0.13 | 0.0003 | 0 | 0.069 | 0 | 0 | 0 | 0 | 0 | 0 | 0 | 0 | 0 | 0 | 0 | 0 | 0 | 168.7 | 489 | 571 | 46 | 0 | 0 | 0 | PPZ20324T | 1065482 | CM108 | 대경공장 JCOE 시편절단 | 5114 | JCOE 생산창고 | SPZ2033060 | NX60L2 | 914 | 19.05 | V21669 | FC77536601 | 2502J0069 | Stripe 모재 T방향 | API-X60L2*BMH | 현대제철(주) | 489 | 571 | 48 | 363.713 | 497.246 | 368.568 | 503.884 | 589.793 | 44.3999 | 2025-02-12
V21669 | FC77536601 | HYUNDAI | 20241003 | 20241003 | 0.167 | 0.359 | 0.0701 | 0.255 | 1.494 | 0.013 | 0.0018 | 0 | 0 | 0.13 | 0.13 | 0.0003 | 0 | 0.069 | 0 | 0 | 0 | 0 | 0 | 0 | 0 | 0 | 0 | 0 | 0 | 0 | 0 | 168.7 | 489 | 571 | 46 | 0 | 0 | 0 | PPZ20324W | 1065482 | CM108 | 대경공장 JCOE 시편절단 | 5114 | JCOE 생산창고 | SPZ2033060 | NX60L2 | 914 | 19.05 | V21669 | FC77536601 | 2502J0069 | Stripe 용접 | API-X60L2*BMH | 현대제철(주) | 489 | 571 | 48 | 0 | 0 | 0 | 0 | 603.983 | 0 | 2025-02-12
V21662 | FC77537302 | HYUNDAI | 20241005 | 20241005 | 0.153 | 0.337 | 0.0586 | 0.252 | 1.425 | 0.0093 | 0.0014 | 0 | 0 | 0.13 | 0.14 | 0.0003 | 0 | 0.073 | 0 | 0 | 0 | 0 | 0 | 0 | 0 | 0 | 0 | 0 | 0 | 0 | 0 | 167.4 | 455 | 551 | 46 | 0 | 0 | 0 | PPZ20319T | 1065482 | CM108 | 대경공장 JCOE 시편절단 | 5114 | JCOE 생산창고 | SPZ2033080 | NX60L2 | 914 | 19.05 | V21662 | FC77537302 | 2502J0071 | Stripe 모재 T방향 | API-X60L2*BMH | 현대제철(주) | 455 | 551 | 46 | 348.372 | 476.377 | 358.321 | 489.983 | 576.008 | 47.6 | 2025-02-12
V21662 | FC77537302 | HYUNDAI | 20241005 | 20241005 | 0.153 | 0.337 | 0.0586 | 0.252 | 1.425 | 0.0093 | 0.0014 | 0 | 0 | 0.13 | 0.14 | 0.0003 | 0 | 0.073 | 0 | 0 | 0 | 0 | 0 | 0 | 0 | 0 | 0 | 0 | 0 | 0 | 0 | 167.4 | 455 | 551 | 46 | 0 | 0 | 0 | PPZ20319W | 1065482 | CM108 | 대경공장 JCOE 시편절단 | 5114 | JCOE 생산창고 | SPZ2033080 | NX60L2 | 914 | 19.05 | V21662 | FC77537302 | 2502J0071 | Stripe 용접 | API-X60L2*BMH | 현대제철(주) | 455 | 551 | 46 | 0 | 0 | 0 | 0 | 582.76 | 0 | 2025-02-12
V21654 | FC77538002 | HYUNDAI | 20241005 | 20241005 | 0.153 | 0.339 | 0.0607 | 0.25 | 1.436 | 0.0087 | 0.0015 | 0 | 0 | 0.13 | 0.12 | 0.0001 | 0 | 0.066 | 0 | 0 | 0 | 0 | 0 | 0 | 0 | 0 | 0 | 0 | 0 | 0 | 0 | 176.4 | 469 | 558 | 47 | 0 | 0 | 0 | PPZ20318T | 1065482 | CM108 | 대경공장 JCOE 시편절단 | 5114 | JCOE 생산창고 | SPZ2033070 | NX60L2 | 914 | 19.05 | V21654 | FC77538002 | 2502J0070 | Stripe 모재 T방향 | API-X60L2*BMH | 현대제철(주) | 469 | 558 | 48 | 359.198 | 491.153 | 374.464 | 512.027 | 587.771 | 46 | 2025-02-12
V21654 | FC77538002 | HYUNDAI | 20241005 | 20241005 | 0.153 | 0.339 | 0.0607 | 0.25 | 1.436 | 0.0087 | 0.0015 | 0 | 0 | 0.13 | 0.12 | 0.0001 | 0 | 0.066 | 0 | 0 | 0 | 0 | 0 | 0 | 0 | 0 | 0 | 0 | 0 | 0 | 0 | 176.4 | 469 | 558 | 47 | 0 | 0 | 0 | PPZ20318W | 1065482 | CM108 | 대경공장 JCOE 시편절단 | 5114 | JCOE 생산창고 | SPZ2033070 | NX60L2 | 914 | 19.05 | V21654 | FC77538002 | 2502J0070 | Stripe 용접 | API-X60L2*BMH | 현대제철(주) | 469 | 558 | 48 | 0 | 0 | 0 | 0 | 579.885 | 0 | 2025-02-12
V21665 | FC77538101 | HYUNDAI | 20241005 | 20241005 | 0.164 | 0.351 | 0.0695 | 0.255 | 1.449 | 0.0096 | 0.0014 | 0 | 0 | 0.13 | 0.13 | 0.0002 | 0 | 0.07 | 0 | 0 | 0 | 0 | 0 | 0 | 0 | 0 | 0 | 0 | 0 | 0 | 0 | 180.5 | 470 | 546 | 49 | 0 | 0 | 0 | PPZ20410W | 1065482 | CM108 | 대경공장 JCOE 시편절단 | 5114 | JCOE 생산창고 | SPZ2041050 | NX60L2 | 914 | 19.05 | V21665 | FC77538101 | 2502J0106 | Stripe 용접 | API-X60L2*BMH | 현대제철(주) | 479 | 561 | 49 | 66.5528 | 91.125 | 0 | 0 | 587.19 | 0 | 2025-02-12
V21665 | FC77538101 | HYUNDAI | 20241005 | 20241005 | 0.164 | 0.351 | 0.0695 | 0.255 | 1.449 | 0.0096 | 0.0014 | 0 | 0 | 0.13 | 0.13 | 0.0002 | 0 | 0.07 | 0 | 0 | 0 | 0 | 0 | 0 | 0 | 0 | 0 | 0 | 0 | 0 | 0 | 180.5 | 470 | 546 | 49 | 0 | 0 | 0 | PPZ20410T | 1065482 | CM108 | 대경공장 JCOE 시편절단 | 5114 | JCOE 생산창고 | SPZ2041050 | NX60L2 | 914 | 19.05 | V21665 | FC77538101 | 2502J0106 | Stripe 모재 T방향 | API-X60L2*BMH | 현대제철(주) | 479 | 561 | 49 | 350.842 | 481.511 | 348.897 | 478.842 | 564.871 | 46.3999 | 2025-02-12
V21647 | FC77557601 | HYUNDAI | 20241008 | 20241008 | 0.155 | 0.345 | 0.0583 | 0.247 | 1.473 | 0.0098 | 0.0013 | 0 | 0 | 0.13 | 0.15 | 0.0003 | 0 | 0.071 | 0 | 0 | 0 | 0 | 0 | 0 | 0 | 0 | 0 | 0 | 0 | 0 | 0 | 171.4 | 472 | 559 | 45 | 0 | 0 | 0 | PPZ20401W | 1065482 | CM108 | 대경공장 JCOE 시편절단 | 5114 | JCOE 생산창고 | SPZ2033110 | NX60L2 | 914 | 19.05 | V21647 | FC77557601 | 2502J0076 | Stripe 용접 | API-X60L2*BMH | 현대제철(주) | 472 | 559 | 47 | 135.247 | 184.708 | 0 | 0 | 575.456 | 0 | 2025-02-12
V21647 | FC77557601 | HYUNDAI | 20241008 | 20241008 | 0.155 | 0.345 | 0.0583 | 0.247 | 1.473 | 0.0098 | 0.0013 | 0 | 0 | 0.13 | 0.15 | 0.0003 | 0 | 0.071 | 0 | 0 | 0 | 0 | 0 | 0 | 0 | 0 | 0 | 0 | 0 | 0 | 0 | 171.4 | 472 | 559 | 45 | 0 | 0 | 0 | PPZ20401T | 1065482 | CM108 | 대경공장 JCOE 시편절단 | 5114 | JCOE 생산창고 | SPZ2033110 | NX60L2 | 914 | 19.05 | V21647 | FC77557601 | 2502J0076 | Stripe 모재 T방향 | API-X60L2*BMH | 현대제철(주) | 472 | 559 | 47 | 343.984 | 472.822 | 362.991 | 498.948 | 578.614 | 46.6 | 2025-02-12
V21650 | FC77558003 | HYUNDAI | 20241008 | 20241008 | 0.148 | 0.333 | 0.0546 | 0.246 | 1.43 | 0.0097 | 0.0012 | 0 | 0 | 0.13 | 0.14 | 0.0002 | 0 | 0.068 | 0 | 0 | 0 | 0 | 0 | 0 | 0 | 0 | 0 | 0 | 0 | 0 | 0 | 182.7 | 469 | 565 | 45 | 0 | 0 | 0 | PPZ20321T | 1065482 | CM108 | 대경공장 JCOE 시편절단 | 5114 | JCOE 생산창고 | SPZ2033100 | NX60L2 | 914 | 19.05 | V21650 | FC77558003 | 2502J0075 | Stripe 모재 T방향 | API-X60L2*BMH | 현대제철(주) | 469 | 565 | 45 | 319.362 | 434.961 | 337.126 | 459.156 | 548.648 | 50 | 2025-02-12
V21650 | FC77558003 | HYUNDAI | 20241008 | 20241008 | 0.148 | 0.333 | 0.0546 | 0.246 | 1.43 | 0.0097 | 0.0012 | 0 | 0 | 0.13 | 0.14 | 0.0002 | 0 | 0.068 | 0 | 0 | 0 | 0 | 0 | 0 | 0 | 0 | 0 | 0 | 0 | 0 | 0 | 182.7 | 469 | 565 | 45 | 0 | 0 | 0 | PPZ20321W | 1065482 | CM108 | 대경공장 JCOE 시편절단 | 5114 | JCOE 생산창고 | SPZ2033100 | NX60L2 | 914 | 19.05 | V21650 | FC77558003 | 2502J0075 | Stripe 용접 | API-X60L2*BMH | 현대제철(주) | 469 | 565 | 45 | 413.293 | 560.172 | 0 | 0 | 576.878 | 0 | 2025-02-12
V21672 | FC77559701 | HYUNDAI | 20241005 | 20241005 | 0.151 | 0.341 | 0.0562 | 0.236 | 1.471 | 0.0134 | 0.0012 | 0 | 0 | 0.13 | 0.13 | 0.0002 | 0 | 0.064 | 0 | 0 | 0 | 0 | 0 | 0 | 0 | 0 | 0 | 0 | 0 | 0 | 0 | 182.7 | 506 | 570 | 56 | 0 | 0 | 0 | PPZ21301W | 1065484 | CM108 | 대경공장 JCOE 시편절단 | 5114 | JCOE 생산창고 | SPZ2122060 | NX60L2 | 914 | 28.58 | V21672 | FC77559701 | 2502J1017 | Stripe 용접 | API-X60L2*BMH | 현대제철(주) | 506 | 570 | 56 | 588.424 | 532.914 | 0 | 0 | 576.074 | 0 | 2025-02-17
V21672 | FC77559701 | HYUNDAI | 20241005 | 20241005 | 0.151 | 0.341 | 0.0562 | 0.236 | 1.471 | 0.0134 | 0.0012 | 0 | 0 | 0.13 | 0.13 | 0.0002 | 0 | 0.064 | 0 | 0 | 0 | 0 | 0 | 0 | 0 | 0 | 0 | 0 | 0 | 0 | 0 | 182.7 | 506 | 570 | 56 | 0 | 0 | 0 | PPZ21301T | 1065484 | CM108 | 대경공장 JCOE 시편절단 | 5114 | JCOE 생산창고 | SPZ2122060 | NX60L2 | 914 | 28.58 | V21672 | FC77559701 | 2502J1017 | Stripe 모재 T방향 | API-X60L2*BMH | 현대제철(주) | 506 | 570 | 56 | 509.98 | 464.938 | 523.837 | 477.571 | 565.618 | 56.3999 | 2025-02-17
V21657 | FC77601101 | HYUNDAI | 20241127 | 20241127 | 0.157 | 0.343 | 0.0637 | 0.24 | 1.455 | 0.0105 | 0.0015 | 0 | 0 | 0.12 | 0.12 | 0.0002 | 0 | 0.069 | 0 | 0 | 0 | 0 | 0 | 0 | 0 | 0 | 0 | 0 | 0 | 0 | 0 | 175.3 | 465 | 538 | 50 | 0 | 0 | 0 | PPZ20403W | 1065482 | CM108 | 대경공장 JCOE 시편절단 | 5114 | JCOE 생산창고 | SPZ2033120 | NX60L2 | 914 | 19.05 | V21657 | FC77601101 | 2502J0080 | Stripe 용접 | API-X60L2*BMH | 현대제철(주) | 465 | 538 | 50 | 0 | 0 | 0 | 0 | 584.253 | 0 | 2025-02-12
V21657 | FC77601101 | HYUNDAI | 20241127 | 20241127 | 0.157 | 0.343 | 0.0637 | 0.24 | 1.455 | 0.0105 | 0.0015 | 0 | 0 | 0.12 | 0.12 | 0.0002 | 0 | 0.069 | 0 | 0 | 0 | 0 | 0 | 0 | 0 | 0 | 0 | 0 | 0 | 0 | 0 | 175.3 | 465 | 538 | 50 | 0 | 0 | 0 | PPZ20403T | 1065482 | CM108 | 대경공장 JCOE 시편절단 | 5114 | JCOE 생산창고 | SPZ2033120 | NX60L2 | 914 | 19.05 | V21657 | FC77601101 | 2502J0080 | Stripe 모재 T방향 | API-X60L2*BMH | 현대제철(주) | 465 | 538 | 50 | 337.233 | 461.071 | 351.083 | 480.006 | 568.883 | 47.6 | 2025-02-12
V21657 | FC77601103 | HYUNDAI | 20241025 | 20241025 | 0.157 | 0.343 | 0.0637 | 0.24 | 1.455 | 0.0105 | 0.0015 | 0 | 0 | 0.12 | 0.12 | 0.0002 | 0 | 0.069 | 0 | 0 | 0 | 0 | 0 | 0 | 0 | 0 | 0 | 0 | 0 | 0 | 0 | 175.3 | 465 | 538 | 50 | 0 | 0 | 0 | PPYZ2018T | 1062430 | EM102 | 대경공장 JCOE 18M Edge Miller | 5114 | JCOE 생산창고 | SPYZ192050 | NX60L2 | 914 | 19.05 | V21657 | FC77601103 | 2412J0526 | Stripe 모재 T방향 | API-X60L2*BMH | 현대제철(주) | 465 | 538 | 50 | 373.818 | 512.373 | 379.501 | 520.163 | 602.706 | 44.22 | 2024-12-21
V21657 | FC77601103 | HYUNDAI | 20241025 | 20241025 | 0.157 | 0.343 | 0.0637 | 0.24 | 1.455 | 0.0105 | 0.0015 | 0 | 0 | 0.12 | 0.12 | 0.0002 | 0 | 0.069 | 0 | 0 | 0 | 0 | 0 | 0 | 0 | 0 | 0 | 0 | 0 | 0 | 0 | 175.3 | 465 | 538 | 50 | 0 | 0 | 0 | PPYZ2018W | 1062430 | EM102 | 대경공장 JCOE 18M Edge Miller | 5114 | JCOE 생산창고 | SPYZ192050 | NX60L2 | 914 | 19.05 | V21657 | FC77601103 | 2412J0526 | Stripe 용접 | API-X60L2*BMH | 현대제철(주) | 465 | 538 | 50 | 408.801 | 555.97 | 0 | 0 | 590.933 | 0 | 2024-12-21
V17103 | FC77616602 | HYUNDAI | 20241128 | 20241128 | 0.156 | 0.34 | 0.0617 | 0.243 | 1.421 | 0.0086 | 0.0018 | 0 | 0 | 0.12 | 0.15 | 0.0003 | 0 | 0.099 | 0 | 0 | 0 | 0 | 0 | 0 | 0 | 0 | 0 | 0 | 0 | 0 | 0 | 181.8 | 488 | 579 | 43 | 0 | 0 | 0 | PPYZ2015W | 1062440 | EM102 | 대경공장 JCOE 18M Edge Miller | 5114 | JCOE 생산창고 | SPYZ192020 | NX60L2 | 762 | 17.48 | V17103 | FC77616602 | 2412J0521 | Stripe 용접 | API-X60L2*BMH | 현대제철(주) | 488 | 579 | 43 | 387.261 | 577.439 | 0 | 0 | 589.971 | 0 | 2024-12-21
V17103 | FC77616602 | HYUNDAI | 20241128 | 20241128 | 0.156 | 0.34 | 0.0617 | 0.243 | 1.421 | 0.0086 | 0.0018 | 0 | 0 | 0.12 | 0.15 | 0.0003 | 0 | 0.099 | 0 | 0 | 0 | 0 | 0 | 0 | 0 | 0 | 0 | 0 | 0 | 0 | 0 | 181.8 | 488 | 579 | 43 | 0 | 0 | 0 | PPYZ2015T | 1062440 | EM102 | 대경공장 JCOE 18M Edge Miller | 5114 | JCOE 생산창고 | SPYZ192020 | NX60L2 | 762 | 17.48 | V17103 | FC77616602 | 2412J0521 | Stripe 모재 T방향 | API-X60L2*BMH | 현대제철(주) | 488 | 579 | 43 | 315.108 | 472.447 | 327.411 | 490.894 | 579.592 | 41.3 | 2024-12-21
V21665 | FC77617302 | HYUNDAI | 20241128 | 20241128 | 0.164 | 0.351 | 0.0695 | 0.255 | 1.449 | 0.0096 | 0.0014 | 0 | 0 | 0.13 | 0.13 | 0.0002 | 0 | 0.07 | 0 | 0 | 0 | 0 | 0 | 0 | 0 | 0 | 0 | 0 | 0 | 0 | 0 | 181.9 | 504 | 582 | 42 | 0 | 0 | 0 | PPZ11805W | 1064424 | CM108 | 대경공장 JCOE 시편절단 | 5114 | JCOE 생산창고 | SPZ1181020 | NX60L2 | 762 | 17.48 | V21665 | FC77617302 | 2501J1115 | Stripe 용접 | API-X60L2*BMH | 현대제철(주) | 504 | 582 | 45 | 233.81 | 349.831 | 0 | 0 | 570.576 | 0 | 2025-02-05
V21665 | FC77617302 | HYUNDAI | 20241128 | 20241128 | 0.164 | 0.351 | 0.0695 | 0.255 | 1.449 | 0.0096 | 0.0014 | 0 | 0 | 0.13 | 0.13 | 0.0002 | 0 | 0.07 | 0 | 0 | 0 | 0 | 0 | 0 | 0 | 0 | 0 | 0 | 0 | 0 | 0 | 181.9 | 504 | 582 | 42 | 0 | 0 | 0 | PPZ11805T | 1064424 | CM108 | 대경공장 JCOE 시편절단 | 5114 | JCOE 생산창고 | SPZ1181020 | NX60L2 | 762 | 17.48 | V21665 | FC77617302 | 2501J1115 | Stripe 모재 T방향 | API-X60L2*BMH | 현대제철(주) | 504 | 582 | 45 | 311.604 | 469.858 | 324.904 | 489.913 | 575.39 | 45.2 | 2025-02-05
V21662 | FC77617601 | HYUNDAI | 20241128 | 20241128 | 0.153 | 0.337 | 0.0586 | 0.252 | 1.425 | 0.0093 | 0.0014 | 0 | 0 | 0.13 | 0.14 | 0.0003 | 0 | 0.073 | 0 | 0 | 0 | 0 | 0 | 0 | 0 | 0 | 0 | 0 | 0 | 0 | 0 | 181 | 474 | 567 | 43 | 0 | 0 | 0 | PPZ11807W | 1064424 | CM108 | 대경공장 JCOE 시편절단 | 5114 | JCOE 생산창고 | SPZ1181040 | NX60L2 | 762 | 17.48 | V21662 | FC77617601 | 2501J1117 | Stripe 용접 | API-X60L2*BMH | 현대제철(주) | 479 | 568 | 44 | 350.759 | 523.196 | 0 | 0 | 575.526 | 0 | 2025-02-05
V21662 | FC77617601 | HYUNDAI | 20241128 | 20241128 | 0.153 | 0.337 | 0.0586 | 0.252 | 1.425 | 0.0093 | 0.0014 | 0 | 0 | 0.13 | 0.14 | 0.0003 | 0 | 0.073 | 0 | 0 | 0 | 0 | 0 | 0 | 0 | 0 | 0 | 0 | 0 | 0 | 0 | 181 | 474 | 567 | 43 | 0 | 0 | 0 | PPZ11807T | 1064424 | CM108 | 대경공장 JCOE 시편절단 | 5114 | JCOE 생산창고 | SPZ1181040 | NX60L2 | 762 | 17.48 | V21662 | FC77617601 | 2501J1117 | Stripe 모재 T방향 | API-X60L2*BMH | 현대제철(주) | 479 | 568 | 44 | 316.633 | 474.918 | 321.716 | 482.541 | 576.342 | 45.2 | 2025-02-05
V21647 | FC77651603 | HYUNDAI | 20241204 | 20241204 | 0.155 | 0.345 | 0.0583 | 0.247 | 1.473 | 0.0098 | 0.0013 | 0 | 0 | 0.13 | 0.15 | 0.0003 | 0 | 0.071 | 0 | 0 | 0 | 0 | 0 | 0 | 0 | 0 | 0 | 0 | 0 | 0 | 0 | 179.8 | 487 | 568 | 46 | 0 | 0 | 0 | PPZ12007W | 1064424 | CM108 | 대경공장 JCOE 시편절단 | 5114 | JCOE 생산창고 | SPZ1191020 | NX60L2 | 762 | 17.48 | V21647 | FC77651603 | 2501J1210 | Stripe 용접 | API-X60L2*BMH | 현대제철(주) | 487 | 568 | 46 | 354.175 | 531.058 | 0 | 0 | 562.299 | 0 | 2025-02-05
V21647 | FC77651603 | HYUNDAI | 20241204 | 20241204 | 0.155 | 0.345 | 0.0583 | 0.247 | 1.473 | 0.0098 | 0.0013 | 0 | 0 | 0.13 | 0.15 | 0.0003 | 0 | 0.071 | 0 | 0 | 0 | 0 | 0 | 0 | 0 | 0 | 0 | 0 | 0 | 0 | 0 | 179.8 | 487 | 568 | 46 | 0 | 0 | 0 | PPZ12007T | 1064424 | CM108 | 대경공장 JCOE 시편절단 | 5114 | JCOE 생산창고 | SPZ1191020 | NX60L2 | 762 | 17.48 | V21647 | FC77651603 | 2501J1210 | Stripe 모재 T방향 | API-X60L2*BMH | 현대제철(주) | 487 | 568 | 46 | 289.949 | 437.143 | 293.45 | 442.421 | 531.39 | 47.6 | 2025-02-05
V21650 | FC77651702 | HYUNDAI | 20241204 | 20241204 | 0.148 | 0.333 | 0.0546 | 0.246 | 1.43 | 0.0097 | 0.0012 | 0 | 0 | 0.13 | 0.14 | 0.0002 | 0 | 0.068 | 0 | 0 | 0 | 0 | 0 | 0 | 0 | 0 | 0 | 0 | 0 | 0 | 0 | 174.3 | 493 | 571 | 44 | 0 | 0 | 0 | PPZ12003W | 1064424 | CM108 | 대경공장 JCOE 시편절단 | 5114 | JCOE 생산창고 | SPZ1182080 | NX60L2 | 762 | 17.48 | V21650 | FC77651702 | 2501J1192 | Stripe 용접 | API-X60L2*BMH | 현대제철(주) | 493 | 571 | 44 | 331.936 | 495.903 | 0 | 0 | 565.173 | 0 | 2025-02-05
V21650 | FC77651702 | HYUNDAI | 20241204 | 20241204 | 0.148 | 0.333 | 0.0546 | 0.246 | 1.43 | 0.0097 | 0.0012 | 0 | 0 | 0.13 | 0.14 | 0.0002 | 0 | 0.068 | 0 | 0 | 0 | 0 | 0 | 0 | 0 | 0 | 0 | 0 | 0 | 0 | 0 | 174.3 | 493 | 571 | 44 | 0 | 0 | 0 | PPZ12003T | 1064424 | CM108 | 대경공장 JCOE 시편절단 | 5114 | JCOE 생산창고 | SPZ1182080 | NX60L2 | 762 | 17.48 | V21650 | FC77651702 | 2501J1192 | Stripe 모재 T방향 | API-X60L2*BMH | 현대제철(주) | 493 | 571 | 44 | 295.323 | 442.254 | 298.083 | 446.388 | 534.741 | 46.3999 | 2025-02-05
V21669 | FC77652502 | HYUNDAI | 20241204 | 20241204 | 0.167 | 0.359 | 0.0701 | 0.255 | 1.494 | 0.013 | 0.0018 | 0 | 0 | 0.13 | 0.13 | 0.0003 | 0 | 0.069 | 0 | 0 | 0 | 0 | 0 | 0 | 0 | 0 | 0 | 0 | 0 | 0 | 0 | 181.4 | 496 | 577 | 45 | 0 | 0 | 0 | PPZ12101W | 1064424 | CM108 | 대경공장 JCOE 시편절단 | 5114 | JCOE 생산창고 | SPZ1191090 | NX60L2 | 762 | 17.48 | V21669 | FC77652502 | 2501J1228 | Stripe 용접 | API-X60L2*BMH | 현대제철(주) | 496 | 577 | 45 | 358.385 | 536.162 | 0 | 0 | 575.366 | 0 | 2025-02-05
V21669 | FC77652502 | HYUNDAI | 20241204 | 20241204 | 0.167 | 0.359 | 0.0701 | 0.255 | 1.494 | 0.013 | 0.0018 | 0 | 0 | 0.13 | 0.13 | 0.0003 | 0 | 0.069 | 0 | 0 | 0 | 0 | 0 | 0 | 0 | 0 | 0 | 0 | 0 | 0 | 0 | 181.4 | 496 | 577 | 45 | 0 | 0 | 0 | PPZ12101T | 1064424 | CM108 | 대경공장 JCOE 시편절단 | 5114 | JCOE 생산창고 | SPZ1191090 | NX60L2 | 762 | 17.48 | V21669 | FC77652502 | 2501J1228 | Stripe 모재 T방향 | API-X60L2*BMH | 현대제철(주) | 496 | 577 | 45 | 315.801 | 473.738 | 323.421 | 485.168 | 577.599 | 46 | 2025-02-05
V19310 | FC77652903 | HYUNDAI | 20241011 | 20241011 | 0.167 | 0.363 | 0.0691 | 0.24 | 1.53 | 0.0077 | 0.0021 | 0 | 0 | 0.12 | 0.14 | 0.0002 | 0 | 0.073 | 0 | 0 | 0 | 0 | 0 | 0 | 0 | 0 | 0 | 0 | 0 | 0 | 0 | 176 | 479 | 562 | 45 | 0 | 0 | 0 | PPZ30714T | 1067419 | CM108 | 대경공장 JCOE 시편절단 | 5114 | JCOE 생산창고 | SPZ3071190 | NX60L2 | 762 | 17.48 | V19310 | FC77652903 | 2503J0551 | Stripe 모재 T방향 | API-X60L2*BMH | 현대제철(주) | 479 | 562 | 45 | 318.557 | 472.59 | 324.725 | 481.739 | 582.29 | 44.2 | 2025-03-14
V19310 | FC77652903 | HYUNDAI | 20241011 | 20241011 | 0.167 | 0.363 | 0.0691 | 0.24 | 1.53 | 0.0077 | 0.0021 | 0 | 0 | 0.12 | 0.14 | 0.0002 | 0 | 0.073 | 0 | 0 | 0 | 0 | 0 | 0 | 0 | 0 | 0 | 0 | 0 | 0 | 0 | 176 | 479 | 562 | 45 | 0 | 0 | 0 | PPZ30714W | 1067419 | CM108 | 대경공장 JCOE 시편절단 | 5114 | JCOE 생산창고 | SPZ3071190 | NX60L2 | 762 | 17.48 | V19310 | FC77652903 | 2503J0551 | Stripe 용접 | API-X60L2*BMH | 현대제철(주) | 479 | 562 | 45 | 0 | 0 | 0 | 0 | 582.091 | 0 | 2025-03-14
V21672 | FC77672201 | HYUNDAI | 20241003 | 20241003 | 0.151 | 0.341 | 0.0562 | 0.236 | 1.471 | 0.0134 | 0.0012 | 0 | 0 | 0.13 | 0.13 | 0.0002 | 0 | 0.064 | 0 | 0 | 0 | 0 | 0 | 0 | 0 | 0 | 0 | 0 | 0 | 0 | 0 | 184 | 482 | 569 | 47 | 0 | 0 | 0 | PPZ20404W | 1065482 | CM108 | 대경공장 JCOE 시편절단 | 5114 | JCOE 생산창고 | SPZ2033130 | NX60L2 | 914 | 19.05 | V21672 | FC77672201 | 2502J0085 | Stripe 용접 | API-X60L2*BMH | 현대제철(주) | 482 | 569 | 47 | 421.394 | 575.653 | 0 | 0 | 583.833 | 0 | 2025-02-12
V21672 | FC77672201 | HYUNDAI | 20241003 | 20241003 | 0.151 | 0.341 | 0.0562 | 0.236 | 1.471 | 0.0134 | 0.0012 | 0 | 0 | 0.13 | 0.13 | 0.0002 | 0 | 0.064 | 0 | 0 | 0 | 0 | 0 | 0 | 0 | 0 | 0 | 0 | 0 | 0 | 0 | 184 | 482 | 569 | 47 | 0 | 0 | 0 | PPZ20404T | 1065482 | CM108 | 대경공장 JCOE 시편절단 | 5114 | JCOE 생산창고 | SPZ2033130 | NX60L2 | 914 | 19.05 | V21672 | FC77672201 | 2502J0085 | Stripe 모재 T방향 | API-X60L2*BMH | 현대제철(주) | 482 | 569 | 47 | 370.018 | 507.963 | 378.592 | 519.733 | 577.598 | 44 | 2025-02-12
V21647 | FC77685801 | HYUNDAI | 20241011 | 20241011 | 0.155 | 0.345 | 0.0583 | 0.247 | 1.473 | 0.0098 | 0.0013 | 0 | 0 | 0.13 | 0.15 | 0.0003 | 0 | 0.071 | 0 | 0 | 0 | 0 | 0 | 0 | 0 | 0 | 0 | 0 | 0 | 0 | 0 | 180 | 517 | 575 | 54 | 0 | 0 | 0 | PPZ21206W | 1065484 | CM108 | 대경공장 JCOE 시편절단 | 5114 | JCOE 생산창고 | SPZ2113090 | NX60L2 | 914 | 28.58 | V21647 | FC77685801 | 2502J0966 | Stripe 용접 | API-X60L2*BMH | 현대제철(주) | 517 | 575 | 54 | 602.613 | 547.843 | 0 | 0 | 574.626 | 0 | 2025-02-17
V21647 | FC77685801 | HYUNDAI | 20241011 | 20241011 | 0.155 | 0.345 | 0.0583 | 0.247 | 1.473 | 0.0098 | 0.0013 | 0 | 0 | 0.13 | 0.15 | 0.0003 | 0 | 0.071 | 0 | 0 | 0 | 0 | 0 | 0 | 0 | 0 | 0 | 0 | 0 | 0 | 0 | 180 | 517 | 575 | 54 | 0 | 0 | 0 | PPZ21206T | 1065484 | CM108 | 대경공장 JCOE 시편절단 | 5114 | JCOE 생산창고 | SPZ2113090 | NX60L2 | 914 | 28.58 | V21647 | FC77685801 | 2502J0966 | Stripe 모재 T방향 | API-X60L2*BMH | 현대제철(주) | 517 | 575 | 54 | 533.825 | 486.995 | 552.93 | 504.424 | 586.488 | 55 | 2025-02-17
V17103 | FC77887102 | HYUNDAI | 20241029 | 20241029 | 0.156 | 0.34 | 0.0617 | 0.243 | 1.421 | 0.0086 | 0.0018 | 0 | 0 | 0.12 | 0.15 | 0.0003 | 0 | 0.099 | 0 | 0 | 0 | 0 | 0 | 0 | 0 | 0 | 0 | 0 | 0 | 0 | 0 | 182.4 | 460 | 564 | 52 | 0 | 0 | 0 | PPZ21205W | 1065484 | CM108 | 대경공장 JCOE 시편절단 | 5114 | JCOE 생산창고 | SPZ2111180 | NX60L2 | 914 | 28.58 | V17103 | FC77887102 | 2502J0977 | Stripe 용접 | API-X60L2*BMH | 현대제철(주) | 460 | 564 | 52 | 345.43 | 313.669 | 0 | 0 | 607.345 | 0 | 2025-02-17
V17103 | FC77887102 | HYUNDAI | 20241029 | 20241029 | 0.156 | 0.34 | 0.0617 | 0.243 | 1.421 | 0.0086 | 0.0018 | 0 | 0 | 0.12 | 0.15 | 0.0003 | 0 | 0.099 | 0 | 0 | 0 | 0 | 0 | 0 | 0 | 0 | 0 | 0 | 0 | 0 | 0 | 182.4 | 460 | 564 | 52 | 0 | 0 | 0 | PPZ21205T | 1065484 | CM108 | 대경공장 JCOE 시편절단 | 5114 | JCOE 생산창고 | SPZ2111180 | NX60L2 | 914 | 28.58 | V17103 | FC77887102 | 2502J0977 | Stripe 모재 T방향 | API-X60L2*BMH | 현대제철(주) | 460 | 564 | 52 | 571.169 | 523.019 | 599.454 | 548.92 | 607.31 | 52 | 2025-02-17
V23056 | FC77930202 | HYUNDAI | 20241029 | 20241029 | 0.154 | 0.341 | 0.0609 | 0.24 | 1.433 | 0.0128 | 0.0017 | 0 | 0 | 0.13 | 0.12 | 0.0002 | 0 | 0.069 | 0 | 0 | 0 | 0.01 | 0 | 0 | 0 | 0 | 0 | 0 | 0 | 0 | 0 | 169.6 | 462 | 561 | 52 | 0 | 0 | 0 | PPZ21204W | 1065484 | CM108 | 대경공장 JCOE 시편절단 | 5114 | JCOE 생산창고 | SPZ2113110 | NX60L2 | 914 | 28.58 | V23056 | FC77930202 | 2502J0974 | Stripe 용접 | API-X60L2*BMH | 현대제철(주) | 462 | 561 | 52 | 0 | 0 | 0 | 0 | 607.825 | 0 | 2025-02-17
V23056 | FC77930202 | HYUNDAI | 20241029 | 20241029 | 0.154 | 0.341 | 0.0609 | 0.24 | 1.433 | 0.0128 | 0.0017 | 0 | 0 | 0.13 | 0.12 | 0.0002 | 0 | 0.069 | 0 | 0 | 0 | 0.01 | 0 | 0 | 0 | 0 | 0 | 0 | 0 | 0 | 0 | 169.6 | 462 | 561 | 52 | 0 | 0 | 0 | PPZ21204T | 1065484 | CM108 | 대경공장 JCOE 시편절단 | 5114 | JCOE 생산창고 | SPZ2113110 | NX60L2 | 914 | 28.58 | V23056 | FC77930202 | 2502J0974 | Stripe 모재 T방향 | API-X60L2*BMH | 현대제철(주) | 462 | 561 | 52 | 561.55 | 514.447 | 574.706 | 526.5 | 610.203 | 51.2 | 2025-02-17
V23060 | FC77945402 | HYUNDAI | 20241126 | 20241126 | 0.148 | 0.331 | 0.0567 | 0.241 | 1.413 | 0.0114 | 0.0014 | 0 | 0 | 0.13 | 0.12 | 0.0002 | 0 | 0.065 | 0 | 0 | 0 | 0 | 0 | 0 | 0 | 0 | 0 | 0 | 0 | 0 | 0 | 169.2 | 461 | 563 | 54 | 0 | 0 | 0 | PPZ10802T | 1062983 | CM108 | 대경공장 JCOE 시편절단 | 5114 | JCOE 생산창고 | SPZ1061180 | NX60L2 | 914 | 28.58 | V23060 | FC77945402 | 2501J0235 | Stripe 모재 T방향 | API-X60L2*BMH | 현대제철(주) | 461 | 563 | 54 | 494.596 | 453.06 | 514.355 | 471.16 | 558.232 | 58.3999 | 2025-01-21
V23060 | FC77945402 | HYUNDAI | 20241126 | 20241126 | 0.148 | 0.331 | 0.0567 | 0.241 | 1.413 | 0.0114 | 0.0014 | 0 | 0 | 0.13 | 0.12 | 0.0002 | 0 | 0.065 | 0 | 0 | 0 | 0 | 0 | 0 | 0 | 0 | 0 | 0 | 0 | 0 | 0 | 169.2 | 461 | 563 | 54 | 0 | 0 | 0 | PPZ10802W | 1062983 | CM108 | 대경공장 JCOE 시편절단 | 5114 | JCOE 생산창고 | SPZ1061180 | NX60L2 | 914 | 28.58 | V23060 | FC77945402 | 2501J0235 | Stripe 용접 | API-X60L2*BMH | 현대제철(주) | 461 | 563 | 54 | 244.183 | 221.933 | 0 | 0 | 554.418 | 0 | 2025-01-21
V23062 | FC77946101 | HYUNDAI | 20241029 | 20241029 | 0.15 | 0.332 | 0.0574 | 0.248 | 1.412 | 0.0089 | 0.0018 | 0 | 0 | 0.13 | 0.12 | 0.0003 | 0 | 0.07 | 0 | 0 | 0 | 0 | 0 | 0 | 0 | 0 | 0 | 0 | 0 | 0 | 0 | 184.1 | 502 | 574 | 56 | 0 | 0 | 0 | PPZ21114W | 1065484 | CM108 | 대경공장 JCOE 시편절단 | 5114 | JCOE 생산창고 | SPZ2112120 | NX60L2 | 914 | 28.58 | V23062 | FC77946101 | 2502J0919 | Stripe 용접 | API-X60L2*BMH | 현대제철(주) | 502 | 574 | 56 | 0 | 0 | 0 | 0 | 601.713 | 0 | 2025-02-17
V23062 | FC77946101 | HYUNDAI | 20241029 | 20241029 | 0.15 | 0.332 | 0.0574 | 0.248 | 1.412 | 0.0089 | 0.0018 | 0 | 0 | 0.13 | 0.12 | 0.0003 | 0 | 0.07 | 0 | 0 | 0 | 0 | 0 | 0 | 0 | 0 | 0 | 0 | 0 | 0 | 0 | 184.1 | 502 | 574 | 56 | 0 | 0 | 0 | PPZ21114T | 1065484 | CM108 | 대경공장 JCOE 시편절단 | 5114 | JCOE 생산창고 | SPZ2112120 | NX60L2 | 914 | 28.58 | V23062 | FC77946101 | 2502J0919 | Stripe 모재 T방향 | API-X60L2*BMH | 현대제철(주) | 502 | 574 | 56 | 519.234 | 476.253 | 534.837 | 490.565 | 594.554 | 54.8 | 2025-02-17
V23062 | FC77958702 | HYUNDAI | 20241123 | 20241123 | 0.15 | 0.332 | 0.0574 | 0.248 | 1.412 | 0.0089 | 0.0018 | 0 | 0 | 0.13 | 0.12 | 0.0003 | 0 | 0.07 | 0 | 0 | 0 | 0 | 0 | 0 | 0 | 0 | 0 | 0 | 0 | 0 | 0 | 183.5 | 499 | 590 | 48 | 0 | 0 | 0 | PPYZ2701T | 1062443 | CM108 | 대경공장 JCOE 시편절단 | 5114 | JCOE 생산창고 | SPYZ263050 | NX60L2 | 762 | 23.83 | V23062 | FC77958702 | 2412J1199 | Stripe 모재 T방향 | API-X60L2*BMH | 현대제철(주) | 485 | 578 | 48 | 405.357 | 445.003 | 429.867 | 471.911 | 564.727 | 52.2 | 2025-01-09
V23062 | FC77958702 | HYUNDAI | 20241123 | 20241123 | 0.15 | 0.332 | 0.0574 | 0.248 | 1.412 | 0.0089 | 0.0018 | 0 | 0 | 0.13 | 0.12 | 0.0003 | 0 | 0.07 | 0 | 0 | 0 | 0 | 0 | 0 | 0 | 0 | 0 | 0 | 0 | 0 | 0 | 183.5 | 499 | 590 | 48 | 0 | 0 | 0 | PPYZ2701W | 1062443 | CM108 | 대경공장 JCOE 시편절단 | 5114 | JCOE 생산창고 | SPYZ263050 | NX60L2 | 762 | 23.83 | V23062 | FC77958702 | 2412J1199 | Stripe 용접 | API-X60L2*BMH | 현대제철(주) | 485 | 578 | 48 | 496.553 | 546.349 | 0 | 0 | 569.662 | 0 | 2025-01-09
V23066 | FC77959603 | HYUNDAI | 20241123 | 20241123 | 0.148 | 0.332 | 0.0537 | 0.245 | 1.432 | 0.0103 | 0.0013 | 0 | 0 | 0.13 | 0.13 | 0.0003 | 0 | 0.072 | 0 | 0 | 0 | 0 | 0 | 0 | 0 | 0 | 0 | 0 | 0 | 0 | 0 | 183.1 | 502 | 583 | 48 | 0 | 0 | 0 | PPYZ2610T | 1062443 | CM108 | 대경공장 JCOE 시편절단 | 5114 | JCOE 생산창고 | SPYZ263030 | NX60L2 | 762 | 23.83 | V23066 | FC77959603 | 2412J1191 | Stripe 모재 T방향 | API-X60L2*BMH | 현대제철(주) | 502 | 583 | 48 | 418.273 | 459.13 | 437.359 | 480.08 | 563.075 | 53 | 2025-01-09
V23066 | FC77959603 | HYUNDAI | 20241123 | 20241123 | 0.148 | 0.332 | 0.0537 | 0.245 | 1.432 | 0.0103 | 0.0013 | 0 | 0 | 0.13 | 0.13 | 0.0003 | 0 | 0.072 | 0 | 0 | 0 | 0 | 0 | 0 | 0 | 0 | 0 | 0 | 0 | 0 | 0 | 183.1 | 502 | 583 | 48 | 0 | 0 | 0 | PPYZ2610W | 1062443 | CM108 | 대경공장 JCOE 시편절단 | 5114 | JCOE 생산창고 | SPYZ263030 | NX60L2 | 762 | 23.83 | V23066 | FC77959603 | 2412J1191 | Stripe 용접 | API-X60L2*BMH | 현대제철(주) | 502 | 583 | 48 | 539.931 | 588.604 | 0 | 0 | 592.608 | 0 | 2025-01-09
V23056 | FC77962001 | HYUNDAI | 20241128 | 20241128 | 0.154 | 0.341 | 0.0609 | 0.24 | 1.433 | 0.0128 | 0.0017 | 0 | 0 | 0.13 | 0.12 | 0.0002 | 0 | 0.069 | 0 | 0 | 0 | 0.01 | 0 | 0 | 0 | 0 | 0 | 0 | 0 | 0 | 0 | 176.6 | 489 | 577 | 49 | 0 | 0 | 0 | PPYZ3005T | 1062443 | CM108 | 대경공장 JCOE 시편절단 | 5114 | JCOE 생산창고 | SPYZ262090 | NX60L2 | 762 | 23.83 | V23056 | FC77962001 | 2412J1175 | Stripe 모재 T방향 | API-X60L2*BMH | 현대제철(주) | 489 | 577 | 49 | 415.044 | 458.441 | 425.641 | 470.146 | 554.573 | 50.2 | 2025-01-09
V23056 | FC77962001 | HYUNDAI | 20241128 | 20241128 | 0.154 | 0.341 | 0.0609 | 0.24 | 1.433 | 0.0128 | 0.0017 | 0 | 0 | 0.13 | 0.12 | 0.0002 | 0 | 0.069 | 0 | 0 | 0 | 0.01 | 0 | 0 | 0 | 0 | 0 | 0 | 0 | 0 | 0 | 176.6 | 489 | 577 | 49 | 0 | 0 | 0 | PPYZ3005W | 1062443 | CM108 | 대경공장 JCOE 시편절단 | 5114 | JCOE 생산창고 | SPYZ262090 | NX60L2 | 762 | 23.83 | V23056 | FC77962001 | 2412J1175 | Stripe 용접 | API-X60L2*BMH | 현대제철(주) | 489 | 577 | 49 | 500.037 | 548.966 | 0 | 0 | 574.207 | 0 | 2025-01-09
V23060 | FC77962303 | HYUNDAI | 20241128 | 20241128 | 0.148 | 0.331 | 0.0567 | 0.241 | 1.413 | 0.0114 | 0.0014 | 0 | 0 | 0.13 | 0.12 | 0.0002 | 0 | 0.065 | 0 | 0 | 0 | 0 | 0 | 0 | 0 | 0 | 0 | 0 | 0 | 0 | 0 | 180.9 | 481 | 578 | 50 | 0 | 0 | 0 | PPYZ2607T | 1062443 | CM108 | 대경공장 JCOE 시편절단 | 5114 | JCOE 생산창고 | SPYZ262070 | NX60L2 | 762 | 23.83 | V23060 | FC77962303 | 2412J1166 | Stripe 모재 T방향 | API-X60L2*BMH | 현대제철(주) | 481 | 578 | 50 | 434.345 | 475.881 | 453.784 | 497.179 | 571.834 | 51.92 | 2025-01-09
V23060 | FC77962303 | HYUNDAI | 20241128 | 20241128 | 0.148 | 0.331 | 0.0567 | 0.241 | 1.413 | 0.0114 | 0.0014 | 0 | 0 | 0.13 | 0.12 | 0.0002 | 0 | 0.065 | 0 | 0 | 0 | 0 | 0 | 0 | 0 | 0 | 0 | 0 | 0 | 0 | 0 | 180.9 | 481 | 578 | 50 | 0 | 0 | 0 | PPYZ2607W | 1062443 | CM108 | 대경공장 JCOE 시편절단 | 5114 | JCOE 생산창고 | SPYZ262070 | NX60L2 | 762 | 23.83 | V23060 | FC77962303 | 2412J1166 | Stripe 용접 | API-X60L2*BMH | 현대제철(주) | 481 | 578 | 50 | 525.062 | 576.405 | 0 | 0 | 584.753 | 0 | 2025-01-09
V23208 | FC78015503 | HYUNDAI | 20241127 | 20241127 | 0.151 | 0.338 | 0.0565 | 0.235 | 1.458 | 0.0135 | 0.0013 | 0 | 0 | 0.12 | 0.14 | 0.0003 | 0 | 0.072 | 0 | 0 | 0 | 0 | 0 | 0 | 0 | 0 | 0 | 0 | 0 | 0 | 0 | 186.9 | 496 | 581 | 48 | 0 | 0 | 0 | PPYZ2702W | 1062443 | CM108 | 대경공장 JCOE 시편절단 | 5114 | JCOE 생산창고 | SPYZ263060 | NX60L2 | 762 | 23.83 | V23208 | FC78015503 | 2412J1213 | Stripe 용접 | API-X60L2*BMH | 현대제철(주) | 496 | 581 | 48 | 185.158 | 201.677 | 0 | 0 | 594.762 | 0 | 2025-01-09
V23208 | FC78015503 | HYUNDAI | 20241127 | 20241127 | 0.151 | 0.338 | 0.0565 | 0.235 | 1.458 | 0.0135 | 0.0013 | 0 | 0 | 0.12 | 0.14 | 0.0003 | 0 | 0.072 | 0 | 0 | 0 | 0 | 0 | 0 | 0 | 0 | 0 | 0 | 0 | 0 | 0 | 186.9 | 496 | 581 | 48 | 0 | 0 | 0 | PPYZ2702T | 1062443 | CM108 | 대경공장 JCOE 시편절단 | 5114 | JCOE 생산창고 | SPYZ263060 | NX60L2 | 762 | 23.83 | V23208 | FC78015503 | 2412J1213 | Stripe 모재 T방향 | API-X60L2*BMH | 현대제철(주) | 496 | 581 | 48 | 426.003 | 469.862 | 441.22 | 486.646 | 562.917 | 52 | 2025-01-09
V23053 | FC78015802 | HYUNDAI | 20241127 | 20241127 | 0.161 | 0.348 | 0.0675 | 0.241 | 1.426 | 0.0093 | 0.0015 | 0 | 0 | 0.13 | 0.12 | 0.0001 | 0 | 0.066 | 0 | 0 | 0 | 0.02 | 0 | 0 | 0 | 0 | 0 | 0 | 0 | 0 | 0 | 185.8 | 496 | 584 | 48 | 0 | 0 | 0 | PPYZ2705W | 1062443 | CM108 | 대경공장 JCOE 시편절단 | 5114 | JCOE 생산창고 | SPYZ261110 | NX60L2 | 762 | 23.83 | V23053 | FC78015802 | 2412J1232 | Stripe 용접 | API-X60L2*BMH | 현대제철(주) | 496 | 584 | 48 | 552.789 | 609.242 | 0 | 0 | 612.224 | 0 | 2025-01-09
V23053 | FC78015802 | HYUNDAI | 20241127 | 20241127 | 0.161 | 0.348 | 0.0675 | 0.241 | 1.426 | 0.0093 | 0.0015 | 0 | 0 | 0.13 | 0.12 | 0.0001 | 0 | 0.066 | 0 | 0 | 0 | 0.02 | 0 | 0 | 0 | 0 | 0 | 0 | 0 | 0 | 0 | 185.8 | 496 | 584 | 48 | 0 | 0 | 0 | PPYZ2705T | 1062443 | CM108 | 대경공장 JCOE 시편절단 | 5114 | JCOE 생산창고 | SPYZ261110 | NX60L2 | 762 | 23.83 | V23053 | FC78015802 | 2412J1232 | Stripe 모재 T방향 | API-X60L2*BMH | 현대제철(주) | 496 | 584 | 48 | 440.24 | 487.073 | 466.894 | 516.562 | 584.206 | 51.2 | 2025-01-09
V23212 | FC78021602 | HYUNDAI | 20241026 | 20241026 | 0.158 | 0.348 | 0.063 | 0.243 | 1.47 | 0.0112 | 0.0016 | 0 | 0 | 0.13 | 0.14 | 0.0002 | 0 | 0.066 | 0 | 0 | 0 | 0 | 0 | 0 | 0 | 0 | 0 | 0 | 0 | 0 | 0 | 189.4 | 511 | 606 | 51 | 0 | 0 | 0 | PPZ21101T | 1065484 | CM108 | 대경공장 JCOE 시편절단 | 5114 | JCOE 생산창고 | SPZ2112050 | NX60L2 | 914 | 28.58 | V23212 | FC78021602 | 2502J0902 | Stripe 모재 T방향 | API-X60L2*BMH | 현대제철(주) | 511 | 606 | 51 | 531.049 | 485.328 | 567.388 | 518.538 | 614.093 | 53.38 | 2025-02-17
V23212 | FC78021602 | HYUNDAI | 20241026 | 20241026 | 0.158 | 0.348 | 0.063 | 0.243 | 1.47 | 0.0112 | 0.0016 | 0 | 0 | 0.13 | 0.14 | 0.0002 | 0 | 0.066 | 0 | 0 | 0 | 0 | 0 | 0 | 0 | 0 | 0 | 0 | 0 | 0 | 0 | 189.4 | 511 | 606 | 51 | 0 | 0 | 0 | PPZ21101W | 1065484 | CM108 | 대경공장 JCOE 시편절단 | 5114 | JCOE 생산창고 | SPZ2112050 | NX60L2 | 914 | 28.58 | V23212 | FC78021602 | 2502J0902 | Stripe 용접 | API-X60L2*BMH | 현대제철(주) | 511 | 606 | 51 | 661.19 | 605.562 | 0 | 0 | 614.535 | 0 | 2025-02-17
V23218 | FC78065201 | HYUNDAI | 20241026 | 20241026 | 0.154 | 0.342 | 0.0608 | 0.216 | 1.452 | 0.0143 | 0.0011 | 0 | 0 | 0.12 | 0.13 | 0.0003 | 0 | 0.066 | 0 | 0 | 0 | 0.01 | 0 | 0 | 0 | 0 | 0 | 0 | 0 | 0 | 0 | 177.6 | 510 | 576 | 54 | 0 | 0 | 0 | PPZ21105T | 1065484 | CM108 | 대경공장 JCOE 시편절단 | 5114 | JCOE 생산창고 | SPZ2112080 | NX60L2 | 914 | 28.58 | V23218 | FC78065201 | 2502J0905 | Stripe 모재 T방향 | API-X60L2*BMH | 현대제철(주) | 510 | 586 | 54 | 566.403 | 520.064 | 580.055 | 532.599 | 625.819 | 52.3999 | 2025-02-17
V23218 | FC78065201 | HYUNDAI | 20241026 | 20241026 | 0.154 | 0.342 | 0.0608 | 0.216 | 1.452 | 0.0143 | 0.0011 | 0 | 0 | 0.12 | 0.13 | 0.0003 | 0 | 0.066 | 0 | 0 | 0 | 0.01 | 0 | 0 | 0 | 0 | 0 | 0 | 0 | 0 | 0 | 177.6 | 510 | 576 | 54 | 0 | 0 | 0 | PPZ21105W | 1065484 | CM108 | 대경공장 JCOE 시편절단 | 5114 | JCOE 생산창고 | SPZ2112080 | NX60L2 | 914 | 28.58 | V23218 | FC78065201 | 2502J0905 | Stripe 용접 | API-X60L2*BMH | 현대제철(주) | 510 | 586 | 54 | 659.384 | 602.922 | 0 | 0 | 620.748 | 0 | 2025-02-17
V23225 | FC78119602 | HYUNDAI | 20241029 | 20241029 | 0.148 | 0.334 | 0.0557 | 0.222 | 1.429 | 0.0125 | 0.0013 | 0 | 0 | 0.12 | 0.13 | 0.0002 | 0 | 0.066 | 0 | 0 | 0 | 0.01 | 0 | 0 | 0 | 0 | 0 | 0 | 0 | 0 | 0 | 172.5 | 480 | 566 | 52 | 0 | 0 | 0 | PPZ21112T | 1065484 | CM108 | 대경공장 JCOE 시편절단 | 5114 | JCOE 생산창고 | SPZ2112090 | NX60L2 | 914 | 28.58 | V23225 | FC78119602 | 2502J0915 | Stripe 모재 T방향 | API-X60L2*BMH | 현대제철(주) | 480 | 566 | 52 | 529.707 | 484.072 | 574.065 | 524.609 | 609.408 | 54.8 | 2025-02-17
V23225 | FC78119602 | HYUNDAI | 20241029 | 20241029 | 0.148 | 0.334 | 0.0557 | 0.222 | 1.429 | 0.0125 | 0.0013 | 0 | 0 | 0.12 | 0.13 | 0.0002 | 0 | 0.066 | 0 | 0 | 0 | 0.01 | 0 | 0 | 0 | 0 | 0 | 0 | 0 | 0 | 0 | 172.5 | 480 | 566 | 52 | 0 | 0 | 0 | PPZ21112W | 1065484 | CM108 | 대경공장 JCOE 시편절단 | 5114 | JCOE 생산창고 | SPZ2112090 | NX60L2 | 914 | 28.58 | V23225 | FC78119602 | 2502J0915 | Stripe 용접 | API-X60L2*BMH | 현대제철(주) | 480 | 566 | 52 | 0 | 0 | 0 | 0 | 607.905 | 0 | 2025-02-17
V23884 | FC78127102 | HYUNDAI | 20241022 | 20241022 | 0.15 | 0.286 | 0.0793 | 0.225 | 1.188 | 0.0099 | 0.0009 | 0 | 0 | 0.03 | 0.02 | 0.0003 | 0 | 0.011 | 0 | 0 | 0 | 0 | 0 | 0.016 | 0 | 0 | 0.013 | 0.003 | 0 | 0 | 0 | 133 | 344 | 458 | 52 | 0 | 0 | 0 | PPYX2804T | 1057053 | CM108 | 대경공장 JCOE 시편절단 | 5114 | JCOE 생산창고 | SPYX282140 | N5LBL2KDD | 762 | 15.9 | V23884 | FC78127102 | 2410J1884 | Stripe 모재 T방향 | API-5LBL2 | 현대제철(주) | 344 | 458 | 52 | 213.531 | 354.265 | 220.558 | 365.923 | 465.903 | 52.3999 | 2024-11-05
V23884 | FC78127102 | HYUNDAI | 20241022 | 20241022 | 0.15 | 0.286 | 0.0793 | 0.225 | 1.188 | 0.0099 | 0.0009 | 0 | 0 | 0.03 | 0.02 | 0.0003 | 0 | 0.011 | 0 | 0 | 0 | 0 | 0 | 0.016 | 0 | 0 | 0.013 | 0.003 | 0 | 0 | 0 | 133 | 344 | 458 | 52 | 0 | 0 | 0 | PPYX2804W | 1057053 | CM108 | 대경공장 JCOE 시편절단 | 5114 | JCOE 생산창고 | SPYX282140 | N5LBL2KDD | 762 | 15.9 | V23884 | FC78127102 | 2410J1884 | Stripe 용접 | API-5LBL2 | 현대제철(주) | 344 | 458 | 52 | 288.836 | 479.224 | 0 | 0 | 502.118 | 0 | 2024-11-05
V23891 | FC78136203 | HYUNDAI | 20241022 | 20241022 | 0.156 | 0.29 | 0.0845 | 0.259 | 1.181 | 0.0108 | 0.0012 | 0 | 0 | 0.03 | 0.02 | 0.0002 | 0 | 0.008 | 0 | 0 | 0 | 0 | 0 | 0.016 | 0 | 0 | 0.012 | 0.003 | 0 | 0 | 0 | 140.4 | 340 | 454 | 50 | 0 | 0 | 0 | PPYX2907W | 1057053 | CM108 | 대경공장 JCOE 시편절단 | 5114 | JCOE 생산창고 | SPYX292060 | N5LBL2KDD | 762 | 15.9 | V23891 | FC78136203 | 2410J2005 | Stripe 용접 | API-5LBL2 | 현대제철(주) | 340 | 454 | 50 | 0 | 0 | 0 | 0 | 519.418 | 0 | 2024-11-05
V23891 | FC78136203 | HYUNDAI | 20241022 | 20241022 | 0.156 | 0.29 | 0.0845 | 0.259 | 1.181 | 0.0108 | 0.0012 | 0 | 0 | 0.03 | 0.02 | 0.0002 | 0 | 0.008 | 0 | 0 | 0 | 0 | 0 | 0.016 | 0 | 0 | 0.012 | 0.003 | 0 | 0 | 0 | 140.4 | 340 | 454 | 50 | 0 | 0 | 0 | PPYX2907T | 1057053 | CM108 | 대경공장 JCOE 시편절단 | 5114 | JCOE 생산창고 | SPYX292060 | N5LBL2KDD | 762 | 15.9 | V23891 | FC78136203 | 2410J2005 | Stripe 모재 T방향 | API-5LBL2 | 현대제철(주) | 340 | 454 | 50 | 211.627 | 350.857 | 215.476 | 357.237 | 469.455 | 49.2 | 2024-11-05
V23661 | FC78150101 | HYUNDAI | 20241022 | 20241022 | 0.155 | 0.284 | 0.0857 | 0.239 | 1.141 | 0.0099 | 0.0017 | 0 | 0 | 0.02 | 0.01 | 0.0003 | 0 | 0.011 | 0 | 0 | 0 | 0.01 | 0 | 0.014 | 0 | 0 | 0.012 | 0.002 | 0 | 0 | 0 | 140.1 | 344 | 458 | 51 | 0 | 0 | 0 | PPYX2806T | 1057053 | CM108 | 대경공장 JCOE 시편절단 | 5114 | JCOE 생산창고 | SPYX282200 | N5LBL2KDD | 762 | 15.9 | V23661 | FC78150101 | 2410J1894 | Stripe 모재 T방향 | API-5LBL2 | 현대제철(주) | 344 | 458 | 51 | 218.225 | 358.918 | 224.379 | 369.039 | 471.16 | 50 | 2024-11-05
V23661 | FC78150101 | HYUNDAI | 20241022 | 20241022 | 0.155 | 0.284 | 0.0857 | 0.239 | 1.141 | 0.0099 | 0.0017 | 0 | 0 | 0.02 | 0.01 | 0.0003 | 0 | 0.011 | 0 | 0 | 0 | 0.01 | 0 | 0.014 | 0 | 0 | 0.012 | 0.002 | 0 | 0 | 0 | 140.1 | 344 | 458 | 51 | 0 | 0 | 0 | PPYX2806W | 1057053 | CM108 | 대경공장 JCOE 시편절단 | 5114 | JCOE 생산창고 | SPYX282200 | N5LBL2KDD | 762 | 15.9 | V23661 | FC78150101 | 2410J1894 | Stripe 용접 | API-5LBL2 | 현대제철(주) | 344 | 458 | 51 | 0 | 0 | 0 | 0 | 508.122 | 0 | 2024-11-05
V23661 | FC78150702 | HYUNDAI | 20241009 | 20241009 | 0.155 | 0.284 | 0.0857 | 0.239 | 1.141 | 0.0099 | 0.0017 | 0 | 0 | 0.02 | 0.01 | 0.0003 | 0 | 0.011 | 0 | 0 | 0 | 0.01 | 0 | 0.014 | 0 | 0 | 0.012 | 0.002 | 0 | 0 | 0 | 140.1 | 344 | 458 | 51 | 0 | 0 | 0 | PPYX2802T | 1055383 | CM108 | 대경공장 JCOE 시편절단 | 5114 | JCOE 생산창고 | SPYX282090 | N5LBL2KDD | 762 | 15.9 | V23661 | FC78150702 | 2410J1879 | Stripe 모재 T방향 | API-5LBL2 | 현대제철(주) | 344 | 458 | 51 | 210.276 | 349.077 | 215.769 | 358.197 | 468.694 | 49.2 | 2024-11-05
V23661 | FC78150702 | HYUNDAI | 20241009 | 20241009 | 0.155 | 0.284 | 0.0857 | 0.239 | 1.141 | 0.0099 | 0.0017 | 0 | 0 | 0.02 | 0.01 | 0.0003 | 0 | 0.011 | 0 | 0 | 0 | 0.01 | 0 | 0.014 | 0 | 0 | 0.012 | 0.002 | 0 | 0 | 0 | 140.1 | 344 | 458 | 51 | 0 | 0 | 0 | PPYX2802W | 1055383 | CM108 | 대경공장 JCOE 시편절단 | 5114 | JCOE 생산창고 | SPYX282090 | N5LBL2KDD | 762 | 15.9 | V23661 | FC78150702 | 2410J1879 | Stripe 용접 | API-5LBL2 | 현대제철(주) | 344 | 458 | 51 | 92.657 | 153.296 | 0 | 0 | 503.761 | 0 | 2024-11-05
V23810 | FC78150903 | HYUNDAI | 20241024 | 20241024 | 0.161 | 0.295 | 0.0879 | 0.266 | 1.205 | 0.0098 | 0.0015 | 0 | 0 | 0.02 | 0.02 | 0.0004 | 0 | 0.008 | 0 | 0 | 0 | 0 | 0 | 0.015 | 0 | 0 | 0.013 | 0.003 | 0 | 0 | 0 | 137.9 | 345 | 463 | 50 | 0 | 0 | 0 | PPYX2803T | 1057053 | CM108 | 대경공장 JCOE 시편절단 | 5114 | JCOE 생산창고 | SPYX282120 | N5LBL2KDD | 762 | 15.9 | V23810 | FC78150903 | 2410J1882 | Stripe 모재 T방향 | API-5LBL2 | 현대제철(주) | 345 | 463 | 50 | 223.175 | 364.578 | 229.103 | 374.261 | 478.378 | 48 | 2024-11-05
V23810 | FC78150903 | HYUNDAI | 20241024 | 20241024 | 0.161 | 0.295 | 0.0879 | 0.266 | 1.205 | 0.0098 | 0.0015 | 0 | 0 | 0.02 | 0.02 | 0.0004 | 0 | 0.008 | 0 | 0 | 0 | 0 | 0 | 0.015 | 0 | 0 | 0.013 | 0.003 | 0 | 0 | 0 | 137.9 | 345 | 463 | 50 | 0 | 0 | 0 | PPYX2803W | 1057053 | CM108 | 대경공장 JCOE 시편절단 | 5114 | JCOE 생산창고 | SPYX282120 | N5LBL2KDD | 762 | 15.9 | V23810 | FC78150903 | 2410J1882 | Stripe 용접 | API-5LBL2 | 현대제철(주) | 345 | 463 | 50 | 0 | 0 | 0 | 0 | 535.336 | 0 | 2024-11-05
V23802 | FC78151902 | HYUNDAI | 20241009 | 20241009 | 0.152 | 0.284 | 0.0811 | 0.233 | 1.167 | 0.0127 | 0.0016 | 0 | 0 | 0.03 | 0.02 | 0.0004 | 0 | 0.009 | 0 | 0 | 0 | 0 | 0 | 0.015 | 0 | 0 | 0.014 | 0.003 | 0 | 0 | 0 | 132.1 | 331 | 451 | 50 | 0 | 0 | 0 | PPYX2805T | 1057053 | CM108 | 대경공장 JCOE 시편절단 | 5114 | JCOE 생산창고 | SPYX282170 | N5LBL2KDD | 762 | 15.9 | V23802 | FC78151902 | 2410J1889 | Stripe 모재 T방향 | API-5LBL2 | 현대제철(주) | 331 | 451 | 50 | 210.674 | 350.092 | 215.957 | 358.871 | 463.066 | 49.8 | 2024-11-05
V23802 | FC78151902 | HYUNDAI | 20241009 | 20241009 | 0.152 | 0.284 | 0.0811 | 0.233 | 1.167 | 0.0127 | 0.0016 | 0 | 0 | 0.03 | 0.02 | 0.0004 | 0 | 0.009 | 0 | 0 | 0 | 0 | 0 | 0.015 | 0 | 0 | 0.014 | 0.003 | 0 | 0 | 0 | 132.1 | 331 | 451 | 50 | 0 | 0 | 0 | PPYX2805W | 1057053 | CM108 | 대경공장 JCOE 시편절단 | 5114 | JCOE 생산창고 | SPYX282170 | N5LBL2KDD | 762 | 15.9 | V23802 | FC78151902 | 2410J1889 | Stripe 용접 | API-5LBL2 | 현대제철(주) | 331 | 451 | 50 | 188.464 | 313.899 | 0 | 0 | 496.069 | 0 | 2024-11-05
V23053 | FC78190701 | HYUNDAI | 20241029 | 20241029 | 0.161 | 0.348 | 0.0675 | 0.241 | 1.426 | 0.0093 | 0.0015 | 0 | 0 | 0.13 | 0.12 | 0.0001 | 0 | 0.066 | 0 | 0 | 0 | 0.02 | 0 | 0 | 0 | 0 | 0 | 0 | 0 | 0 | 0 | 170.5 | 471 | 556 | 54 | 0 | 0 | 0 | PPZ21109W | 1065484 | CM108 | 대경공장 JCOE 시편절단 | 5114 | JCOE 생산창고 | SPZ2112110 | NX60L2 | 914 | 28.58 | V23053 | FC78190701 | 2502J0912 | Stripe 용접 | API-X60L2*BMH | 현대제철(주) | 471 | 556 | 54 | 549.3 | 503.128 | 0 | 0 | 611.837 | 0 | 2025-02-17
V23053 | FC78190701 | HYUNDAI | 20241029 | 20241029 | 0.161 | 0.348 | 0.0675 | 0.241 | 1.426 | 0.0093 | 0.0015 | 0 | 0 | 0.13 | 0.12 | 0.0001 | 0 | 0.066 | 0 | 0 | 0 | 0.02 | 0 | 0 | 0 | 0 | 0 | 0 | 0 | 0 | 0 | 170.5 | 471 | 556 | 54 | 0 | 0 | 0 | PPZ21109T | 1065484 | CM108 | 대경공장 JCOE 시편절단 | 5114 | JCOE 생산창고 | SPZ2112110 | NX60L2 | 914 | 28.58 | V23053 | FC78190701 | 2502J0912 | Stripe 모재 T방향 | API-X60L2*BMH | 현대제철(주) | 471 | 556 | 54 | 494.348 | 453.529 | 533.384 | 489.343 | 590.912 | 53.2 | 2025-02-17
V23727 | FC78191301 | HYUNDAI | 20241029 | 20241029 | 0.16 | 0.356 | 0.0616 | 0.225 | 1.476 | 0.0121 | 0.0017 | 0 | 0 | 0.16 | 0.12 | 0.0003 | 0 | 0.085 | 0 | 0 | 0 | 0.01 | 0 | 0 | 0 | 0 | 0 | 0 | 0 | 0 | 0 | 170.4 | 479 | 568 | 53 | 0 | 0 | 0 | PPZ21110T | 1065484 | CM108 | 대경공장 JCOE 시편절단 | 5114 | JCOE 생산창고 | SPZ2112100 | NX60L2 | 914 | 28.58 | V23727 | FC78191301 | 2502J0914 | Stripe 모재 T방향 | API-X60L2*BMH | 현대제철(주) | 479 | 568 | 53 | 476.008 | 437.521 | 496.637 | 456.482 | 563.942 | 56.2 | 2025-02-17
V23727 | FC78191301 | HYUNDAI | 20241029 | 20241029 | 0.16 | 0.356 | 0.0616 | 0.225 | 1.476 | 0.0121 | 0.0017 | 0 | 0 | 0.16 | 0.12 | 0.0003 | 0 | 0.085 | 0 | 0 | 0 | 0.01 | 0 | 0 | 0 | 0 | 0 | 0 | 0 | 0 | 0 | 170.4 | 479 | 568 | 53 | 0 | 0 | 0 | PPZ21110W | 1065484 | CM108 | 대경공장 JCOE 시편절단 | 5114 | JCOE 생산창고 | SPZ2112100 | NX60L2 | 914 | 28.58 | V23727 | FC78191301 | 2502J0914 | Stripe 용접 | API-X60L2*BMH | 현대제철(주) | 479 | 568 | 53 | 0 | 0 | 0 | 0 | 601.759 | 0 | 2025-02-17
V23727 | FC78224003 | HYUNDAI | 20241127 | 20241127 | 0.16 | 0.356 | 0.0616 | 0.225 | 1.476 | 0.0121 | 0.0017 | 0 | 0 | 0.16 | 0.12 | 0.0003 | 0 | 0.085 | 0 | 0 | 0 | 0.01 | 0 | 0 | 0 | 0 | 0 | 0 | 0 | 0 | 0 | 188.5 | 507 | 588 | 45 | 0 | 0 | 0 | PPZ20408T | 1065482 | CM108 | 대경공장 JCOE 시편절단 | 5114 | JCOE 생산창고 | SPZ2041100 | NX60L2 | 914 | 19.05 | V23727 | FC78224003 | 2502J0118 | Stripe 모재 T방향 | API-X60L2*BMH | 현대제철(주) | 507 | 588 | 45 | 373.073 | 505.323 | 386.508 | 523.521 | 599.896 | 44.2 | 2025-02-12
V23727 | FC78224003 | HYUNDAI | 20241127 | 20241127 | 0.16 | 0.356 | 0.0616 | 0.225 | 1.476 | 0.0121 | 0.0017 | 0 | 0 | 0.16 | 0.12 | 0.0003 | 0 | 0.085 | 0 | 0 | 0 | 0.01 | 0 | 0 | 0 | 0 | 0 | 0 | 0 | 0 | 0 | 188.5 | 507 | 588 | 45 | 0 | 0 | 0 | PPZ20408W | 1065482 | CM108 | 대경공장 JCOE 시편절단 | 5114 | JCOE 생산창고 | SPZ2041100 | NX60L2 | 914 | 19.05 | V23727 | FC78224003 | 2502J0118 | Stripe 용접 | API-X60L2*BMH | 현대제철(주) | 507 | 588 | 45 | 0 | 0 | 0 | 0 | 600.341 | 0 | 2025-02-12
V23208 | FC78224702 | HYUNDAI | 20241026 | 20241026 | 0.151 | 0.338 | 0.0565 | 0.235 | 1.458 | 0.0135 | 0.0013 | 0 | 0 | 0.12 | 0.14 | 0.0003 | 0 | 0.072 | 0 | 0 | 0 | 0 | 0 | 0 | 0 | 0 | 0 | 0 | 0 | 0 | 0 | 183.1 | 468 | 551 | 55 | 0 | 0 | 0 | PPZ21115W | 1065484 | CM108 | 대경공장 JCOE 시편절단 | 5114 | JCOE 생산창고 | SPZ2112070 | NX60L2 | 914 | 28.58 | V23208 | FC78224702 | 2502J0937 | Stripe 용접 | API-X60L2*BMH | 현대제철(주) | 468 | 551 | 55 | 664.431 | 603.831 | 0 | 0 | 620.328 | 0 | 2025-02-17
V23208 | FC78224702 | HYUNDAI | 20241026 | 20241026 | 0.151 | 0.338 | 0.0565 | 0.235 | 1.458 | 0.0135 | 0.0013 | 0 | 0 | 0.12 | 0.14 | 0.0003 | 0 | 0.072 | 0 | 0 | 0 | 0 | 0 | 0 | 0 | 0 | 0 | 0 | 0 | 0 | 0 | 183.1 | 468 | 551 | 55 | 0 | 0 | 0 | PPZ21115T | 1065484 | CM108 | 대경공장 JCOE 시편절단 | 5114 | JCOE 생산창고 | SPZ2112070 | NX60L2 | 914 | 28.58 | V23208 | FC78224702 | 2502J0937 | Stripe 모재 T방향 | API-X60L2*BMH | 현대제철(주) | 468 | 551 | 55 | 534.372 | 490.003 | 562.274 | 515.588 | 595.331 | 52 | 2025-02-17
V23333 | FC78339902 | HYUNDAI | 20241127 | 20241127 | 0.17 | 0.365 | 0.0719 | 0.24 | 1.523 | 0.0102 | 0.0013 | 0 | 0 | 0.12 | 0.12 | 0.0003 | 0 | 0.073 | 0 | 0 | 0 | 0.01 | 0 | 0 | 0 | 0 | 0 | 0 | 0 | 0 | 0 | 181.9 | 483 | 599 | 50 | 0 | 0 | 0 | PPZ10701T | 1062983 | CM108 | 대경공장 JCOE 시편절단 | 5114 | JCOE 생산창고 | SPZ1063070 | NX60L2 | 914 | 28.58 | V23333 | FC78339902 | 2501J0222 | Stripe 모재 T방향 | API-X60L2*BMH | 현대제철(주) | 483 | 599 | 50 | 643.809 | 589.312 | 585.706 | 536.127 | 635.494 | 52.6 | 2025-01-09
V23333 | FC78339902 | HYUNDAI | 20241127 | 20241127 | 0.17 | 0.365 | 0.0719 | 0.24 | 1.523 | 0.0102 | 0.0013 | 0 | 0 | 0.12 | 0.12 | 0.0003 | 0 | 0.073 | 0 | 0 | 0 | 0.01 | 0 | 0 | 0 | 0 | 0 | 0 | 0 | 0 | 0 | 181.9 | 483 | 599 | 50 | 0 | 0 | 0 | PPZ10701W | 1062983 | CM108 | 대경공장 JCOE 시편절단 | 5114 | JCOE 생산창고 | SPZ1063070 | NX60L2 | 914 | 28.58 | V23333 | FC78339902 | 2501J0222 | Stripe 용접 | API-X60L2*BMH | 현대제철(주) | 483 | 599 | 50 | 0 | 0 | 0 | 0 | 628.683 | 0 | 2025-01-09
V23066 | FC78466902 | HYUNDAI | 20241127 | 20241127 | 0.148 | 0.332 | 0.0537 | 0.245 | 1.432 | 0.0103 | 0.0013 | 0 | 0 | 0.13 | 0.13 | 0.0003 | 0 | 0.072 | 0 | 0 | 0 | 0 | 0 | 0 | 0 | 0 | 0 | 0 | 0 | 0 | 0 | 187.3 | 471 | 588 | 45 | 0 | 0 | 0 | PPYZ2017W | 1062432 | EM102 | 대경공장 JCOE 18M Edge Miller | 5114 | JCOE 생산창고 | SPYZ192080 | NX60L2 | 914 | 28.58 | V23066 | FC78466902 | 2412J0525 | Stripe 용접 | API-X60L2*BMH | 현대제철(주) | 471 | 588 | 45 | 663.813 | 607.863 | 0 | 0 | 609.404 | 0 | 2024-12-21
V23066 | FC78466902 | HYUNDAI | 20241127 | 20241127 | 0.148 | 0.332 | 0.0537 | 0.245 | 1.432 | 0.0103 | 0.0013 | 0 | 0 | 0.13 | 0.13 | 0.0003 | 0 | 0.072 | 0 | 0 | 0 | 0 | 0 | 0 | 0 | 0 | 0 | 0 | 0 | 0 | 0 | 187.3 | 471 | 588 | 45 | 0 | 0 | 0 | PPYZ2017T | 1062432 | EM102 | 대경공장 JCOE 18M Edge Miller | 5114 | JCOE 생산창고 | SPYZ192080 | NX60L2 | 914 | 28.58 | V23066 | FC78466902 | 2412J0525 | Stripe 모재 T방향 | API-X60L2*BMH | 현대제철(주) | 471 | 588 | 45 | 538.011 | 494.296 | 548.798 | 504.206 | 588.222 | 52.6 | 2024-12-21
V23066 | FC78467001 | HYUNDAI | 20241127 | 20241127 | 0.148 | 0.332 | 0.0537 | 0.245 | 1.432 | 0.0103 | 0.0013 | 0 | 0 | 0.13 | 0.13 | 0.0003 | 0 | 0.072 | 0 | 0 | 0 | 0 | 0 | 0 | 0 | 0 | 0 | 0 | 0 | 0 | 0 | 187.3 | 471 | 588 | 45 | 0 | 0 | 0 | PPZ10702W | 1062983 | CM108 | 대경공장 JCOE 시편절단 | 5114 | JCOE 생산창고 | SPZ1061230 | NX60L2 | 914 | 28.58 | V23066 | FC78467001 | 2501J0249 | Stripe 용접 | API-X60L2*BMH | 현대제철(주) | 471 | 588 | 45 | 659.443 | 605.184 | 0 | 0 | 609.419 | 0 | 2025-01-21
V23066 | FC78467001 | HYUNDAI | 20241127 | 20241127 | 0.148 | 0.332 | 0.0537 | 0.245 | 1.432 | 0.0103 | 0.0013 | 0 | 0 | 0.13 | 0.13 | 0.0003 | 0 | 0.072 | 0 | 0 | 0 | 0 | 0 | 0 | 0 | 0 | 0 | 0 | 0 | 0 | 0 | 187.3 | 471 | 588 | 45 | 0 | 0 | 0 | PPZ10702T | 1062983 | CM108 | 대경공장 JCOE 시편절단 | 5114 | JCOE 생산창고 | SPZ1061230 | NX60L2 | 914 | 28.58 | V23066 | FC78467001 | 2501J0249 | Stripe 모재 T방향 | API-X60L2*BMH | 현대제철(주) | 471 | 588 | 45 | 529.445 | 487.41 | 546.808 | 503.395 | 580.996 | 54.6 | 2025-01-21
V23222 | FC78467301 | HYUNDAI | 20241127 | 20241127 | 0.156 | 0.348 | 0.0604 | 0.236 | 1.476 | 0.011 | 0.0021 | 0 | 0 | 0.14 | 0.13 | 0.0003 | 0 | 0.065 | 0 | 0 | 0 | 0 | 0 | 0 | 0 | 0 | 0 | 0 | 0 | 0 | 0 | 193.9 | 495 | 590 | 50 | 0 | 0 | 0 | PPZ21104W | 1065484 | CM108 | 대경공장 JCOE 시편절단 | 5114 | JCOE 생산창고 | SPZ2112060 | NX60L2 | 914 | 28.58 | V23222 | FC78467301 | 2502J0903 | Stripe 용접 | API-X60L2*BMH | 현대제철(주) | 495 | 590 | 50 | 644.907 | 591.969 | 0 | 0 | 615.187 | 0 | 2025-02-17
V23222 | FC78467301 | HYUNDAI | 20241127 | 20241127 | 0.156 | 0.348 | 0.0604 | 0.236 | 1.476 | 0.011 | 0.0021 | 0 | 0 | 0.14 | 0.13 | 0.0003 | 0 | 0.065 | 0 | 0 | 0 | 0 | 0 | 0 | 0 | 0 | 0 | 0 | 0 | 0 | 0 | 193.9 | 495 | 590 | 50 | 0 | 0 | 0 | PPZ21104T | 1065484 | CM108 | 대경공장 JCOE 시편절단 | 5114 | JCOE 생산창고 | SPZ2112060 | NX60L2 | 914 | 28.58 | V23222 | FC78467301 | 2502J0903 | Stripe 모재 T방향 | API-X60L2*BMH | 현대제철(주) | 495 | 590 | 50 | 490.835 | 452.728 | 497.38 | 458.765 | 587.125 | 52.6 | 2025-02-17
V26070 | FC78492103 | HYUNDAI | 20241030 | 20241030 | 0.154 | 0.285 | 0.0848 | 0.245 | 1.151 | 0.0091 | 0.0017 | 0 | 0 | 0.02 | 0.02 | 0.0002 | 0 | 0.01 | 0 | 0 | 0 | 0.01 | 0 | 0.015 | 0 | 0 | 0.009 | 0.002 | 0 | 0 | 0 | 134.7 | 336 | 447 | 51 | 0 | 0 | 0 | PPYX3005W | 1057053 | CM108 | 대경공장 JCOE 시편절단 | 5114 | JCOE 생산창고 | SPYX302090 | N5LBL2KDD | 762 | 15.9 | V26070 | FC78492103 | 2410J2143 | Stripe 용접 | API-5LBL2 | 현대제철(주) | 336 | 447 | 51 | 261.732 | 425.858 | 0 | 0 | 508.303 | 0 | 2024-11-05
V26070 | FC78492103 | HYUNDAI | 20241030 | 20241030 | 0.154 | 0.285 | 0.0848 | 0.245 | 1.151 | 0.0091 | 0.0017 | 0 | 0 | 0.02 | 0.02 | 0.0002 | 0 | 0.01 | 0 | 0 | 0 | 0.01 | 0 | 0.015 | 0 | 0 | 0.009 | 0.002 | 0 | 0 | 0 | 134.7 | 336 | 447 | 51 | 0 | 0 | 0 | PPYX3005T | 1057053 | CM108 | 대경공장 JCOE 시편절단 | 5114 | JCOE 생산창고 | SPYX302090 | N5LBL2KDD | 762 | 15.9 | V26070 | FC78492103 | 2410J2143 | Stripe 모재 T방향 | API-5LBL2 | 현대제철(주) | 336 | 447 | 51 | 217.814 | 356.995 | 222.602 | 364.842 | 470.953 | 48.8 | 2024-11-05
V21672 | FC78669603 | HYUNDAI | 20241214 | 20241214 | 0.151 | 0.341 | 0.0562 | 0.236 | 1.471 | 0.0134 | 0.0012 | 0 | 0 | 0.13 | 0.13 | 0.0002 | 0 | 0.064 | 0 | 0 | 0 | 0 | 0 | 0 | 0 | 0 | 0 | 0 | 0 | 0 | 0 | 183.9 | 480 | 564 | 46 | 0 | 0 | 0 | PPZ11806W | 1064424 | CM108 | 대경공장 JCOE 시편절단 | 5114 | JCOE 생산창고 | SPZ1181030 | NX60L2 | 762 | 17.48 | V21672 | FC78669603 | 2501J1116 | Stripe 용접 | API-X60L2*BMH | 현대제철(주) | 480 | 564 | 46 | 363.048 | 540.122 | 0 | 0 | 581.015 | 0 | 2025-02-05
V21672 | FC78669603 | HYUNDAI | 20241214 | 20241214 | 0.151 | 0.341 | 0.0562 | 0.236 | 1.471 | 0.0134 | 0.0012 | 0 | 0 | 0.13 | 0.13 | 0.0002 | 0 | 0.064 | 0 | 0 | 0 | 0 | 0 | 0 | 0 | 0 | 0 | 0 | 0 | 0 | 0 | 183.9 | 480 | 564 | 46 | 0 | 0 | 0 | PPZ11806T | 1064424 | CM108 | 대경공장 JCOE 시편절단 | 5114 | JCOE 생산창고 | SPZ1181030 | NX60L2 | 762 | 17.48 | V21672 | FC78669603 | 2501J1116 | Stripe 모재 T방향 | API-X60L2*BMH | 현대제철(주) | 480 | 564 | 46 | 315.541 | 468.822 | 327.546 | 486.658 | 570.878 | 45 | 2025-02-05
V27790 | FC79037202 | HYUNDAI | 20241115 | 20241115 | 0.135 | 0.182 | 0.0682 | 0.257 | 1.081 | 0.0108 | 0.0013 | 0.041 | 0.043 | 0.03 | 0.02 | 0.0002 | 0 | 0.011 | 0 | 0 | 0 | 0 | 0 | 0.016 | 0 | 0 | 0.017 | 0.003 | 0 | 0 | 0 | 143.8 | 346 | 450 | 50 | 0 | 0 | 0 | PPZ11406W | 1063952 | CM108 | 대경공장 JCOE 시편절단 | 5114 | JCOE 생산창고 | SPZ1133120 | Z290C2X42M | 660 | 12.7 | V27790 | FC79037202 | 2501J0738 | Stripe 용접 | API-X42M*EM5 | 현대제철(주) | 346 | 450 | 50 | 154.043 | 320.58 | 0 | 0 | 490.913 | 34.8 | 2025-01-17
V27790 | FC79037202 | HYUNDAI | 20241115 | 20241115 | 0.135 | 0.182 | 0.0682 | 0.257 | 1.081 | 0.0108 | 0.0013 | 0.041 | 0.043 | 0.03 | 0.02 | 0.0002 | 0 | 0.011 | 0 | 0 | 0 | 0 | 0 | 0.016 | 0 | 0 | 0.017 | 0.003 | 0 | 0 | 0 | 143.8 | 346 | 450 | 50 | 0 | 0 | 0 | PPZ11406T | 1063952 | CM108 | 대경공장 JCOE 시편절단 | 5114 | JCOE 생산창고 | SPZ1133120 | Z290C2X42M | 660 | 12.7 | V27790 | FC79037202 | 2501J0738 | Stripe 모재 T방향 | API-X42M*EM5 | 현대제철(주) | 346 | 450 | 50 | 169.768 | 349.865 | 172.616 | 355.735 | 456.416 | 49.8 | 2025-01-17
V27790 | FC79037203 | HYUNDAI | 20241213 | 20241213 | 0.135 | 0.182 | 0.0682 | 0.257 | 1.081 | 0.0108 | 0.0013 | 0.041 | 0.043 | 0.03 | 0.02 | 0.0002 | 0 | 0.011 | 0 | 0 | 0 | 0 | 0 | 0.016 | 0 | 0 | 0.017 | 0.003 | 0 | 0 | 0 | 143.8 | 346 | 450 | 50 | 0 | 0 | 0 | PPZ11402T | 1063964 | CM108 | 대경공장 JCOE 시편절단 | 5114 | JCOE 생산창고 | SPZ1133030 | NX42L2-WC2 | 660 | 12.7 | V27790 | FC79037203 | 2501J0722 | Stripe 모재 T방향 | API-X42L2*WC2 | 현대제철(주) | 346 | 450 | 50 | 168.578 | 349.156 | 172.073 | 356.395 | 465.553 | 49.3999 | 2025-01-17
V27790 | FC79037203 | HYUNDAI | 20241213 | 20241213 | 0.135 | 0.182 | 0.0682 | 0.257 | 1.081 | 0.0108 | 0.0013 | 0.041 | 0.043 | 0.03 | 0.02 | 0.0002 | 0 | 0.011 | 0 | 0 | 0 | 0 | 0 | 0.016 | 0 | 0 | 0.017 | 0.003 | 0 | 0 | 0 | 143.8 | 346 | 450 | 50 | 0 | 0 | 0 | PPZ11402W | 1063964 | CM108 | 대경공장 JCOE 시편절단 | 5114 | JCOE 생산창고 | SPZ1133030 | NX42L2-WC2 | 660 | 12.7 | V27790 | FC79037203 | 2501J0722 | Stripe 용접 | API-X42L2*WC2 | 현대제철(주) | 346 | 450 | 50 | 0 | 0 | 0 | 0 | 504.546 | 37 | 2025-01-17
V27787 | FC79037403 | HYUNDAI | 20241115 | 20241115 | 0.133 | 0.179 | 0.0685 | 0.247 | 1.043 | 0.0127 | 0.0018 | 0.039 | 0.041 | 0.03 | 0.02 | 0.0003 | 0 | 0.013 | 0 | 0 | 0 | 0 | 0 | 0.014 | 0 | 0 | 0.017 | 0.003 | 0 | 0 | 0 | 145.7 | 341 | 449 | 52 | 0 | 0 | 0 | PPYZ2025W | 1062176 | CM108 | 대경공장 JCOE 시편절단 | 5114 | JCOE 생산창고 | SPYZ201120 | NX42L2-WC2 | 711 | 15.9 | V27787 | FC79037403 | 2412J0613 | Stripe 용접 | API-X42L2*WC2 | 현대제철(주) | 341 | 449 | 52 | 0 | 0 | 0 | 0 | 535.489 | 28 | 2024-12-26
V27787 | FC79037403 | HYUNDAI | 20241115 | 20241115 | 0.133 | 0.179 | 0.0685 | 0.247 | 1.043 | 0.0127 | 0.0018 | 0.039 | 0.041 | 0.03 | 0.02 | 0.0003 | 0 | 0.013 | 0 | 0 | 0 | 0 | 0 | 0.014 | 0 | 0 | 0.017 | 0.003 | 0 | 0 | 0 | 145.7 | 341 | 449 | 52 | 0 | 0 | 0 | PPYZ2025T | 1062176 | CM108 | 대경공장 JCOE 시편절단 | 5114 | JCOE 생산창고 | SPYZ201120 | NX42L2-WC2 | 711 | 15.9 | V27787 | FC79037403 | 2412J0613 | Stripe 모재 T방향 | API-X42L2*WC2 | 현대제철(주) | 341 | 449 | 52 | 228.781 | 375.783 | 231.199 | 379.755 | 482.458 | 49.6 | 2024-12-26
V27790 | FC79037502 | HYUNDAI | 20241115 | 20241115 | 0.135 | 0.182 | 0.0682 | 0.257 | 1.081 | 0.0108 | 0.0013 | 0.041 | 0.043 | 0.03 | 0.02 | 0.0002 | 0 | 0.011 | 0 | 0 | 0 | 0 | 0 | 0.016 | 0 | 0 | 0.017 | 0.003 | 0 | 0 | 0 | 143.8 | 346 | 449 | 53 | 0 | 0 | 0 | PPYZ2023T | 1062176 | CM108 | 대경공장 JCOE 시편절단 | 5114 | JCOE 생산창고 | SPYZ201130 | NX42L2-WC2 | 711 | 15.9 | V27790 | FC79037502 | 2412J0614 | Stripe 모재 T방향 | API-X42L2*WC2 | 현대제철(주) | 346 | 449 | 53 | 205.891 | 342.696 | 210.244 | 349.941 | 458.799 | 49.8 | 2024-12-26
V27790 | FC79037502 | HYUNDAI | 20241115 | 20241115 | 0.135 | 0.182 | 0.0682 | 0.257 | 1.081 | 0.0108 | 0.0013 | 0.041 | 0.043 | 0.03 | 0.02 | 0.0002 | 0 | 0.011 | 0 | 0 | 0 | 0 | 0 | 0.016 | 0 | 0 | 0.017 | 0.003 | 0 | 0 | 0 | 143.8 | 346 | 449 | 53 | 0 | 0 | 0 | PPYZ2023W | 1062176 | CM108 | 대경공장 JCOE 시편절단 | 5114 | JCOE 생산창고 | SPYZ201130 | NX42L2-WC2 | 711 | 15.9 | V27790 | FC79037502 | 2412J0614 | Stripe 용접 | API-X42L2*WC2 | 현대제철(주) | 346 | 449 | 53 | 0 | 0 | 0 | 0 | 491.073 | 34.3999 | 2024-12-26
V27790 | FC79038002 | HYUNDAI | 20241115 | 20241115 | 0.135 | 0.182 | 0.0682 | 0.257 | 1.081 | 0.0108 | 0.0013 | 0.041 | 0.043 | 0.03 | 0.02 | 0.0002 | 0 | 0.011 | 0 | 0 | 0 | 0 | 0 | 0.016 | 0 | 0 | 0.017 | 0.003 | 0 | 0 | 0 | 143.8 | 367 | 468 | 56 | 0 | 0 | 0 | PPYZ2302T | 1062180 | CM108 | 대경공장 JCOE 시편절단 | 5114 | JCOE 생산창고 | SPYZ212070 | NX42L2-WC2 | 711 | 19.1 | V27790 | FC79038002 | 2412J0744 | Stripe 모재 T방향 | API-X42L2*WC2 | 현대제철(주) | 367 | 468 | 56 | 255.385 | 350.173 | 262.297 | 359.651 | 469.931 | 53.6 | 2024-12-30
V27790 | FC79038002 | HYUNDAI | 20241115 | 20241115 | 0.135 | 0.182 | 0.0682 | 0.257 | 1.081 | 0.0108 | 0.0013 | 0.041 | 0.043 | 0.03 | 0.02 | 0.0002 | 0 | 0.011 | 0 | 0 | 0 | 0 | 0 | 0.016 | 0 | 0 | 0.017 | 0.003 | 0 | 0 | 0 | 143.8 | 367 | 468 | 56 | 0 | 0 | 0 | PPYZ2302W | 1062180 | CM108 | 대경공장 JCOE 시편절단 | 5114 | JCOE 생산창고 | SPYZ212070 | NX42L2-WC2 | 711 | 19.1 | V27790 | FC79038002 | 2412J0744 | Stripe 용접 | API-X42L2*WC2 | 현대제철(주) | 367 | 468 | 56 | 0 | 0 | 0 | 0 | 503.399 | 33.6 | 2024-12-30
V27790 | FC79052502 | HYUNDAI | 20241213 | 20241213 | 0.135 | 0.182 | 0.0682 | 0.257 | 1.081 | 0.0108 | 0.0013 | 0.041 | 0.043 | 0.03 | 0.02 | 0.0002 | 0 | 0.011 | 0 | 0 | 0 | 0 | 0 | 0.016 | 0 | 0 | 0.017 | 0.003 | 0 | 0 | 0 | 143.8 | 346 | 450 | 50 | 0 | 0 | 0 | PPZ11519T | 1064063 | CM108 | 대경공장 JCOE 시편절단 | 5114 | JCOE 생산창고 | SPZ1153030 | NX42L2-WC2 | 1372 | 12.7 | V27790 | FC79052502 | 2501J0876 | Stripe 모재 T방향 | API-X42L2*WC2 | 현대제철(주) | 346 | 450 | 50 | 233.295 | 467.774 | 234.371 | 469.932 | 530.233 | 41.6 | 2025-01-20
V27790 | FC79052502 | HYUNDAI | 20241213 | 20241213 | 0.135 | 0.182 | 0.0682 | 0.257 | 1.081 | 0.0108 | 0.0013 | 0.041 | 0.043 | 0.03 | 0.02 | 0.0002 | 0 | 0.011 | 0 | 0 | 0 | 0 | 0 | 0.016 | 0 | 0 | 0.017 | 0.003 | 0 | 0 | 0 | 143.8 | 346 | 450 | 50 | 0 | 0 | 0 | PPZ11519W | 1064063 | CM108 | 대경공장 JCOE 시편절단 | 5114 | JCOE 생산창고 | SPZ1153030 | NX42L2-WC2 | 1372 | 12.7 | V27790 | FC79052502 | 2501J0876 | Stripe 용접 | API-X42L2*WC2 | 현대제철(주) | 346 | 450 | 50 | 0 | 0 | 0 | 0 | 551.239 | 36 | 2025-01-20
V27787 | FC79052601 | HYUNDAI | 20241213 | 20241213 | 0.133 | 0.179 | 0.0685 | 0.247 | 1.043 | 0.0127 | 0.0018 | 0.039 | 0.041 | 0.03 | 0.02 | 0.0003 | 0 | 0.013 | 0 | 0 | 0 | 0 | 0 | 0.014 | 0 | 0 | 0.017 | 0.003 | 0 | 0 | 0 | 145.7 | 339 | 447 | 50 | 0 | 0 | 0 | PPZ11520W | 1064063 | CM108 | 대경공장 JCOE 시편절단 | 5114 | JCOE 생산창고 | SPZ1153040 | NX42L2-WC2 | 1372 | 12.7 | V27787 | FC79052601 | 2501J0877 | Stripe 용접 | API-X42L2*WC2 | 현대제철(주) | 339 | 447 | 50 | 206.971 | 427.436 | 0 | 0 | 498.735 | 36.8 | 2025-01-20
V27787 | FC79052601 | HYUNDAI | 20241213 | 20241213 | 0.133 | 0.179 | 0.0685 | 0.247 | 1.043 | 0.0127 | 0.0018 | 0.039 | 0.041 | 0.03 | 0.02 | 0.0003 | 0 | 0.013 | 0 | 0 | 0 | 0 | 0 | 0.014 | 0 | 0 | 0.017 | 0.003 | 0 | 0 | 0 | 145.7 | 339 | 447 | 50 | 0 | 0 | 0 | PPZ11520T | 1064063 | CM108 | 대경공장 JCOE 시편절단 | 5114 | JCOE 생산창고 | SPZ1153040 | NX42L2-WC2 | 1372 | 12.7 | V27787 | FC79052601 | 2501J0877 | Stripe 모재 T방향 | API-X42L2*WC2 | 현대제철(주) | 339 | 447 | 50 | 176.101 | 365.539 | 177.79 | 369.044 | 466.515 | 48.6 | 2025-01-20
V27787 | FC79052802 | HYUNDAI | 20241213 | 20241213 | 0.133 | 0.179 | 0.0685 | 0.247 | 1.043 | 0.0127 | 0.0018 | 0.039 | 0.041 | 0.03 | 0.02 | 0.0003 | 0 | 0.013 | 0 | 0 | 0 | 0 | 0 | 0.014 | 0 | 0 | 0.017 | 0.003 | 0 | 0 | 0 | 145.7 | 339 | 447 | 50 | 0 | 0 | 0 | PPZ11321T | 1063964 | CM108 | 대경공장 JCOE 시편절단 | 5114 | JCOE 생산창고 | SPZ1133020 | NX42L2-WC2 | 660 | 12.7 | V27787 | FC79052802 | 2501J0708 | Stripe 모재 T방향 | API-X42L2*WC2 | 현대제철(주) | 339 | 447 | 50 | 172.541 | 355.635 | 176.594 | 363.988 | 463.734 | 47.3999 | 2025-01-17
V27787 | FC79052802 | HYUNDAI | 20241213 | 20241213 | 0.133 | 0.179 | 0.0685 | 0.247 | 1.043 | 0.0127 | 0.0018 | 0.039 | 0.041 | 0.03 | 0.02 | 0.0003 | 0 | 0.013 | 0 | 0 | 0 | 0 | 0 | 0.014 | 0 | 0 | 0.017 | 0.003 | 0 | 0 | 0 | 145.7 | 339 | 447 | 50 | 0 | 0 | 0 | PPZ11321W | 1063964 | CM108 | 대경공장 JCOE 시편절단 | 5114 | JCOE 생산창고 | SPZ1133020 | NX42L2-WC2 | 660 | 12.7 | V27787 | FC79052802 | 2501J0708 | Stripe 용접 | API-X42L2*WC2 | 현대제철(주) | 339 | 447 | 50 | 0 | 0 | 0 | 0 | 493.159 | 32.6 | 2025-01-17
V27787 | FC79058403 | HYUNDAI | 20241213 | 20241213 | 0.133 | 0.179 | 0.0685 | 0.247 | 1.043 | 0.0127 | 0.0018 | 0.039 | 0.041 | 0.03 | 0.02 | 0.0003 | 0 | 0.013 | 0 | 0 | 0 | 0 | 0 | 0.014 | 0 | 0 | 0.017 | 0.003 | 0 | 0 | 0 | 145.7 | 343 | 450 | 50 | 0 | 0 | 0 | PPZ11316T | 1063943 | CM108 | 대경공장 JCOE 시편절단 | 5114 | JCOE 생산창고 | SPZ1132040 | Z290C2X42M | 610 | 12.7 | V27787 | FC79058403 | 2501J0672 | Stripe 모재 T방향 | API-X42M*EM5 | 현대제철(주) | 343 | 450 | 50 | 172.114 | 358.715 | 176.275 | 367.388 | 463.245 | 49.8 | 2025-01-16
V27787 | FC79058403 | HYUNDAI | 20241213 | 20241213 | 0.133 | 0.179 | 0.0685 | 0.247 | 1.043 | 0.0127 | 0.0018 | 0.039 | 0.041 | 0.03 | 0.02 | 0.0003 | 0 | 0.013 | 0 | 0 | 0 | 0 | 0 | 0.014 | 0 | 0 | 0.017 | 0.003 | 0 | 0 | 0 | 145.7 | 343 | 450 | 50 | 0 | 0 | 0 | PPZ11316W | 1063943 | CM108 | 대경공장 JCOE 시편절단 | 5114 | JCOE 생산창고 | SPZ1132040 | Z290C2X42M | 610 | 12.7 | V27787 | FC79058403 | 2501J0672 | Stripe 용접 | API-X42M*EM5 | 현대제철(주) | 343 | 450 | 50 | 189.543 | 391.705 | 0 | 0 | 484.479 | 30.3999 | 2025-01-16
V27790 | FC79058502 | HYUNDAI | 20241213 | 20241213 | 0.135 | 0.182 | 0.0682 | 0.257 | 1.081 | 0.0108 | 0.0013 | 0.041 | 0.043 | 0.03 | 0.02 | 0.0002 | 0 | 0.011 | 0 | 0 | 0 | 0 | 0 | 0.016 | 0 | 0 | 0.017 | 0.003 | 0 | 0 | 0 | 143.8 | 346 | 450 | 50 | 0 | 0 | 0 | PPZ11310T | 1063943 | CM108 | 대경공장 JCOE 시편절단 | 5114 | JCOE 생산창고 | SPZ1132030 | Z290C2X42M | 610 | 12.7 | V27790 | FC79058502 | 2501J0671 | Stripe 모재 T방향 | API-X42M*EM5 | 현대제철(주) | 346 | 450 | 50 | 177.881 | 370.214 | 182.103 | 379 | 473.097 | 48.3999 | 2025-01-16
V27790 | FC79058502 | HYUNDAI | 20241213 | 20241213 | 0.135 | 0.182 | 0.0682 | 0.257 | 1.081 | 0.0108 | 0.0013 | 0.041 | 0.043 | 0.03 | 0.02 | 0.0002 | 0 | 0.011 | 0 | 0 | 0 | 0 | 0 | 0.016 | 0 | 0 | 0.017 | 0.003 | 0 | 0 | 0 | 143.8 | 346 | 450 | 50 | 0 | 0 | 0 | PPZ11310W | 1063943 | CM108 | 대경공장 JCOE 시편절단 | 5114 | JCOE 생산창고 | SPZ1132030 | Z290C2X42M | 610 | 12.7 | V27790 | FC79058502 | 2501J0671 | Stripe 용접 | API-X42M*EM5 | 현대제철(주) | 346 | 450 | 50 | 0 | 0 | 0 | 0 | 503.496 | 30.3999 | 2025-01-16
V27787 | FC79077701 | HYUNDAI | 20241210 | 20241210 | 0.133 | 0.179 | 0.0685 | 0.247 | 1.043 | 0.0127 | 0.0018 | 0.039 | 0.041 | 0.03 | 0.02 | 0.0003 | 0 | 0.013 | 0 | 0 | 0 | 0 | 0 | 0.014 | 0 | 0 | 0.017 | 0.003 | 0 | 0 | 0 | 145.7 | 341 | 449 | 52 | 0 | 0 | 0 | PPYZ2507T | 1062459 | CM108 | 대경공장 JCOE 시편절단 | 5114 | JCOE 생산창고 | SPYZ251100 | NX42L2-WC2 | 762 | 15.9 | V27787 | FC79077701 | 2412J1022 | Stripe 모재 T방향 | API-X42L2*WC2 | 현대제철(주) | 341 | 449 | 52 | 202.265 | 334.763 | 205.959 | 340.877 | 456.885 | 53.8 | 2025-01-02
V27787 | FC79077701 | HYUNDAI | 20241210 | 20241210 | 0.133 | 0.179 | 0.0685 | 0.247 | 1.043 | 0.0127 | 0.0018 | 0.039 | 0.041 | 0.03 | 0.02 | 0.0003 | 0 | 0.013 | 0 | 0 | 0 | 0 | 0 | 0.014 | 0 | 0 | 0.017 | 0.003 | 0 | 0 | 0 | 145.7 | 341 | 449 | 52 | 0 | 0 | 0 | PPYZ2507W | 1062459 | CM108 | 대경공장 JCOE 시편절단 | 5114 | JCOE 생산창고 | SPYZ251100 | NX42L2-WC2 | 762 | 15.9 | V27787 | FC79077701 | 2412J1022 | Stripe 용접 | API-X42L2*WC2 | 현대제철(주) | 341 | 449 | 52 | 0 | 0 | 0 | 0 | 507.813 | 35.2 | 2025-01-02
V27790 | FC79077801 | HYUNDAI | 20241210 | 20241210 | 0.135 | 0.182 | 0.0682 | 0.257 | 1.081 | 0.0108 | 0.0013 | 0.041 | 0.043 | 0.03 | 0.02 | 0.0002 | 0 | 0.011 | 0 | 0 | 0 | 0 | 0 | 0.016 | 0 | 0 | 0.017 | 0.003 | 0 | 0 | 0 | 143.8 | 367 | 464 | 51 | 0 | 0 | 0 | PPYZ2506W | 1062459 | CM108 | 대경공장 JCOE 시편절단 | 5114 | JCOE 생산창고 | SPYZ251110 | NX42L2-WC2 | 762 | 15.9 | V27790 | FC79077801 | 2412J1023 | Stripe 용접 | API-X42L2*WC2 | 현대제철(주) | 367 | 464 | 51 | 0 | 0 | 0 | 0 | 512.077 | 33.2 | 2025-01-02
V27790 | FC79077801 | HYUNDAI | 20241210 | 20241210 | 0.135 | 0.182 | 0.0682 | 0.257 | 1.081 | 0.0108 | 0.0013 | 0.041 | 0.043 | 0.03 | 0.02 | 0.0002 | 0 | 0.011 | 0 | 0 | 0 | 0 | 0 | 0.016 | 0 | 0 | 0.017 | 0.003 | 0 | 0 | 0 | 143.8 | 367 | 464 | 51 | 0 | 0 | 0 | PPYZ2506T | 1062459 | CM108 | 대경공장 JCOE 시편절단 | 5114 | JCOE 생산창고 | SPYZ251110 | NX42L2-WC2 | 762 | 15.9 | V27790 | FC79077801 | 2412J1023 | Stripe 모재 T방향 | API-X42L2*WC2 | 현대제철(주) | 367 | 464 | 51 | 219.684 | 365.819 | 226.538 | 377.232 | 477.585 | 49 | 2025-01-02
V27790 | FC79094802 | HYUNDAI | 20241210 | 20241210 | 0.135 | 0.182 | 0.0682 | 0.257 | 1.081 | 0.0108 | 0.0013 | 0.041 | 0.043 | 0.03 | 0.02 | 0.0002 | 0 | 0.011 | 0 | 0 | 0 | 0 | 0 | 0.016 | 0 | 0 | 0.017 | 0.003 | 0 | 0 | 0 | 143.8 | 346 | 450 | 50 | 0 | 0 | 0 | PPYZ2005T | 1061988 | CM108 | 대경공장 JCOE 시편절단 | 5114 | JCOE 생산창고 | SPYZ192200 | NX42L2-WC2 | 914 | 12.7 | V27790 | FC79094802 | 2412J0543 | Stripe 모재 T방향 | API-X42L2*WC2 | 현대제철(주) | 346 | 450 | 50 | 176.78 | 368.615 | 180.805 | 377.009 | 473.119 | 48.3999 | 2024-12-23
V27790 | FC79094802 | HYUNDAI | 20241210 | 20241210 | 0.135 | 0.182 | 0.0682 | 0.257 | 1.081 | 0.0108 | 0.0013 | 0.041 | 0.043 | 0.03 | 0.02 | 0.0002 | 0 | 0.011 | 0 | 0 | 0 | 0 | 0 | 0.016 | 0 | 0 | 0.017 | 0.003 | 0 | 0 | 0 | 143.8 | 346 | 450 | 50 | 0 | 0 | 0 | PPYZ2005W | 1061988 | CM108 | 대경공장 JCOE 시편절단 | 5114 | JCOE 생산창고 | SPYZ192200 | NX42L2-WC2 | 914 | 12.7 | V27790 | FC79094802 | 2412J0543 | Stripe 용접 | API-X42L2*WC2 | 현대제철(주) | 346 | 450 | 50 | 208.161 | 438.412 | 0 | 0 | 505.262 | 31.2 | 2024-12-23
V27787 | FC79095501 | HYUNDAI | 20241210 | 20241210 | 0.133 | 0.179 | 0.0685 | 0.247 | 1.043 | 0.0127 | 0.0018 | 0.039 | 0.041 | 0.03 | 0.02 | 0.0003 | 0 | 0.013 | 0 | 0 | 0 | 0 | 0 | 0.014 | 0 | 0 | 0.017 | 0.003 | 0 | 0 | 0 | 145.7 | 349 | 454 | 48 | 0 | 0 | 0 | PPYZ2007T | 1061988 | CM108 | 대경공장 JCOE 시편절단 | 5114 | JCOE 생산창고 | SPYZ192170 | NX42L2-WC2 | 914 | 12.7 | V27787 | FC79095501 | 2412J0539 | Stripe 모재 T방향 | API-X42L2*WC2 | 현대제철(주) | 343 | 450 | 50 | 168.938 | 351.912 | 174.591 | 363.687 | 460.951 | 47 | 2024-12-23
V27787 | FC79095501 | HYUNDAI | 20241210 | 20241210 | 0.133 | 0.179 | 0.0685 | 0.247 | 1.043 | 0.0127 | 0.0018 | 0.039 | 0.041 | 0.03 | 0.02 | 0.0003 | 0 | 0.013 | 0 | 0 | 0 | 0 | 0 | 0.014 | 0 | 0 | 0.017 | 0.003 | 0 | 0 | 0 | 145.7 | 349 | 454 | 48 | 0 | 0 | 0 | PPYZ2007W | 1061988 | CM108 | 대경공장 JCOE 시편절단 | 5114 | JCOE 생산창고 | SPYZ192170 | NX42L2-WC2 | 914 | 12.7 | V27787 | FC79095501 | 2412J0539 | Stripe 용접 | API-X42L2*WC2 | 현대제철(주) | 343 | 450 | 50 | 204.348 | 427.111 | 0 | 0 | 497.092 | 0 | 2024-12-23
V27787 | FC79104702 | HYUNDAI | 20241217 | 20241217 | 0.133 | 0.179 | 0.0685 | 0.247 | 1.043 | 0.0127 | 0.0018 | 0.039 | 0.041 | 0.03 | 0.02 | 0.0003 | 0 | 0.013 | 0 | 0 | 0 | 0 | 0 | 0.014 | 0 | 0 | 0.017 | 0.003 | 0 | 0 | 0 | 145.7 | 341 | 449 | 52 | 0 | 0 | 0 | PPYZ2714W | 1062439 | CM108 | 대경공장 JCOE 시편절단 | 5114 | JCOE 생산창고 | SPYZ273030 | NX42L2-WC2 | 914 | 15.9 | V27787 | FC79104702 | 2412J1292 | Stripe 용접 | API-X42L2*WC2 | 현대제철(주) | 341 | 449 | 52 | 259.298 | 430.15 | 0 | 0 | 488.23 | 26.6 | 2025-01-06
V27787 | FC79104702 | HYUNDAI | 20241217 | 20241217 | 0.133 | 0.179 | 0.0685 | 0.247 | 1.043 | 0.0127 | 0.0018 | 0.039 | 0.041 | 0.03 | 0.02 | 0.0003 | 0 | 0.013 | 0 | 0 | 0 | 0 | 0 | 0.014 | 0 | 0 | 0.017 | 0.003 | 0 | 0 | 0 | 145.7 | 341 | 449 | 52 | 0 | 0 | 0 | PPYZ2714T | 1062439 | CM108 | 대경공장 JCOE 시편절단 | 5114 | JCOE 생산창고 | SPYZ273030 | NX42L2-WC2 | 914 | 15.9 | V27787 | FC79104702 | 2412J1292 | Stripe 모재 T방향 | API-X42L2*WC2 | 현대제철(주) | 341 | 449 | 52 | 204.343 | 339.422 | 212.801 | 353.471 | 460.01 | 50.3999 | 2025-01-06
V27790 | FC79104903 | HYUNDAI | 20241214 | 20241214 | 0.135 | 0.182 | 0.0682 | 0.257 | 1.081 | 0.0108 | 0.0013 | 0.041 | 0.043 | 0.03 | 0.02 | 0.0002 | 0 | 0.011 | 0 | 0 | 0 | 0 | 0 | 0.016 | 0 | 0 | 0.017 | 0.003 | 0 | 0 | 0 | 143.8 | 357 | 456 | 53 | 0 | 0 | 0 | PPYZ2712W | 1062439 | CM108 | 대경공장 JCOE 시편절단 | 5114 | JCOE 생산창고 | SPYZ273040 | NX42L2-WC2 | 914 | 15.9 | V27790 | FC79104903 | 2412J1296 | Stripe 용접 | API-X42L2*WC2 | 현대제철(주) | 367 | 464 | 51 | 0 | 0 | 0 | 0 | 519.167 | 34.2 | 2025-01-06
V27790 | FC79104903 | HYUNDAI | 20241214 | 20241214 | 0.135 | 0.182 | 0.0682 | 0.257 | 1.081 | 0.0108 | 0.0013 | 0.041 | 0.043 | 0.03 | 0.02 | 0.0002 | 0 | 0.011 | 0 | 0 | 0 | 0 | 0 | 0.016 | 0 | 0 | 0.017 | 0.003 | 0 | 0 | 0 | 143.8 | 357 | 456 | 53 | 0 | 0 | 0 | PPYZ2712T | 1062439 | CM108 | 대경공장 JCOE 시편절단 | 5114 | JCOE 생산창고 | SPYZ273040 | NX42L2-WC2 | 914 | 15.9 | V27790 | FC79104903 | 2412J1296 | Stripe 모재 T방향 | API-X42L2*WC2 | 현대제철(주) | 367 | 464 | 51 | 217.448 | 360.677 | 225.591 | 374.184 | 475.925 | 53.2 | 2025-01-06
V27790 | FC79119702 | HYUNDAI | 20241217 | 20241217 | 0.135 | 0.182 | 0.0682 | 0.257 | 1.081 | 0.0108 | 0.0013 | 0.041 | 0.043 | 0.03 | 0.02 | 0.0002 | 0 | 0.011 | 0 | 0 | 0 | 0 | 0 | 0.016 | 0 | 0 | 0.017 | 0.003 | 0 | 0 | 0 | 143.8 | 350 | 455 | 51 | 0 | 0 | 0 | PPZ11705W | 1064418 | CM108 | 대경공장 JCOE 시편절단 | 5114 | JCOE 생산창고 | SPZ1171070 | NX42L2-WC2 | 762 | 12.7 | V27790 | FC79119702 | 2501J1001 | Stripe 용접 | API-X42L2*WC2 | 현대제철(주) | 346 | 450 | 50 | 193.817 | 401.768 | 0 | 0 | 503.851 | 33 | 2025-01-24
V27790 | FC79119702 | HYUNDAI | 20241217 | 20241217 | 0.135 | 0.182 | 0.0682 | 0.257 | 1.081 | 0.0108 | 0.0013 | 0.041 | 0.043 | 0.03 | 0.02 | 0.0002 | 0 | 0.011 | 0 | 0 | 0 | 0 | 0 | 0.016 | 0 | 0 | 0.017 | 0.003 | 0 | 0 | 0 | 143.8 | 350 | 455 | 51 | 0 | 0 | 0 | PPZ11705T | 1064418 | CM108 | 대경공장 JCOE 시편절단 | 5114 | JCOE 생산창고 | SPZ1171070 | NX42L2-WC2 | 762 | 12.7 | V27790 | FC79119702 | 2501J1001 | Stripe 모재 T방향 | API-X42L2*WC2 | 현대제철(주) | 346 | 450 | 50 | 168.062 | 348.404 | 172.966 | 358.57 | 465.306 | 48.8 | 2025-01-24
V27790 | FC79120003 | HYUNDAI | 20241217 | 20241217 | 0.135 | 0.182 | 0.0682 | 0.257 | 1.081 | 0.0108 | 0.0013 | 0.041 | 0.043 | 0.03 | 0.02 | 0.0002 | 0 | 0.011 | 0 | 0 | 0 | 0 | 0 | 0.016 | 0 | 0 | 0.017 | 0.003 | 0 | 0 | 0 | 143.8 | 351 | 458 | 50 | 0 | 0 | 0 | PPYZ2503W | 1062453 | CM108 | 대경공장 JCOE 시편절단 | 5114 | JCOE 생산창고 | SPYZ251010 | NX42L2-WC2 | 762 | 12.7 | V27790 | FC79120003 | 2412J0994 | Stripe 용접 | API-X42L2*WC2 | 현대제철(주) | 346 | 450 | 50 | 200.919 | 407.832 | 211.187 | 428.675 | 542.682 | 34.66 | 2025-01-03
V27790 | FC79120003 | HYUNDAI | 20241217 | 20241217 | 0.135 | 0.182 | 0.0682 | 0.257 | 1.081 | 0.0108 | 0.0013 | 0.041 | 0.043 | 0.03 | 0.02 | 0.0002 | 0 | 0.011 | 0 | 0 | 0 | 0 | 0 | 0.016 | 0 | 0 | 0.017 | 0.003 | 0 | 0 | 0 | 143.8 | 351 | 458 | 50 | 0 | 0 | 0 | PPYZ2503T | 1062453 | CM108 | 대경공장 JCOE 시편절단 | 5114 | JCOE 생산창고 | SPYZ251010 | NX42L2-WC2 | 762 | 12.7 | V27790 | FC79120003 | 2412J0994 | Stripe 모재 T방향 | API-X42L2*WC2 | 현대제철(주) | 346 | 450 | 50 | 192.487 | 389.324 | 194.662 | 393.723 | 484.351 | 46 | 2025-01-03
V27787 | FC79120401 | HYUNDAI | 20241217 | 20241217 | 0.133 | 0.179 | 0.0685 | 0.247 | 1.043 | 0.0127 | 0.0018 | 0.039 | 0.041 | 0.03 | 0.02 | 0.0003 | 0 | 0.013 | 0 | 0 | 0 | 0 | 0 | 0.014 | 0 | 0 | 0.017 | 0.003 | 0 | 0 | 0 | 145.7 | 349 | 454 | 48 | 0 | 0 | 0 | PPYZ2427T | 1062455 | CM108 | 대경공장 JCOE 시편절단 | 5114 | JCOE 생산창고 | SPYZ243090 | Z290C2X42M | 762 | 12.7 | V27787 | FC79120401 | 2412J0968 | Stripe 모재 T방향 | API-X42M*EM5 | 현대제철(주) | 349 | 454 | 48 | 164.371 | 340.388 | 168.114 | 348.137 | 455.363 | 48.8 | 2025-01-02
V27787 | FC79120401 | HYUNDAI | 20241217 | 20241217 | 0.133 | 0.179 | 0.0685 | 0.247 | 1.043 | 0.0127 | 0.0018 | 0.039 | 0.041 | 0.03 | 0.02 | 0.0003 | 0 | 0.013 | 0 | 0 | 0 | 0 | 0 | 0.014 | 0 | 0 | 0.017 | 0.003 | 0 | 0 | 0 | 145.7 | 349 | 454 | 48 | 0 | 0 | 0 | PPYZ2427W | 1062455 | CM108 | 대경공장 JCOE 시편절단 | 5114 | JCOE 생산창고 | SPYZ243090 | Z290C2X42M | 762 | 12.7 | V27787 | FC79120401 | 2412J0968 | Stripe 용접 | API-X42M*EM5 | 현대제철(주) | 349 | 454 | 48 | 0 | 0 | 0 | 0 | 498.74 | 35.8 | 2025-01-02
V27787 | FC79120502 | HYUNDAI | 20241217 | 20241217 | 0.133 | 0.179 | 0.0685 | 0.247 | 1.043 | 0.0127 | 0.0018 | 0.039 | 0.041 | 0.03 | 0.02 | 0.0003 | 0 | 0.013 | 0 | 0 | 0 | 0 | 0 | 0.014 | 0 | 0 | 0.017 | 0.003 | 0 | 0 | 0 | 145.7 | 342 | 449 | 50 | 0 | 0 | 0 | PPZ11706W | 1064418 | CM108 | 대경공장 JCOE 시편절단 | 5114 | JCOE 생산창고 | SPZ1171060 | NX42L2-WC2 | 762 | 12.7 | V27787 | FC79120502 | 2501J0999 | Stripe 용접 | API-X42L2*WC2 | 현대제철(주) | 342 | 449 | 50 | 0 | 0 | 0 | 0 | 494.94 | 40 | 2025-01-24
V27787 | FC79120502 | HYUNDAI | 20241217 | 20241217 | 0.133 | 0.179 | 0.0685 | 0.247 | 1.043 | 0.0127 | 0.0018 | 0.039 | 0.041 | 0.03 | 0.02 | 0.0003 | 0 | 0.013 | 0 | 0 | 0 | 0 | 0 | 0.014 | 0 | 0 | 0.017 | 0.003 | 0 | 0 | 0 | 145.7 | 342 | 449 | 50 | 0 | 0 | 0 | PPZ11706T | 1064418 | CM108 | 대경공장 JCOE 시편절단 | 5114 | JCOE 생산창고 | SPZ1171060 | NX42L2-WC2 | 762 | 12.7 | V27787 | FC79120502 | 2501J0999 | Stripe 모재 T방향 | API-X42L2*WC2 | 현대제철(주) | 342 | 449 | 50 | 164.25 | 339.112 | 169.502 | 349.956 | 460.508 | 50 | 2025-01-24
V27787 | FC79120503 | HYUNDAI | 20241217 | 20241217 | 0.133 | 0.179 | 0.0685 | 0.247 | 1.043 | 0.0127 | 0.0018 | 0.039 | 0.041 | 0.03 | 0.02 | 0.0003 | 0 | 0.013 | 0 | 0 | 0 | 0 | 0 | 0.014 | 0 | 0 | 0.017 | 0.003 | 0 | 0 | 0 | 145.7 | 342 | 449 | 50 | 0 | 0 | 0 | PPYZ2502W | 1062453 | CM108 | 대경공장 JCOE 시편절단 | 5114 | JCOE 생산창고 | SPYZ243140 | NX42L2-WC2 | 762 | 12.7 | V27787 | FC79120503 | 2412J0988 | Stripe 용접 | API-X42L2*WC2 | 현대제철(주) | 342 | 449 | 50 | 0 | 0 | 0 | 0 | 539.488 | 30 | 2025-01-02
V27787 | FC79120503 | HYUNDAI | 20241217 | 20241217 | 0.133 | 0.179 | 0.0685 | 0.247 | 1.043 | 0.0127 | 0.0018 | 0.039 | 0.041 | 0.03 | 0.02 | 0.0003 | 0 | 0.013 | 0 | 0 | 0 | 0 | 0 | 0.014 | 0 | 0 | 0.017 | 0.003 | 0 | 0 | 0 | 145.7 | 342 | 449 | 50 | 0 | 0 | 0 | PPYZ2502T | 1062453 | CM108 | 대경공장 JCOE 시편절단 | 5114 | JCOE 생산창고 | SPYZ243140 | NX42L2-WC2 | 762 | 12.7 | V27787 | FC79120503 | 2412J0988 | Stripe 모재 T방향 | API-X42L2*WC2 | 현대제철(주) | 342 | 449 | 50 | 188.851 | 378.718 | 192.934 | 386.908 | 478.626 | 47 | 2025-01-02
V27790 | FC79121303 | HYUNDAI | 20241217 | 20241217 | 0.135 | 0.182 | 0.0682 | 0.257 | 1.081 | 0.0108 | 0.0013 | 0.041 | 0.043 | 0.03 | 0.02 | 0.0002 | 0 | 0.011 | 0 | 0 | 0 | 0 | 0 | 0.016 | 0 | 0 | 0.017 | 0.003 | 0 | 0 | 0 | 143.8 | 354 | 457 | 49 | 0 | 0 | 0 | PPYZ2501W | 1062455 | CM108 | 대경공장 JCOE 시편절단 | 5114 | JCOE 생산창고 | SPYZ243110 | Z290C2X42M | 762 | 12.7 | V27790 | FC79121303 | 2412J0974 | Stripe 용접 | API-X42M*EM5 | 현대제철(주) | 354 | 457 | 49 | 212.705 | 439.235 | 0 | 0 | 533.009 | 36 | 2025-01-02
V27790 | FC79121303 | HYUNDAI | 20241217 | 20241217 | 0.135 | 0.182 | 0.0682 | 0.257 | 1.081 | 0.0108 | 0.0013 | 0.041 | 0.043 | 0.03 | 0.02 | 0.0002 | 0 | 0.011 | 0 | 0 | 0 | 0 | 0 | 0.016 | 0 | 0 | 0.017 | 0.003 | 0 | 0 | 0 | 143.8 | 354 | 457 | 49 | 0 | 0 | 0 | PPYZ2501T | 1062455 | CM108 | 대경공장 JCOE 시편절단 | 5114 | JCOE 생산창고 | SPYZ243110 | Z290C2X42M | 762 | 12.7 | V27790 | FC79121303 | 2412J0974 | Stripe 모재 T방향 | API-X42M*EM5 | 현대제철(주) | 354 | 457 | 49 | 174.821 | 360.214 | 178.298 | 367.379 | 473.906 | 48.6 | 2025-01-02
V28081 | FC79243701 | HYUNDAI | 20241208 | 20241208 | 0.172 | 0.369 | 0.0731 | 0.241 | 1.542 | 0.0102 | 0.0012 | 0 | 0 | 0.12 | 0.12 | 0.0002 | 0 | 0.07 | 0 | 0 | 0 | 0.01 | 0 | 0 | 0 | 0 | 0 | 0 | 0 | 0 | 0 | 192.2 | 535 | 629 | 49 | 0 | 0 | 0 | PPYZ1002W | 1061010 | CM108 | 대경공장 JCOE 시편절단 | 5114 | JCOE 생산창고 | SPYZ092090 | NX65L2 | 711 | 31.8 | V28081 | FC79243701 | 2412J0037 | Stripe 용접 | API-X65L2I | 현대제철(주) | 535 | 629 | 49 | 794.685 | 658.489 | 0 | 0 | 658.489 | 0 | 2024-12-12
V28081 | FC79243701 | HYUNDAI | 20241208 | 20241208 | 0.172 | 0.369 | 0.0731 | 0.241 | 1.542 | 0.0102 | 0.0012 | 0 | 0 | 0.12 | 0.12 | 0.0002 | 0 | 0.07 | 0 | 0 | 0 | 0.01 | 0 | 0 | 0 | 0 | 0 | 0 | 0 | 0 | 0 | 192.2 | 535 | 629 | 49 | 0 | 0 | 0 | PPYZ1002T | 1061010 | CM108 | 대경공장 JCOE 시편절단 | 5114 | JCOE 생산창고 | SPYZ092090 | NX65L2 | 711 | 31.8 | V28081 | FC79243701 | 2412J0037 | Stripe 모재 T방향 | API-X65L2I | 현대제철(주) | 535 | 629 | 49 | 587.997 | 490.656 | 654.971 | 546.543 | 630.281 | 54.6 | 2024-12-12
V28079 | FC79245001 | HYUNDAI | 20241208 | 20241208 | 0.167 | 0.363 | 0.0693 | 0.238 | 1.529 | 0.0116 | 0.0013 | 0 | 0 | 0.12 | 0.12 | 0.0002 | 0 | 0.066 | 0 | 0 | 0 | 0.01 | 0 | 0 | 0 | 0 | 0 | 0 | 0 | 0 | 0 | 191.1 | 532 | 623 | 48 | 0 | 0 | 0 | PPYZ1004W | 1061010 | CM108 | 대경공장 JCOE 시편절단 | 5114 | JCOE 생산창고 | SPYZ101030 | NX65L2 | 711 | 31.8 | V28079 | FC79245001 | 2412J0050 | Stripe 용접 | API-X65L2I | 현대제철(주) | 532 | 623 | 48 | 265.265 | 219.268 | 0 | 0 | 648.74 | 0 | 2024-12-12
V28079 | FC79245001 | HYUNDAI | 20241208 | 20241208 | 0.167 | 0.363 | 0.0693 | 0.238 | 1.529 | 0.0116 | 0.0013 | 0 | 0 | 0.12 | 0.12 | 0.0002 | 0 | 0.066 | 0 | 0 | 0 | 0.01 | 0 | 0 | 0 | 0 | 0 | 0 | 0 | 0 | 0 | 191.1 | 532 | 623 | 48 | 0 | 0 | 0 | PPYZ1004T | 1061010 | CM108 | 대경공장 JCOE 시편절단 | 5114 | JCOE 생산창고 | SPYZ101030 | NX65L2 | 711 | 31.8 | V28079 | FC79245001 | 2412J0050 | Stripe 모재 T방향 | API-X65L2I | 현대제철(주) | 532 | 623 | 48 | 597.656 | 499.746 | 638.618 | 533.997 | 627.625 | 51.2 | 2024-12-12
V28076 | FC79246201 | HYUNDAI | 20241205 | 20241205 | 0.171 | 0.371 | 0.0703 | 0.258 | 1.549 | 0.0119 | 0.0023 | 0 | 0 | 0.14 | 0.13 | 0.0002 | 0 | 0.073 | 0 | 0 | 0 | 0 | 0 | 0 | 0 | 0 | 0 | 0 | 0 | 0 | 0 | 192.9 | 523 | 596 | 54 | 0 | 0 | 0 | PPYZ1006W | 1061010 | CM108 | 대경공장 JCOE 시편절단 | 5114 | JCOE 생산창고 | SPYZ101070 | NX65L2 | 711 | 31.8 | V28076 | FC79246201 | 2412J0059 | Stripe 용접 | API-X65L2I | 현대제철(주) | 523 | 596 | 54 | 0 | 0 | 0 | 0 | 653.473 | 0 | 2024-12-12
V28076 | FC79246201 | HYUNDAI | 20241205 | 20241205 | 0.171 | 0.371 | 0.0703 | 0.258 | 1.549 | 0.0119 | 0.0023 | 0 | 0 | 0.14 | 0.13 | 0.0002 | 0 | 0.073 | 0 | 0 | 0 | 0 | 0 | 0 | 0 | 0 | 0 | 0 | 0 | 0 | 0 | 192.9 | 523 | 596 | 54 | 0 | 0 | 0 | PPYZ1006T | 1061010 | CM108 | 대경공장 JCOE 시편절단 | 5114 | JCOE 생산창고 | SPYZ101070 | NX65L2 | 711 | 31.8 | V28076 | FC79246201 | 2412J0059 | Stripe 모재 T방향 | API-X65L2I | 현대제철(주) | 523 | 596 | 54 | 588.947 | 489.205 | 614.659 | 510.563 | 623.58 | 51.8 | 2024-12-12
V28070 | FC79253101 | HYUNDAI | 20241207 | 20241207 | 0.172 | 0.371 | 0.0725 | 0.248 | 1.534 | 0.0111 | 0.0017 | 0 | 0 | 0.13 | 0.14 | 0.0002 | 0 | 0.07 | 0 | 0 | 0 | 0.01 | 0 | 0 | 0 | 0 | 0 | 0 | 0 | 0 | 0 | 182.7 | 508 | 606 | 50 | 0 | 0 | 0 | PPYZ1001W | 1061010 | CM108 | 대경공장 JCOE 시편절단 | 5114 | JCOE 생산창고 | SPYZ092060 | NX65L2 | 711 | 31.8 | V28070 | FC79253101 | 2412J0025 | Stripe 용접 | API-X65L2I | 현대제철(주) | 508 | 606 | 50 | 756.46 | 622.802 | 0 | 0 | 628.042 | 0 | 2024-12-11
V28070 | FC79253101 | HYUNDAI | 20241207 | 20241207 | 0.172 | 0.371 | 0.0725 | 0.248 | 1.534 | 0.0111 | 0.0017 | 0 | 0 | 0.13 | 0.14 | 0.0002 | 0 | 0.07 | 0 | 0 | 0 | 0.01 | 0 | 0 | 0 | 0 | 0 | 0 | 0 | 0 | 0 | 182.7 | 508 | 606 | 50 | 0 | 0 | 0 | PPYZ1001T | 1061010 | CM108 | 대경공장 JCOE 시편절단 | 5114 | JCOE 생산창고 | SPYZ092060 | NX65L2 | 711 | 31.8 | V28070 | FC79253101 | 2412J0025 | Stripe 모재 T방향 | API-X65L2I | 현대제철(주) | 508 | 606 | 50 | 568.429 | 474.26 | 620.416 | 517.634 | 615.396 | 55.3999 | 2024-12-11
V28088 | FC79253401 | HYUNDAI | 20241207 | 20241207 | 0.169 | 0.366 | 0.07 | 0.243 | 1.543 | 0.0086 | 0.0013 | 0 | 0 | 0.12 | 0.12 | 0.0002 | 0 | 0.069 | 0 | 0 | 0 | 0.01 | 0 | 0 | 0 | 0 | 0 | 0 | 0 | 0 | 0 | 191.2 | 549 | 636 | 49 | 0 | 0 | 0 | PPYZ0901W | 1061010 | CM108 | 대경공장 JCOE 시편절단 | 5114 | JCOE 생산창고 | SPYZ092040 | NX65L2 | 711 | 31.8 | V28088 | FC79253401 | 2412J0022 | Stripe 용접 | API-X65L2I | 현대제철(주) | 549 | 636 | 49 | 0 | 0 | 0 | 0 | 637.639 | 0 | 2024-12-11
V28088 | FC79253401 | HYUNDAI | 20241207 | 20241207 | 0.169 | 0.366 | 0.07 | 0.243 | 1.543 | 0.0086 | 0.0013 | 0 | 0 | 0.12 | 0.12 | 0.0002 | 0 | 0.069 | 0 | 0 | 0 | 0.01 | 0 | 0 | 0 | 0 | 0 | 0 | 0 | 0 | 0 | 191.2 | 549 | 636 | 49 | 0 | 0 | 0 | PPYZ0901T | 1061010 | CM108 | 대경공장 JCOE 시편절단 | 5114 | JCOE 생산창고 | SPYZ092040 | NX65L2 | 711 | 31.8 | V28088 | FC79253401 | 2412J0022 | Stripe 모재 T방향 | API-X65L2I | 현대제철(주) | 549 | 636 | 49 | 576.6 | 480.028 | 587.607 | 489.191 | 604.611 | 55.6 | 2024-12-11
V28073 | FC79253501 | HYUNDAI | 20241205 | 20241205 | 0.169 | 0.368 | 0.0683 | 0.265 | 1.542 | 0.0117 | 0.0023 | 0 | 0 | 0.14 | 0.14 | 0.0002 | 0 | 0.071 | 0 | 0 | 0 | 0 | 0 | 0 | 0 | 0 | 0 | 0 | 0 | 0 | 0 | 191.4 | 539 | 630 | 49 | 0 | 0 | 0 | PPYZ1005T | 1061010 | CM108 | 대경공장 JCOE 시편절단 | 5114 | JCOE 생산창고 | SPYZ101060 | NX65L2 | 711 | 31.8 | V28073 | FC79253501 | 2412J0058 | Stripe 모재 T방향 | API-X65L2I | 현대제철(주) | 539 | 630 | 49 | 624.263 | 522.711 | 632.1 | 529.274 | 644.548 | 50 | 2024-12-12
V28073 | FC79253501 | HYUNDAI | 20241205 | 20241205 | 0.169 | 0.368 | 0.0683 | 0.265 | 1.542 | 0.0117 | 0.0023 | 0 | 0 | 0.14 | 0.14 | 0.0002 | 0 | 0.071 | 0 | 0 | 0 | 0 | 0 | 0 | 0 | 0 | 0 | 0 | 0 | 0 | 0 | 191.4 | 539 | 630 | 49 | 0 | 0 | 0 | PPYZ1005W | 1061010 | CM108 | 대경공장 JCOE 시편절단 | 5114 | JCOE 생산창고 | SPYZ101060 | NX65L2 | 711 | 31.8 | V28073 | FC79253501 | 2412J0058 | Stripe 용접 | API-X65L2I | 현대제철(주) | 539 | 630 | 49 | 0 | 0 | 0 | 0 | 649.629 | 0 | 2024-12-12
V23333 | FC79253701 | HYUNDAI | 20241205 | 20241205 | 0.17 | 0.365 | 0.0719 | 0.24 | 1.523 | 0.0102 | 0.0013 | 0 | 0 | 0.12 | 0.12 | 0.0003 | 0 | 0.073 | 0 | 0 | 0 | 0.01 | 0 | 0 | 0 | 0 | 0 | 0 | 0 | 0 | 0 | 189 | 521 | 622 | 50 | 0 | 0 | 0 | PPYZ1101T | 1061010 | CM108 | 대경공장 JCOE 시편절단 | 5114 | JCOE 생산창고 | SPYZ102050 | NX65L2 | 711 | 31.8 | V23333 | FC79253701 | 2412J0077 | Stripe 모재 T방향 | API-X65L2I | 현대제철(주) | 521 | 622 | 50 | 589.402 | 490.619 | 597.31 | 497.202 | 602.097 | 55.2 | 2024-12-13
V23333 | FC79253701 | HYUNDAI | 20241205 | 20241205 | 0.17 | 0.365 | 0.0719 | 0.24 | 1.523 | 0.0102 | 0.0013 | 0 | 0 | 0.12 | 0.12 | 0.0003 | 0 | 0.073 | 0 | 0 | 0 | 0.01 | 0 | 0 | 0 | 0 | 0 | 0 | 0 | 0 | 0 | 189 | 521 | 622 | 50 | 0 | 0 | 0 | PPYZ1101W | 1061010 | CM108 | 대경공장 JCOE 시편절단 | 5114 | JCOE 생산창고 | SPYZ102050 | NX65L2 | 711 | 31.8 | V23333 | FC79253701 | 2412J0077 | Stripe 용접 | API-X65L2I | 현대제철(주) | 521 | 622 | 50 | 748.944 | 614.289 | 0 | 0 | 616.462 | 0 | 2024-12-13
V28087 | FC79258201 | HYUNDAI | 20241207 | 20241207 | 0.18 | 0.383 | 0.0797 | 0.254 | 1.566 | 0.0104 | 0.0022 | 0 | 0 | 0.14 | 0.13 | 0.0002 | 0 | 0.069 | 0 | 0 | 0 | 0 | 0 | 0 | 0 | 0 | 0 | 0 | 0 | 0 | 0 | 190.7 | 511 | 616 | 48 | 0 | 0 | 0 | PPYZ1003T | 1061010 | CM108 | 대경공장 JCOE 시편절단 | 5114 | JCOE 생산창고 | SPYZ092020 | NX65L2 | 711 | 31.8 | V28087 | FC79258201 | 2412J0018 | Stripe 모재 T방향 | API-X65L2I | 현대제철(주) | 511 | 616 | 48 | 592.083 | 496.487 | 635.025 | 532.495 | 609.239 | 52.8 | 2024-12-12
V28087 | FC79258201 | HYUNDAI | 20241207 | 20241207 | 0.18 | 0.383 | 0.0797 | 0.254 | 1.566 | 0.0104 | 0.0022 | 0 | 0 | 0.14 | 0.13 | 0.0002 | 0 | 0.069 | 0 | 0 | 0 | 0 | 0 | 0 | 0 | 0 | 0 | 0 | 0 | 0 | 0 | 190.7 | 511 | 616 | 48 | 0 | 0 | 0 | PPYZ1003W | 1061010 | CM108 | 대경공장 JCOE 시편절단 | 5114 | JCOE 생산창고 | SPYZ092020 | NX65L2 | 711 | 31.8 | V28087 | FC79258201 | 2412J0018 | Stripe 용접 | API-X65L2I | 현대제철(주) | 511 | 616 | 48 | 321.05 | 264.336 | 0 | 0 | 626.36 | 0 | 2024-12-12
V28100 | FC79559903 | HYUNDAI | 20241213 | 20241213 | 0.133 | 0.178 | 0.0703 | 0.243 | 1.035 | 0.0113 | 0.0014 | 0.035 | 0.035 | 0.02 | 0.02 | 0.0002 | 0 | 0.011 | 0 | 0 | 0 | 0 | 0 | 0.015 | 0 | 0 | 0.015 | 0.002 | 0 | 0 | 0 | 130.6 | 346 | 450 | 55 | 0 | 0 | 0 | PPZ20314T | 1065535 | CM108 | 대경공장 JCOE 시편절단 | 5114 | JCOE 생산창고 | SPZ2032080 | NX42L2-WC2 | 914 | 19.1 | V28100 | FC79559903 | 2502J0049 | Stripe 모재 T방향 | API-X42L2*WC2 | 현대제철(주) | 346 | 450 | 55 | 264.274 | 358.4 | 271.39 | 368.05 | 466.272 | 54.6 | 2025-02-10
V28100 | FC79559903 | HYUNDAI | 20241213 | 20241213 | 0.133 | 0.178 | 0.0703 | 0.243 | 1.035 | 0.0113 | 0.0014 | 0.035 | 0.035 | 0.02 | 0.02 | 0.0002 | 0 | 0.011 | 0 | 0 | 0 | 0 | 0 | 0.015 | 0 | 0 | 0.015 | 0.002 | 0 | 0 | 0 | 130.6 | 346 | 450 | 55 | 0 | 0 | 0 | PPZ20314W | 1065535 | CM108 | 대경공장 JCOE 시편절단 | 5114 | JCOE 생산창고 | SPZ2032080 | NX42L2-WC2 | 914 | 19.1 | V28100 | FC79559903 | 2502J0049 | Stripe 용접 | API-X42L2*WC2 | 현대제철(주) | 346 | 450 | 55 | 293.389 | 390.462 | 0 | 0 | 517.829 | 37 | 2025-02-10
V28119 | FC79560003 | HYUNDAI | 20241213 | 20241213 | 0.152 | 0.202 | 0.0839 | 0.239 | 1.133 | 0.0105 | 0.0014 | 0.032 | 0.033 | 0.03 | 0.02 | 0.0002 | 0 | 0.014 | 0 | 0 | 0 | 0 | 0 | 0.016 | 0 | 0 | 0.013 | 0.003 | 0 | 0 | 0 | 136.5 | 365 | 468 | 53 | 0 | 0 | 0 | PPZ20313T | 1065535 | CM108 | 대경공장 JCOE 시편절단 | 5114 | JCOE 생산창고 | SPZ2032070 | NX42L2-WC2 | 914 | 19.1 | V28119 | FC79560003 | 2502J0048 | Stripe 모재 T방향 | API-X42L2*WC2 | 현대제철(주) | 365 | 468 | 53 | 263.638 | 357.685 | 275.002 | 373.102 | 473.934 | 51.8 | 2025-02-10
V28119 | FC79560003 | HYUNDAI | 20241213 | 20241213 | 0.152 | 0.202 | 0.0839 | 0.239 | 1.133 | 0.0105 | 0.0014 | 0.032 | 0.033 | 0.03 | 0.02 | 0.0002 | 0 | 0.014 | 0 | 0 | 0 | 0 | 0 | 0.016 | 0 | 0 | 0.013 | 0.003 | 0 | 0 | 0 | 136.5 | 365 | 468 | 53 | 0 | 0 | 0 | PPZ20313W | 1065535 | CM108 | 대경공장 JCOE 시편절단 | 5114 | JCOE 생산창고 | SPZ2032070 | NX42L2-WC2 | 914 | 19.1 | V28119 | FC79560003 | 2502J0048 | Stripe 용접 | API-X42L2*WC2 | 현대제철(주) | 365 | 468 | 53 | 0 | 0 | 0 | 0 | 531.919 | 34 | 2025-02-10
V28119 | FC79781602 | HYUNDAI | 20241218 | 20241218 | 0.152 | 0.202 | 0.0839 | 0.239 | 1.133 | 0.0105 | 0.0014 | 0.032 | 0.033 | 0.03 | 0.02 | 0.0002 | 0 | 0.014 | 0 | 0 | 0 | 0 | 0 | 0.016 | 0 | 0 | 0.013 | 0.003 | 0 | 0 | 0 | 133.6 | 346 | 460 | 47 | 0 | 0 | 0 | PPYZ2504T | 1062453 | CM108 | 대경공장 JCOE 시편절단 | 5114 | JCOE 생산창고 | SPYZ251030 | NX42L2-WC2 | 762 | 12.7 | V28119 | FC79781602 | 2412J1000 | Stripe 모재 T방향 | API-X42L2*WC2 | 현대제철(주) | 346 | 460 | 47 | 157.95 | 326.349 | 163.542 | 337.902 | 466.671 | 47.3999 | 2025-01-02
V28119 | FC79781602 | HYUNDAI | 20241218 | 20241218 | 0.152 | 0.202 | 0.0839 | 0.239 | 1.133 | 0.0105 | 0.0014 | 0.032 | 0.033 | 0.03 | 0.02 | 0.0002 | 0 | 0.014 | 0 | 0 | 0 | 0 | 0 | 0.016 | 0 | 0 | 0.013 | 0.003 | 0 | 0 | 0 | 133.6 | 346 | 460 | 47 | 0 | 0 | 0 | PPYZ2504W | 1062453 | CM108 | 대경공장 JCOE 시편절단 | 5114 | JCOE 생산창고 | SPYZ251030 | NX42L2-WC2 | 762 | 12.7 | V28119 | FC79781602 | 2412J1000 | Stripe 용접 | API-X42L2*WC2 | 현대제철(주) | 346 | 460 | 47 | 239.89 | 498.006 | 0 | 0 | 510.785 | 33.22 | 2025-01-02
V28103 | FC80321402 | HYUNDAI | 20250107 | 20250107 | 0.126 | 0.171 | 0.0642 | 0.234 | 1.017 | 0.0113 | 0.0012 | 0.037 | 0.037 | 0.03 | 0.02 | 0.0002 | 0 | 0.01 | 0 | 0 | 0 | 0 | 0 | 0.016 | 0 | 0 | 0.016 | 0.002 | 0 | 0 | 0 | 134.7 | 346 | 446 | 55 | 0 | 0 | 0 | PPZ20312W | 1065535 | CM108 | 대경공장 JCOE 시편절단 | 5114 | JCOE 생산창고 | SPZ2032060 | NX42L2-WC2 | 914 | 19.1 | V28103 | FC80321402 | 2502J0047 | Stripe 용접 | API-X42L2*WC2 | 현대제철(주) | 346 | 446 | 55 | 0 | 0 | 0 | 0 | 521.306 | 32.8 | 2025-02-10
V28103 | FC80321402 | HYUNDAI | 20250107 | 20250107 | 0.126 | 0.171 | 0.0642 | 0.234 | 1.017 | 0.0113 | 0.0012 | 0.037 | 0.037 | 0.03 | 0.02 | 0.0002 | 0 | 0.01 | 0 | 0 | 0 | 0 | 0 | 0.016 | 0 | 0 | 0.016 | 0.002 | 0 | 0 | 0 | 134.7 | 346 | 446 | 55 | 0 | 0 | 0 | PPZ20312T | 1065535 | CM108 | 대경공장 JCOE 시편절단 | 5114 | JCOE 생산창고 | SPZ2032060 | NX42L2-WC2 | 914 | 19.1 | V28103 | FC80321402 | 2502J0047 | Stripe 모재 T방향 | API-X42L2*WC2 | 현대제철(주) | 346 | 446 | 55 | 262.64 | 358.299 | 275.818 | 376.278 | 466.556 | 52.6 | 2025-02-10
V28103 | FC80347506 | HYUNDAI | 20250105 | 20250105 | 0.126 | 0.171 | 0.0642 | 0.234 | 1.017 | 0.0113 | 0.0012 | 0.037 | 0.037 | 0.03 | 0.02 | 0.0002 | 0 | 0.01 | 0 | 0 | 0 | 0 | 0 | 0.016 | 0 | 0 | 0.016 | 0.002 | 0 | 0 | 0 | 134.7 | 362 | 457 | 46 | 0 | 0 | 0 | PPZ22104W | 1067219 | CM108 | 대경공장 JCOE 시편절단 | 5114 | JCOE 생산창고 | SPZ2212020 | NX42L2-WC2 | 660 | 9.5 | V28103 | FC80347506 | 2502J1622 | Stripe 용접 | API-X42L2*WC2 | 현대제철(주) | 362 | 457 | 46 | 85.3624 | 221.872 | 0 | 0 | 500.279 | 30 | 2025-02-27
V28103 | FC80347506 | HYUNDAI | 20250105 | 20250105 | 0.126 | 0.171 | 0.0642 | 0.234 | 1.017 | 0.0113 | 0.0012 | 0.037 | 0.037 | 0.03 | 0.02 | 0.0002 | 0 | 0.01 | 0 | 0 | 0 | 0 | 0 | 0.016 | 0 | 0 | 0.016 | 0.002 | 0 | 0 | 0 | 134.7 | 362 | 457 | 46 | 0 | 0 | 0 | PPZ22104T | 1067219 | CM108 | 대경공장 JCOE 시편절단 | 5114 | JCOE 생산창고 | SPZ2212020 | NX42L2-WC2 | 660 | 9.5 | V28103 | FC80347506 | 2502J1622 | Stripe 모재 T방향 | API-X42L2*WC2 | 현대제철(주) | 362 | 457 | 46 | 140.008 | 377.67 | 143.012 | 385.773 | 471.779 | 42.2 | 2025-02-27
V22974 | FC80439901 | HYUNDAI | 20250117 | 20250117 | 0.166 | 0.376 | 0.0593 | 0.236 | 1.495 | 0.0099 | 0.0012 | 0 | 0 | 0.13 | 0.13 | 0.0003 | 0 | 0.073 | 0 | 0 | 0 | 0.11 | 0 | 0 | 0 | 0 | 0 | 0 | 0 | 0 | 0 | 200.3 | 617 | 686 | 31 | 0 | 0 | 0 | PPZ30608T | 1067418 | CM108 | 대경공장 JCOE 시편절단 | 5114 | JCOE 생산창고 | SPZ3062130 | NX70L2 | 762 | 12.7 | V22974 | FC80439901 | 2503J0455 | Stripe 모재 T방향 | API-X70L2 | 현대제철(주) | 617 | 686 | 31 | 293.221 | 613.375 | 298.533 | 624.488 | 676.47 | 29 | 2025-03-11
V22974 | FC80439901 | HYUNDAI | 20250117 | 20250117 | 0.166 | 0.376 | 0.0593 | 0.236 | 1.495 | 0.0099 | 0.0012 | 0 | 0 | 0.13 | 0.13 | 0.0003 | 0 | 0.073 | 0 | 0 | 0 | 0.11 | 0 | 0 | 0 | 0 | 0 | 0 | 0 | 0 | 0 | 200.3 | 617 | 686 | 31 | 0 | 0 | 0 | PPZ30608W | 1067418 | CM108 | 대경공장 JCOE 시편절단 | 5114 | JCOE 생산창고 | SPZ3062130 | NX70L2 | 762 | 12.7 | V22974 | FC80439901 | 2503J0455 | Stripe 용접 | API-X70L2 | 현대제철(주) | 617 | 686 | 31 | 247.076 | 511.551 | 0 | 0 | 669.719 | 0 | 2025-03-11
V32492 | FC80586401 | HYUNDAI | 20250123 | 20250123 | 0.183 | 0.382 | 0.082 | 0.227 | 1.52 | 0.0145 | 0.0011 | 0 | 0 | 0.09 | 0.03 | 0.0003 | 0 | 0.022 | 0 | 0 | 0 | 0.1 | 0 | 0 | 0 | 0 | 0 | 0 | 0 | 0 | 0 | 197.1 | 535 | 663 | 41 | 0 | 0 | 0 | PPZ21909W | 1066390 | CM108 | 대경공장 JCOE 시편절단 | 5114 | JCOE 생산창고 | SPZ2191060 | NX70L2 | 1067 | 22.2 | V32492 | FC80586401 | 2502J1460 | Stripe 용접 | API-X70L2I | 현대제철(주) | 535 | 663 | 41 | 533.566 | 630.335 | 0 | 0 | 670.815 | 0 | 2025-02-21
V32492 | FC80586401 | HYUNDAI | 20250123 | 20250123 | 0.183 | 0.382 | 0.082 | 0.227 | 1.52 | 0.0145 | 0.0011 | 0 | 0 | 0.09 | 0.03 | 0.0003 | 0 | 0.022 | 0 | 0 | 0 | 0.1 | 0 | 0 | 0 | 0 | 0 | 0 | 0 | 0 | 0 | 197.1 | 535 | 663 | 41 | 0 | 0 | 0 | PPZ21909T | 1066390 | CM108 | 대경공장 JCOE 시편절단 | 5114 | JCOE 생산창고 | SPZ2191060 | NX70L2 | 1067 | 22.2 | V32492 | FC80586401 | 2502J1460 | Stripe 모재 T방향 | API-X70L2I | 현대제철(주) | 535 | 663 | 41 | 503.587 | 595.51 | 528.97 | 625.527 | 686.435 | 41 | 2025-02-21
V32496 | FC80586602 | HYUNDAI | 20250123 | 20250123 | 0.174 | 0.368 | 0.0769 | 0.218 | 1.505 | 0.0099 | 0.0009 | 0 | 0 | 0.08 | 0.01 | 0.0003 | 0 | 0.013 | 0 | 0 | 0 | 0.09 | 0 | 0 | 0 | 0 | 0 | 0 | 0 | 0 | 0 | 190.3 | 507 | 622 | 44 | 0 | 0 | 0 | PPZ21912W | 1066390 | CM108 | 대경공장 JCOE 시편절단 | 5114 | JCOE 생산창고 | SPZ2192020 | NX70L2 | 1067 | 22.2 | V32496 | FC80586602 | 2502J1477 | Stripe 용접 | API-X70L2I | 현대제철(주) | 507 | 622 | 44 | 535.533 | 633.695 | 0 | 0 | 653.778 | 0 | 2025-02-21
V32496 | FC80586602 | HYUNDAI | 20250123 | 20250123 | 0.174 | 0.368 | 0.0769 | 0.218 | 1.505 | 0.0099 | 0.0009 | 0 | 0 | 0.08 | 0.01 | 0.0003 | 0 | 0.013 | 0 | 0 | 0 | 0.09 | 0 | 0 | 0 | 0 | 0 | 0 | 0 | 0 | 0 | 190.3 | 507 | 622 | 44 | 0 | 0 | 0 | PPZ21912T | 1066390 | CM108 | 대경공장 JCOE 시편절단 | 5114 | JCOE 생산창고 | SPZ2192020 | NX70L2 | 1067 | 22.2 | V32496 | FC80586602 | 2502J1477 | Stripe 모재 T방향 | API-X70L2I | 현대제철(주) | 507 | 622 | 44 | 468.685 | 551.896 | 498.901 | 587.477 | 659.051 | 44.3999 | 2025-02-21
V32500 | FC80587002 | HYUNDAI | 20250123 | 20250123 | 0.191 | 0.394 | 0.0892 | 0.22 | 1.568 | 0.0144 | 0.0008 | 0 | 0 | 0.08 | 0.01 | 0.0003 | 0 | 0.015 | 0 | 0 | 0 | 0.1 | 0 | 0 | 0 | 0 | 0 | 0 | 0 | 0 | 0 | 240.5 | 544 | 678 | 40 | 0 | 0 | 0 | PPZ21910W | 1066390 | CM108 | 대경공장 JCOE 시편절단 | 5114 | JCOE 생산창고 | SPZ2191070 | NX70L2 | 1067 | 22.2 | V32500 | FC80587002 | 2502J1469 | Stripe 용접 | API-X70L2I | 현대제철(주) | 544 | 678 | 40 | 567.056 | 658.584 | 0 | 0 | 663.938 | 0 | 2025-02-21
V32500 | FC80587002 | HYUNDAI | 20250123 | 20250123 | 0.191 | 0.394 | 0.0892 | 0.22 | 1.568 | 0.0144 | 0.0008 | 0 | 0 | 0.08 | 0.01 | 0.0003 | 0 | 0.015 | 0 | 0 | 0 | 0.1 | 0 | 0 | 0 | 0 | 0 | 0 | 0 | 0 | 0 | 240.5 | 544 | 678 | 40 | 0 | 0 | 0 | PPZ21910T | 1066390 | CM108 | 대경공장 JCOE 시편절단 | 5114 | JCOE 생산창고 | SPZ2191070 | NX70L2 | 1067 | 22.2 | V32500 | FC80587002 | 2502J1469 | Stripe 모재 T방향 | API-X70L2I | 현대제철(주) | 544 | 678 | 40 | 492.276 | 585.957 | 493.651 | 587.594 | 679.987 | 43.3999 | 2025-02-21
V32496 | FC80587301 | HYUNDAI | 20250124 | 20250124 | 0.174 | 0.368 | 0.0769 | 0.218 | 1.505 | 0.0099 | 0.0009 | 0 | 0 | 0.08 | 0.01 | 0.0003 | 0 | 0.013 | 0 | 0 | 0 | 0.09 | 0 | 0 | 0 | 0 | 0 | 0 | 0 | 0 | 0 | 199.3 | 568 | 665 | 44 | 0 | 0 | 0 | PPZ21914W | 1066394 | CM108 | 대경공장 JCOE 시편절단 | 5114 | JCOE 생산창고 | SPZ2192100 | NX70L2 | 1067 | 25.4 | V32496 | FC80587301 | 2502J1497 | Stripe 용접 | API-X70L2I | 현대제철(주) | 568 | 665 | 44 | 617.178 | 639.41 | 0 | 0 | 645.617 | 0 | 2025-02-21
V32496 | FC80587301 | HYUNDAI | 20250124 | 20250124 | 0.174 | 0.368 | 0.0769 | 0.218 | 1.505 | 0.0099 | 0.0009 | 0 | 0 | 0.08 | 0.01 | 0.0003 | 0 | 0.013 | 0 | 0 | 0 | 0.09 | 0 | 0 | 0 | 0 | 0 | 0 | 0 | 0 | 0 | 199.3 | 568 | 665 | 44 | 0 | 0 | 0 | PPZ21914T | 1066394 | CM108 | 대경공장 JCOE 시편절단 | 5114 | JCOE 생산창고 | SPZ2192100 | NX70L2 | 1067 | 25.4 | V32496 | FC80587301 | 2502J1497 | Stripe 모재 T방향 | API-X70L2I | 현대제철(주) | 568 | 665 | 44 | 539.162 | 561.475 | 559.058 | 582.194 | 654.581 | 47.6 | 2025-02-21
V32500 | FC80587402 | HYUNDAI | 20250124 | 20250124 | 0.191 | 0.394 | 0.0892 | 0.22 | 1.568 | 0.0144 | 0.0008 | 0 | 0 | 0.08 | 0.01 | 0.0003 | 0 | 0.015 | 0 | 0 | 0 | 0.1 | 0 | 0 | 0 | 0 | 0 | 0 | 0 | 0 | 0 | 201.2 | 542 | 669 | 43 | 0 | 0 | 0 | PPZ21915T | 1066394 | CM108 | 대경공장 JCOE 시편절단 | 5114 | JCOE 생산창고 | SPZ2192130 | NX70L2 | 1067 | 25.4 | V32500 | FC80587402 | 2502J1502 | Stripe 모재 T방향 | API-X70L2I | 현대제철(주) | 542 | 669 | 43 | 620.125 | 641.817 | 622.245 | 644.012 | 706.746 | 44 | 2025-02-24
V32500 | FC80587402 | HYUNDAI | 20250124 | 20250124 | 0.191 | 0.394 | 0.0892 | 0.22 | 1.568 | 0.0144 | 0.0008 | 0 | 0 | 0.08 | 0.01 | 0.0003 | 0 | 0.015 | 0 | 0 | 0 | 0.1 | 0 | 0 | 0 | 0 | 0 | 0 | 0 | 0 | 0 | 201.2 | 542 | 669 | 43 | 0 | 0 | 0 | PPZ21915W | 1066394 | CM108 | 대경공장 JCOE 시편절단 | 5114 | JCOE 생산창고 | SPZ2192130 | NX70L2 | 1067 | 25.4 | V32500 | FC80587402 | 2502J1502 | Stripe 용접 | API-X70L2I | 현대제철(주) | 542 | 669 | 43 | 0 | 0 | 0 | 0 | 684.638 | 0 | 2025-02-24
V32500 | FC80587402 | HYUNDAI | 20250124 | 20250124 | 0.191 | 0.394 | 0.0892 | 0.22 | 1.568 | 0.0144 | 0.0008 | 0 | 0 | 0.08 | 0.01 | 0.0003 | 0 | 0.015 | 0 | 0 | 0 | 0.1 | 0 | 0 | 0 | 0 | 0 | 0 | 0 | 0 | 0 | 201.2 | 542 | 669 | 43 | 0 | 0 | 0 | PPZ21915T | 1066394 | CM108 | 대경공장 JCOE 시편절단 | 5114 | JCOE 생산창고 | SPZ2192130 | NX70L2 | 1067 | 25.4 | V32500 | FC80587402 | 2502J1502 | Stripe 모재 T방향 | API-X70L2I | 현대제철(주) | 542 | 669 | 43 | 528.124 | 547.517 | 526.384 | 545.713 | 694.917 | 45.8 | 2025-02-26
V32492 | FC80587501 | HYUNDAI | 20250124 | 20250124 | 0.183 | 0.382 | 0.082 | 0.227 | 1.52 | 0.0145 | 0.0011 | 0 | 0 | 0.09 | 0.03 | 0.0003 | 0 | 0.022 | 0 | 0 | 0 | 0.1 | 0 | 0 | 0 | 0 | 0 | 0 | 0 | 0 | 0 | 234.7 | 534 | 659 | 45 | 0 | 0 | 0 | PPZ21916W | 1066394 | CM108 | 대경공장 JCOE 시편절단 | 5114 | JCOE 생산창고 | SPZ2192120 | NX70L2 | 1067 | 25.4 | V32492 | FC80587501 | 2502J1499 | Stripe 용접 | API-X70L2I | 현대제철(주) | 523 | 651 | 43 | 624.33 | 648.723 | 0 | 0 | 669.468 | 0 | 2025-02-21
V32492 | FC80587501 | HYUNDAI | 20250124 | 20250124 | 0.183 | 0.382 | 0.082 | 0.227 | 1.52 | 0.0145 | 0.0011 | 0 | 0 | 0.09 | 0.03 | 0.0003 | 0 | 0.022 | 0 | 0 | 0 | 0.1 | 0 | 0 | 0 | 0 | 0 | 0 | 0 | 0 | 0 | 234.7 | 534 | 659 | 45 | 0 | 0 | 0 | PPZ21916T | 1066394 | CM108 | 대경공장 JCOE 시편절단 | 5114 | JCOE 생산창고 | SPZ2192120 | NX70L2 | 1067 | 25.4 | V32492 | FC80587501 | 2502J1499 | Stripe 모재 T방향 | API-X70L2I | 현대제철(주) | 523 | 651 | 43 | 534.099 | 557.815 | 536.867 | 560.706 | 670 | 46.8 | 2025-02-21
V32500 | FC80596701 | HYUNDAI | 20250124 | 20250124 | 0.191 | 0.394 | 0.0892 | 0.22 | 1.568 | 0.0144 | 0.0008 | 0 | 0 | 0.08 | 0.01 | 0.0003 | 0 | 0.015 | 0 | 0 | 0 | 0.1 | 0 | 0 | 0 | 0 | 0 | 0 | 0 | 0 | 0 | 240.5 | 544 | 678 | 40 | 0 | 0 | 0 | PPZ40514T | 1070717 | CM108 | 대경공장 JCOE 시편절단 | 5114 | JCOE 생산창고 | SPZ4051130 | NX70L2 | 914 | 22.2 | V32500 | FC80596701 | 2504J0459 | Stripe 모재 T방향 | API-X70L2I | 현대제철(주) | 544 | 678 | 40 | 454.155 | 547.316 | 474.356 | 571.661 | 661.25 | 43.2 | 2025-04-09
V32500 | FC80596701 | HYUNDAI | 20250124 | 20250124 | 0.191 | 0.394 | 0.0892 | 0.22 | 1.568 | 0.0144 | 0.0008 | 0 | 0 | 0.08 | 0.01 | 0.0003 | 0 | 0.015 | 0 | 0 | 0 | 0.1 | 0 | 0 | 0 | 0 | 0 | 0 | 0 | 0 | 0 | 240.5 | 544 | 678 | 40 | 0 | 0 | 0 | PPZ40514W | 1070717 | CM108 | 대경공장 JCOE 시편절단 | 5114 | JCOE 생산창고 | SPZ4051130 | NX70L2 | 914 | 22.2 | V32500 | FC80596701 | 2504J0459 | Stripe 용접 | API-X70L2I | 현대제철(주) | 544 | 678 | 40 | 0 | 0 | 0 | 0 | 689.787 | 0 | 2025-04-09
V32496 | FC80596902 | HYUNDAI | 20250219 | 20250219 | 0.174 | 0.368 | 0.0769 | 0.218 | 1.505 | 0.0099 | 0.0009 | 0 | 0 | 0.08 | 0.01 | 0.0003 | 0 | 0.013 | 0 | 0 | 0 | 0.09 | 0 | 0 | 0 | 0 | 0 | 0 | 0 | 0 | 0 | 214.6 | 542 | 645 | 44 | 0 | 0 | 0 | PPZ40512T | 1070717 | CM108 | 대경공장 JCOE 시편절단 | 5114 | JCOE 생산창고 | SPZ4051120 | NX70L2 | 914 | 22.2 | V32496 | FC80596902 | 2504J0456 | Stripe 모재 T방향 | API-X70L2I | 현대제철(주) | 542 | 645 | 44 | 414.35 | 490.715 | 495.149 | 586.404 | 664.63 | 44.16 | 2025-04-09
V32496 | FC80596902 | HYUNDAI | 20250219 | 20250219 | 0.174 | 0.368 | 0.0769 | 0.218 | 1.505 | 0.0099 | 0.0009 | 0 | 0 | 0.08 | 0.01 | 0.0003 | 0 | 0.013 | 0 | 0 | 0 | 0.09 | 0 | 0 | 0 | 0 | 0 | 0 | 0 | 0 | 0 | 214.6 | 542 | 645 | 44 | 0 | 0 | 0 | PPZ40512W | 1070717 | CM108 | 대경공장 JCOE 시편절단 | 5114 | JCOE 생산창고 | SPZ4051120 | NX70L2 | 914 | 22.2 | V32496 | FC80596902 | 2504J0456 | Stripe 용접 | API-X70L2I | 현대제철(주) | 542 | 645 | 44 | 540.108 | 637.326 | 0 | 0 | 640.458 | 0 | 2025-04-09
V32492 | FC81252902 | HYUNDAI | 20250219 | 20250219 | 0.183 | 0.382 | 0.082 | 0.227 | 1.52 | 0.0145 | 0.0011 | 0 | 0 | 0.09 | 0.03 | 0.0003 | 0 | 0.022 | 0 | 0 | 0 | 0.1 | 0 | 0 | 0 | 0 | 0 | 0 | 0 | 0 | 0 | 202.3 | 550 | 664 | 40 | 0 | 0 | 0 | PPZ40511T | 1070717 | CM108 | 대경공장 JCOE 시편절단 | 5114 | JCOE 생산창고 | SPZ4051110 | NX70L2 | 914 | 22.2 | V32492 | FC81252902 | 2504J0455 | Stripe 모재 T방향 | API-X70L2I | 현대제철(주) | 550 | 664 | 40 | 482.453 | 573.221 | 493.623 | 586.493 | 681.324 | 44.6 | 2025-04-09
V32492 | FC81252902 | HYUNDAI | 20250219 | 20250219 | 0.183 | 0.382 | 0.082 | 0.227 | 1.52 | 0.0145 | 0.0011 | 0 | 0 | 0.09 | 0.03 | 0.0003 | 0 | 0.022 | 0 | 0 | 0 | 0.1 | 0 | 0 | 0 | 0 | 0 | 0 | 0 | 0 | 0 | 202.3 | 550 | 664 | 40 | 0 | 0 | 0 | PPZ40511W | 1070717 | CM108 | 대경공장 JCOE 시편절단 | 5114 | JCOE 생산창고 | SPZ4051110 | NX70L2 | 914 | 22.2 | V32492 | FC81252902 | 2504J0455 | Stripe 용접 | API-X70L2I | 현대제철(주) | 550 | 664 | 40 | 0 | 0 | 0 | 0 | 669.948 | 0 | 2025-04-09
V35297 | FC81527502 | HYUNDAI | 20250221 | 20250221 | 0.151 | 0.338 | 0.0573 | 0.23 | 1.436 | 0.0118 | 0.0012 | 0 | 0 | 0.13 | 0.15 | 0.0002 | 0 | 0.07 | 0 | 0 | 0 | 0 | 0 | 0 | 0 | 0 | 0 | 0 | 0 | 0 | 0 | 187.1 | 485 | 578 | 44 | 0 | 0 | 0 | PPZ32605W | 1070048 | CM108 | 대경공장 JCOE 시편절단 | 5114 | JCOE 생산창고 | SPZ3262100 | NX60L2 | 762 | 17.48 | V35297 | FC81527502 | 2503J2584 | Stripe 용접 | API-X60L2*BMH | 현대제철(주) | 485 | 578 | 44 | 402.714 | 599.926 | 0 | 0 | 608.671 | 0 | 2025-04-08
V35297 | FC81527502 | HYUNDAI | 20250221 | 20250221 | 0.151 | 0.338 | 0.0573 | 0.23 | 1.436 | 0.0118 | 0.0012 | 0 | 0 | 0.13 | 0.15 | 0.0002 | 0 | 0.07 | 0 | 0 | 0 | 0 | 0 | 0 | 0 | 0 | 0 | 0 | 0 | 0 | 0 | 187.1 | 485 | 578 | 44 | 0 | 0 | 0 | PPZ32605T | 1070048 | CM108 | 대경공장 JCOE 시편절단 | 5114 | JCOE 생산창고 | SPZ3262100 | NX60L2 | 762 | 17.48 | V35297 | FC81527502 | 2503J2584 | Stripe 모재 T방향 | API-X60L2*BMH | 현대제철(주) | 485 | 578 | 44 | 326.61 | 486.86 | 331.809 | 494.61 | 592.697 | 40 | 2025-04-08
V35311 | FC81573402 | HYUNDAI | 20250221 | 20250221 | 0.148 | 0.336 | 0.0541 | 0.237 | 1.433 | 0.0102 | 0.0015 | 0 | 0 | 0.14 | 0.15 | 0.0002 | 0 | 0.068 | 0 | 0 | 0 | 0 | 0 | 0 | 0 | 0 | 0 | 0 | 0 | 0 | 0 | 179.8 | 486 | 576 | 43 | 0 | 0 | 0 | PPZ40901W | 1070715 | CM108 | 대경공장 JCOE 시편절단 | 5114 | JCOE 생산창고 | SPZ4082100 | NX60L2 | 914 | 19.05 | V35311 | FC81573402 | 2504J0746 | Stripe 용접 | API-X60L2*BMH | 현대제철(주) | 486 | 576 | 43 | 259.718 | 354.7 | 0 | 0 | 583.41 | 0 | 2025-04-10
V35311 | FC81573402 | HYUNDAI | 20250221 | 20250221 | 0.148 | 0.336 | 0.0541 | 0.237 | 1.433 | 0.0102 | 0.0015 | 0 | 0 | 0.14 | 0.15 | 0.0002 | 0 | 0.068 | 0 | 0 | 0 | 0 | 0 | 0 | 0 | 0 | 0 | 0 | 0 | 0 | 0 | 179.8 | 486 | 576 | 43 | 0 | 0 | 0 | PPZ40901T | 1070715 | CM108 | 대경공장 JCOE 시편절단 | 5114 | JCOE 생산창고 | SPZ4082100 | NX60L2 | 914 | 19.05 | V35311 | FC81573402 | 2504J0746 | Stripe 모재 T방향 | API-X60L2*BMH | 현대제철(주) | 486 | 576 | 43 | 398.804 | 540.494 | 409.544 | 555.049 | 617.899 | 42.6 | 2025-04-10
V36032 | FC81591003 | HYUNDAI | 20250222 | 20250222 | 0.158 | 0.346 | 0.0633 | 0.24 | 1.452 | 0.0091 | 0.0011 | 0 | 0 | 0.13 | 0.13 | 0.0002 | 0 | 0.085 | 0 | 0 | 0 | 0 | 0 | 0 | 0 | 0 | 0 | 0 | 0 | 0 | 0 | 187.8 | 494 | 581 | 42 | 0 | 0 | 0 | PPZ30712T | 1067419 | CM108 | 대경공장 JCOE 시편절단 | 5114 | JCOE 생산창고 | SPZ3071120 | NX60L2 | 762 | 17.48 | V36032 | FC81591003 | 2503J0528 | Stripe 모재 T방향 | API-X60L2*BMH | 현대제철(주) | 494 | 581 | 42 | 360.742 | 534.275 | 366.233 | 542.408 | 609.384 | 43 | 2025-03-14
V36032 | FC81591003 | HYUNDAI | 20250222 | 20250222 | 0.158 | 0.346 | 0.0633 | 0.24 | 1.452 | 0.0091 | 0.0011 | 0 | 0 | 0.13 | 0.13 | 0.0002 | 0 | 0.085 | 0 | 0 | 0 | 0 | 0 | 0 | 0 | 0 | 0 | 0 | 0 | 0 | 0 | 187.8 | 494 | 581 | 42 | 0 | 0 | 0 | PPZ30712W | 1067419 | CM108 | 대경공장 JCOE 시편절단 | 5114 | JCOE 생산창고 | SPZ3071120 | NX60L2 | 762 | 17.48 | V36032 | FC81591003 | 2503J0528 | Stripe 용접 | API-X60L2*BMH | 현대제철(주) | 494 | 581 | 42 | 0 | 0 | 0 | 0 | 627.835 | 0 | 2025-03-14
V36046 | FC81599801 | HYUNDAI | 20250220 | 20250220 | 0.15 | 0.335 | 0.058 | 0.22 | 1.431 | 0.0129 | 0.0014 | 0 | 0 | 0.12 | 0.12 | 0.0002 | 0 | 0.082 | 0 | 0 | 0 | 0 | 0 | 0 | 0 | 0 | 0 | 0 | 0 | 0 | 0 | 194.8 | 491 | 582 | 41 | 0 | 0 | 0 | PPZ32703W | 1070048 | CM108 | 대경공장 JCOE 시편절단 | 5114 | JCOE 생산창고 | SPZ3271130 | NX60L2 | 762 | 17.48 | V36046 | FC81599801 | 2503J2673 | Stripe 용접 | API-X60L2*BMH | 현대제철(주) | 491 | 582 | 41 | 384.319 | 575.778 | 0 | 0 | 586.505 | 0 | 2025-04-08
V36046 | FC81599801 | HYUNDAI | 20250220 | 20250220 | 0.15 | 0.335 | 0.058 | 0.22 | 1.431 | 0.0129 | 0.0014 | 0 | 0 | 0.12 | 0.12 | 0.0002 | 0 | 0.082 | 0 | 0 | 0 | 0 | 0 | 0 | 0 | 0 | 0 | 0 | 0 | 0 | 0 | 194.8 | 491 | 582 | 41 | 0 | 0 | 0 | PPZ32703T | 1070048 | CM108 | 대경공장 JCOE 시편절단 | 5114 | JCOE 생산창고 | SPZ3271130 | NX60L2 | 762 | 17.48 | V36046 | FC81599801 | 2503J2673 | Stripe 모재 T방향 | API-X60L2*BMH | 현대제철(주) | 491 | 582 | 41 | 328.634 | 492.327 | 349.528 | 523.628 | 593.44 | 42.8 | 2025-04-08
V36028 | FC81600501 | HYUNDAI | 20250225 | 20250225 | 0.154 | 0.347 | 0.0565 | 0.248 | 1.504 | 0.0084 | 0.0009 | 0 | 0 | 0.13 | 0.12 | 0.0002 | 0 | 0.083 | 0 | 0 | 0 | 0 | 0 | 0 | 0 | 0 | 0 | 0 | 0 | 0 | 0 | 187.6 | 496 | 584 | 42 | 0 | 0 | 0 | PPZ30611T | 1067419 | CM108 | 대경공장 JCOE 시편절단 | 5114 | JCOE 생산창고 | SPZ3063050 | NX60L2 | 762 | 17.48 | V36028 | FC81600501 | 2503J0466 | Stripe 모재 T방향 | API-X60L2*BMH | 현대제철(주) | 496 | 584 | 42 | 326.099 | 490.351 | 326.058 | 490.289 | 577.054 | 42.8 | 2025-03-14
V36028 | FC81600501 | HYUNDAI | 20250225 | 20250225 | 0.154 | 0.347 | 0.0565 | 0.248 | 1.504 | 0.0084 | 0.0009 | 0 | 0 | 0.13 | 0.12 | 0.0002 | 0 | 0.083 | 0 | 0 | 0 | 0 | 0 | 0 | 0 | 0 | 0 | 0 | 0 | 0 | 0 | 187.6 | 496 | 584 | 42 | 0 | 0 | 0 | PPZ30611W | 1067419 | CM108 | 대경공장 JCOE 시편절단 | 5114 | JCOE 생산창고 | SPZ3063050 | NX60L2 | 762 | 17.48 | V36028 | FC81600501 | 2503J0466 | Stripe 용접 | API-X60L2*BMH | 현대제철(주) | 496 | 584 | 42 | 104.669 | 157.149 | 0 | 0 | 583.439 | 0 | 2025-03-14
V36035 | FC81601101 | HYUNDAI | 20250222 | 20250222 | 0.147 | 0.331 | 0.055 | 0.213 | 1.419 | 0.0089 | 0.0013 | 0 | 0 | 0.13 | 0.12 | 0.0002 | 0 | 0.078 | 0 | 0 | 0 | 0 | 0 | 0 | 0 | 0 | 0 | 0 | 0 | 0 | 0 | 187.3 | 500 | 590 | 41 | 0 | 0 | 0 | PPZ30615T | 1067419 | CM108 | 대경공장 JCOE 시편절단 | 5114 | JCOE 생산창고 | SPZ3063090 | NX60L2 | 762 | 17.48 | V36035 | FC81601101 | 2503J0470 | Stripe 모재 T방향 | API-X60L2*BMH | 현대제철(주) | 500 | 590 | 41 | 348.795 | 523.594 | 349.668 | 524.904 | 586.144 | 44.3999 | 2025-03-14
V36035 | FC81601101 | HYUNDAI | 20250222 | 20250222 | 0.147 | 0.331 | 0.055 | 0.213 | 1.419 | 0.0089 | 0.0013 | 0 | 0 | 0.13 | 0.12 | 0.0002 | 0 | 0.078 | 0 | 0 | 0 | 0 | 0 | 0 | 0 | 0 | 0 | 0 | 0 | 0 | 0 | 187.3 | 500 | 590 | 41 | 0 | 0 | 0 | PPZ30615W | 1067419 | CM108 | 대경공장 JCOE 시편절단 | 5114 | JCOE 생산창고 | SPZ3063090 | NX60L2 | 762 | 17.48 | V36035 | FC81601101 | 2503J0470 | Stripe 용접 | API-X60L2*BMH | 현대제철(주) | 500 | 590 | 41 | 216.807 | 325.04 | 0 | 0 | 614.239 | 0 | 2025-03-14
V36043 | FC81601202 | HYUNDAI | 20250222 | 20250222 | 0.156 | 0.341 | 0.0622 | 0.228 | 1.447 | 0.0102 | 0.0013 | 0 | 0 | 0.12 | 0.12 | 0.0002 | 0 | 0.081 | 0 | 0 | 0 | 0 | 0 | 0 | 0 | 0 | 0 | 0 | 0 | 0 | 0 | 179.2 | 491 | 581 | 44 | 0 | 0 | 0 | PPZ31001W | 1067419 | CM108 | 대경공장 JCOE 시편절단 | 5114 | JCOE 생산창고 | SPZ3073140 | NX60L2 | 762 | 17.48 | V36043 | FC81601202 | 2503J0654 | Stripe 용접 | API-X60L2*BMH | 현대제철(주) | 491 | 581 | 44 | 0 | 0 | 0 | 0 | 597.033 | 0 | 2025-03-14
V36043 | FC81601202 | HYUNDAI | 20250222 | 20250222 | 0.156 | 0.341 | 0.0622 | 0.228 | 1.447 | 0.0102 | 0.0013 | 0 | 0 | 0.12 | 0.12 | 0.0002 | 0 | 0.081 | 0 | 0 | 0 | 0 | 0 | 0 | 0 | 0 | 0 | 0 | 0 | 0 | 0 | 179.2 | 491 | 581 | 44 | 0 | 0 | 0 | PPZ31001T | 1067419 | CM108 | 대경공장 JCOE 시편절단 | 5114 | JCOE 생산창고 | SPZ3073140 | NX60L2 | 762 | 17.48 | V36043 | FC81601202 | 2503J0654 | Stripe 모재 T방향 | API-X60L2*BMH | 현대제철(주) | 491 | 581 | 44 | 328.714 | 488.952 | 332.328 | 494.329 | 586.522 | 44.6 | 2025-03-14
V36039 | FC81601402 | HYUNDAI | 20250222 | 20250222 | 0.16 | 0.349 | 0.0634 | 0.242 | 1.483 | 0.0118 | 0.0011 | 0 | 0 | 0.12 | 0.12 | 0.0004 | 0 | 0.081 | 0 | 0 | 0 | 0 | 0 | 0 | 0 | 0 | 0 | 0 | 0 | 0 | 0 | 185 | 495 | 582 | 42 | 0 | 0 | 0 | PPZ30713W | 1067419 | CM108 | 대경공장 JCOE 시편절단 | 5114 | JCOE 생산창고 | SPZ3071150 | NX60L2 | 762 | 17.48 | V36039 | FC81601402 | 2503J0536 | Stripe 용접 | API-X60L2*BMH | 현대제철(주) | 495 | 582 | 42 | 261.628 | 388.477 | 0 | 0 | 618.714 | 0 | 2025-03-14
V36039 | FC81601402 | HYUNDAI | 20250222 | 20250222 | 0.16 | 0.349 | 0.0634 | 0.242 | 1.483 | 0.0118 | 0.0011 | 0 | 0 | 0.12 | 0.12 | 0.0004 | 0 | 0.081 | 0 | 0 | 0 | 0 | 0 | 0 | 0 | 0 | 0 | 0 | 0 | 0 | 0 | 185 | 495 | 582 | 42 | 0 | 0 | 0 | PPZ30713T | 1067419 | CM108 | 대경공장 JCOE 시편절단 | 5114 | JCOE 생산창고 | SPZ3071150 | NX60L2 | 762 | 17.48 | V36039 | FC81601402 | 2503J0536 | Stripe 모재 T방향 | API-X60L2*BMH | 현대제철(주) | 495 | 582 | 42 | 372.319 | 556.092 | 368.034 | 549.691 | 615.819 | 41.6 | 2025-03-14
V36035 | FC81632502 | HYUNDAI | 20250226 | 20250226 | 0.147 | 0.331 | 0.055 | 0.213 | 1.419 | 0.0089 | 0.0013 | 0 | 0 | 0.13 | 0.12 | 0.0002 | 0 | 0.078 | 0 | 0 | 0 | 0 | 0 | 0 | 0 | 0 | 0 | 0 | 0 | 0 | 0 | 179.7 | 463 | 561 | 44 | 0 | 0 | 0 | PPZ31922W | 1068821 | CM108 | 대경공장 JCOE 시편절단 | 5114 | JCOE 생산창고 | SPZ3192080 | NX60L2 | 914 | 19.05 | V36035 | FC81632502 | 2503J1898 | Stripe 용접 | API-X60L2*BMH | 현대제철(주) | 463 | 561 | 44 | 0 | 0 | 0 | 0 | 579.69 | 0 | 2025-03-25
V36035 | FC81632502 | HYUNDAI | 20250226 | 20250226 | 0.147 | 0.331 | 0.055 | 0.213 | 1.419 | 0.0089 | 0.0013 | 0 | 0 | 0.13 | 0.12 | 0.0002 | 0 | 0.078 | 0 | 0 | 0 | 0 | 0 | 0 | 0 | 0 | 0 | 0 | 0 | 0 | 0 | 179.7 | 463 | 561 | 44 | 0 | 0 | 0 | PPZ31922T | 1068821 | CM108 | 대경공장 JCOE 시편절단 | 5114 | JCOE 생산창고 | SPZ3192080 | NX60L2 | 914 | 19.05 | V36035 | FC81632502 | 2503J1898 | Stripe 모재 T방향 | API-X60L2*BMH | 현대제철(주) | 463 | 561 | 44 | 378.988 | 512.401 | 383.932 | 519.084 | 605.825 | 43.2 | 2025-03-25
V36043 | FC81634101 | HYUNDAI | 20250225 | 20250225 | 0.156 | 0.341 | 0.0622 | 0.228 | 1.447 | 0.0102 | 0.0013 | 0 | 0 | 0.12 | 0.12 | 0.0002 | 0 | 0.081 | 0 | 0 | 0 | 0 | 0 | 0 | 0 | 0 | 0 | 0 | 0 | 0 | 0 | 181 | 482 | 572 | 45 | 0 | 0 | 0 | PPZ31914W | 1068821 | CM108 | 대경공장 JCOE 시편절단 | 5114 | JCOE 생산창고 | SPZ3191150 | NX60L2 | 914 | 19.05 | V36043 | FC81634101 | 2503J1866 | Stripe 용접 | API-X60L2*BMH | 현대제철(주) | 482 | 572 | 45 | 0 | 0 | 0 | 0 | 607.819 | 0 | 2025-03-25
V36043 | FC81634101 | HYUNDAI | 20250225 | 20250225 | 0.156 | 0.341 | 0.0622 | 0.228 | 1.447 | 0.0102 | 0.0013 | 0 | 0 | 0.12 | 0.12 | 0.0002 | 0 | 0.081 | 0 | 0 | 0 | 0 | 0 | 0 | 0 | 0 | 0 | 0 | 0 | 0 | 0 | 181 | 482 | 572 | 45 | 0 | 0 | 0 | PPZ31914T | 1068821 | CM108 | 대경공장 JCOE 시편절단 | 5114 | JCOE 생산창고 | SPZ3191150 | NX60L2 | 914 | 19.05 | V36043 | FC81634101 | 2503J1866 | Stripe 모재 T방향 | API-X60L2*BMH | 현대제철(주) | 482 | 572 | 45 | 344.313 | 469.008 | 359.325 | 489.455 | 574.407 | 45.6 | 2025-03-25
V36039 | FC81634201 | HYUNDAI | 20250225 | 20250225 | 0.16 | 0.349 | 0.0634 | 0.242 | 1.483 | 0.0118 | 0.0011 | 0 | 0 | 0.12 | 0.12 | 0.0004 | 0 | 0.081 | 0 | 0 | 0 | 0 | 0 | 0 | 0 | 0 | 0 | 0 | 0 | 0 | 0 | 189.8 | 500 | 588 | 45 | 0 | 0 | 0 | PPZ40702W | 1070715 | CM108 | 대경공장 JCOE 시편절단 | 5114 | JCOE 생산창고 | SPZ4052140 | NX60L2 | 914 | 19.05 | V36039 | FC81634201 | 2504J0506 | Stripe 용접 | API-X60L2*BMH | 현대제철(주) | 500 | 588 | 45 | 442.439 | 606.047 | 0 | 0 | 623.014 | 0 | 2025-04-10
V36039 | FC81634201 | HYUNDAI | 20250225 | 20250225 | 0.16 | 0.349 | 0.0634 | 0.242 | 1.483 | 0.0118 | 0.0011 | 0 | 0 | 0.12 | 0.12 | 0.0004 | 0 | 0.081 | 0 | 0 | 0 | 0 | 0 | 0 | 0 | 0 | 0 | 0 | 0 | 0 | 0 | 189.8 | 500 | 588 | 45 | 0 | 0 | 0 | PPZ40702T | 1070715 | CM108 | 대경공장 JCOE 시편절단 | 5114 | JCOE 생산창고 | SPZ4052140 | NX60L2 | 914 | 19.05 | V36039 | FC81634201 | 2504J0506 | Stripe 모재 T방향 | API-X60L2*BMH | 현대제철(주) | 500 | 588 | 45 | 367.344 | 504.24 | 377.44 | 518.098 | 599.041 | 45.8 | 2025-04-10
V36535 | FC81714102 | HYUNDAI | 20250306 | 20250306 | 0.16 | 0.353 | 0.0644 | 0.234 | 1.468 | 0.0103 | 0.0014 | 0 | 0 | 0.15 | 0.13 | 0.0002 | 0 | 0.073 | 0 | 0 | 0 | 0 | 0 | 0 | 0 | 0 | 0 | 0 | 0 | 0 | 0 | 175.6 | 464 | 562 | 42 | 0 | 0 | 0 | PPZ30710T | 1067419 | CM108 | 대경공장 JCOE 시편절단 | 5114 | JCOE 생산창고 | SPZ3071100 | NX60L2 | 762 | 17.48 | V36535 | FC81714102 | 2503J0523 | Stripe 모재 T방향 | API-X60L2*BMH | 현대제철(주) | 464 | 562 | 42 | 329.302 | 491.969 | 340.128 | 508.141 | 580.546 | 42.3999 | 2025-03-14
V36535 | FC81714102 | HYUNDAI | 20250306 | 20250306 | 0.16 | 0.353 | 0.0644 | 0.234 | 1.468 | 0.0103 | 0.0014 | 0 | 0 | 0.15 | 0.13 | 0.0002 | 0 | 0.073 | 0 | 0 | 0 | 0 | 0 | 0 | 0 | 0 | 0 | 0 | 0 | 0 | 0 | 175.6 | 464 | 562 | 42 | 0 | 0 | 0 | PPZ30710W | 1067419 | CM108 | 대경공장 JCOE 시편절단 | 5114 | JCOE 생산창고 | SPZ3071100 | NX60L2 | 762 | 17.48 | V36535 | FC81714102 | 2503J0523 | Stripe 용접 | API-X60L2*BMH | 현대제철(주) | 464 | 562 | 42 | 0 | 0 | 0 | 0 | 595.962 | 0 | 2025-03-14
V36555 | FC81737003 | HYUNDAI | 20250311 | 20250311 | 0.159 | 0.346 | 0.0656 | 0.246 | 1.445 | 0.0102 | 0.0015 | 0 | 0 | 0.13 | 0.13 | 0.0001 | 0 | 0.065 | 0 | 0 | 0 | 0 | 0 | 0 | 0 | 0 | 0 | 0 | 0 | 0 | 0 | 188.2 | 487 | 579 | 43 | 0 | 0 | 0 | PPZ33101T | 1070048 | CM108 | 대경공장 JCOE 시편절단 | 5114 | JCOE 생산창고 | SPZ3311070 | NX60L2 | 762 | 17.48 | V36555 | FC81737003 | 2503J2845 | Stripe 모재 T방향 | API-X60L2*BMH | 현대제철(주) | 487 | 579 | 43 | 362.403 | 537.009 | 375.519 | 556.444 | 621.618 | 41.56 | 2025-04-08
V36555 | FC81737003 | HYUNDAI | 20250311 | 20250311 | 0.159 | 0.346 | 0.0656 | 0.246 | 1.445 | 0.0102 | 0.0015 | 0 | 0 | 0.13 | 0.13 | 0.0001 | 0 | 0.065 | 0 | 0 | 0 | 0 | 0 | 0 | 0 | 0 | 0 | 0 | 0 | 0 | 0 | 188.2 | 487 | 579 | 43 | 0 | 0 | 0 | PPZ33101W | 1070048 | CM108 | 대경공장 JCOE 시편절단 | 5114 | JCOE 생산창고 | SPZ3311070 | NX60L2 | 762 | 17.48 | V36555 | FC81737003 | 2503J2845 | Stripe 용접 | API-X60L2*BMH | 현대제철(주) | 487 | 579 | 43 | 415.661 | 617.335 | 0 | 0 | 619.966 | 0 | 2025-04-08
V35819 | FC81810703 | HYUNDAI | 20250227 | 20250227 | 0.169 | 0.338 | 0.0813 | 0.288 | 1.488 | 0.011 | 0.0016 | 0 | 0 | 0.03 | 0.02 | 0.0003 | 0 | 0.011 | 0 | 0 | 0 | 0 | 0 | 0 | 0 | 0 | 0 | 0 | 0 | 0 | 0 | 210 | 498 | 586 | 44 | 0 | 0 | 0 | PPZ31007W | 1067419 | CM108 | 대경공장 JCOE 시편절단 | 5114 | JCOE 생산창고 | SPZ3073170 | NX60L2 | 762 | 17.48 | V35819 | FC81810703 | 2503J0667 | Stripe 용접 | API-X60L2*BMH | 현대제철(주) | 498 | 586 | 44 | 0 | 0 | 0 | 0 | 578.263 | 0 | 2025-03-14
V35819 | FC81810703 | HYUNDAI | 20250227 | 20250227 | 0.169 | 0.338 | 0.0813 | 0.288 | 1.488 | 0.011 | 0.0016 | 0 | 0 | 0.03 | 0.02 | 0.0003 | 0 | 0.011 | 0 | 0 | 0 | 0 | 0 | 0 | 0 | 0 | 0 | 0 | 0 | 0 | 0 | 210 | 498 | 586 | 44 | 0 | 0 | 0 | PPZ31007T | 1067419 | CM108 | 대경공장 JCOE 시편절단 | 5114 | JCOE 생산창고 | SPZ3073170 | NX60L2 | 762 | 17.48 | V35819 | FC81810703 | 2503J0667 | Stripe 모재 T방향 | API-X60L2*BMH | 현대제철(주) | 498 | 586 | 44 | 302.716 | 455.87 | 314.222 | 473.197 | 578.981 | 42.3999 | 2025-03-14
V33620 | FC81810803 | HYUNDAI | 20250228 | 20250228 | 0.163 | 0.334 | 0.0735 | 0.299 | 1.525 | 0.0114 | 0.0011 | 0 | 0 | 0.02 | 0.02 | 0.0002 | 0 | 0.013 | 0 | 0 | 0 | 0 | 0 | 0 | 0 | 0 | 0 | 0 | 0 | 0 | 0 | 187.7 | 498 | 582 | 42 | 0 | 0 | 0 | PPZ30718T | 1067419 | CM108 | 대경공장 JCOE 시편절단 | 5114 | JCOE 생산창고 | SPZ3073040 | NX60L2 | 762 | 17.48 | V33620 | FC81810803 | 2503J0625 | Stripe 모재 T방향 | API-X60L2*BMH | 현대제철(주) | 498 | 582 | 42 | 345.717 | 518.223 | 373.603 | 560.023 | 623.078 | 40 | 2025-03-14
V33620 | FC81810803 | HYUNDAI | 20250228 | 20250228 | 0.163 | 0.334 | 0.0735 | 0.299 | 1.525 | 0.0114 | 0.0011 | 0 | 0 | 0.02 | 0.02 | 0.0002 | 0 | 0.013 | 0 | 0 | 0 | 0 | 0 | 0 | 0 | 0 | 0 | 0 | 0 | 0 | 0 | 187.7 | 498 | 582 | 42 | 0 | 0 | 0 | PPZ30718W | 1067419 | CM108 | 대경공장 JCOE 시편절단 | 5114 | JCOE 생산창고 | SPZ3073040 | NX60L2 | 762 | 17.48 | V33620 | FC81810803 | 2503J0625 | Stripe 용접 | API-X60L2*BMH | 현대제철(주) | 498 | 582 | 42 | 0 | 0 | 0 | 0 | 614.131 | 0 | 2025-03-14
V36545 | FC81814101 | HYUNDAI | 20250226 | 20250226 | 0.157 | 0.345 | 0.0627 | 0.232 | 1.441 | 0.0102 | 0.0019 | 0 | 0 | 0.14 | 0.13 | 0.0003 | 0 | 0.072 | 0 | 0 | 0 | 0 | 0 | 0 | 0 | 0 | 0 | 0 | 0 | 0 | 0 | 178.5 | 474 | 565 | 47 | 0 | 0 | 0 | PPZ31905W | 1068821 | CM108 | 대경공장 JCOE 시편절단 | 5114 | JCOE 생산창고 | SPZ3183210 | NX60L2 | 914 | 19.05 | V36545 | FC81814101 | 2503J1819 | Stripe 용접 | API-X60L2*BMH | 현대제철(주) | 474 | 565 | 47 | 206.088 | 282.92 | 0 | 0 | 578.772 | 0 | 2025-03-25
V36545 | FC81814101 | HYUNDAI | 20250226 | 20250226 | 0.157 | 0.345 | 0.0627 | 0.232 | 1.441 | 0.0102 | 0.0019 | 0 | 0 | 0.14 | 0.13 | 0.0003 | 0 | 0.072 | 0 | 0 | 0 | 0 | 0 | 0 | 0 | 0 | 0 | 0 | 0 | 0 | 0 | 178.5 | 474 | 565 | 47 | 0 | 0 | 0 | PPZ31905T | 1068821 | CM108 | 대경공장 JCOE 시편절단 | 5114 | JCOE 생산창고 | SPZ3183210 | NX60L2 | 914 | 19.05 | V36545 | FC81814101 | 2503J1819 | Stripe 모재 T방향 | API-X60L2*BMH | 현대제철(주) | 474 | 565 | 47 | 336.049 | 457.057 | 354.879 | 482.667 | 567.177 | 44 | 2025-03-25
V36543 | FC81814902 | HYUNDAI | 20250307 | 20250307 | 0.157 | 0.347 | 0.0616 | 0.234 | 1.448 | 0.0109 | 0.0019 | 0 | 0 | 0.14 | 0.13 | 0.0002 | 0 | 0.073 | 0 | 0 | 0 | 0.01 | 0 | 0 | 0 | 0 | 0 | 0 | 0 | 0 | 0 | 176.3 | 483 | 572 | 46 | 0 | 0 | 0 | PPZ31901W | 1068821 | CM108 | 대경공장 JCOE 시편절단 | 5114 | JCOE 생산창고 | SPZ3183190 | NX60L2 | 914 | 19.05 | V36543 | FC81814902 | 2503J1811 | Stripe 용접 | API-X60L2*BMH | 현대제철(주) | 483 | 572 | 46 | 0 | 0 | 0 | 0 | 594.011 | 0 | 2025-03-25
V36543 | FC81814902 | HYUNDAI | 20250307 | 20250307 | 0.157 | 0.347 | 0.0616 | 0.234 | 1.448 | 0.0109 | 0.0019 | 0 | 0 | 0.14 | 0.13 | 0.0002 | 0 | 0.073 | 0 | 0 | 0 | 0.01 | 0 | 0 | 0 | 0 | 0 | 0 | 0 | 0 | 0 | 176.3 | 483 | 572 | 46 | 0 | 0 | 0 | PPZ31901T | 1068821 | CM108 | 대경공장 JCOE 시편절단 | 5114 | JCOE 생산창고 | SPZ3183190 | NX60L2 | 914 | 19.05 | V36543 | FC81814902 | 2503J1811 | Stripe 모재 T방향 | API-X60L2*BMH | 현대제철(주) | 483 | 572 | 46 | 352.134 | 481.089 | 362.694 | 495.516 | 575.399 | 46.6 | 2025-03-25
V36535 | FC81816601 | HYUNDAI | 20250228 | 20250228 | 0.16 | 0.353 | 0.0644 | 0.234 | 1.468 | 0.0103 | 0.0014 | 0 | 0 | 0.15 | 0.13 | 0.0002 | 0 | 0.073 | 0 | 0 | 0 | 0 | 0 | 0 | 0 | 0 | 0 | 0 | 0 | 0 | 0 | 183.9 | 479 | 569 | 44 | 0 | 0 | 0 | PPZ31915T | 1068821 | CM108 | 대경공장 JCOE 시편절단 | 5114 | JCOE 생산창고 | SPZ3191120 | NX60L2 | 914 | 19.05 | V36535 | FC81816601 | 2503J1855 | Stripe 모재 T방향 | API-X60L2*BMH | 현대제철(주) | 479 | 569 | 44 | 344.811 | 471.404 | 355.094 | 485.463 | 573.469 | 47.2 | 2025-03-25
V36535 | FC81816601 | HYUNDAI | 20250228 | 20250228 | 0.16 | 0.353 | 0.0644 | 0.234 | 1.468 | 0.0103 | 0.0014 | 0 | 0 | 0.15 | 0.13 | 0.0002 | 0 | 0.073 | 0 | 0 | 0 | 0 | 0 | 0 | 0 | 0 | 0 | 0 | 0 | 0 | 0 | 183.9 | 479 | 569 | 44 | 0 | 0 | 0 | PPZ31915W | 1068821 | CM108 | 대경공장 JCOE 시편절단 | 5114 | JCOE 생산창고 | SPZ3191120 | NX60L2 | 914 | 19.05 | V36535 | FC81816601 | 2503J1855 | Stripe 용접 | API-X60L2*BMH | 현대제철(주) | 479 | 569 | 44 | 380.902 | 521.703 | 0 | 0 | 600.291 | 0 | 2025-03-25
V36548 | FC81817001 | HYUNDAI | 20250307 | 20250307 | 0.152 | 0.335 | 0.0613 | 0.223 | 1.421 | 0.0102 | 0.0021 | 0 | 0 | 0.12 | 0.12 | 0.0002 | 0 | 0.064 | 0 | 0 | 0 | 0 | 0 | 0 | 0 | 0 | 0 | 0 | 0 | 0 | 0 | 171.5 | 477 | 559 | 47 | 0 | 0 | 0 | PPZ31808W | 1068821 | CM108 | 대경공장 JCOE 시편절단 | 5114 | JCOE 생산창고 | SPZ3183130 | NX60L2 | 914 | 19.05 | V36548 | FC81817001 | 2503J1793 | Stripe 용접 | API-X60L2*BMH | 현대제철(주) | 478 | 565 | 47 | 398.233 | 540.478 | 0 | 0 | 571.606 | 0 | 2025-03-25
V36548 | FC81817001 | HYUNDAI | 20250307 | 20250307 | 0.152 | 0.335 | 0.0613 | 0.223 | 1.421 | 0.0102 | 0.0021 | 0 | 0 | 0.12 | 0.12 | 0.0002 | 0 | 0.064 | 0 | 0 | 0 | 0 | 0 | 0 | 0 | 0 | 0 | 0 | 0 | 0 | 0 | 171.5 | 477 | 559 | 47 | 0 | 0 | 0 | PPZ31808T | 1068821 | CM108 | 대경공장 JCOE 시편절단 | 5114 | JCOE 생산창고 | SPZ3183130 | NX60L2 | 914 | 19.05 | V36548 | FC81817001 | 2503J1793 | Stripe 모재 T방향 | API-X60L2*BMH | 현대제철(주) | 478 | 565 | 47 | 340.774 | 463.967 | 352.454 | 479.869 | 563.147 | 45.3999 | 2025-03-25
V36531 | FC81819001 | HYUNDAI | 20250306 | 20250306 | 0.153 | 0.343 | 0.057 | 0.242 | 1.463 | 0.0115 | 0.0019 | 0 | 0 | 0.14 | 0.13 | 0.0003 | 0 | 0.075 | 0 | 0 | 0 | 0 | 0 | 0 | 0 | 0 | 0 | 0 | 0 | 0 | 0 | 173.1 | 472 | 562 | 46 | 0 | 0 | 0 | PPZ31903T | 1068821 | CM108 | 대경공장 JCOE 시편절단 | 5114 | JCOE 생산창고 | SPZ3183200 | NX60L2 | 914 | 19.05 | V36531 | FC81819001 | 2503J1817 | Stripe 모재 T방향 | API-X60L2*BMH | 현대제철(주) | 472 | 562 | 46 | 376.515 | 509.448 | 389.977 | 527.663 | 597.344 | 46 | 2025-03-25
V36531 | FC81819001 | HYUNDAI | 20250306 | 20250306 | 0.153 | 0.343 | 0.057 | 0.242 | 1.463 | 0.0115 | 0.0019 | 0 | 0 | 0.14 | 0.13 | 0.0003 | 0 | 0.075 | 0 | 0 | 0 | 0 | 0 | 0 | 0 | 0 | 0 | 0 | 0 | 0 | 0 | 173.1 | 472 | 562 | 46 | 0 | 0 | 0 | PPZ31903W | 1068821 | CM108 | 대경공장 JCOE 시편절단 | 5114 | JCOE 생산창고 | SPZ3183200 | NX60L2 | 914 | 19.05 | V36531 | FC81819001 | 2503J1817 | Stripe 용접 | API-X60L2*BMH | 현대제철(주) | 472 | 562 | 46 | 408.649 | 556.526 | 0 | 0 | 593.128 | 0 | 2025-03-25
V36795 | FC81827001 | HYUNDAI | 20250227 | 20250227 | 0.162 | 0.353 | 0.0642 | 0.284 | 1.476 | 0.0117 | 0.0013 | 0 | 0 | 0.13 | 0.12 | 0.0002 | 0 | 0.089 | 0 | 0 | 0 | 0.01 | 0 | 0 | 0 | 0 | 0 | 0 | 0 | 0 | 0 | 181.4 | 503 | 580 | 43 | 0 | 0 | 0 | PPZ30616W | 1067419 | CM108 | 대경공장 JCOE 시편절단 | 5114 | JCOE 생산창고 | SPZ3063100 | NX60L2 | 762 | 17.48 | V36795 | FC81827001 | 2503J0471 | Stripe 용접 | API-X60L2*BMH | 현대제철(주) | 503 | 580 | 43 | 333.059 | 497.735 | 0 | 0 | 605.107 | 0 | 2025-03-14
V36795 | FC81827001 | HYUNDAI | 20250227 | 20250227 | 0.162 | 0.353 | 0.0642 | 0.284 | 1.476 | 0.0117 | 0.0013 | 0 | 0 | 0.13 | 0.12 | 0.0002 | 0 | 0.089 | 0 | 0 | 0 | 0.01 | 0 | 0 | 0 | 0 | 0 | 0 | 0 | 0 | 0 | 181.4 | 503 | 580 | 43 | 0 | 0 | 0 | PPZ30616T | 1067419 | CM108 | 대경공장 JCOE 시편절단 | 5114 | JCOE 생산창고 | SPZ3063100 | NX60L2 | 762 | 17.48 | V36795 | FC81827001 | 2503J0471 | Stripe 모재 T방향 | API-X60L2*BMH | 현대제철(주) | 503 | 580 | 43 | 334.046 | 501.212 | 347.844 | 521.916 | 592.171 | 42.8 | 2025-03-14
V36551 | FC81862502 | HYUNDAI | 20250226 | 20250226 | 0.159 | 0.351 | 0.0634 | 0.235 | 1.49 | 0.0093 | 0.0018 | 0 | 0 | 0.13 | 0.13 | 0.0002 | 0 | 0.067 | 0 | 0 | 0 | 0 | 0 | 0 | 0 | 0 | 0 | 0 | 0 | 0 | 0 | 183.8 | 478 | 568 | 45 | 0 | 0 | 0 | PPZ31805T | 1068821 | CM108 | 대경공장 JCOE 시편절단 | 5114 | JCOE 생산창고 | SPZ3183070 | NX60L2 | 914 | 19.05 | V36551 | FC81862502 | 2503J1787 | Stripe 모재 T방향 | API-X60L2*BMH | 현대제철(주) | 478 | 568 | 45 | 378.194 | 516.422 | 383.642 | 523.862 | 594.631 | 43.2 | 2025-03-25
V36551 | FC81862502 | HYUNDAI | 20250226 | 20250226 | 0.159 | 0.351 | 0.0634 | 0.235 | 1.49 | 0.0093 | 0.0018 | 0 | 0 | 0.13 | 0.13 | 0.0002 | 0 | 0.067 | 0 | 0 | 0 | 0 | 0 | 0 | 0 | 0 | 0 | 0 | 0 | 0 | 0 | 183.8 | 478 | 568 | 45 | 0 | 0 | 0 | PPZ31805W | 1068821 | CM108 | 대경공장 JCOE 시편절단 | 5114 | JCOE 생산창고 | SPZ3183070 | NX60L2 | 914 | 19.05 | V36551 | FC81862502 | 2503J1787 | Stripe 용접 | API-X60L2*BMH | 현대제철(주) | 478 | 568 | 45 | 406.224 | 554.755 | 0 | 0 | 576.976 | 0 | 2025-03-25
V36797 | FC81877302 | HYUNDAI | 20250225 | 20250225 | 0.161 | 0.35 | 0.0647 | 0.267 | 1.481 | 0.011 | 0.0017 | 0 | 0 | 0.12 | 0.12 | 0.0002 | 0 | 0.086 | 0 | 0 | 0 | 0 | 0 | 0 | 0 | 0 | 0 | 0 | 0 | 0 | 0 | 185 | 476 | 566 | 45 | 0 | 0 | 0 | PPZ31807W | 1068821 | CM108 | 대경공장 JCOE 시편절단 | 5114 | JCOE 생산창고 | SPZ3183100 | NX60L2 | 914 | 19.05 | V36797 | FC81877302 | 2503J1790 | Stripe 용접 | API-X60L2*BMH | 현대제철(주) | 476 | 570 | 45 | 406.202 | 553.656 | 0 | 0 | 587.577 | 0 | 2025-03-25
V36797 | FC81877302 | HYUNDAI | 20250225 | 20250225 | 0.161 | 0.35 | 0.0647 | 0.267 | 1.481 | 0.011 | 0.0017 | 0 | 0 | 0.12 | 0.12 | 0.0002 | 0 | 0.086 | 0 | 0 | 0 | 0 | 0 | 0 | 0 | 0 | 0 | 0 | 0 | 0 | 0 | 185 | 476 | 566 | 45 | 0 | 0 | 0 | PPZ31807T | 1068821 | CM108 | 대경공장 JCOE 시편절단 | 5114 | JCOE 생산창고 | SPZ3183100 | NX60L2 | 914 | 19.05 | V36797 | FC81877302 | 2503J1790 | Stripe 모재 T방향 | API-X60L2*BMH | 현대제철(주) | 476 | 570 | 45 | 356.161 | 485.018 | 371.359 | 505.715 | 584.569 | 42.6 | 2025-03-25
V36792 | FC81879302 | HYUNDAI | 20250301 | 20250301 | 0.15 | 0.334 | 0.0567 | 0.255 | 1.435 | 0.009 | 0.0012 | 0 | 0 | 0.12 | 0.12 | 0.0002 | 0 | 0.083 | 0 | 0 | 0 | 0 | 0 | 0 | 0 | 0 | 0 | 0 | 0 | 0 | 0 | 181.9 | 484 | 569 | 44 | 0 | 0 | 0 | PPZ31806T | 1068821 | CM108 | 대경공장 JCOE 시편절단 | 5114 | JCOE 생산창고 | SPZ3183080 | NX60L2 | 914 | 19.05 | V36792 | FC81879302 | 2503J1788 | Stripe 모재 T방향 | API-X60L2*BMH | 현대제철(주) | 484 | 569 | 44 | 345.857 | 471.629 | 347.787 | 474.26 | 569.906 | 43.2 | 2025-03-25
V36792 | FC81879302 | HYUNDAI | 20250301 | 20250301 | 0.15 | 0.334 | 0.0567 | 0.255 | 1.435 | 0.009 | 0.0012 | 0 | 0 | 0.12 | 0.12 | 0.0002 | 0 | 0.083 | 0 | 0 | 0 | 0 | 0 | 0 | 0 | 0 | 0 | 0 | 0 | 0 | 0 | 181.9 | 484 | 569 | 44 | 0 | 0 | 0 | PPZ31806W | 1068821 | CM108 | 대경공장 JCOE 시편절단 | 5114 | JCOE 생산창고 | SPZ3183080 | NX60L2 | 914 | 19.05 | V36792 | FC81879302 | 2503J1788 | Stripe 용접 | API-X60L2*BMH | 현대제철(주) | 484 | 569 | 44 | 368.602 | 502.618 | 0 | 0 | 547.987 | 0 | 2025-03-25
V36540 | FC81879802 | HYUNDAI | 20250226 | 20250226 | 0.158 | 0.349 | 0.0632 | 0.224 | 1.474 | 0.0123 | 0.0015 | 0 | 0 | 0.13 | 0.13 | 0.0002 | 0 | 0.069 | 0 | 0 | 0 | 0 | 0 | 0 | 0 | 0 | 0 | 0 | 0 | 0 | 0 | 191.1 | 477 | 570 | 46 | 0 | 0 | 0 | PPZ31809W | 1068821 | CM108 | 대경공장 JCOE 시편절단 | 5114 | JCOE 생산창고 | SPZ3183150 | NX60L2 | 914 | 19.05 | V36540 | FC81879802 | 2503J1796 | Stripe 용접 | API-X60L2*BMH | 현대제철(주) | 477 | 570 | 46 | 275.927 | 376.621 | 0 | 0 | 567.121 | 0 | 2025-03-25
V36540 | FC81879802 | HYUNDAI | 20250226 | 20250226 | 0.158 | 0.349 | 0.0632 | 0.224 | 1.474 | 0.0123 | 0.0015 | 0 | 0 | 0.13 | 0.13 | 0.0002 | 0 | 0.069 | 0 | 0 | 0 | 0 | 0 | 0 | 0 | 0 | 0 | 0 | 0 | 0 | 0 | 191.1 | 477 | 570 | 46 | 0 | 0 | 0 | PPZ31809T | 1068821 | CM108 | 대경공장 JCOE 시편절단 | 5114 | JCOE 생산창고 | SPZ3183150 | NX60L2 | 914 | 19.05 | V36540 | FC81879802 | 2503J1796 | Stripe 모재 T방향 | API-X60L2*BMH | 현대제철(주) | 477 | 570 | 46 | 359.896 | 492.003 | 370.825 | 506.943 | 583.837 | 44.6 | 2025-03-25
V36786 | FC81880302 | HYUNDAI | 20250228 | 20250228 | 0.151 | 0.332 | 0.0602 | 0.216 | 1.401 | 0.011 | 0.002 | 0 | 0 | 0.12 | 0.12 | 0.0002 | 0 | 0.081 | 0 | 0 | 0 | 0 | 0 | 0 | 0 | 0 | 0 | 0 | 0 | 0 | 0 | 179 | 463 | 557 | 47 | 0 | 0 | 0 | PPZ31907W | 1068821 | CM108 | 대경공장 JCOE 시편절단 | 5114 | JCOE 생산창고 | SPZ3191050 | NX60L2 | 914 | 19.05 | V36786 | FC81880302 | 2503J1836 | Stripe 용접 | API-X60L2*BMH | 현대제철(주) | 463 | 557 | 47 | 132.773 | 181.396 | 0 | 0 | 599.349 | 0 | 2025-03-25
V36786 | FC81880302 | HYUNDAI | 20250228 | 20250228 | 0.151 | 0.332 | 0.0602 | 0.216 | 1.401 | 0.011 | 0.002 | 0 | 0 | 0.12 | 0.12 | 0.0002 | 0 | 0.081 | 0 | 0 | 0 | 0 | 0 | 0 | 0 | 0 | 0 | 0 | 0 | 0 | 0 | 179 | 463 | 557 | 47 | 0 | 0 | 0 | PPZ31907T | 1068821 | CM108 | 대경공장 JCOE 시편절단 | 5114 | JCOE 생산창고 | SPZ3191050 | NX60L2 | 914 | 19.05 | V36786 | FC81880302 | 2503J1836 | Stripe 모재 T방향 | API-X60L2*BMH | 현대제철(주) | 463 | 557 | 47 | 352.118 | 481.244 | 368.649 | 503.836 | 585.305 | 45.2 | 2025-03-25
V36784 | FC81893001 | HYUNDAI | 20250221 | 20250221 | 0.159 | 0.345 | 0.0654 | 0.219 | 1.445 | 0.0113 | 0.0013 | 0 | 0 | 0.12 | 0.13 | 0.0003 | 0 | 0.084 | 0 | 0 | 0 | 0 | 0 | 0 | 0 | 0 | 0 | 0 | 0 | 0 | 0 | 176.1 | 495 | 578 | 42 | 0 | 0 | 0 | PPZ32606T | 1070048 | CM108 | 대경공장 JCOE 시편절단 | 5114 | JCOE 생산창고 | SPZ3262110 | NX60L2 | 762 | 17.48 | V36784 | FC81893001 | 2503J2589 | Stripe 모재 T방향 | API-X60L2*BMH | 현대제철(주) | 495 | 578 | 42 | 311.829 | 467.606 | 312.33 | 468.358 | 569.768 | 43.3999 | 2025-04-08
V36784 | FC81893001 | HYUNDAI | 20250221 | 20250221 | 0.159 | 0.345 | 0.0654 | 0.219 | 1.445 | 0.0113 | 0.0013 | 0 | 0 | 0.12 | 0.13 | 0.0003 | 0 | 0.084 | 0 | 0 | 0 | 0 | 0 | 0 | 0 | 0 | 0 | 0 | 0 | 0 | 0 | 176.1 | 495 | 578 | 42 | 0 | 0 | 0 | PPZ32606W | 1070048 | CM108 | 대경공장 JCOE 시편절단 | 5114 | JCOE 생산창고 | SPZ3262110 | NX60L2 | 762 | 17.48 | V36784 | FC81893001 | 2503J2589 | Stripe 용접 | API-X60L2*BMH | 현대제철(주) | 495 | 578 | 42 | 382.523 | 574.81 | 0 | 0 | 588.429 | 0 | 2025-04-08
V36780 | FC81893502 | HYUNDAI | 20250306 | 20250306 | 0.155 | 0.34 | 0.0638 | 0.203 | 1.429 | 0.0092 | 0.0015 | 0 | 0 | 0.12 | 0.12 | 0.0002 | 0 | 0.081 | 0 | 0 | 0 | 0 | 0 | 0 | 0 | 0 | 0 | 0 | 0 | 0 | 0 | 173.4 | 488 | 556 | 48 | 0 | 0 | 0 | PPZ32701T | 1070048 | PM116 | 대경공장 JCOE 18M Press Bender | 5114 | JCOE 생산창고 | SPZ3262060 | NX60L2 | 762 | 17.48 | V36780 | FC81893502 | 2503J2576 | Stripe 모재 T방향 | API-X60L2*BMH | 현대제철(주) | 488 | 556 | 48 | 323.187 | 483.53 | 345.168 | 516.416 | 596.678 | 40.8 | 2025-04-08
V36780 | FC81893502 | HYUNDAI | 20250306 | 20250306 | 0.155 | 0.34 | 0.0638 | 0.203 | 1.429 | 0.0092 | 0.0015 | 0 | 0 | 0.12 | 0.12 | 0.0002 | 0 | 0.081 | 0 | 0 | 0 | 0 | 0 | 0 | 0 | 0 | 0 | 0 | 0 | 0 | 0 | 173.4 | 488 | 556 | 48 | 0 | 0 | 0 | PPZ32701W | 1070048 | PM116 | 대경공장 JCOE 18M Press Bender | 5114 | JCOE 생산창고 | SPZ3262060 | NX60L2 | 762 | 17.48 | V36780 | FC81893502 | 2503J2576 | Stripe 용접 | API-X60L2*BMH | 현대제철(주) | 488 | 556 | 48 | 383.135 | 573.913 | 0 | 0 | 590.958 | 0 | 2025-04-08
V36777 | FC81893801 | HYUNDAI | 20250212 | 20250212 | 0.149 | 0.337 | 0.0558 | 0.212 | 1.428 | 0.0091 | 0.0012 | 0 | 0 | 0.13 | 0.13 | 0.0002 | 0 | 0.084 | 0 | 0 | 0 | 0.01 | 0 | 0 | 0 | 0 | 0 | 0 | 0 | 0 | 0 | 175.8 | 493 | 567 | 45 | 0 | 0 | 0 | PPZ32702T | 1070048 | CM108 | 대경공장 JCOE 시편절단 | 5114 | JCOE 생산창고 | SPZ3271100 | NX60L2 | 762 | 17.48 | V36777 | FC81893801 | 2503J2663 | Stripe 모재 T방향 | API-X60L2*BMH | 현대제철(주) | 493 | 567 | 45 | 338.131 | 504.343 | 342.667 | 511.109 | 589.439 | 41.8 | 2025-04-08
V36777 | FC81893801 | HYUNDAI | 20250212 | 20250212 | 0.149 | 0.337 | 0.0558 | 0.212 | 1.428 | 0.0091 | 0.0012 | 0 | 0 | 0.13 | 0.13 | 0.0002 | 0 | 0.084 | 0 | 0 | 0 | 0.01 | 0 | 0 | 0 | 0 | 0 | 0 | 0 | 0 | 0 | 175.8 | 493 | 567 | 45 | 0 | 0 | 0 | PPZ32702W | 1070048 | CM108 | 대경공장 JCOE 시편절단 | 5114 | JCOE 생산창고 | SPZ3271100 | NX60L2 | 762 | 17.48 | V36777 | FC81893801 | 2503J2663 | Stripe 용접 | API-X60L2*BMH | 현대제철(주) | 493 | 567 | 45 | 392.593 | 587.529 | 0 | 0 | 599.712 | 0 | 2025-04-08
V37063 | FC81894901 | HYUNDAI | 20250227 | 20250227 | 0.163 | 0.355 | 0.0664 | 0.238 | 1.474 | 0.0123 | 0.002 | 0 | 0 | 0.13 | 0.14 | 0.0002 | 0 | 0.072 | 0 | 0 | 0 | 0.01 | 0 | 0 | 0 | 0 | 0 | 0 | 0 | 0 | 0 | 175.2 | 475 | 570 | 43 | 0 | 0 | 0 | PPZ30617W | 1067419 | CM108 | 대경공장 JCOE 시편절단 | 5114 | JCOE 생산창고 | SPZ3063110 | NX60L2 | 762 | 17.48 | V37063 | FC81894901 | 2503J0472 | Stripe 용접 | API-X60L2*BMH | 현대제철(주) | 475 | 570 | 43 | 218.477 | 328.017 | 0 | 0 | 576.945 | 0 | 2025-03-14
V37063 | FC81894901 | HYUNDAI | 20250227 | 20250227 | 0.163 | 0.355 | 0.0664 | 0.238 | 1.474 | 0.0123 | 0.002 | 0 | 0 | 0.13 | 0.14 | 0.0002 | 0 | 0.072 | 0 | 0 | 0 | 0.01 | 0 | 0 | 0 | 0 | 0 | 0 | 0 | 0 | 0 | 175.2 | 475 | 570 | 43 | 0 | 0 | 0 | PPZ30617T | 1067419 | CM108 | 대경공장 JCOE 시편절단 | 5114 | JCOE 생산창고 | SPZ3063110 | NX60L2 | 762 | 17.48 | V37063 | FC81894901 | 2503J0472 | Stripe 모재 T방향 | API-X60L2*BMH | 현대제철(주) | 475 | 570 | 43 | 318.854 | 476.852 | 330.493 | 494.259 | 579.117 | 42.8 | 2025-03-14
V37059 | FC81897502 | HYUNDAI | 20250227 | 20250227 | 0.157 | 0.348 | 0.0623 | 0.209 | 1.453 | 0.0117 | 0.002 | 0 | 0 | 0.13 | 0.14 | 0.0002 | 0 | 0.077 | 0 | 0 | 0 | 0.01 | 0 | 0 | 0 | 0 | 0 | 0 | 0 | 0 | 0 | 181.6 | 508 | 590 | 41 | 0 | 0 | 0 | PPZ30614T | 1067419 | CM108 | 대경공장 JCOE 시편절단 | 5114 | JCOE 생산창고 | SPZ3063080 | NX60L2 | 762 | 17.48 | V37059 | FC81897502 | 2503J0469 | Stripe 모재 T방향 | API-X60L2*BMH | 현대제철(주) | 508 | 590 | 41 | 319.827 | 479.856 | 331.132 | 496.819 | 576.146 | 44.3999 | 2025-03-14
V37059 | FC81897502 | HYUNDAI | 20250227 | 20250227 | 0.157 | 0.348 | 0.0623 | 0.209 | 1.453 | 0.0117 | 0.002 | 0 | 0 | 0.13 | 0.14 | 0.0002 | 0 | 0.077 | 0 | 0 | 0 | 0.01 | 0 | 0 | 0 | 0 | 0 | 0 | 0 | 0 | 0 | 181.6 | 508 | 590 | 41 | 0 | 0 | 0 | PPZ30614W | 1067419 | CM108 | 대경공장 JCOE 시편절단 | 5114 | JCOE 생산창고 | SPZ3063080 | NX60L2 | 762 | 17.48 | V37059 | FC81897502 | 2503J0469 | Stripe 용접 | API-X60L2*BMH | 현대제철(주) | 508 | 590 | 41 | 384.477 | 575.381 | 0 | 0 | 591.704 | 0 | 2025-03-14
V37056 | FC81898001 | HYUNDAI | 20250227 | 20250227 | 0.155 | 0.344 | 0.0615 | 0.225 | 1.452 | 0.0112 | 0.0021 | 0 | 0 | 0.13 | 0.14 | 0.0002 | 0 | 0.074 | 0 | 0 | 0 | 0 | 0 | 0 | 0 | 0 | 0 | 0 | 0 | 0 | 0 | 183.7 | 505 | 596 | 40 | 0 | 0 | 0 | PPZ30612T | 1067419 | CM108 | 대경공장 JCOE 시편절단 | 5114 | JCOE 생산창고 | SPZ3063060 | NX60L2 | 762 | 17.48 | V37056 | FC81898001 | 2503J0467 | Stripe 모재 T방향 | API-X60L2*BMH | 현대제철(주) | 505 | 596 | 40 | 334.251 | 499.937 | 344.816 | 515.739 | 587.687 | 43 | 2025-03-14
V37056 | FC81898001 | HYUNDAI | 20250227 | 20250227 | 0.155 | 0.344 | 0.0615 | 0.225 | 1.452 | 0.0112 | 0.0021 | 0 | 0 | 0.13 | 0.14 | 0.0002 | 0 | 0.074 | 0 | 0 | 0 | 0 | 0 | 0 | 0 | 0 | 0 | 0 | 0 | 0 | 0 | 183.7 | 505 | 596 | 40 | 0 | 0 | 0 | PPZ30612W | 1067419 | CM108 | 대경공장 JCOE 시편절단 | 5114 | JCOE 생산창고 | SPZ3063060 | NX60L2 | 762 | 17.48 | V37056 | FC81898001 | 2503J0467 | Stripe 용접 | API-X60L2*BMH | 현대제철(주) | 505 | 596 | 40 | 377.203 | 564.074 | 0 | 0 | 605.122 | 0 | 2025-03-14
V36790 | FC81936801 | HYUNDAI | 20250301 | 20250301 | 0.157 | 0.345 | 0.0625 | 0.237 | 1.463 | 0.0101 | 0.0014 | 0 | 0 | 0.12 | 0.12 | 0.0002 | 0 | 0.086 | 0 | 0 | 0 | 0 | 0 | 0 | 0 | 0 | 0 | 0 | 0 | 0 | 0 | 169.5 | 466 | 558 | 46 | 0 | 0 | 0 | PPZ31921W | 1068821 | CM108 | 대경공장 JCOE 시편절단 | 5114 | JCOE 생산창고 | SPZ3192090 | NX60L2 | 914 | 19.05 | V36790 | FC81936801 | 2503J1899 | Stripe 용접 | API-X60L2*BMH | 현대제철(주) | 466 | 558 | 46 | 286.459 | 390.017 | 0 | 0 | 592.37 | 0 | 2025-03-25
V36790 | FC81936801 | HYUNDAI | 20250301 | 20250301 | 0.157 | 0.345 | 0.0625 | 0.237 | 1.463 | 0.0101 | 0.0014 | 0 | 0 | 0.12 | 0.12 | 0.0002 | 0 | 0.086 | 0 | 0 | 0 | 0 | 0 | 0 | 0 | 0 | 0 | 0 | 0 | 0 | 0 | 169.5 | 466 | 558 | 46 | 0 | 0 | 0 | PPZ31921T | 1068821 | CM108 | 대경공장 JCOE 시편절단 | 5114 | JCOE 생산창고 | SPZ3192090 | NX60L2 | 914 | 19.05 | V36790 | FC81936801 | 2503J1899 | Stripe 모재 T방향 | API-X60L2*BMH | 현대제철(주) | 466 | 558 | 46 | 360.281 | 491.346 | 368.001 | 501.875 | 586.845 | 48 | 2025-03-25
V36046 | FC81937102 | HYUNDAI | 20250305 | 20250305 | 0.15 | 0.335 | 0.058 | 0.22 | 1.431 | 0.0129 | 0.0014 | 0 | 0 | 0.12 | 0.12 | 0.0002 | 0 | 0.082 | 0 | 0 | 0 | 0 | 0 | 0 | 0 | 0 | 0 | 0 | 0 | 0 | 0 | 182.5 | 469 | 566 | 42 | 0 | 0 | 0 | PPZ31918T | 1068821 | CM108 | 대경공장 JCOE 시편절단 | 5114 | JCOE 생산창고 | SPZ3191170 | NX60L2 | 914 | 19.05 | V36046 | FC81937102 | 2503J1880 | Stripe 모재 T방향 | API-X60L2*BMH | 현대제철(주) | 469 | 566 | 42 | 338.899 | 463.299 | 351.995 | 481.201 | 570.182 | 45.6 | 2025-03-25
V36046 | FC81937102 | HYUNDAI | 20250305 | 20250305 | 0.15 | 0.335 | 0.058 | 0.22 | 1.431 | 0.0129 | 0.0014 | 0 | 0 | 0.12 | 0.12 | 0.0002 | 0 | 0.082 | 0 | 0 | 0 | 0 | 0 | 0 | 0 | 0 | 0 | 0 | 0 | 0 | 0 | 182.5 | 469 | 566 | 42 | 0 | 0 | 0 | PPZ31918W | 1068821 | CM108 | 대경공장 JCOE 시편절단 | 5114 | JCOE 생산창고 | SPZ3191170 | NX60L2 | 914 | 19.05 | V36046 | FC81937102 | 2503J1880 | Stripe 용접 | API-X60L2*BMH | 현대제철(주) | 469 | 566 | 42 | 396.937 | 540.941 | 0 | 0 | 574.672 | 0 | 2025-03-25
V36555 | FC81938002 | HYUNDAI | 20250228 | 20250228 | 0.159 | 0.346 | 0.0656 | 0.246 | 1.445 | 0.0102 | 0.0015 | 0 | 0 | 0.13 | 0.13 | 0.0001 | 0 | 0.065 | 0 | 0 | 0 | 0 | 0 | 0 | 0 | 0 | 0 | 0 | 0 | 0 | 0 | 194.5 | 497 | 589 | 42 | 0 | 0 | 0 | PPZ31916W | 1068821 | CM108 | 대경공장 JCOE 시편절단 | 5114 | JCOE 생산창고 | SPZ3191100 | NX60L2 | 914 | 19.05 | V36555 | FC81938002 | 2503J1852 | Stripe 용접 | API-X60L2*BMH | 현대제철(주) | 497 | 589 | 42 | 0 | 0 | 0 | 0 | 554.484 | 0 | 2025-03-25
V36555 | FC81938002 | HYUNDAI | 20250228 | 20250228 | 0.159 | 0.346 | 0.0656 | 0.246 | 1.445 | 0.0102 | 0.0015 | 0 | 0 | 0.13 | 0.13 | 0.0001 | 0 | 0.065 | 0 | 0 | 0 | 0 | 0 | 0 | 0 | 0 | 0 | 0 | 0 | 0 | 0 | 194.5 | 497 | 589 | 42 | 0 | 0 | 0 | PPZ31916T | 1068821 | CM108 | 대경공장 JCOE 시편절단 | 5114 | JCOE 생산창고 | SPZ3191100 | NX60L2 | 914 | 19.05 | V36555 | FC81938002 | 2503J1852 | Stripe 모재 T방향 | API-X60L2*BMH | 현대제철(주) | 497 | 589 | 42 | 346.844 | 474.258 | 360.287 | 492.639 | 573.009 | 47.2 | 2025-03-25
V36784 | FC81939503 | HYUNDAI | 20250305 | 20250305 | 0.159 | 0.345 | 0.0654 | 0.219 | 1.445 | 0.0113 | 0.0013 | 0 | 0 | 0.12 | 0.13 | 0.0003 | 0 | 0.084 | 0 | 0 | 0 | 0 | 0 | 0 | 0 | 0 | 0 | 0 | 0 | 0 | 0 | 167.7 | 447 | 542 | 42 | 0 | 0 | 0 | PPZ31810W | 1068821 | CM108 | 대경공장 JCOE 시편절단 | 5114 | JCOE 생산창고 | SPZ3183170 | NX60L2 | 914 | 19.05 | V36784 | FC81939503 | 2503J1800 | Stripe 용접 | API-X60L2*BMH | 현대제철(주) | 447 | 542 | 42 | 0 | 0 | 0 | 0 | 588.334 | 0 | 2025-03-25
V36784 | FC81939503 | HYUNDAI | 20250305 | 20250305 | 0.159 | 0.345 | 0.0654 | 0.219 | 1.445 | 0.0113 | 0.0013 | 0 | 0 | 0.12 | 0.13 | 0.0003 | 0 | 0.084 | 0 | 0 | 0 | 0 | 0 | 0 | 0 | 0 | 0 | 0 | 0 | 0 | 0 | 167.7 | 447 | 542 | 42 | 0 | 0 | 0 | PPZ31810T | 1068821 | CM108 | 대경공장 JCOE 시편절단 | 5114 | JCOE 생산창고 | SPZ3183170 | NX60L2 | 914 | 19.05 | V36784 | FC81939503 | 2503J1800 | Stripe 모재 T방향 | API-X60L2*BMH | 현대제철(주) | 447 | 542 | 42 | 369.705 | 499.163 | 384.638 | 519.325 | 597.792 | 47 | 2025-03-25
V36780 | FC81939802 | HYUNDAI | 20250301 | 20250301 | 0.155 | 0.34 | 0.0638 | 0.203 | 1.429 | 0.0092 | 0.0015 | 0 | 0 | 0.12 | 0.12 | 0.0002 | 0 | 0.081 | 0 | 0 | 0 | 0 | 0 | 0 | 0 | 0 | 0 | 0 | 0 | 0 | 0 | 161.8 | 474 | 560 | 48 | 0 | 0 | 0 | PPZ31912W | 1068821 | CM108 | 대경공장 JCOE 시편절단 | 5114 | JCOE 생산창고 | SPZ3183230 | NX60L2 | 914 | 19.05 | V36780 | FC81939802 | 2503J1823 | Stripe 용접 | API-X60L2*BMH | 현대제철(주) | 474 | 560 | 48 | 0 | 0 | 0 | 0 | 600.019 | 0 | 2025-03-25
V36780 | FC81939802 | HYUNDAI | 20250301 | 20250301 | 0.155 | 0.34 | 0.0638 | 0.203 | 1.429 | 0.0092 | 0.0015 | 0 | 0 | 0.12 | 0.12 | 0.0002 | 0 | 0.081 | 0 | 0 | 0 | 0 | 0 | 0 | 0 | 0 | 0 | 0 | 0 | 0 | 0 | 161.8 | 474 | 560 | 48 | 0 | 0 | 0 | PPZ31912T | 1068821 | CM108 | 대경공장 JCOE 시편절단 | 5114 | JCOE 생산창고 | SPZ3183230 | NX60L2 | 914 | 19.05 | V36780 | FC81939802 | 2503J1823 | Stripe 모재 T방향 | API-X60L2*BMH | 현대제철(주) | 474 | 560 | 48 | 350.965 | 478.567 | 365.754 | 498.732 | 576.271 | 46.2 | 2025-03-25
V37066 | FC82035403 | HYUNDAI | 20250227 | 20250227 | 0.158 | 0.346 | 0.0639 | 0.234 | 1.455 | 0.0109 | 0.0012 | 0 | 0 | 0.13 | 0.13 | 0.0002 | 0 | 0.071 | 0 | 0 | 0 | 0 | 0 | 0 | 0 | 0 | 0 | 0 | 0 | 0 | 0 | 177.7 | 496 | 582 | 43 | 0 | 0 | 0 | PPZ30613W | 1067419 | CM108 | 대경공장 JCOE 시편절단 | 5114 | JCOE 생산창고 | SPZ3063070 | NX60L2 | 762 | 17.48 | V37066 | FC82035403 | 2503J0468 | Stripe 용접 | API-X60L2*BMH | 현대제철(주) | 496 | 582 | 43 | 363.651 | 542.016 | 0 | 0 | 584.514 | 0 | 2025-03-14
V37066 | FC82035403 | HYUNDAI | 20250227 | 20250227 | 0.158 | 0.346 | 0.0639 | 0.234 | 1.455 | 0.0109 | 0.0012 | 0 | 0 | 0.13 | 0.13 | 0.0002 | 0 | 0.071 | 0 | 0 | 0 | 0 | 0 | 0 | 0 | 0 | 0 | 0 | 0 | 0 | 0 | 177.7 | 496 | 582 | 43 | 0 | 0 | 0 | PPZ30613T | 1067419 | CM108 | 대경공장 JCOE 시편절단 | 5114 | JCOE 생산창고 | SPZ3063070 | NX60L2 | 762 | 17.48 | V37066 | FC82035403 | 2503J0468 | Stripe 모재 T방향 | API-X60L2*BMH | 현대제철(주) | 496 | 582 | 43 | 339.379 | 508.866 | 346.712 | 519.86 | 598.628 | 42.3999 | 2025-03-14
V35308 | FC82067601 | HYUNDAI | 20250305 | 20250305 | 0.158 | 0.344 | 0.0648 | 0.255 | 1.443 | 0.0115 | 0.0009 | 0 | 0 | 0.12 | 0.14 | 0.0002 | 0 | 0.067 | 0 | 0 | 0 | 0 | 0 | 0 | 0 | 0 | 0 | 0 | 0 | 0 | 0 | 180 | 513 | 603 | 42 | 0 | 0 | 0 | PPZ31005W | 1067419 | CM108 | 대경공장 JCOE 시편절단 | 5114 | JCOE 생산창고 | SPZ3073150 | NX60L2 | 762 | 17.48 | V35308 | FC82067601 | 2503J0663 | Stripe 용접 | API-X60L2*BMH | 현대제철(주) | 513 | 603 | 42 | 175.134 | 263.005 | 0 | 0 | 614.582 | 0 | 2025-03-14
V35308 | FC82067601 | HYUNDAI | 20250305 | 20250305 | 0.158 | 0.344 | 0.0648 | 0.255 | 1.443 | 0.0115 | 0.0009 | 0 | 0 | 0.12 | 0.14 | 0.0002 | 0 | 0.067 | 0 | 0 | 0 | 0 | 0 | 0 | 0 | 0 | 0 | 0 | 0 | 0 | 0 | 180 | 513 | 603 | 42 | 0 | 0 | 0 | PPZ31005T | 1067419 | CM108 | 대경공장 JCOE 시편절단 | 5114 | JCOE 생산창고 | SPZ3073150 | NX60L2 | 762 | 17.48 | V35308 | FC82067601 | 2503J0663 | Stripe 모재 T방향 | API-X60L2*BMH | 현대제철(주) | 513 | 603 | 42 | 325.409 | 487.007 | 339.998 | 508.841 | 598.879 | 42.6 | 2025-03-14
V34717 | FC82286603 | HYUNDAI | 20250227 | 20250227 | 0.169 | 0.364 | 0.0712 | 0.247 | 1.531 | 0.0101 | 0.0014 | 0 | 0 | 0.11 | 0.13 | 0.0002 | 0 | 0.086 | 0 | 0 | 0 | 0 | 0 | 0 | 0 | 0 | 0 | 0 | 0 | 0 | 0 | 203.8 | 549 | 641 | 39 | 0 | 0 | 0 | PPZ30610W | 1067419 | CM108 | 대경공장 JCOE 시편절단 | 5114 | JCOE 생산창고 | SPZ3063040 | NX60L2 | 762 | 17.48 | V34717 | FC82286603 | 2503J0465 | Stripe 용접 | API-X60L2*BMH | 현대제철(주) | 549 | 641 | 39 | 88.9705 | 132.147 | 0 | 0 | 630.252 | 0 | 2025-03-14
V34717 | FC82286603 | HYUNDAI | 20250227 | 20250227 | 0.169 | 0.364 | 0.0712 | 0.247 | 1.531 | 0.0101 | 0.0014 | 0 | 0 | 0.11 | 0.13 | 0.0002 | 0 | 0.086 | 0 | 0 | 0 | 0 | 0 | 0 | 0 | 0 | 0 | 0 | 0 | 0 | 0 | 203.8 | 549 | 641 | 39 | 0 | 0 | 0 | PPZ30610T | 1067419 | CM108 | 대경공장 JCOE 시편절단 | 5114 | JCOE 생산창고 | SPZ3063040 | NX60L2 | 762 | 17.48 | V34717 | FC82286603 | 2503J0465 | Stripe 모재 T방향 | API-X60L2*BMH | 현대제철(주) | 549 | 641 | 39 | 363.29 | 537.725 | 375.238 | 555.411 | 658.121 | 40.8999 | 2025-03-14
V34717 | FC82390401 | HYUNDAI | 20250314 | 20250314 | 0.169 | 0.364 | 0.0712 | 0.247 | 1.531 | 0.0101 | 0.0014 | 0 | 0 | 0.11 | 0.13 | 0.0002 | 0 | 0.086 | 0 | 0 | 0 | 0 | 0 | 0 | 0 | 0 | 0 | 0 | 0 | 0 | 0 | 193.3 | 558 | 623 | 39 | 0 | 0 | 0 | PPZ40909W | 1071308 | CM108 | 대경공장 JCOE 시편절단 | 5114 | JCOE 생산창고 | SPZ4091130 | NX65L2 | 1067 | 15.9 | V34717 | FC82390401 | 2504J0803 | Stripe 용접 | API-X65L2I | 현대제철(주) | 558 | 623 | 39 | 320.964 | 533.842 | 0 | 0 | 606.871 | 0 | 2025-04-14
V34717 | FC82390401 | HYUNDAI | 20250314 | 20250314 | 0.169 | 0.364 | 0.0712 | 0.247 | 1.531 | 0.0101 | 0.0014 | 0 | 0 | 0.11 | 0.13 | 0.0002 | 0 | 0.086 | 0 | 0 | 0 | 0 | 0 | 0 | 0 | 0 | 0 | 0 | 0 | 0 | 0 | 193.3 | 558 | 623 | 39 | 0 | 0 | 0 | PPZ40909T | 1071308 | CM108 | 대경공장 JCOE 시편절단 | 5114 | JCOE 생산창고 | SPZ4091130 | NX65L2 | 1067 | 15.9 | V34717 | FC82390401 | 2504J0803 | Stripe 모재 T방향 | API-X65L2I | 현대제철(주) | 558 | 623 | 39 | 305.101 | 503.958 | 314.138 | 518.885 | 622.183 | 40.8 | 2025-04-14
V36545 | FC82532701 | HYUNDAI | 20250306 | 20250306 | 0.157 | 0.345 | 0.0627 | 0.232 | 1.441 | 0.0102 | 0.0019 | 0 | 0 | 0.14 | 0.13 | 0.0003 | 0 | 0.072 | 0 | 0 | 0 | 0 | 0 | 0 | 0 | 0 | 0 | 0 | 0 | 0 | 0 | 181.6 | 487 | 574 | 42 | 0 | 0 | 0 | PPZ42401W | 1072089 | CM108 | 대경공장 JCOE 시편절단 | 5114 | JCOE 생산창고 | SPZ4242180 | NX60L2 | 762 | 17.48 | V36545 | FC82532701 | 2504J1759 | Stripe 용접 | API-X60L2*BMH | 현대제철(주) | 487 | 574 | 42 | 189.972 | 284.086 | 0 | 0 | 588.914 | 0 | 2025-04-30
V36545 | FC82532701 | HYUNDAI | 20250306 | 20250306 | 0.157 | 0.345 | 0.0627 | 0.232 | 1.441 | 0.0102 | 0.0019 | 0 | 0 | 0.14 | 0.13 | 0.0003 | 0 | 0.072 | 0 | 0 | 0 | 0 | 0 | 0 | 0 | 0 | 0 | 0 | 0 | 0 | 0 | 181.6 | 487 | 574 | 42 | 0 | 0 | 0 | PPZ42401T | 1072089 | CM108 | 대경공장 JCOE 시편절단 | 5114 | JCOE 생산창고 | SPZ4242180 | NX60L2 | 762 | 17.48 | V36545 | FC82532701 | 2504J1759 | Stripe 모재 T방향 | API-X60L2*BMH | 현대제철(주) | 487 | 574 | 42 | 324.733 | 484.758 | 338.837 | 505.811 | 584.903 | 48.6 | 2025-04-30
V36545 | FC82532701 | HYUNDAI | 20250306 | 20250306 | 0.157 | 0.345 | 0.0627 | 0.232 | 1.441 | 0.0102 | 0.0019 | 0 | 0 | 0.14 | 0.13 | 0.0003 | 0 | 0.072 | 0 | 0 | 0 | 0 | 0 | 0 | 0 | 0 | 0 | 0 | 0 | 0 | 0 | 181.6 | 487 | 574 | 42 | 0 | 0 | 0 | PPZ42401T | 1072089 | CM108 | 대경공장 JCOE 시편절단 | 5114 | JCOE 생산창고 | SPZ4242180 | NX60L2 | 762 | 17.48 | V36545 | FC82532701 | 2504J1759 | Stripe 모재 T방향 | API-X60L2*BMH | 현대제철(주) | 487 | 574 | 42 | 312.4 | 467.502 | 335.971 | 502.776 | 587.014 | 44 | 2025-05-08
V35292 | FC82532902 | HYUNDAI | 20250306 | 20250306 | 0.151 | 0.339 | 0.0568 | 0.239 | 1.447 | 0.0105 | 0.0008 | 0 | 0 | 0.13 | 0.15 | 0.0003 | 0 | 0.064 | 0 | 0 | 0 | 0 | 0 | 0 | 0 | 0 | 0 | 0 | 0 | 0 | 0 | 181.2 | 498 | 582 | 44 | 0 | 0 | 0 | PPZ42502T | 1072089 | CM108 | 대경공장 JCOE 시편절단 | 5114 | JCOE 생산창고 | SPZ4242200 | NX60L2 | 762 | 17.48 | V35292 | FC82532902 | 2504J1763 | Stripe 모재 T방향 | API-X60L2*BMH | 현대제철(주) | 498 | 582 | 44 | 361.112 | 540.693 | 364.398 | 545.613 | 592.721 | 43.2 | 2025-04-30
V35292 | FC82532902 | HYUNDAI | 20250306 | 20250306 | 0.151 | 0.339 | 0.0568 | 0.239 | 1.447 | 0.0105 | 0.0008 | 0 | 0 | 0.13 | 0.15 | 0.0003 | 0 | 0.064 | 0 | 0 | 0 | 0 | 0 | 0 | 0 | 0 | 0 | 0 | 0 | 0 | 0 | 181.2 | 498 | 582 | 44 | 0 | 0 | 0 | PPZ42502W | 1072089 | CM108 | 대경공장 JCOE 시편절단 | 5114 | JCOE 생산창고 | SPZ4242200 | NX60L2 | 762 | 17.48 | V35292 | FC82532902 | 2504J1763 | Stripe 용접 | API-X60L2*BMH | 현대제철(주) | 498 | 582 | 44 | 0 | 0 | 0 | 0 | 624.682 | 0 | 2025-04-30
V35292 | FC82532902 | HYUNDAI | 20250306 | 20250306 | 0.151 | 0.339 | 0.0568 | 0.239 | 1.447 | 0.0105 | 0.0008 | 0 | 0 | 0.13 | 0.15 | 0.0003 | 0 | 0.064 | 0 | 0 | 0 | 0 | 0 | 0 | 0 | 0 | 0 | 0 | 0 | 0 | 0 | 181.2 | 498 | 582 | 44 | 0 | 0 | 0 | PPZ42502T | 1072089 | CM108 | 대경공장 JCOE 시편절단 | 5114 | JCOE 생산창고 | SPZ4242200 | NX60L2 | 762 | 17.48 | V35292 | FC82532902 | 2504J1763 | Stripe 모재 T방향 | API-X60L2*BMH | 현대제철(주) | 498 | 582 | 44 | 308.594 | 461.943 | 321.787 | 481.692 | 577.97 | 42.3999 | 2025-05-08
V37063 | FC82574302 | HYUNDAI | 20250313 | 20250313 | 0.163 | 0.355 | 0.0664 | 0.238 | 1.474 | 0.0123 | 0.002 | 0 | 0 | 0.13 | 0.14 | 0.0002 | 0 | 0.072 | 0 | 0 | 0 | 0.01 | 0 | 0 | 0 | 0 | 0 | 0 | 0 | 0 | 0 | 187.7 | 475 | 575 | 44 | 0 | 0 | 0 | PPZ32001T | 1068821 | CM108 | 대경공장 JCOE 시편절단 | 5114 | JCOE 생산창고 | SPZ3201110 | NX60L2 | 914 | 19.05 | V37063 | FC82574302 | 2503J2016 | Stripe 모재 T방향 | API-X60L2*BMH | 현대제철(주) | 475 | 575 | 44 | 338.196 | 460.048 | 353.704 | 481.144 | 567.963 | 47.8 | 2025-03-25
V37063 | FC82574302 | HYUNDAI | 20250313 | 20250313 | 0.163 | 0.355 | 0.0664 | 0.238 | 1.474 | 0.0123 | 0.002 | 0 | 0 | 0.13 | 0.14 | 0.0002 | 0 | 0.072 | 0 | 0 | 0 | 0.01 | 0 | 0 | 0 | 0 | 0 | 0 | 0 | 0 | 0 | 187.7 | 475 | 575 | 44 | 0 | 0 | 0 | PPZ32001W | 1068821 | CM108 | 대경공장 JCOE 시편절단 | 5114 | JCOE 생산창고 | SPZ3201110 | NX60L2 | 914 | 19.05 | V37063 | FC82574302 | 2503J2016 | Stripe 용접 | API-X60L2*BMH | 현대제철(주) | 475 | 575 | 44 | 142.183 | 192.98 | 0 | 0 | 599.263 | 0 | 2025-03-25
V34723 | FC82574503 | HYUNDAI | 20250314 | 20250314 | 0.167 | 0.359 | 0.07 | 0.23 | 1.505 | 0.013 | 0.0014 | 0 | 0 | 0.12 | 0.12 | 0.0003 | 0 | 0.086 | 0 | 0 | 0 | 0 | 0 | 0 | 0 | 0 | 0 | 0 | 0 | 0 | 0 | 193.3 | 541 | 611 | 43 | 0 | 0 | 0 | PPZ40505W | 1070712 | CM108 | 대경공장 JCOE 시편절단 | 5114 | JCOE 생산창고 | SPZ4042170 | NX65L2 | 813 | 19.1 | V34723 | FC82574503 | 2504J0437 | Stripe 용접 | API-X65L2I | 현대제철(주) | 541 | 611 | 43 | 444.724 | 605.884 | 0 | 0 | 617.682 | 0 | 2025-04-09
V34723 | FC82574503 | HYUNDAI | 20250314 | 20250314 | 0.167 | 0.359 | 0.07 | 0.23 | 1.505 | 0.013 | 0.0014 | 0 | 0 | 0.12 | 0.12 | 0.0003 | 0 | 0.086 | 0 | 0 | 0 | 0 | 0 | 0 | 0 | 0 | 0 | 0 | 0 | 0 | 0 | 193.3 | 541 | 611 | 43 | 0 | 0 | 0 | PPZ40505T | 1070712 | CM108 | 대경공장 JCOE 시편절단 | 5114 | JCOE 생산창고 | SPZ4042170 | NX65L2 | 813 | 19.1 | V34723 | FC82574503 | 2504J0437 | Stripe 모재 T방향 | API-X65L2I | 현대제철(주) | 541 | 611 | 43 | 352 | 480.034 | 354.98 | 484.098 | 583.748 | 47.3999 | 2025-04-09
V34723 | FC82580301 | HYUNDAI | 20250314 | 20250314 | 0.167 | 0.359 | 0.07 | 0.23 | 1.505 | 0.013 | 0.0014 | 0 | 0 | 0.12 | 0.12 | 0.0003 | 0 | 0.086 | 0 | 0 | 0 | 0 | 0 | 0 | 0 | 0 | 0 | 0 | 0 | 0 | 0 | 175.8 | 526 | 592 | 41 | 0 | 0 | 0 | PPZ40304W | 1070701 | CM108 | 대경공장 JCOE 시편절단 | 5114 | JCOE 생산창고 | SPZ4032170 | NX65L2 | 762 | 15.9 | V34723 | FC82580301 | 2504J0318 | Stripe 용접 | API-X65L2I | 현대제철(주) | 526 | 592 | 41 | 0 | 0 | 0 | 0 | 637.319 | 0 | 2025-04-08
V34723 | FC82580301 | HYUNDAI | 20250314 | 20250314 | 0.167 | 0.359 | 0.07 | 0.23 | 1.505 | 0.013 | 0.0014 | 0 | 0 | 0.12 | 0.12 | 0.0003 | 0 | 0.086 | 0 | 0 | 0 | 0 | 0 | 0 | 0 | 0 | 0 | 0 | 0 | 0 | 0 | 175.8 | 526 | 592 | 41 | 0 | 0 | 0 | PPZ40304T | 1070701 | CM108 | 대경공장 JCOE 시편절단 | 5114 | JCOE 생산창고 | SPZ4032170 | NX65L2 | 762 | 15.9 | V34723 | FC82580301 | 2504J0318 | Stripe 모재 T방향 | API-X65L2I | 현대제철(주) | 526 | 592 | 41 | 300.932 | 496.198 | 307.796 | 507.516 | 601.972 | 39.6 | 2025-04-08
V39262 | FC82580501 | HYUNDAI | 20250314 | 20250314 | 0.167 | 0.36 | 0.0695 | 0.241 | 1.516 | 0.0108 | 0.0015 | 0 | 0 | 0.12 | 0.13 | 0.0002 | 0 | 0.074 | 0 | 0 | 0 | 0 | 0 | 0 | 0 | 0 | 0 | 0 | 0 | 0 | 0 | 174.2 | 513 | 592 | 44 | 0 | 0 | 0 | PPZ40307W | 1070701 | CM108 | 대경공장 JCOE 시편절단 | 5114 | JCOE 생산창고 | SPZ4032180 | NX65L2 | 762 | 15.9 | V39262 | FC82580501 | 2504J0319 | Stripe 용접 | API-X65L2I | 현대제철(주) | 513 | 592 | 44 | 365.482 | 602.461 | 0 | 0 | 610.912 | 0 | 2025-04-08
V39262 | FC82580501 | HYUNDAI | 20250314 | 20250314 | 0.167 | 0.36 | 0.0695 | 0.241 | 1.516 | 0.0108 | 0.0015 | 0 | 0 | 0.12 | 0.13 | 0.0002 | 0 | 0.074 | 0 | 0 | 0 | 0 | 0 | 0 | 0 | 0 | 0 | 0 | 0 | 0 | 0 | 174.2 | 513 | 592 | 44 | 0 | 0 | 0 | PPZ40307T | 1070701 | CM108 | 대경공장 JCOE 시편절단 | 5114 | JCOE 생산창고 | SPZ4032180 | NX65L2 | 762 | 15.9 | V39262 | FC82580501 | 2504J0319 | Stripe 모재 T방향 | API-X65L2I | 현대제철(주) | 513 | 592 | 44 | 301.805 | 501.559 | 308.962 | 513.453 | 591.058 | 42.8 | 2025-04-08
V37052 | FC82580603 | HYUNDAI | 20250304 | 20250304 | 0.159 | 0.348 | 0.0648 | 0.236 | 1.455 | 0.0095 | 0.0015 | 0 | 0 | 0.13 | 0.14 | 0.0002 | 0 | 0.073 | 0 | 0 | 0 | 0 | 0 | 0 | 0 | 0 | 0 | 0 | 0 | 0 | 0 | 181.5 | 497 | 585 | 44 | 0 | 0 | 0 | PPZ30715T | 1067419 | CM108 | 대경공장 JCOE 시편절단 | 5114 | JCOE 생산창고 | SPZ3071210 | NX60L2 | 762 | 17.48 | V37052 | FC82580603 | 2503J0556 | Stripe 모재 T방향 | API-X60L2*BMH | 현대제철(주) | 497 | 585 | 44 | 385.383 | 571.595 | 369.838 | 548.538 | 612.86 | 42 | 2025-03-14
V37052 | FC82580603 | HYUNDAI | 20250304 | 20250304 | 0.159 | 0.348 | 0.0648 | 0.236 | 1.455 | 0.0095 | 0.0015 | 0 | 0 | 0.13 | 0.14 | 0.0002 | 0 | 0.073 | 0 | 0 | 0 | 0 | 0 | 0 | 0 | 0 | 0 | 0 | 0 | 0 | 0 | 181.5 | 497 | 585 | 44 | 0 | 0 | 0 | PPZ30715W | 1067419 | CM108 | 대경공장 JCOE 시편절단 | 5114 | JCOE 생산창고 | SPZ3071210 | NX60L2 | 762 | 17.48 | V37052 | FC82580603 | 2503J0556 | Stripe 용접 | API-X60L2*BMH | 현대제철(주) | 497 | 585 | 44 | 163.077 | 241.605 | 0 | 0 | 588.915 | 0 | 2025-03-14
V34723 | FC82585403 | HYUNDAI | 20250329 | 20250329 | 0.167 | 0.359 | 0.07 | 0.23 | 1.505 | 0.013 | 0.0014 | 0 | 0 | 0.12 | 0.12 | 0.0003 | 0 | 0.086 | 0 | 0 | 0 | 0 | 0 | 0 | 0 | 0 | 0 | 0 | 0 | 0 | 0 | 193.3 | 541 | 611 | 43 | 0 | 0 | 0 | PPZ41805T | 1071834 | CM108 | 대경공장 JCOE 시편절단 | 5114 | JCOE 생산창고 | SPZ4181070 | NX65L2 | 610 | 19.1 | V34723 | FC82585403 | 2504J1161 | Stripe 모재 T방향 | API-X65L2I | 현대제철(주) | 541 | 611 | 43 | 321.952 | 431.694 | 346.883 | 465.124 | 566.849 | 48.3999 | 2025-04-22
V34723 | FC82585403 | HYUNDAI | 20250329 | 20250329 | 0.167 | 0.359 | 0.07 | 0.23 | 1.505 | 0.013 | 0.0014 | 0 | 0 | 0.12 | 0.12 | 0.0003 | 0 | 0.086 | 0 | 0 | 0 | 0 | 0 | 0 | 0 | 0 | 0 | 0 | 0 | 0 | 0 | 193.3 | 541 | 611 | 43 | 0 | 0 | 0 | PPZ41805W | 1071834 | CM108 | 대경공장 JCOE 시편절단 | 5114 | JCOE 생산창고 | SPZ4181070 | NX65L2 | 610 | 19.1 | V34723 | FC82585403 | 2504J1161 | Stripe 용접 | API-X65L2I | 현대제철(주) | 541 | 611 | 43 | 0 | 0 | 0 | 0 | 586.407 | 0 | 2025-04-22
V37052 | FC82593901 | HYUNDAI | 20250408 | 20250408 | 0.159 | 0.348 | 0.0648 | 0.236 | 1.455 | 0.0095 | 0.0015 | 0 | 0 | 0.13 | 0.14 | 0.0002 | 0 | 0.073 | 0 | 0 | 0 | 0 | 0 | 0 | 0 | 0 | 0 | 0 | 0 | 0 | 0 | 184.1 | 502 | 592 | 43 | 0 | 0 | 0 | PPZ43001W | 1072085 | CM108 | 대경공장 JCOE 시편절단 | 5114 | JCOE 생산창고 | SPZ4301130 | NX60L2 | 914 | 19.05 | V37052 | FC82593901 | 2504J2210 | Stripe 용접 | API-X60L2*BMH | 현대제철(주) | 502 | 592 | 43 | 0 | 0 | 0 | 0 | 564.858 | 0 | 2025-05-07
V37052 | FC82593901 | HYUNDAI | 20250408 | 20250408 | 0.159 | 0.348 | 0.0648 | 0.236 | 1.455 | 0.0095 | 0.0015 | 0 | 0 | 0.13 | 0.14 | 0.0002 | 0 | 0.073 | 0 | 0 | 0 | 0 | 0 | 0 | 0 | 0 | 0 | 0 | 0 | 0 | 0 | 184.1 | 502 | 592 | 43 | 0 | 0 | 0 | PPZ43001T | 1072085 | CM108 | 대경공장 JCOE 시편절단 | 5114 | JCOE 생산창고 | SPZ4301130 | NX60L2 | 914 | 19.05 | V37052 | FC82593901 | 2504J2210 | Stripe 모재 T방향 | API-X60L2*BMH | 현대제철(주) | 502 | 592 | 43 | 342.557 | 470.759 | 355.807 | 488.966 | 588.719 | 44.6 | 2025-05-07
V39262 | FC82594001 | HYUNDAI | 20250314 | 20250314 | 0.167 | 0.36 | 0.0695 | 0.241 | 1.516 | 0.0108 | 0.0015 | 0 | 0 | 0.12 | 0.13 | 0.0002 | 0 | 0.074 | 0 | 0 | 0 | 0 | 0 | 0 | 0 | 0 | 0 | 0 | 0 | 0 | 0 | 190.7 | 523 | 591 | 44 | 0 | 0 | 0 | PPZ42506T | 1072098 | CM108 | 대경공장 JCOE 시편절단 | 5114 | JCOE 생산창고 | SPZ4241130 | NX65L2 | 864 | 19.1 | V39262 | FC82594001 | 2504J1796 | Stripe 모재 T방향 | API-X65L2I | 현대제철(주) | 523 | 591 | 44 | 347.154 | 480.688 | 347.32 | 480.918 | 600.426 | 44.8 | 2025-05-02
V39262 | FC82594001 | HYUNDAI | 20250314 | 20250314 | 0.167 | 0.36 | 0.0695 | 0.241 | 1.516 | 0.0108 | 0.0015 | 0 | 0 | 0.12 | 0.13 | 0.0002 | 0 | 0.074 | 0 | 0 | 0 | 0 | 0 | 0 | 0 | 0 | 0 | 0 | 0 | 0 | 0 | 190.7 | 523 | 591 | 44 | 0 | 0 | 0 | PPZ42506W | 1072098 | CM108 | 대경공장 JCOE 시편절단 | 5114 | JCOE 생산창고 | SPZ4241130 | NX65L2 | 864 | 19.1 | V39262 | FC82594001 | 2504J1796 | Stripe 용접 | API-X65L2I | 현대제철(주) | 523 | 591 | 44 | 424.611 | 589.535 | 0 | 0 | 620.292 | 0 | 2025-05-02
V39257 | FC82599202 | HYUNDAI | 20250314 | 20250314 | 0.176 | 0.375 | 0.0786 | 0.222 | 1.539 | 0.0117 | 0.0016 | 0 | 0 | 0.13 | 0.13 | 0.0002 | 0 | 0.071 | 0 | 0 | 0 | 0 | 0 | 0 | 0 | 0 | 0 | 0 | 0 | 0 | 0 | 169.9 | 528 | 599 | 40 | 0 | 0 | 0 | PPZ40301T | 1070703 | CM108 | 대경공장 JCOE 시편절단 | 5114 | JCOE 생산창고 | SPZ4032130 | NX65L2 | 762 | 19.1 | V39257 | FC82599202 | 2504J0311 | Stripe 모재 T방향 | API-X65L2I | 현대제철(주) | 528 | 599 | 40 | 381.993 | 525.091 | 394.365 | 542.097 | 639.799 | 41.2 | 2025-04-08
V39257 | FC82599202 | HYUNDAI | 20250314 | 20250314 | 0.176 | 0.375 | 0.0786 | 0.222 | 1.539 | 0.0117 | 0.0016 | 0 | 0 | 0.13 | 0.13 | 0.0002 | 0 | 0.071 | 0 | 0 | 0 | 0 | 0 | 0 | 0 | 0 | 0 | 0 | 0 | 0 | 0 | 169.9 | 528 | 599 | 40 | 0 | 0 | 0 | PPZ40301W | 1070703 | CM108 | 대경공장 JCOE 시편절단 | 5114 | JCOE 생산창고 | SPZ4032130 | NX65L2 | 762 | 19.1 | V39257 | FC82599202 | 2504J0311 | Stripe 용접 | API-X65L2I | 현대제철(주) | 528 | 599 | 40 | 448.573 | 607.708 | 0 | 0 | 620.337 | 0 | 2025-04-08
V39262 | FC82599301 | HYUNDAI | 20250314 | 20250314 | 0.167 | 0.36 | 0.0695 | 0.241 | 1.516 | 0.0108 | 0.0015 | 0 | 0 | 0.12 | 0.13 | 0.0002 | 0 | 0.074 | 0 | 0 | 0 | 0 | 0 | 0 | 0 | 0 | 0 | 0 | 0 | 0 | 0 | 190.7 | 523 | 591 | 44 | 0 | 0 | 0 | PPZ40504T | 1070712 | CM108 | 대경공장 JCOE 시편절단 | 5114 | JCOE 생산창고 | SPZ4042160 | NX65L2 | 813 | 19.1 | V39262 | FC82599301 | 2504J0436 | Stripe 모재 T방향 | API-X65L2I | 현대제철(주) | 523 | 591 | 44 | 328.485 | 455.545 | 339.731 | 471.14 | 558.896 | 47.3999 | 2025-04-09
V39262 | FC82599301 | HYUNDAI | 20250314 | 20250314 | 0.167 | 0.36 | 0.0695 | 0.241 | 1.516 | 0.0108 | 0.0015 | 0 | 0 | 0.12 | 0.13 | 0.0002 | 0 | 0.074 | 0 | 0 | 0 | 0 | 0 | 0 | 0 | 0 | 0 | 0 | 0 | 0 | 0 | 190.7 | 523 | 591 | 44 | 0 | 0 | 0 | PPZ40504W | 1070712 | CM108 | 대경공장 JCOE 시편절단 | 5114 | JCOE 생산창고 | SPZ4042160 | NX65L2 | 813 | 19.1 | V39262 | FC82599301 | 2504J0436 | Stripe 용접 | API-X65L2I | 현대제철(주) | 523 | 591 | 44 | 122.379 | 169.238 | 0 | 0 | 612.239 | 0 | 2025-04-09
V39262 | FC82599401 | HYUNDAI | 20250314 | 20250314 | 0.167 | 0.36 | 0.0695 | 0.241 | 1.516 | 0.0108 | 0.0015 | 0 | 0 | 0.12 | 0.13 | 0.0002 | 0 | 0.074 | 0 | 0 | 0 | 0 | 0 | 0 | 0 | 0 | 0 | 0 | 0 | 0 | 0 | 190.7 | 523 | 591 | 44 | 0 | 0 | 0 | PPZ40305W | 1070703 | CM108 | 대경공장 JCOE 시편절단 | 5114 | JCOE 생산창고 | SPZ4032120 | NX65L2 | 762 | 19.1 | V39262 | FC82599401 | 2504J0310 | Stripe 용접 | API-X65L2I | 현대제철(주) | 523 | 591 | 44 | 403.393 | 556.902 | 0 | 0 | 588.765 | 0 | 2025-04-08
V39262 | FC82599401 | HYUNDAI | 20250314 | 20250314 | 0.167 | 0.36 | 0.0695 | 0.241 | 1.516 | 0.0108 | 0.0015 | 0 | 0 | 0.12 | 0.13 | 0.0002 | 0 | 0.074 | 0 | 0 | 0 | 0 | 0 | 0 | 0 | 0 | 0 | 0 | 0 | 0 | 0 | 190.7 | 523 | 591 | 44 | 0 | 0 | 0 | PPZ40305T | 1070703 | CM108 | 대경공장 JCOE 시편절단 | 5114 | JCOE 생산창고 | SPZ4032120 | NX65L2 | 762 | 19.1 | V39262 | FC82599401 | 2504J0310 | Stripe 모재 T방향 | API-X65L2I | 현대제철(주) | 523 | 591 | 44 | 347.079 | 475.4 | 360.694 | 494.048 | 582.583 | 46.2 | 2025-04-08
V39262 | FC82617703 | HYUNDAI | 20250315 | 20250315 | 0.167 | 0.36 | 0.0695 | 0.241 | 1.516 | 0.0108 | 0.0015 | 0 | 0 | 0.12 | 0.13 | 0.0002 | 0 | 0.074 | 0 | 0 | 0 | 0 | 0 | 0 | 0 | 0 | 0 | 0 | 0 | 0 | 0 | 184.3 | 530 | 600 | 44 | 0 | 0 | 0 | PPZ41803T | 1071829 | CM108 | 대경공장 JCOE 시편절단 | 5114 | JCOE 생산창고 | SPZ4181040 | NX65L2 | 610 | 17.5 | V39262 | FC82617703 | 2504J1152 | Stripe 모재 T방향 | API-X65L2I | 현대제철(주) | 530 | 600 | 44 | 300.986 | 449.248 | 319.559 | 476.971 | 573.312 | 44.8 | 2025-04-22
V39262 | FC82617703 | HYUNDAI | 20250315 | 20250315 | 0.167 | 0.36 | 0.0695 | 0.241 | 1.516 | 0.0108 | 0.0015 | 0 | 0 | 0.12 | 0.13 | 0.0002 | 0 | 0.074 | 0 | 0 | 0 | 0 | 0 | 0 | 0 | 0 | 0 | 0 | 0 | 0 | 0 | 184.3 | 530 | 600 | 44 | 0 | 0 | 0 | PPZ41803W | 1071829 | CM108 | 대경공장 JCOE 시편절단 | 5114 | JCOE 생산창고 | SPZ4181040 | NX65L2 | 610 | 17.5 | V39262 | FC82617703 | 2504J1152 | Stripe 용접 | API-X65L2I | 현대제철(주) | 530 | 600 | 44 | 0 | 0 | 0 | 0 | 612.17 | 0 | 2025-04-22
V39257 | FC82617802 | HYUNDAI | 20250315 | 20250315 | 0.176 | 0.375 | 0.0786 | 0.222 | 1.539 | 0.0117 | 0.0016 | 0 | 0 | 0.13 | 0.13 | 0.0002 | 0 | 0.071 | 0 | 0 | 0 | 0 | 0 | 0 | 0 | 0 | 0 | 0 | 0 | 0 | 0 | 169.9 | 528 | 599 | 40 | 0 | 0 | 0 | PPZ41804T | 1071834 | CM108 | 대경공장 JCOE 시편절단 | 5114 | JCOE 생산창고 | SPZ4181060 | NX65L2 | 610 | 19.1 | V39257 | FC82617802 | 2504J1157 | Stripe 모재 T방향 | API-X65L2I | 현대제철(주) | 528 | 599 | 40 | 353.407 | 485.85 | 372.851 | 512.581 | 607.813 | 45.2 | 2025-04-22
V39257 | FC82617802 | HYUNDAI | 20250315 | 20250315 | 0.176 | 0.375 | 0.0786 | 0.222 | 1.539 | 0.0117 | 0.0016 | 0 | 0 | 0.13 | 0.13 | 0.0002 | 0 | 0.071 | 0 | 0 | 0 | 0 | 0 | 0 | 0 | 0 | 0 | 0 | 0 | 0 | 0 | 169.9 | 528 | 599 | 40 | 0 | 0 | 0 | PPZ41804W | 1071834 | CM108 | 대경공장 JCOE 시편절단 | 5114 | JCOE 생산창고 | SPZ4181060 | NX65L2 | 610 | 19.1 | V39257 | FC82617802 | 2504J1157 | Stripe 용접 | API-X65L2I | 현대제철(주) | 528 | 599 | 40 | 0 | 0 | 0 | 0 | 607.163 | 0 | 2025-04-22
V34723 | FC82631202 | HYUNDAI | 20250314 | 20250314 | 0.167 | 0.359 | 0.07 | 0.23 | 1.505 | 0.013 | 0.0014 | 0 | 0 | 0.12 | 0.12 | 0.0003 | 0 | 0.086 | 0 | 0 | 0 | 0 | 0 | 0 | 0 | 0 | 0 | 0 | 0 | 0 | 0 | 175.8 | 526 | 592 | 41 | 0 | 0 | 0 | PPZ40910W | 1071308 | CM108 | 대경공장 JCOE 시편절단 | 5114 | JCOE 생산창고 | SPZ4091140 | NX65L2 | 1067 | 15.9 | V34723 | FC82631202 | 2504J0804 | Stripe 용접 | API-X65L2I | 현대제철(주) | 526 | 592 | 41 | 97.4677 | 161.111 | 0 | 0 | 590.777 | 0 | 2025-04-14
V34723 | FC82631202 | HYUNDAI | 20250314 | 20250314 | 0.167 | 0.359 | 0.07 | 0.23 | 1.505 | 0.013 | 0.0014 | 0 | 0 | 0.12 | 0.12 | 0.0003 | 0 | 0.086 | 0 | 0 | 0 | 0 | 0 | 0 | 0 | 0 | 0 | 0 | 0 | 0 | 0 | 175.8 | 526 | 592 | 41 | 0 | 0 | 0 | PPZ40910T | 1071308 | CM108 | 대경공장 JCOE 시편절단 | 5114 | JCOE 생산창고 | SPZ4091140 | NX65L2 | 1067 | 15.9 | V34723 | FC82631202 | 2504J0804 | Stripe 모재 T방향 | API-X65L2I | 현대제철(주) | 526 | 592 | 41 | 276.265 | 457.285 | 284.981 | 471.71 | 578.961 | 43 | 2025-04-14
V34723 | FC82643802 | HYUNDAI | 20250314 | 20250314 | 0.167 | 0.359 | 0.07 | 0.23 | 1.505 | 0.013 | 0.0014 | 0 | 0 | 0.12 | 0.12 | 0.0003 | 0 | 0.086 | 0 | 0 | 0 | 0 | 0 | 0 | 0 | 0 | 0 | 0 | 0 | 0 | 0 | 193.3 | 541 | 611 | 43 | 0 | 0 | 0 | PPZ42507W | 1072098 | CM108 | 대경공장 JCOE 시편절단 | 5114 | JCOE 생산창고 | SPZ4241140 | NX65L2 | 864 | 19.1 | V34723 | FC82643802 | 2504J1797 | Stripe 용접 | API-X65L2I | 현대제철(주) | 541 | 611 | 43 | 421.646 | 566.747 | 0 | 0 | 604.592 | 0 | 2025-05-02
V34723 | FC82643802 | HYUNDAI | 20250314 | 20250314 | 0.167 | 0.359 | 0.07 | 0.23 | 1.505 | 0.013 | 0.0014 | 0 | 0 | 0.12 | 0.12 | 0.0003 | 0 | 0.086 | 0 | 0 | 0 | 0 | 0 | 0 | 0 | 0 | 0 | 0 | 0 | 0 | 0 | 193.3 | 541 | 611 | 43 | 0 | 0 | 0 | PPZ42507T | 1072098 | CM108 | 대경공장 JCOE 시편절단 | 5114 | JCOE 생산창고 | SPZ4241140 | NX65L2 | 864 | 19.1 | V34723 | FC82643802 | 2504J1797 | Stripe 모재 T방향 | API-X65L2I | 현대제철(주) | 541 | 611 | 43 | 352.026 | 479.866 | 378.537 | 516.004 | 616.939 | 40 | 2025-05-02
V39257 | FC82674102 | HYUNDAI | 20250410 | 20250410 | 0.176 | 0.375 | 0.0786 | 0.222 | 1.539 | 0.0117 | 0.0016 | 0 | 0 | 0.13 | 0.13 | 0.0002 | 0 | 0.071 | 0 | 0 | 0 | 0 | 0 | 0 | 0 | 0 | 0 | 0 | 0 | 0 | 0 | 182.8 | 538 | 624 | 43 | 0 | 0 | 0 | PPZ42601W | 1072080 | CM108 | 대경공장 JCOE 시편절단 | 5114 | JCOE 생산창고 | SPZ4252160 | NX65L2 | 914 | 22.2 | V39257 | FC82674102 | 2504J1830 | Stripe 용접 | API-X65L2I | 현대제철(주) | 538 | 624 | 43 | 0 | 0 | 0 | 0 | 609.001 | 0 | 2025-05-02
V39257 | FC82674102 | HYUNDAI | 20250410 | 20250410 | 0.176 | 0.375 | 0.0786 | 0.222 | 1.539 | 0.0117 | 0.0016 | 0 | 0 | 0.13 | 0.13 | 0.0002 | 0 | 0.071 | 0 | 0 | 0 | 0 | 0 | 0 | 0 | 0 | 0 | 0 | 0 | 0 | 0 | 182.8 | 538 | 624 | 43 | 0 | 0 | 0 | PPZ42601T | 1072080 | CM108 | 대경공장 JCOE 시편절단 | 5114 | JCOE 생산창고 | SPZ4252160 | NX65L2 | 914 | 22.2 | V39257 | FC82674102 | 2504J1830 | Stripe 모재 T방향 | API-X65L2I | 현대제철(주) | 538 | 624 | 43 | 424.008 | 504.055 | 454.25 | 540.007 | 627.858 | 43.3999 | 2025-05-02
V39262 | FC82674301 | HYUNDAI | 20250408 | 20250408 | 0.167 | 0.36 | 0.0695 | 0.241 | 1.516 | 0.0108 | 0.0015 | 0 | 0 | 0.12 | 0.13 | 0.0002 | 0 | 0.074 | 0 | 0 | 0 | 0 | 0 | 0 | 0 | 0 | 0 | 0 | 0 | 0 | 0 | 171.4 | 524 | 570 | 53 | 0 | 0 | 0 | PPZ42511T | 1072082 | CM108 | 대경공장 JCOE 시편절단 | 5114 | JCOE 생산창고 | SPZ4252040 | NX65L2 | 914 | 25.4 | V39262 | FC82674301 | 2504J1806 | Stripe 모재 T방향 | API-X65L2I | 현대제철(주) | 524 | 570 | 53 | 466.776 | 485.558 | 472.701 | 491.722 | 581.741 | 49.2 | 2025-05-02
V39262 | FC82674301 | HYUNDAI | 20250408 | 20250408 | 0.167 | 0.36 | 0.0695 | 0.241 | 1.516 | 0.0108 | 0.0015 | 0 | 0 | 0.12 | 0.13 | 0.0002 | 0 | 0.074 | 0 | 0 | 0 | 0 | 0 | 0 | 0 | 0 | 0 | 0 | 0 | 0 | 0 | 171.4 | 524 | 570 | 53 | 0 | 0 | 0 | PPZ42511W | 1072082 | CM108 | 대경공장 JCOE 시편절단 | 5114 | JCOE 생산창고 | SPZ4252040 | NX65L2 | 914 | 25.4 | V39262 | FC82674301 | 2504J1806 | Stripe 용접 | API-X65L2I | 현대제철(주) | 524 | 570 | 53 | 0 | 0 | 0 | 0 | 602.069 | 0 | 2025-05-02
V39257 | FC82674602 | HYUNDAI | 20250314 | 20250314 | 0.176 | 0.375 | 0.0786 | 0.222 | 1.539 | 0.0117 | 0.0016 | 0 | 0 | 0.13 | 0.13 | 0.0002 | 0 | 0.071 | 0 | 0 | 0 | 0 | 0 | 0 | 0 | 0 | 0 | 0 | 0 | 0 | 0 | 172 | 492 | 596 | 45 | 0 | 0 | 0 | PPZ42508W | 1072104 | CM108 | 대경공장 JCOE 시편절단 | 5114 | JCOE 생산창고 | SPZ4241160 | NX65L2 | 864 | 25.4 | V39257 | FC82674602 | 2504J1801 | Stripe 용접 | API-X65L2I | 현대제철(주) | 492 | 596 | 45 | 617.005 | 635.278 | 0 | 0 | 635.527 | 0 | 2025-05-02
V39257 | FC82674602 | HYUNDAI | 20250314 | 20250314 | 0.176 | 0.375 | 0.0786 | 0.222 | 1.539 | 0.0117 | 0.0016 | 0 | 0 | 0.13 | 0.13 | 0.0002 | 0 | 0.071 | 0 | 0 | 0 | 0 | 0 | 0 | 0 | 0 | 0 | 0 | 0 | 0 | 0 | 172 | 492 | 596 | 45 | 0 | 0 | 0 | PPZ42508T | 1072104 | CM108 | 대경공장 JCOE 시편절단 | 5114 | JCOE 생산창고 | SPZ4241160 | NX65L2 | 864 | 25.4 | V39257 | FC82674602 | 2504J1801 | Stripe 모재 T방향 | API-X65L2I | 현대제철(주) | 492 | 596 | 45 | 514.225 | 533.768 | 538.947 | 559.429 | 645.648 | 47.2 | 2025-05-02
V39262 | FC82674701 | HYUNDAI | 20250412 | 20250412 | 0.167 | 0.36 | 0.0695 | 0.241 | 1.516 | 0.0108 | 0.0015 | 0 | 0 | 0.12 | 0.13 | 0.0002 | 0 | 0.074 | 0 | 0 | 0 | 0 | 0 | 0 | 0 | 0 | 0 | 0 | 0 | 0 | 0 | 171.4 | 497 | 552 | 55 | 0 | 0 | 0 | PPZ42509T | 1072104 | CM108 | 대경공장 JCOE 시편절단 | 5114 | JCOE 생산창고 | SPZ4252010 | NX65L2 | 864 | 25.4 | V39262 | FC82674701 | 2504J1802 | Stripe 모재 T방향 | API-X65L2I | 현대제철(주) | 497 | 552 | 55 | 429.548 | 449.15 | 455.849 | 476.651 | 576.291 | 50.2 | 2025-05-02
V39262 | FC82674701 | HYUNDAI | 20250412 | 20250412 | 0.167 | 0.36 | 0.0695 | 0.241 | 1.516 | 0.0108 | 0.0015 | 0 | 0 | 0.12 | 0.13 | 0.0002 | 0 | 0.074 | 0 | 0 | 0 | 0 | 0 | 0 | 0 | 0 | 0 | 0 | 0 | 0 | 0 | 171.4 | 497 | 552 | 55 | 0 | 0 | 0 | PPZ42509W | 1072104 | CM108 | 대경공장 JCOE 시편절단 | 5114 | JCOE 생산창고 | SPZ4252010 | NX65L2 | 864 | 25.4 | V39262 | FC82674701 | 2504J1802 | Stripe 용접 | API-X65L2I | 현대제철(주) | 497 | 552 | 55 | 536.745 | 560.878 | 0 | 0 | 588.212 | 0 | 2025-05-02
V39257 | FC82677101 | HYUNDAI | 20250314 | 20250314 | 0.176 | 0.375 | 0.0786 | 0.222 | 1.539 | 0.0117 | 0.0016 | 0 | 0 | 0.13 | 0.13 | 0.0002 | 0 | 0.071 | 0 | 0 | 0 | 0 | 0 | 0 | 0 | 0 | 0 | 0 | 0 | 0 | 0 | 172.8 | 498 | 592 | 48 | 0 | 0 | 0 | PPZ40302W | 1070705 | CM108 | 대경공장 JCOE 시편절단 | 5114 | JCOE 생산창고 | SPZ4032080 | NX65L2 | 762 | 25.4 | V39257 | FC82677101 | 2504J0305 | Stripe 용접 | API-X65L2I | 현대제철(주) | 498 | 592 | 48 | 589.209 | 607.249 | 0 | 0 | 610.342 | 0 | 2025-04-08
V39257 | FC82677101 | HYUNDAI | 20250314 | 20250314 | 0.176 | 0.375 | 0.0786 | 0.222 | 1.539 | 0.0117 | 0.0016 | 0 | 0 | 0.13 | 0.13 | 0.0002 | 0 | 0.071 | 0 | 0 | 0 | 0 | 0 | 0 | 0 | 0 | 0 | 0 | 0 | 0 | 0 | 172.8 | 498 | 592 | 48 | 0 | 0 | 0 | PPZ40302T | 1070705 | CM108 | 대경공장 JCOE 시편절단 | 5114 | JCOE 생산창고 | SPZ4032080 | NX65L2 | 762 | 25.4 | V39257 | FC82677101 | 2504J0305 | Stripe 모재 T방향 | API-X65L2I | 현대제철(주) | 498 | 592 | 48 | 398.147 | 413.037 | 469.005 | 486.545 | 586.223 | 46.2 | 2025-04-08
V39262 | FC82677201 | HYUNDAI | 20250314 | 20250314 | 0.167 | 0.36 | 0.0695 | 0.241 | 1.516 | 0.0108 | 0.0015 | 0 | 0 | 0.12 | 0.13 | 0.0002 | 0 | 0.074 | 0 | 0 | 0 | 0 | 0 | 0 | 0 | 0 | 0 | 0 | 0 | 0 | 0 | 169.9 | 502 | 585 | 48 | 0 | 0 | 0 | PPZ40306T | 1070705 | CM108 | 대경공장 JCOE 시편절단 | 5114 | JCOE 생산창고 | SPZ4032100 | NX65L2 | 762 | 25.4 | V39262 | FC82677201 | 2504J0307 | Stripe 모재 T방향 | API-X65L2I | 현대제철(주) | 502 | 585 | 48 | 449.499 | 465.8 | 483.57 | 501.106 | 581.411 | 47.8 | 2025-04-08
V39262 | FC82677201 | HYUNDAI | 20250314 | 20250314 | 0.167 | 0.36 | 0.0695 | 0.241 | 1.516 | 0.0108 | 0.0015 | 0 | 0 | 0.12 | 0.13 | 0.0002 | 0 | 0.074 | 0 | 0 | 0 | 0 | 0 | 0 | 0 | 0 | 0 | 0 | 0 | 0 | 0 | 169.9 | 502 | 585 | 48 | 0 | 0 | 0 | PPZ40306W | 1070705 | CM108 | 대경공장 JCOE 시편절단 | 5114 | JCOE 생산창고 | SPZ4032100 | NX65L2 | 762 | 25.4 | V39262 | FC82677201 | 2504J0307 | Stripe 용접 | API-X65L2I | 현대제철(주) | 502 | 585 | 48 | 593.78 | 613.023 | 0 | 0 | 614.981 | 0 | 2025-04-08
V39262 | FC82834601 | HYUNDAI | 20250404 | 20250404 | 0.167 | 0.36 | 0.0695 | 0.241 | 1.516 | 0.0108 | 0.0015 | 0 | 0 | 0.12 | 0.13 | 0.0002 | 0 | 0.074 | 0 | 0 | 0 | 0 | 0 | 0 | 0 | 0 | 0 | 0 | 0 | 0 | 0 | 191.3 | 497 | 602 | 38 | 0 | 0 | 0 | PPZ40701W | 1070715 | CM108 | 대경공장 JCOE 시편절단 | 5114 | JCOE 생산창고 | SPZ4052130 | NX60L2 | 914 | 19.05 | V39262 | FC82834601 | 2504J0505 | Stripe 용접 | API-X60L2*BMH | 현대제철(주) | 497 | 602 | 38 | 442.95 | 606.493 | 0 | 0 | 623.265 | 0 | 2025-04-10
V39262 | FC82834601 | HYUNDAI | 20250404 | 20250404 | 0.167 | 0.36 | 0.0695 | 0.241 | 1.516 | 0.0108 | 0.0015 | 0 | 0 | 0.12 | 0.13 | 0.0002 | 0 | 0.074 | 0 | 0 | 0 | 0 | 0 | 0 | 0 | 0 | 0 | 0 | 0 | 0 | 0 | 191.3 | 497 | 602 | 38 | 0 | 0 | 0 | PPZ40701T | 1070715 | CM108 | 대경공장 JCOE 시편절단 | 5114 | JCOE 생산창고 | SPZ4052130 | NX60L2 | 914 | 19.05 | V39262 | FC82834601 | 2504J0505 | Stripe 모재 T방향 | API-X60L2*BMH | 현대제철(주) | 497 | 602 | 38 | 379.808 | 521.406 | 390.617 | 536.244 | 616.278 | 42.3999 | 2025-04-10
V39265 | FC83017602 | HYUNDAI | 20250320 | 20250320 | 0.172 | 0.37 | 0.0728 | 0.247 | 1.539 | 0.0124 | 0.0014 | 0 | 0 | 0.13 | 0.13 | 0.0002 | 0 | 0.074 | 0 | 0 | 0 | 0 | 0 | 0 | 0 | 0 | 0 | 0 | 0 | 0 | 0 | 177.8 | 493 | 564 | 45 | 0 | 0 | 0 | PPZ41802T | 1071829 | CM108 | 대경공장 JCOE 시편절단 | 5114 | JCOE 생산창고 | SPZ4181030 | NX65L2 | 610 | 17.5 | V39265 | FC83017602 | 2504J1150 | Stripe 모재 T방향 | API-X65L2I | 현대제철(주) | 493 | 564 | 45 | 310.637 | 467.893 | 318.101 | 479.136 | 582.408 | 46.2 | 2025-04-22
V39265 | FC83017602 | HYUNDAI | 20250320 | 20250320 | 0.172 | 0.37 | 0.0728 | 0.247 | 1.539 | 0.0124 | 0.0014 | 0 | 0 | 0.13 | 0.13 | 0.0002 | 0 | 0.074 | 0 | 0 | 0 | 0 | 0 | 0 | 0 | 0 | 0 | 0 | 0 | 0 | 0 | 177.8 | 493 | 564 | 45 | 0 | 0 | 0 | PPZ41802W | 1071829 | CM108 | 대경공장 JCOE 시편절단 | 5114 | JCOE 생산창고 | SPZ4181030 | NX65L2 | 610 | 17.5 | V39265 | FC83017602 | 2504J1150 | Stripe 용접 | API-X65L2I | 현대제철(주) | 493 | 564 | 45 | 369.925 | 555.694 | 0 | 0 | 589.179 | 0 | 2025-04-22
V39265 | FC83049301 | HYUNDAI | 20250404 | 20250404 | 0.172 | 0.37 | 0.0728 | 0.247 | 1.539 | 0.0124 | 0.0014 | 0 | 0 | 0.13 | 0.13 | 0.0002 | 0 | 0.074 | 0 | 0 | 0 | 0 | 0 | 0 | 0 | 0 | 0 | 0 | 0 | 0 | 0 | 177 | 466 | 577 | 45 | 0 | 0 | 0 | PPZ42510W | 1072104 | CM108 | 대경공장 JCOE 시편절단 | 5114 | JCOE 생산창고 | SPZ4251010 | NX65L2 | 864 | 25.4 | V39265 | FC83049301 | 2504J1804 | Stripe 용접 | API-X65L2I | 현대제철(주) | 466 | 577 | 45 | 585.61 | 604.016 | 0 | 0 | 610.108 | 0 | 2025-05-02
V39265 | FC83049301 | HYUNDAI | 20250404 | 20250404 | 0.172 | 0.37 | 0.0728 | 0.247 | 1.539 | 0.0124 | 0.0014 | 0 | 0 | 0.13 | 0.13 | 0.0002 | 0 | 0.074 | 0 | 0 | 0 | 0 | 0 | 0 | 0 | 0 | 0 | 0 | 0 | 0 | 0 | 177 | 466 | 577 | 45 | 0 | 0 | 0 | PPZ42510T | 1072104 | CM108 | 대경공장 JCOE 시편절단 | 5114 | JCOE 생산창고 | SPZ4251010 | NX65L2 | 864 | 25.4 | V39265 | FC83049301 | 2504J1804 | Stripe 모재 T방향 | API-X65L2I | 현대제철(주) | 466 | 577 | 45 | 434.766 | 453.452 | 458.549 | 478.257 | 578.587 | 52.3999 | 2025-05-02
V39265 | FC83049402 | HYUNDAI | 20250318 | 20250318 | 0.172 | 0.37 | 0.0728 | 0.247 | 1.539 | 0.0124 | 0.0014 | 0 | 0 | 0.13 | 0.13 | 0.0002 | 0 | 0.074 | 0 | 0 | 0 | 0 | 0 | 0 | 0 | 0 | 0 | 0 | 0 | 0 | 0 | 181.6 | 504 | 589 | 50 | 0 | 0 | 0 | PPZ40303W | 1070705 | CM108 | 대경공장 JCOE 시편절단 | 5114 | JCOE 생산창고 | SPZ4032090 | NX65L2 | 762 | 25.4 | V39265 | FC83049402 | 2504J0306 | Stripe 용접 | API-X65L2I | 현대제철(주) | 504 | 589 | 50 | 0 | 0 | 0 | 0 | 621.008 | 0 | 2025-04-08
V39265 | FC83049402 | HYUNDAI | 20250318 | 20250318 | 0.172 | 0.37 | 0.0728 | 0.247 | 1.539 | 0.0124 | 0.0014 | 0 | 0 | 0.13 | 0.13 | 0.0002 | 0 | 0.074 | 0 | 0 | 0 | 0 | 0 | 0 | 0 | 0 | 0 | 0 | 0 | 0 | 0 | 181.6 | 504 | 589 | 50 | 0 | 0 | 0 | PPZ40303T | 1070705 | CM108 | 대경공장 JCOE 시편절단 | 5114 | JCOE 생산창고 | SPZ4032090 | NX65L2 | 762 | 25.4 | V39265 | FC83049402 | 2504J0306 | Stripe 모재 T방향 | API-X65L2I | 현대제철(주) | 504 | 589 | 50 | 476.126 | 492.615 | 509.317 | 526.956 | 602.444 | 48 | 2025-04-08
V39265 | FC83049501 | HYUNDAI | 20250318 | 20250318 | 0.172 | 0.37 | 0.0728 | 0.247 | 1.539 | 0.0124 | 0.0014 | 0 | 0 | 0.13 | 0.13 | 0.0002 | 0 | 0.074 | 0 | 0 | 0 | 0 | 0 | 0 | 0 | 0 | 0 | 0 | 0 | 0 | 0 | 181.6 | 504 | 589 | 50 | 0 | 0 | 0 | PPZ40506T | 1070714 | CM108 | 대경공장 JCOE 시편절단 | 5114 | JCOE 생산창고 | SPZ4051020 | NX65L2 | 813 | 25.4 | V39265 | FC83049501 | 2504J0443 | Stripe 모재 T방향 | API-X65L2I | 현대제철(주) | 504 | 589 | 50 | 462.048 | 480.192 | 517.729 | 538.059 | 604.883 | 46.2 | 2025-04-09
V39265 | FC83049501 | HYUNDAI | 20250318 | 20250318 | 0.172 | 0.37 | 0.0728 | 0.247 | 1.539 | 0.0124 | 0.0014 | 0 | 0 | 0.13 | 0.13 | 0.0002 | 0 | 0.074 | 0 | 0 | 0 | 0 | 0 | 0 | 0 | 0 | 0 | 0 | 0 | 0 | 0 | 181.6 | 504 | 589 | 50 | 0 | 0 | 0 | PPZ40506W | 1070714 | CM108 | 대경공장 JCOE 시편절단 | 5114 | JCOE 생산창고 | SPZ4051020 | NX65L2 | 813 | 25.4 | V39265 | FC83049501 | 2504J0443 | Stripe 용접 | API-X65L2I | 현대제철(주) | 504 | 589 | 50 | 210.461 | 217.209 | 0 | 0 | 612.519 | 0 | 2025-04-09
V39257 | FC83063601 | HYUNDAI | 20250404 | 20250404 | 0.176 | 0.375 | 0.0786 | 0.222 | 1.539 | 0.0117 | 0.0016 | 0 | 0 | 0.13 | 0.13 | 0.0002 | 0 | 0.071 | 0 | 0 | 0 | 0 | 0 | 0 | 0 | 0 | 0 | 0 | 0 | 0 | 0 | 172 | 470 | 581 | 43 | 0 | 0 | 0 | PPZ42512W | 1072082 | CM108 | 대경공장 JCOE 시편절단 | 5114 | JCOE 생산창고 | SPZ4252050 | NX65L2 | 914 | 25.4 | V39257 | FC83063601 | 2504J1807 | Stripe 용접 | API-X65L2I | 현대제철(주) | 470 | 581 | 43 | 253.732 | 262.343 | 0 | 0 | 595.413 | 0 | 2025-05-02
V39257 | FC83063601 | HYUNDAI | 20250404 | 20250404 | 0.176 | 0.375 | 0.0786 | 0.222 | 1.539 | 0.0117 | 0.0016 | 0 | 0 | 0.13 | 0.13 | 0.0002 | 0 | 0.071 | 0 | 0 | 0 | 0 | 0 | 0 | 0 | 0 | 0 | 0 | 0 | 0 | 0 | 172 | 470 | 581 | 43 | 0 | 0 | 0 | PPZ42512T | 1072082 | CM108 | 대경공장 JCOE 시편절단 | 5114 | JCOE 생산창고 | SPZ4252050 | NX65L2 | 914 | 25.4 | V39257 | FC83063601 | 2504J1807 | Stripe 모재 T방향 | API-X65L2I | 현대제철(주) | 470 | 581 | 43 | 439.32 | 457.793 | 471.801 | 491.64 | 594.898 | 49.3999 | 2025-05-02
V39262 | FC83305101 | HYUNDAI | 20250405 | 20250405 | 0.167 | 0.36 | 0.0695 | 0.241 | 1.516 | 0.0108 | 0.0015 | 0 | 0 | 0.12 | 0.13 | 0.0002 | 0 | 0.074 | 0 | 0 | 0 | 0 | 0 | 0 | 0 | 0 | 0 | 0 | 0 | 0 | 0 | 181.2 | 467 | 550 | 41 | 0 | 0 | 0 | PPZ50307W | 1073082 | CM108 | 대경공장 JCOE 시편절단 | 5114 | JCOE 생산창고 | SPZ5031070 | NX65L2 | 1219 | 12.7 | V39262 | FC83305101 | 2505J0086 | Stripe 용접 | API-X65L2I | 현대제철(주) | 467 | 550 | 41 | 0 | 0 | 0 | 0 | 595.358 | 0 | 2025-05-14
V39262 | FC83305101 | HYUNDAI | 20250405 | 20250405 | 0.167 | 0.36 | 0.0695 | 0.241 | 1.516 | 0.0108 | 0.0015 | 0 | 0 | 0.12 | 0.13 | 0.0002 | 0 | 0.074 | 0 | 0 | 0 | 0 | 0 | 0 | 0 | 0 | 0 | 0 | 0 | 0 | 0 | 181.2 | 467 | 550 | 41 | 0 | 0 | 0 | PPZ50307T | 1073082 | CM108 | 대경공장 JCOE 시편절단 | 5114 | JCOE 생산창고 | SPZ5031070 | NX65L2 | 1219 | 12.7 | V39262 | FC83305101 | 2505J0086 | Stripe 모재 T방향 | API-X65L2I | 현대제철(주) | 467 | 550 | 41 | 227.184 | 474.082 | 234.925 | 490.237 | 588.866 | 37.6 | 2025-05-14
V41696 | FC83401401 | HYUNDAI | 20250404 | 20250404 | 0.171 | 0.31 | 0.0972 | 0.259 | 1.23 | 0.0121 | 0.002 | 0 | 0 | 0.03 | 0.01 | 0.0003 | 0 | 0.012 | 0 | 0 | 0 | 0 | 0 | 0.017 | 0 | 0 | 0.012 | 0.002 | 0 | 0 | 0 | 142.8 | 351 | 469 | 48 | 0 | 0 | 0 | PPZ51904W | 1073844 | CM108 | 대경공장 JCOE 시편절단 | 5114 | JCOE 생산창고 | SPZ5191140 | N5LBL2KDD | 762 | 15.9 | V41696 | FC83401401 | 2505J0986 | Stripe 용접 | API-5LBL2 | 현대제철(주) | 351 | 469 | 48 | 0 | 0 | 0 | 0 | 512.095 | 0 | 2025-05-26
V41696 | FC83401401 | HYUNDAI | 20250404 | 20250404 | 0.171 | 0.31 | 0.0972 | 0.259 | 1.23 | 0.0121 | 0.002 | 0 | 0 | 0.03 | 0.01 | 0.0003 | 0 | 0.012 | 0 | 0 | 0 | 0 | 0 | 0.017 | 0 | 0 | 0.012 | 0.002 | 0 | 0 | 0 | 142.8 | 351 | 469 | 48 | 0 | 0 | 0 | PPZ51904T | 1073844 | CM108 | 대경공장 JCOE 시편절단 | 5114 | JCOE 생산창고 | SPZ5191140 | N5LBL2KDD | 762 | 15.9 | V41696 | FC83401401 | 2505J0986 | Stripe 모재 T방향 | API-5LBL2 | 현대제철(주) | 351 | 469 | 48 | 214.722 | 355.239 | 222.117 | 367.474 | 483.642 | 45.3999 | 2025-05-26
V41704 | FC83425503 | HYUNDAI | 20250329 | 20250329 | 0.147 | 0.276 | 0.0783 | 0.246 | 1.149 | 0.01 | 0.0015 | 0 | 0 | 0.02 | 0.01 | 0.0003 | 0 | 0.011 | 0 | 0 | 0 | 0 | 0 | 0.016 | 0 | 0 | 0.01 | 0.002 | 0 | 0 | 0 | 134.8 | 337 | 452 | 51 | 0 | 0 | 0 | PPZ51903W | 1073844 | CM108 | 대경공장 JCOE 시편절단 | 5114 | JCOE 생산창고 | SPZ5191090 | N5LBL2KDD | 762 | 15.9 | V41704 | FC83425503 | 2505J0976 | Stripe 용접 | API-5LBL2 | 현대제철(주) | 337 | 452 | 51 | 278.706 | 450.092 | 0 | 0 | 515.752 | 0 | 2025-05-26
V41704 | FC83425503 | HYUNDAI | 20250329 | 20250329 | 0.147 | 0.276 | 0.0783 | 0.246 | 1.149 | 0.01 | 0.0015 | 0 | 0 | 0.02 | 0.01 | 0.0003 | 0 | 0.011 | 0 | 0 | 0 | 0 | 0 | 0.016 | 0 | 0 | 0.01 | 0.002 | 0 | 0 | 0 | 134.8 | 337 | 452 | 51 | 0 | 0 | 0 | PPZ51903T | 1073844 | CM108 | 대경공장 JCOE 시편절단 | 5114 | JCOE 생산창고 | SPZ5191090 | N5LBL2KDD | 762 | 15.9 | V41704 | FC83425503 | 2505J0976 | Stripe 모재 T방향 | API-5LBL2 | 현대제철(주) | 337 | 452 | 51 | 213.29 | 349.803 | 220.376 | 361.425 | 469.057 | 50.8 | 2025-05-26
V41687 | FC83426601 | HYUNDAI | 20250329 | 20250329 | 0.154 | 0.284 | 0.0846 | 0.225 | 1.161 | 0.0086 | 0.0011 | 0 | 0 | 0.02 | 0.01 | 0.0003 | 0 | 0.015 | 0 | 0 | 0 | 0 | 0 | 0.014 | 0 | 0 | 0.01 | 0.002 | 0 | 0 | 0 | 134.5 | 332 | 452 | 51 | 0 | 0 | 0 | PPZ51907T | 1073844 | CM108 | 대경공장 JCOE 시편절단 | 5114 | JCOE 생산창고 | SPZ5192170 | N5LBL2KDD | 762 | 15.9 | V41687 | FC83426601 | 2505J1039 | Stripe 모재 T방향 | API-5LBL2 | 현대제철(주) | 332 | 452 | 51 | 204.587 | 339.623 | 209.672 | 348.065 | 467.043 | 49.2 | 2025-05-26
V41687 | FC83426601 | HYUNDAI | 20250329 | 20250329 | 0.154 | 0.284 | 0.0846 | 0.225 | 1.161 | 0.0086 | 0.0011 | 0 | 0 | 0.02 | 0.01 | 0.0003 | 0 | 0.015 | 0 | 0 | 0 | 0 | 0 | 0.014 | 0 | 0 | 0.01 | 0.002 | 0 | 0 | 0 | 134.5 | 332 | 452 | 51 | 0 | 0 | 0 | PPZ51907W | 1073844 | CM108 | 대경공장 JCOE 시편절단 | 5114 | JCOE 생산창고 | SPZ5192170 | N5LBL2KDD | 762 | 15.9 | V41687 | FC83426601 | 2505J1039 | Stripe 용접 | API-5LBL2 | 현대제철(주) | 332 | 452 | 51 | 0 | 0 | 0 | 0 | 498.976 | 0 | 2025-05-26
V41840 | FC83542202 | HYUNDAI | 20250415 | 20250415 | 0.157 | 0.291 | 0.0864 | 0.237 | 1.178 | 0.0101 | 0.0014 | 0 | 0 | 0.03 | 0.02 | 0.0002 | 0 | 0.01 | 0 | 0 | 0 | 0 | 0 | 0.015 | 0 | 0 | 0.01 | 0.002 | 0 | 0 | 0 | 132.2 | 336 | 454 | 50 | 0 | 0 | 0 | PPZ51611W | 1073844 | CM108 | 대경공장 JCOE 시편절단 | 5114 | JCOE 생산창고 | SPZ5161100 | N5LBL2KDD | 762 | 15.9 | V41840 | FC83542202 | 2505J0770 | Stripe 용접 | API-5LBL2 | 현대제철(주) | 336 | 454 | 50 | 241.497 | 399.643 | 0 | 0 | 493.148 | 0 | 2025-05-26
V41840 | FC83542202 | HYUNDAI | 20250415 | 20250415 | 0.157 | 0.291 | 0.0864 | 0.237 | 1.178 | 0.0101 | 0.0014 | 0 | 0 | 0.03 | 0.02 | 0.0002 | 0 | 0.01 | 0 | 0 | 0 | 0 | 0 | 0.015 | 0 | 0 | 0.01 | 0.002 | 0 | 0 | 0 | 132.2 | 336 | 454 | 50 | 0 | 0 | 0 | PPZ51611T | 1073844 | CM108 | 대경공장 JCOE 시편절단 | 5114 | JCOE 생산창고 | SPZ5161100 | N5LBL2KDD | 762 | 15.9 | V41840 | FC83542202 | 2505J0770 | Stripe 모재 T방향 | API-5LBL2 | 현대제철(주) | 336 | 454 | 50 | 196.383 | 326.306 | 207.676 | 345.07 | 461.238 | 49.8 | 2025-05-26
V41862 | FC83543102 | HYUNDAI | 20250415 | 20250415 | 0.161 | 0.292 | 0.0907 | 0.238 | 1.17 | 0.0082 | 0.0014 | 0 | 0 | 0.02 | 0.01 | 0.0003 | 0 | 0.012 | 0 | 0 | 0 | 0 | 0 | 0.014 | 0 | 0 | 0.013 | 0.002 | 0 | 0 | 0 | 136.8 | 350 | 461 | 51 | 0 | 0 | 0 | PPZ51608W | 1073844 | CM108 | 대경공장 JCOE 시편절단 | 5114 | JCOE 생산창고 | SPZ5161030 | N5LBL2KDD | 762 | 15.9 | V41862 | FC83543102 | 2505J0756 | Stripe 용접 | API-5LBL2 | 현대제철(주) | 350 | 461 | 51 | 66.9295 | 112.065 | 0 | 0 | 507.775 | 0 | 2025-05-26
V41862 | FC83543102 | HYUNDAI | 20250415 | 20250415 | 0.161 | 0.292 | 0.0907 | 0.238 | 1.17 | 0.0082 | 0.0014 | 0 | 0 | 0.02 | 0.01 | 0.0003 | 0 | 0.012 | 0 | 0 | 0 | 0 | 0 | 0.014 | 0 | 0 | 0.013 | 0.002 | 0 | 0 | 0 | 136.8 | 350 | 461 | 51 | 0 | 0 | 0 | PPZ51608T | 1073844 | CM108 | 대경공장 JCOE 시편절단 | 5114 | JCOE 생산창고 | SPZ5161030 | N5LBL2KDD | 762 | 15.9 | V41862 | FC83543102 | 2505J0756 | Stripe 모재 T방향 | API-5LBL2 | 현대제철(주) | 350 | 461 | 51 | 203.635 | 337.054 | 207.529 | 343.499 | 460.216 | 49.6 | 2025-05-26
V41859 | FC83543302 | HYUNDAI | 20250415 | 20250415 | 0.154 | 0.284 | 0.0845 | 0.239 | 1.162 | 0.0092 | 0.0009 | 0 | 0 | 0.02 | 0.01 | 0.0003 | 0 | 0.011 | 0 | 0 | 0 | 0 | 0 | 0.012 | 0 | 0 | 0.012 | 0.002 | 0 | 0 | 0 | 135 | 343 | 460 | 51 | 0 | 0 | 0 | PPZ51604W | 1073844 | CM108 | 대경공장 JCOE 시편절단 | 5114 | JCOE 생산창고 | SPZ5152120 | N5LBL2KDD | 762 | 15.9 | V41859 | FC83543302 | 2505J0747 | Stripe 용접 | API-5LBL2 | 현대제철(주) | 343 | 460 | 51 | 254.34 | 422.982 | 0 | 0 | 506.268 | 0 | 2025-05-26
V41859 | FC83543302 | HYUNDAI | 20250415 | 20250415 | 0.154 | 0.284 | 0.0845 | 0.239 | 1.162 | 0.0092 | 0.0009 | 0 | 0 | 0.02 | 0.01 | 0.0003 | 0 | 0.011 | 0 | 0 | 0 | 0 | 0 | 0.012 | 0 | 0 | 0.012 | 0.002 | 0 | 0 | 0 | 135 | 343 | 460 | 51 | 0 | 0 | 0 | PPZ51604T | 1073844 | CM108 | 대경공장 JCOE 시편절단 | 5114 | JCOE 생산창고 | SPZ5152120 | N5LBL2KDD | 762 | 15.9 | V41859 | FC83543302 | 2505J0747 | Stripe 모재 T방향 | API-5LBL2 | 현대제철(주) | 343 | 460 | 51 | 202.747 | 335.731 | 207.947 | 344.343 | 472 | 49.6 | 2025-05-26
V43072 | FC83647002 | HYUNDAI | 20250527 | 20250527 | 0.157 | 0.313 | 0.0745 | 0.238 | 1.349 | 0.0142 | 0.0036 | 0 | 0 | 0.02 | 0.01 | 0.0002 | 0 | 0.008 | 0 | 0 | 0 | 0 | 0 | 0 | 0 | 0 | 0 | 0 | 0 | 0 | 0 | 164.1 | 415 | 503 | 43 | 0 | 0 | 0 | PPZ53107W | 1074939 | CM108 | 대경공장 JCOE 시편절단 | 5114 | JCOE 생산창고 | SPZ5311160 | NX52L2 | 762 | 12.7 | V43072 | FC83647002 | 2505J2247 | Stripe 용접 | API-X52L2 | 현대제철(주) | 415 | 503 | 43 | 0 | 0 | 0 | 0 | 557.647 | 0 | 2025-06-09
V43072 | FC83647002 | HYUNDAI | 20250527 | 20250527 | 0.157 | 0.313 | 0.0745 | 0.238 | 1.349 | 0.0142 | 0.0036 | 0 | 0 | 0.02 | 0.01 | 0.0002 | 0 | 0.008 | 0 | 0 | 0 | 0 | 0 | 0 | 0 | 0 | 0 | 0 | 0 | 0 | 0 | 164.1 | 415 | 503 | 43 | 0 | 0 | 0 | PPZ53107T | 1074939 | CM108 | 대경공장 JCOE 시편절단 | 5114 | JCOE 생산창고 | SPZ5311160 | NX52L2 | 762 | 12.7 | V43072 | FC83647002 | 2505J2247 | Stripe 모재 T방향 | API-X52L2 | 현대제철(주) | 415 | 503 | 43 | 178.811 | 373.825 | 186.014 | 388.883 | 504.798 | 43.3999 | 2025-06-09
V43083 | FC83704201 | HYUNDAI | 20250424 | 20250424 | 0.159 | 0.316 | 0.0745 | 0.253 | 1.367 | 0.0112 | 0.0029 | 0 | 0 | 0.02 | 0.01 | 0.0003 | 0 | 0.011 | 0 | 0 | 0 | 0 | 0 | 0 | 0 | 0 | 0 | 0 | 0 | 0 | 0 | 159.8 | 426 | 508 | 44 | 0 | 0 | 0 | PPZ60502T | 1075145 | CM108 | 대경공장 JCOE 시편절단 | 5114 | JCOE 생산창고 | SPZ6051060 | NX52L2 | 914 | 12.7 | V43083 | FC83704201 | 2506J0194 | Stripe 모재 T방향 | API-X52L2 | 현대제철(주) | 426 | 508 | 44 | 202.118 | 421.134 | 208.822 | 435.103 | 525.286 | 41.6 | 2025-06-13
V43083 | FC83704201 | HYUNDAI | 20250424 | 20250424 | 0.159 | 0.316 | 0.0745 | 0.253 | 1.367 | 0.0112 | 0.0029 | 0 | 0 | 0.02 | 0.01 | 0.0003 | 0 | 0.011 | 0 | 0 | 0 | 0 | 0 | 0 | 0 | 0 | 0 | 0 | 0 | 0 | 0 | 159.8 | 426 | 508 | 44 | 0 | 0 | 0 | PPZ60502W | 1075145 | CM108 | 대경공장 JCOE 시편절단 | 5114 | JCOE 생산창고 | SPZ6051060 | NX52L2 | 914 | 12.7 | V43083 | FC83704201 | 2506J0194 | Stripe 용접 | API-X52L2 | 현대제철(주) | 426 | 508 | 44 | 189.148 | 396.629 | 0 | 0 | 544.62 | 0 | 2025-06-13
V43083 | FC83704203 | HYUNDAI | 20250527 | 20250527 | 0.159 | 0.316 | 0.0745 | 0.253 | 1.367 | 0.0112 | 0.0029 | 0 | 0 | 0.02 | 0.01 | 0.0003 | 0 | 0.011 | 0 | 0 | 0 | 0 | 0 | 0 | 0 | 0 | 0 | 0 | 0 | 0 | 0 | 159.8 | 426 | 508 | 44 | 0 | 0 | 0 | PPZ60405T | 1075147 | CM108 | 대경공장 JCOE 시편절단 | 5114 | JCOE 생산창고 | SPZ6042110 | NX52L2 | 914 | 12.7 | V43083 | FC83704203 | 2506J0150 | Stripe 모재 T방향 | API-X52L2 | 현대제철(주) | 426 | 508 | 44 | 219.146 | 451.397 | 224.69 | 462.816 | 547.496 | 41 | 2025-06-11
V43083 | FC83704203 | HYUNDAI | 20250527 | 20250527 | 0.159 | 0.316 | 0.0745 | 0.253 | 1.367 | 0.0112 | 0.0029 | 0 | 0 | 0.02 | 0.01 | 0.0003 | 0 | 0.011 | 0 | 0 | 0 | 0 | 0 | 0 | 0 | 0 | 0 | 0 | 0 | 0 | 0 | 159.8 | 426 | 508 | 44 | 0 | 0 | 0 | PPZ60405W | 1075147 | CM108 | 대경공장 JCOE 시편절단 | 5114 | JCOE 생산창고 | SPZ6042110 | NX52L2 | 914 | 12.7 | V43083 | FC83704203 | 2506J0150 | Stripe 용접 | API-X52L2 | 현대제철(주) | 426 | 508 | 44 | 108.121 | 220.064 | 0 | 0 | 567.921 | 0 | 2025-06-11
V43083 | FC83747202 | HYUNDAI | 20250524 | 20250524 | 0.159 | 0.316 | 0.0745 | 0.253 | 1.367 | 0.0112 | 0.0029 | 0 | 0 | 0.02 | 0.01 | 0.0003 | 0 | 0.011 | 0 | 0 | 0 | 0 | 0 | 0 | 0 | 0 | 0 | 0 | 0 | 0 | 0 | 159.8 | 426 | 508 | 44 | 0 | 0 | 0 | PPZ53111W | 1074939 | CM108 | 대경공장 JCOE 시편절단 | 5114 | JCOE 생산창고 | SPZ5311150 | NX52L2 | 762 | 12.7 | V43083 | FC83747202 | 2505J2246 | Stripe 용접 | API-X52L2 | 현대제철(주) | 426 | 508 | 44 | 215.679 | 451.456 | 0 | 0 | 537.855 | 0 | 2025-06-09
V43083 | FC83747202 | HYUNDAI | 20250524 | 20250524 | 0.159 | 0.316 | 0.0745 | 0.253 | 1.367 | 0.0112 | 0.0029 | 0 | 0 | 0.02 | 0.01 | 0.0003 | 0 | 0.011 | 0 | 0 | 0 | 0 | 0 | 0 | 0 | 0 | 0 | 0 | 0 | 0 | 0 | 159.8 | 426 | 508 | 44 | 0 | 0 | 0 | PPZ53111T | 1074939 | CM108 | 대경공장 JCOE 시편절단 | 5114 | JCOE 생산창고 | SPZ5311150 | NX52L2 | 762 | 12.7 | V43083 | FC83747202 | 2505J2246 | Stripe 모재 T방향 | API-X52L2 | 현대제철(주) | 426 | 508 | 44 | 180.322 | 377.543 | 186.049 | 389.532 | 498.326 | 44.6 | 2025-06-09
V43083 | FC83747203 | HYUNDAI | 20250424 | 20250424 | 0.159 | 0.316 | 0.0745 | 0.253 | 1.367 | 0.0112 | 0.0029 | 0 | 0 | 0.02 | 0.01 | 0.0003 | 0 | 0.011 | 0 | 0 | 0 | 0 | 0 | 0 | 0 | 0 | 0 | 0 | 0 | 0 | 0 | 159.8 | 426 | 508 | 44 | 0 | 0 | 0 | PPZ53106W | 1074941 | CM108 | 대경공장 JCOE 시편절단 | 5114 | JCOE 생산창고 | SPZ5311100 | NX52L2 | 762 | 12.7 | V43083 | FC83747203 | 2505J2237 | Stripe 용접 | API-X52L2 | 현대제철(주) | 426 | 508 | 44 | 255.527 | 521.146 | 0 | 0 | 547.045 | 0 | 2025-06-09
V43083 | FC83747203 | HYUNDAI | 20250424 | 20250424 | 0.159 | 0.316 | 0.0745 | 0.253 | 1.367 | 0.0112 | 0.0029 | 0 | 0 | 0.02 | 0.01 | 0.0003 | 0 | 0.011 | 0 | 0 | 0 | 0 | 0 | 0 | 0 | 0 | 0 | 0 | 0 | 0 | 0 | 159.8 | 426 | 508 | 44 | 0 | 0 | 0 | PPZ53106T | 1074941 | CM108 | 대경공장 JCOE 시편절단 | 5114 | JCOE 생산창고 | SPZ5311100 | NX52L2 | 762 | 12.7 | V43083 | FC83747203 | 2505J2237 | Stripe 모재 T방향 | API-X52L2 | 현대제철(주) | 426 | 508 | 44 | 193.149 | 402.271 | 200.478 | 417.534 | 511.204 | 41.3999 | 2025-06-09
V39890 | FC83747801 | HYUNDAI | 20250415 | 20250415 | 0.169 | 0.316 | 0.0933 | 0.239 | 1.3 | 0.0105 | 0.0013 | 0 | 0 | 0.02 | 0.01 | 0.0003 | 0 | 0.007 | 0 | 0 | 0 | 0 | 0 | 0.015 | 0 | 0 | 0.015 | 0.002 | 0 | 0 | 0 | 138.3 | 351 | 469 | 50 | 0 | 0 | 0 | PPZ51702T | 1073844 | CM108 | 대경공장 JCOE 시편절단 | 5114 | JCOE 생산창고 | SPZ5162150 | N5LBL2KDD | 762 | 15.9 | V39890 | FC83747801 | 2505J0839 | Stripe 모재 T방향 | API-5LBL2 | 현대제철(주) | 351 | 469 | 50 | 204.279 | 340.454 | 209.846 | 349.733 | 474.981 | 50 | 2025-05-26
V39890 | FC83747801 | HYUNDAI | 20250415 | 20250415 | 0.169 | 0.316 | 0.0933 | 0.239 | 1.3 | 0.0105 | 0.0013 | 0 | 0 | 0.02 | 0.01 | 0.0003 | 0 | 0.007 | 0 | 0 | 0 | 0 | 0 | 0.015 | 0 | 0 | 0.015 | 0.002 | 0 | 0 | 0 | 138.3 | 351 | 469 | 50 | 0 | 0 | 0 | PPZ51702W | 1073844 | CM108 | 대경공장 JCOE 시편절단 | 5114 | JCOE 생산창고 | SPZ5162150 | N5LBL2KDD | 762 | 15.9 | V39890 | FC83747801 | 2505J0839 | Stripe 용접 | API-5LBL2 | 현대제철(주) | 351 | 469 | 50 | 249.207 | 414.841 | 0 | 0 | 515.813 | 0 | 2025-05-26
V45376 | FC84386103 | HYUNDAI | 20250524 | 20250524 | 0.178 | 0.372 | 0.0797 | 0.226 | 1.525 | 0.0113 | 0.0019 | 0 | 0 | 0.08 | 0.01 | 0.0003 | 0 | 0.017 | 0 | 0 | 0 | 0.07 | 0 | 0 | 0 | 0 | 0 | 0 | 0 | 0 | 0 | 183.4 | 505 | 619 | 38 | 0 | 0 | 0 | PPZ62513T | 1077422 | CM108 | 대경공장 JCOE 시편절단 | 5114 | JCOE 생산창고 | SPZ6252090 | NX70L2 | 914 | 12.7 | V45376 | FC84386103 | 2506J1348 | Stripe 모재 T방향 | API-X70L2 | 현대제철(주) | 505 | 619 | 38 | 225.905 | 468.854 | 230.978 | 479.382 | 619.485 | 40 | 2025-06-27
V45376 | FC84386103 | HYUNDAI | 20250524 | 20250524 | 0.178 | 0.372 | 0.0797 | 0.226 | 1.525 | 0.0113 | 0.0019 | 0 | 0 | 0.08 | 0.01 | 0.0003 | 0 | 0.017 | 0 | 0 | 0 | 0.07 | 0 | 0 | 0 | 0 | 0 | 0 | 0 | 0 | 0 | 183.4 | 505 | 619 | 38 | 0 | 0 | 0 | PPZ62513W | 1077422 | CM108 | 대경공장 JCOE 시편절단 | 5114 | JCOE 생산창고 | SPZ6252090 | NX70L2 | 914 | 12.7 | V45376 | FC84386103 | 2506J1348 | Stripe 용접 | API-X70L2 | 현대제철(주) | 505 | 619 | 38 | 264.741 | 555.769 | 0 | 0 | 612.275 | 0 | 2025-06-27
V45365 | FC84386302 | HYUNDAI | 20250524 | 20250524 | 0.186 | 0.381 | 0.0856 | 0.265 | 1.547 | 0.012 | 0.0016 | 0 | 0 | 0.07 | 0.01 | 0.0003 | 0 | 0.014 | 0 | 0 | 0 | 0.08 | 0 | 0 | 0 | 0 | 0 | 0 | 0 | 0 | 0 | 217.1 | 538 | 660 | 33 | 0 | 0 | 0 | PPZ62606T | 1077422 | CM108 | 대경공장 JCOE 시편절단 | 5114 | JCOE 생산창고 | SPZ6252060 | NX70L2 | 914 | 12.7 | V45365 | FC84386302 | 2506J1343 | Stripe 모재 T방향 | API-X70L2 | 현대제철(주) | 538 | 660 | 33 | 237.131 | 497.482 | 242.754 | 509.277 | 659.316 | 36.8 | 2025-07-02
V45365 | FC84386302 | HYUNDAI | 20250524 | 20250524 | 0.186 | 0.381 | 0.0856 | 0.265 | 1.547 | 0.012 | 0.0016 | 0 | 0 | 0.07 | 0.01 | 0.0003 | 0 | 0.014 | 0 | 0 | 0 | 0.08 | 0 | 0 | 0 | 0 | 0 | 0 | 0 | 0 | 0 | 217.1 | 538 | 660 | 33 | 0 | 0 | 0 | PPZ62606W | 1077422 | CM108 | 대경공장 JCOE 시편절단 | 5114 | JCOE 생산창고 | SPZ6252060 | NX70L2 | 914 | 12.7 | V45365 | FC84386302 | 2506J1343 | Stripe 용접 | API-X70L2 | 현대제철(주) | 538 | 660 | 33 | 274.775 | 577.057 | 0 | 0 | 634.882 | 0 | 2025-07-02
V45372 | FC84386502 | HYUNDAI | 20250515 | 20250515 | 0.178 | 0.377 | 0.077 | 0.243 | 1.551 | 0.0109 | 0.0023 | 0 | 0 | 0.09 | 0.01 | 0.0003 | 0 | 0.014 | 0 | 0 | 0 | 0.08 | 0 | 0 | 0 | 0 | 0 | 0 | 0 | 0 | 0 | 203.6 | 518 | 643 | 34 | 0 | 0 | 0 | PPZ62512T | 1077422 | CM108 | 대경공장 JCOE 시편절단 | 5114 | JCOE 생산창고 | SPZ6252040 | NX70L2 | 914 | 12.7 | V45372 | FC84386502 | 2506J1336 | Stripe 모재 T방향 | API-X70L2 | 현대제철(주) | 518 | 643 | 34 | 226.077 | 470.823 | 237.282 | 494.16 | 632.424 | 38 | 2025-06-27
V45372 | FC84386502 | HYUNDAI | 20250515 | 20250515 | 0.178 | 0.377 | 0.077 | 0.243 | 1.551 | 0.0109 | 0.0023 | 0 | 0 | 0.09 | 0.01 | 0.0003 | 0 | 0.014 | 0 | 0 | 0 | 0.08 | 0 | 0 | 0 | 0 | 0 | 0 | 0 | 0 | 0 | 203.6 | 518 | 643 | 34 | 0 | 0 | 0 | PPZ62512W | 1077422 | CM108 | 대경공장 JCOE 시편절단 | 5114 | JCOE 생산창고 | SPZ6252040 | NX70L2 | 914 | 12.7 | V45372 | FC84386502 | 2506J1336 | Stripe 용접 | API-X70L2 | 현대제철(주) | 518 | 643 | 34 | 280.607 | 588.678 | 0 | 0 | 621.732 | 0 | 2025-06-27
V45369 | FC84386601 | HYUNDAI | 20250524 | 20250524 | 0.193 | 0.387 | 0.0931 | 0.274 | 1.549 | 0.0149 | 0.0014 | 0 | 0 | 0.07 | 0.01 | 0.0002 | 0 | 0.015 | 0 | 0 | 0 | 0.07 | 0 | 0 | 0 | 0 | 0 | 0 | 0 | 0 | 0 | 220.8 | 536 | 657 | 36 | 0 | 0 | 0 | PPZ60503W | 1075534 | CM108 | 대경공장 JCOE 시편절단 | 5114 | JCOE 생산창고 | SPZ6051110 | NX70L2 | 914 | 19.1 | V45369 | FC84386601 | 2506J0217 | Stripe 용접 | API-X70L2 | 현대제철(주) | 536 | 657 | 36 | 0 | 0 | 0 | 0 | 673.263 | 0 | 2025-06-11
V45369 | FC84386601 | HYUNDAI | 20250524 | 20250524 | 0.193 | 0.387 | 0.0931 | 0.274 | 1.549 | 0.0149 | 0.0014 | 0 | 0 | 0.07 | 0.01 | 0.0002 | 0 | 0.015 | 0 | 0 | 0 | 0.07 | 0 | 0 | 0 | 0 | 0 | 0 | 0 | 0 | 0 | 220.8 | 536 | 657 | 36 | 0 | 0 | 0 | PPZ60503T | 1075534 | CM108 | 대경공장 JCOE 시편절단 | 5114 | JCOE 생산창고 | SPZ6051110 | NX70L2 | 914 | 19.1 | V45369 | FC84386601 | 2506J0217 | Stripe 모재 T방향 | API-X70L2 | 현대제철(주) | 536 | 657 | 36 | 394.129 | 545.064 | 403.567 | 558.116 | 657.641 | 41 | 2025-06-11
V45372 | FC84386903 | HYUNDAI | 20250524 | 20250524 | 0.178 | 0.377 | 0.077 | 0.243 | 1.551 | 0.0109 | 0.0023 | 0 | 0 | 0.09 | 0.01 | 0.0003 | 0 | 0.014 | 0 | 0 | 0 | 0.08 | 0 | 0 | 0 | 0 | 0 | 0 | 0 | 0 | 0 | 208.8 | 540 | 666 | 38 | 0 | 0 | 0 | PPZ60504W | 1075534 | CM108 | 대경공장 JCOE 시편절단 | 5114 | JCOE 생산창고 | SPZ6051120 | NX70L2 | 914 | 19.1 | V45372 | FC84386903 | 2506J0218 | Stripe 용접 | API-X70L2 | 현대제철(주) | 540 | 666 | 38 | 149.235 | 205.119 | 0 | 0 | 646.506 | 0 | 2025-06-11
V45372 | FC84386903 | HYUNDAI | 20250524 | 20250524 | 0.178 | 0.377 | 0.077 | 0.243 | 1.551 | 0.0109 | 0.0023 | 0 | 0 | 0.09 | 0.01 | 0.0003 | 0 | 0.014 | 0 | 0 | 0 | 0.08 | 0 | 0 | 0 | 0 | 0 | 0 | 0 | 0 | 0 | 208.8 | 540 | 666 | 38 | 0 | 0 | 0 | PPZ60504T | 1075534 | CM108 | 대경공장 JCOE 시편절단 | 5114 | JCOE 생산창고 | SPZ6051120 | NX70L2 | 914 | 19.1 | V45372 | FC84386903 | 2506J0218 | Stripe 모재 T방향 | API-X70L2 | 현대제철(주) | 540 | 666 | 38 | 398.253 | 548.489 | 414.159 | 570.396 | 680.064 | 36.6 | 2025-06-11
V45542 | FC84396701 | HYUNDAI | 20250521 | 20250521 | 0.139 | 0.186 | 0.0752 | 0.243 | 1.063 | 0.0093 | 0.0028 | 0 | 0 | 0.02 | 0.01 | 0.0002 | 0 | 0.009 | 0 | 0 | 0 | 0 | 0 | 0.018 | 0 | 0 | 0.015 | 0.002 | 0 | 0 | 0 | 141.9 | 353 | 457 | 47 | 0 | 0 | 0 | PPZ62402T | 1076697 | CM108 | 대경공장 JCOE 시편절단 | 5114 | JCOE 생산창고 | SPZ6241020 | Z290C2X42M | 711 | 12.7 | V45542 | FC84396701 | 2506J1170 | Stripe 모재 T방향 | API-X42M*EM5 | 현대제철(주) | 353 | 457 | 47 | 176.554 | 367.521 | 182.469 | 379.833 | 464.707 | 46.6 | 2025-06-27
V45542 | FC84396701 | HYUNDAI | 20250521 | 20250521 | 0.139 | 0.186 | 0.0752 | 0.243 | 1.063 | 0.0093 | 0.0028 | 0 | 0 | 0.02 | 0.01 | 0.0002 | 0 | 0.009 | 0 | 0 | 0 | 0 | 0 | 0.018 | 0 | 0 | 0.015 | 0.002 | 0 | 0 | 0 | 141.9 | 353 | 457 | 47 | 0 | 0 | 0 | PPZ62402W | 1076697 | CM108 | 대경공장 JCOE 시편절단 | 5114 | JCOE 생산창고 | SPZ6241020 | Z290C2X42M | 711 | 12.7 | V45542 | FC84396701 | 2506J1170 | Stripe 용접 | API-X42M*EM5 | 현대제철(주) | 353 | 457 | 47 | 213.591 | 445.085 | 0 | 0 | 494.77 | 0 | 2025-06-27
V45542 | FC84396703 | HYUNDAI | 20250529 | 20250529 | 0.139 | 0.186 | 0.0752 | 0.243 | 1.063 | 0.0093 | 0.0028 | 0 | 0 | 0.02 | 0.01 | 0.0002 | 0 | 0.009 | 0 | 0 | 0 | 0 | 0 | 0.018 | 0 | 0 | 0.015 | 0.002 | 0 | 0 | 0 | 141.9 | 353 | 457 | 47 | 0 | 0 | 0 | PPZ61109W | 1075734 | CM108 | 대경공장 JCOE 시편절단 | 5114 | JCOE 생산창고 | SPZ6112060 | Z290C2X42M | 610 | 12.7 | V45542 | FC84396703 | 2506J0513 | Stripe 용접 | API-X42M*EM5 |  | 353 | 457 | 47 | 0 | 0 | 0 | 0 | 502.646 | 30 | 2025-06-16
V45542 | FC84396703 | HYUNDAI | 20250529 | 20250529 | 0.139 | 0.186 | 0.0752 | 0.243 | 1.063 | 0.0093 | 0.0028 | 0 | 0 | 0.02 | 0.01 | 0.0002 | 0 | 0.009 | 0 | 0 | 0 | 0 | 0 | 0.018 | 0 | 0 | 0.015 | 0.002 | 0 | 0 | 0 | 141.9 | 353 | 457 | 47 | 0 | 0 | 0 | PPZ61109T | 1075734 | CM108 | 대경공장 JCOE 시편절단 | 5114 | JCOE 생산창고 | SPZ6112060 | Z290C2X42M | 610 | 12.7 | V45542 | FC84396703 | 2506J0513 | Stripe 모재 T방향 | API-X42M*EM5 |  | 353 | 457 | 47 | 174.607 | 361.248 | 184.617 | 381.854 | 473.991 | 47.3999 | 2025-06-16
V45365 | FC84420202 | HYUNDAI | 20250524 | 20250524 | 0.186 | 0.381 | 0.0856 | 0.265 | 1.547 | 0.012 | 0.0016 | 0 | 0 | 0.07 | 0.01 | 0.0003 | 0 | 0.014 | 0 | 0 | 0 | 0.08 | 0 | 0 | 0 | 0 | 0 | 0 | 0 | 0 | 0 | 222.6 | 584 | 668 | 38 | 0 | 0 | 0 | PPZ62702T | 1077479 | CM108 | 대경공장 JCOE 시편절단 | 5114 | JCOE 생산창고 | SPZ6262080 | NX70L2 | 1067 | 22.2 | V45365 | FC84420202 | 2506J1444 | Stripe 모재 T방향 | API-X70L2I | 현대제철(주) | 584 | 668 | 38 | 397.885 | 472.977 | 424.811 | 504.985 | 646.668 | 45 | 2025-07-02
V45365 | FC84420202 | HYUNDAI | 20250524 | 20250524 | 0.186 | 0.381 | 0.0856 | 0.265 | 1.547 | 0.012 | 0.0016 | 0 | 0 | 0.07 | 0.01 | 0.0003 | 0 | 0.014 | 0 | 0 | 0 | 0.08 | 0 | 0 | 0 | 0 | 0 | 0 | 0 | 0 | 0 | 222.6 | 584 | 668 | 38 | 0 | 0 | 0 | PPZ62702W | 1077479 | CM108 | 대경공장 JCOE 시편절단 | 5114 | JCOE 생산창고 | SPZ6262080 | NX70L2 | 1067 | 22.2 | V45365 | FC84420202 | 2506J1444 | Stripe 용접 | API-X70L2I | 현대제철(주) | 584 | 668 | 38 | 550.294 | 649.238 | 0 | 0 | 650.168 | 0 | 2025-07-02
V45365 | FC84456402 | HYUNDAI | 20250524 | 20250524 | 0.186 | 0.381 | 0.0856 | 0.265 | 1.547 | 0.012 | 0.0016 | 0 | 0 | 0.07 | 0.01 | 0.0003 | 0 | 0.014 | 0 | 0 | 0 | 0.08 | 0 | 0 | 0 | 0 | 0 | 0 | 0 | 0 | 0 | 217.1 | 538 | 660 | 33 | 0 | 0 | 0 | PPZ61601T | 1076034 | CM108 | 대경공장 JCOE 시편절단 | 5114 | JCOE 생산창고 | SPZ6132080 | NX70L2 | 762 | 12.7 | V45365 | FC84456402 | 2506J0652 | Stripe 모재 T방향 | API-X70L2I | 현대제철(주) | 538 | 660 | 33 | 258.358 | 538.996 | 273.305 | 570.176 | 660.101 | 32.3999 | 2025-06-17
V45365 | FC84456402 | HYUNDAI | 20250524 | 20250524 | 0.186 | 0.381 | 0.0856 | 0.265 | 1.547 | 0.012 | 0.0016 | 0 | 0 | 0.07 | 0.01 | 0.0003 | 0 | 0.014 | 0 | 0 | 0 | 0.08 | 0 | 0 | 0 | 0 | 0 | 0 | 0 | 0 | 0 | 217.1 | 538 | 660 | 33 | 0 | 0 | 0 | PPZ61601W | 1076034 | CM108 | 대경공장 JCOE 시편절단 | 5114 | JCOE 생산창고 | SPZ6132080 | NX70L2 | 762 | 12.7 | V45365 | FC84456402 | 2506J0652 | Stripe 용접 | API-X70L2I | 현대제철(주) | 538 | 660 | 33 | 0 | 0 | 0 | 0 | 651.274 | 0 | 2025-06-17
V45376 | FC84456602 | HYUNDAI | 20250513 | 20250513 | 0.178 | 0.372 | 0.0797 | 0.226 | 1.525 | 0.0113 | 0.0019 | 0 | 0 | 0.08 | 0.01 | 0.0003 | 0 | 0.017 | 0 | 0 | 0 | 0.07 | 0 | 0 | 0 | 0 | 0 | 0 | 0 | 0 | 0 | 183.4 | 505 | 619 | 38 | 0 | 0 | 0 | PPZ61313T | 1076034 | CM108 | 대경공장 JCOE 시편절단 | 5114 | JCOE 생산창고 | SPZ6132030 | NX70L2 | 762 | 12.7 | V45376 | FC84456602 | 2506J0642 | Stripe 모재 T방향 | API-X70L2I | 현대제철(주) | 505 | 619 | 38 | 257.572 | 536.453 | 268.987 | 560.227 | 662.358 | 33.2 | 2025-06-17
V45376 | FC84456602 | HYUNDAI | 20250513 | 20250513 | 0.178 | 0.372 | 0.0797 | 0.226 | 1.525 | 0.0113 | 0.0019 | 0 | 0 | 0.08 | 0.01 | 0.0003 | 0 | 0.017 | 0 | 0 | 0 | 0.07 | 0 | 0 | 0 | 0 | 0 | 0 | 0 | 0 | 0 | 183.4 | 505 | 619 | 38 | 0 | 0 | 0 | PPZ61313W | 1076034 | CM108 | 대경공장 JCOE 시편절단 | 5114 | JCOE 생산창고 | SPZ6132030 | NX70L2 | 762 | 12.7 | V45376 | FC84456602 | 2506J0642 | Stripe 용접 | API-X70L2I | 현대제철(주) | 505 | 619 | 38 | 192.171 | 405.282 | 0 | 0 | 662.586 | 0 | 2025-06-17
V45372 | FC84457303 | HYUNDAI | 20250513 | 20250513 | 0.178 | 0.377 | 0.077 | 0.243 | 1.551 | 0.0109 | 0.0023 | 0 | 0 | 0.09 | 0.01 | 0.0003 | 0 | 0.014 | 0 | 0 | 0 | 0.08 | 0 | 0 | 0 | 0 | 0 | 0 | 0 | 0 | 0 | 203.6 | 518 | 643 | 34 | 0 | 0 | 0 | PPZ61602W | 1076034 | CM108 | 대경공장 JCOE 시편절단 | 5114 | JCOE 생산창고 | SPZ6132020 | NX70L2 | 762 | 12.7 | V45372 | FC84457303 | 2506J0641 | Stripe 용접 | API-X70L2I | 현대제철(주) | 518 | 643 | 34 | 301.367 | 623.612 | 0 | 0 | 659.959 | 0 | 2025-06-19
V45372 | FC84457303 | HYUNDAI | 20250513 | 20250513 | 0.178 | 0.377 | 0.077 | 0.243 | 1.551 | 0.0109 | 0.0023 | 0 | 0 | 0.09 | 0.01 | 0.0003 | 0 | 0.014 | 0 | 0 | 0 | 0.08 | 0 | 0 | 0 | 0 | 0 | 0 | 0 | 0 | 0 | 203.6 | 518 | 643 | 34 | 0 | 0 | 0 | PPZ61602T | 1076034 | CM108 | 대경공장 JCOE 시편절단 | 5114 | JCOE 생산창고 | SPZ6132020 | NX70L2 | 762 | 12.7 | V45372 | FC84457303 | 2506J0641 | Stripe 모재 T방향 | API-X70L2I | 현대제철(주) | 518 | 643 | 34 | 249.608 | 521.271 | 251.217 | 524.633 | 662.091 | 36.3999 | 2025-06-19
V45365 | FC84458202 | HYUNDAI | 20250524 | 20250524 | 0.186 | 0.381 | 0.0856 | 0.265 | 1.547 | 0.012 | 0.0016 | 0 | 0 | 0.07 | 0.01 | 0.0003 | 0 | 0.014 | 0 | 0 | 0 | 0.08 | 0 | 0 | 0 | 0 | 0 | 0 | 0 | 0 | 0 | 192.9 | 535 | 658 | 41 | 0 | 0 | 0 | PPZ61307W | 1076036 | CM108 | 대경공장 JCOE 시편절단 | 5114 | JCOE 생산창고 | SPZ6131070 | NX70L2 | 762 | 19.1 | V45365 | FC84458202 | 2506J0614 | Stripe 용접 | API-X70L2I | 현대제철(주) | 535 | 658 | 41 | 0 | 0 | 0 | 0 | 677.487 | 0 | 2025-06-17
V45365 | FC84458202 | HYUNDAI | 20250524 | 20250524 | 0.186 | 0.381 | 0.0856 | 0.265 | 1.547 | 0.012 | 0.0016 | 0 | 0 | 0.07 | 0.01 | 0.0003 | 0 | 0.014 | 0 | 0 | 0 | 0.08 | 0 | 0 | 0 | 0 | 0 | 0 | 0 | 0 | 0 | 192.9 | 535 | 658 | 41 | 0 | 0 | 0 | PPZ61307T | 1076036 | CM108 | 대경공장 JCOE 시편절단 | 5114 | JCOE 생산창고 | SPZ6131070 | NX70L2 | 762 | 19.1 | V45365 | FC84458202 | 2506J0614 | Stripe 모재 T방향 | API-X70L2I | 현대제철(주) | 535 | 658 | 41 | 393.832 | 543.591 | 421.47 | 581.738 | 661.964 | 40 | 2025-06-17
V45372 | FC84458601 | HYUNDAI | 20250524 | 20250524 | 0.178 | 0.377 | 0.077 | 0.243 | 1.551 | 0.0109 | 0.0023 | 0 | 0 | 0.09 | 0.01 | 0.0003 | 0 | 0.014 | 0 | 0 | 0 | 0.08 | 0 | 0 | 0 | 0 | 0 | 0 | 0 | 0 | 0 | 198.9 | 531 | 652 | 28 | 0 | 0 | 0 | PPZ61308T | 1076036 | CM108 | 대경공장 JCOE 시편절단 | 5114 | JCOE 생산창고 | SPZ6131080 | NX70L2 | 762 | 19.1 | V45372 | FC84458601 | 2506J0616 | Stripe 모재 T방향 | API-X70L2I | 현대제철(주) | 531 | 652 | 28 | 405.855 | 559.701 | 413.762 | 570.604 | 661.318 | 39 | 2025-06-17
V45372 | FC84458601 | HYUNDAI | 20250524 | 20250524 | 0.178 | 0.377 | 0.077 | 0.243 | 1.551 | 0.0109 | 0.0023 | 0 | 0 | 0.09 | 0.01 | 0.0003 | 0 | 0.014 | 0 | 0 | 0 | 0.08 | 0 | 0 | 0 | 0 | 0 | 0 | 0 | 0 | 0 | 198.9 | 531 | 652 | 28 | 0 | 0 | 0 | PPZ61308W | 1076036 | CM108 | 대경공장 JCOE 시편절단 | 5114 | JCOE 생산창고 | SPZ6131080 | NX70L2 | 762 | 19.1 | V45372 | FC84458601 | 2506J0616 | Stripe 용접 | API-X70L2I | 현대제철(주) | 531 | 652 | 28 | 0 | 0 | 0 | 0 | 683.473 | 0 | 2025-06-17
V45372 | FC84458603 | HYUNDAI | 20250524 | 20250524 | 0.178 | 0.377 | 0.077 | 0.243 | 1.551 | 0.0109 | 0.0023 | 0 | 0 | 0.09 | 0.01 | 0.0003 | 0 | 0.014 | 0 | 0 | 0 | 0.08 | 0 | 0 | 0 | 0 | 0 | 0 | 0 | 0 | 0 | 207.4 | 546 | 662 | 38 | 0 | 0 | 0 | PPZ60210W | 1074679 | CM108 | 대경공장 JCOE 시편절단 | 5114 | JCOE 생산창고 | SPZ6021140 | NX70L2 | 762 | 19.1 | V45372 | FC84458603 | 2506J0044 | Stripe 용접 | API-X70L2 | 현대제철(주) | 546 | 662 | 38 | 454.886 | 629.921 | 0 | 0 | 650.982 | 0 | 2025-06-11
V45372 | FC84458603 | HYUNDAI | 20250524 | 20250524 | 0.178 | 0.377 | 0.077 | 0.243 | 1.551 | 0.0109 | 0.0023 | 0 | 0 | 0.09 | 0.01 | 0.0003 | 0 | 0.014 | 0 | 0 | 0 | 0.08 | 0 | 0 | 0 | 0 | 0 | 0 | 0 | 0 | 0 | 207.4 | 546 | 662 | 38 | 0 | 0 | 0 | PPZ60210T | 1074679 | CM108 | 대경공장 JCOE 시편절단 | 5114 | JCOE 생산창고 | SPZ6021140 | NX70L2 | 762 | 19.1 | V45372 | FC84458603 | 2506J0044 | Stripe 모재 T방향 | API-X70L2 | 현대제철(주) | 546 | 662 | 38 | 410.608 | 564.278 | 402.649 | 553.339 | 678.322 | 38.8 | 2025-06-11
V45365 | FC84459003 | HYUNDAI | 20250524 | 20250524 | 0.186 | 0.381 | 0.0856 | 0.265 | 1.547 | 0.012 | 0.0016 | 0 | 0 | 0.07 | 0.01 | 0.0003 | 0 | 0.014 | 0 | 0 | 0 | 0.08 | 0 | 0 | 0 | 0 | 0 | 0 | 0 | 0 | 0 | 192.9 | 535 | 658 | 41 | 0 | 0 | 0 | PPZ60211W | 1074679 | CM108 | 대경공장 JCOE 시편절단 | 5114 | JCOE 생산창고 | SPZ6022020 | NX70L2 | 762 | 19.1 | V45365 | FC84459003 | 2506J0046 | Stripe 용접 | API-X70L2 | 현대제철(주) | 535 | 658 | 41 | 401.203 | 546.499 | 0 | 0 | 648.206 | 0 | 2025-06-11
V45365 | FC84459003 | HYUNDAI | 20250524 | 20250524 | 0.186 | 0.381 | 0.0856 | 0.265 | 1.547 | 0.012 | 0.0016 | 0 | 0 | 0.07 | 0.01 | 0.0003 | 0 | 0.014 | 0 | 0 | 0 | 0.08 | 0 | 0 | 0 | 0 | 0 | 0 | 0 | 0 | 0 | 192.9 | 535 | 658 | 41 | 0 | 0 | 0 | PPZ60211T | 1074679 | CM108 | 대경공장 JCOE 시편절단 | 5114 | JCOE 생산창고 | SPZ6022020 | NX70L2 | 762 | 19.1 | V45365 | FC84459003 | 2506J0046 | Stripe 모재 T방향 | API-X70L2 | 현대제철(주) | 535 | 658 | 41 | 398.653 | 547.59 | 419.404 | 576.093 | 682.066 | 37.6 | 2025-06-11
V45539 | FC84472602 | HYUNDAI | 20250515 | 20250515 | 0.136 | 0.182 | 0.0716 | 0.229 | 1.07 | 0.0109 | 0.0019 | 0 | 0 | 0.02 | 0.01 | 0.0002 | 0 | 0.008 | 0 | 0 | 0 | 0 | 0 | 0.016 | 0 | 0 | 0.015 | 0.002 | 0 | 0 | 0 | 133.7 | 334 | 449 | 50 | 0 | 0 | 0 | PPZ62403W | 1076697 | CM108 | 대경공장 JCOE 시편절단 | 5114 | JCOE 생산창고 | SPZ6241030 | Z290C2X42M | 711 | 12.7 | V45539 | FC84472602 | 2506J1171 | Stripe 용접 | API-X42M*EM5 | 현대제철(주) | 334 | 449 | 50 | 201.589 | 423.596 | 0 | 0 | 482.393 | 0 | 2025-06-27
V45539 | FC84472602 | HYUNDAI | 20250515 | 20250515 | 0.136 | 0.182 | 0.0716 | 0.229 | 1.07 | 0.0109 | 0.0019 | 0 | 0 | 0.02 | 0.01 | 0.0002 | 0 | 0.008 | 0 | 0 | 0 | 0 | 0 | 0.016 | 0 | 0 | 0.015 | 0.002 | 0 | 0 | 0 | 133.7 | 334 | 449 | 50 | 0 | 0 | 0 | PPZ62403T | 1076697 | CM108 | 대경공장 JCOE 시편절단 | 5114 | JCOE 생산창고 | SPZ6241030 | Z290C2X42M | 711 | 12.7 | V45539 | FC84472602 | 2506J1171 | Stripe 모재 T방향 | API-X42M*EM5 | 현대제철(주) | 334 | 449 | 50 | 181.807 | 382.185 | 183.566 | 385.883 | 457.381 | 49.6 | 2025-06-27
V45372 | FC84506102 | HYUNDAI | 20250520 | 20250520 | 0.178 | 0.377 | 0.077 | 0.243 | 1.551 | 0.0109 | 0.0023 | 0 | 0 | 0.09 | 0.01 | 0.0003 | 0 | 0.014 | 0 | 0 | 0 | 0.08 | 0 | 0 | 0 | 0 | 0 | 0 | 0 | 0 | 0 | 191.8 | 541 | 655 | 41 | 0 | 0 | 0 | PPZ62701W | 1077479 | CM108 | 대경공장 JCOE 시편절단 | 5114 | JCOE 생산창고 | SPZ6262060 | NX70L2 | 1067 | 22.2 | V45372 | FC84506102 | 2506J1442 | Stripe 용접 | API-X70L2I | 현대제철(주) | 541 | 655 | 41 | 539.402 | 640.097 | 0 | 0 | 641.86 | 0 | 2025-07-02
V45372 | FC84506102 | HYUNDAI | 20250520 | 20250520 | 0.178 | 0.377 | 0.077 | 0.243 | 1.551 | 0.0109 | 0.0023 | 0 | 0 | 0.09 | 0.01 | 0.0003 | 0 | 0.014 | 0 | 0 | 0 | 0.08 | 0 | 0 | 0 | 0 | 0 | 0 | 0 | 0 | 0 | 191.8 | 541 | 655 | 41 | 0 | 0 | 0 | PPZ62701T | 1077479 | CM108 | 대경공장 JCOE 시편절단 | 5114 | JCOE 생산창고 | SPZ6262060 | NX70L2 | 1067 | 22.2 | V45372 | FC84506102 | 2506J1442 | Stripe 모재 T방향 | API-X70L2I | 현대제철(주) | 541 | 655 | 41 | 463.052 | 554.225 | 454.396 | 543.864 | 669.271 | 43.8 | 2025-07-02
V45376 | FC84519802 | HYUNDAI | 20250520 | 20250520 | 0.178 | 0.372 | 0.0797 | 0.226 | 1.525 | 0.0113 | 0.0019 | 0 | 0 | 0.08 | 0.01 | 0.0003 | 0 | 0.017 | 0 | 0 | 0 | 0.07 | 0 | 0 | 0 | 0 | 0 | 0 | 0 | 0 | 0 | 203.3 | 567 | 667 | 37 | 0 | 0 | 0 | PPZ60505T | 1075534 | CM108 | 대경공장 JCOE 시편절단 | 5114 | JCOE 생산창고 | SPZ6051130 | NX70L2 | 914 | 19.1 | V45376 | FC84519802 | 2506J0229 | Stripe 모재 T방향 | API-X70L2 | 현대제철(주) | 567 | 667 | 37 | 435.43 | 597.865 | 435.686 | 598.216 | 685.263 | 37.2 | 2025-06-11
V45376 | FC84519802 | HYUNDAI | 20250520 | 20250520 | 0.178 | 0.372 | 0.0797 | 0.226 | 1.525 | 0.0113 | 0.0019 | 0 | 0 | 0.08 | 0.01 | 0.0003 | 0 | 0.017 | 0 | 0 | 0 | 0.07 | 0 | 0 | 0 | 0 | 0 | 0 | 0 | 0 | 0 | 203.3 | 567 | 667 | 37 | 0 | 0 | 0 | PPZ60505W | 1075534 | CM108 | 대경공장 JCOE 시편절단 | 5114 | JCOE 생산창고 | SPZ6051130 | NX70L2 | 914 | 19.1 | V45376 | FC84519802 | 2506J0229 | Stripe 용접 | API-X70L2 | 현대제철(주) | 567 | 667 | 37 | 0 | 0 | 0 | 0 | 673.574 | 0 | 2025-06-11
V45365 | FC84520101 | HYUNDAI | 20250520 | 20250520 | 0.186 | 0.381 | 0.0856 | 0.265 | 1.547 | 0.012 | 0.0016 | 0 | 0 | 0.07 | 0.01 | 0.0003 | 0 | 0.014 | 0 | 0 | 0 | 0.08 | 0 | 0 | 0 | 0 | 0 | 0 | 0 | 0 | 0 | 195.6 | 546 | 661 | 43 | 0 | 0 | 0 | PPZ62612W | 1077424 | CM108 | 대경공장 JCOE 시편절단 | 5114 | JCOE 생산창고 | SPZ6262040 | NX70L2 | 914 | 25.4 | V45365 | FC84520101 | 2506J1430 | Stripe 용접 | API-X70L2I | 현대제철(주) | 546 | 661 | 43 | 625.073 | 658.478 | 0 | 0 | 658.986 | 0 | 2025-07-02
V45365 | FC84520101 | HYUNDAI | 20250520 | 20250520 | 0.186 | 0.381 | 0.0856 | 0.265 | 1.547 | 0.012 | 0.0016 | 0 | 0 | 0.07 | 0.01 | 0.0003 | 0 | 0.014 | 0 | 0 | 0 | 0.08 | 0 | 0 | 0 | 0 | 0 | 0 | 0 | 0 | 0 | 195.6 | 546 | 661 | 43 | 0 | 0 | 0 | PPZ62612T | 1077424 | CM108 | 대경공장 JCOE 시편절단 | 5114 | JCOE 생산창고 | SPZ6262040 | NX70L2 | 914 | 25.4 | V45365 | FC84520101 | 2506J1430 | Stripe 모재 T방향 | API-X70L2I | 현대제철(주) | 546 | 661 | 43 | 499.811 | 525.995 | 516.845 | 543.921 | 665.3 | 47.3999 | 2025-07-02
V46129 | FC84739302 | HYUNDAI | 20250514 | 20250514 | 0.172 | 0.371 | 0.0723 | 0.234 | 1.558 | 0.0078 | 0.0014 | 0 | 0 | 0.12 | 0.14 | 0.0002 | 0 | 0.082 | 0 | 0 | 0 | 0 | 0 | 0 | 0 | 0 | 0 | 0 | 0 | 0 | 0 | 185.4 | 519 | 592 | 42 | 0 | 0 | 0 | PPZ61605W | 1076497 | CM108 | 대경공장 JCOE 시편절단 | 5114 | JCOE 생산창고 | SPZ6161020 | NX65L2 | 762 | 19.1 | V46129 | FC84739302 | 2506J0679 | Stripe 용접 | API-X65L2I | 현대제철(주) | 519 | 592 | 42 | 0 | 0 | 0 | 0 | 598.748 | 0 | 2025-06-19
V46129 | FC84739302 | HYUNDAI | 20250514 | 20250514 | 0.172 | 0.371 | 0.0723 | 0.234 | 1.558 | 0.0078 | 0.0014 | 0 | 0 | 0.12 | 0.14 | 0.0002 | 0 | 0.082 | 0 | 0 | 0 | 0 | 0 | 0 | 0 | 0 | 0 | 0 | 0 | 0 | 0 | 185.4 | 519 | 592 | 42 | 0 | 0 | 0 | PPZ61605T | 1076497 | CM108 | 대경공장 JCOE 시편절단 | 5114 | JCOE 생산창고 | SPZ6161020 | NX65L2 | 762 | 19.1 | V46129 | FC84739302 | 2506J0679 | Stripe 모재 T방향 | API-X65L2I | 현대제철(주) | 519 | 592 | 42 | 323.013 | 445.017 | 362.077 | 498.836 | 595.84 | 45.6 | 2025-06-19
V46131 | FC84752101 | HYUNDAI | 20250514 | 20250514 | 0.169 | 0.366 | 0.0684 | 0.269 | 1.558 | 0.0109 | 0.0016 | 0 | 0 | 0.12 | 0.13 | 0.0004 | 0 | 0.074 | 0 | 0 | 0 | 0 | 0 | 0 | 0 | 0 | 0 | 0 | 0 | 0 | 0 | 191.2 | 552 | 620 | 39 | 0 | 0 | 0 | PPZ61905W | 1076519 | CM108 | 대경공장 JCOE 시편절단 | 5114 | JCOE 생산창고 | SPZ6191070 | NX65L2 | 914 | 15.9 | V46131 | FC84752101 | 2506J0995 | Stripe 용접 | API-X65L2I | 현대제철(주) | 552 | 620 | 39 | 336.062 | 559.076 | 0 | 0 | 600.431 | 0 | 2025-06-24
V46131 | FC84752101 | HYUNDAI | 20250514 | 20250514 | 0.169 | 0.366 | 0.0684 | 0.269 | 1.558 | 0.0109 | 0.0016 | 0 | 0 | 0.12 | 0.13 | 0.0004 | 0 | 0.074 | 0 | 0 | 0 | 0 | 0 | 0 | 0 | 0 | 0 | 0 | 0 | 0 | 0 | 191.2 | 552 | 620 | 39 | 0 | 0 | 0 | PPZ61905T | 1076519 | CM108 | 대경공장 JCOE 시편절단 | 5114 | JCOE 생산창고 | SPZ6191070 | NX65L2 | 914 | 15.9 | V46131 | FC84752101 | 2506J0995 | Stripe 모재 T방향 | API-X65L2I | 현대제철(주) | 552 | 620 | 39 | 288.511 | 479.495 | 301.284 | 500.724 | 605.215 | 36.6 | 2025-06-24
V46134 | FC84752203 | HYUNDAI | 20250520 | 20250520 | 0.172 | 0.368 | 0.0718 | 0.278 | 1.554 | 0.0112 | 0.0016 | 0 | 0 | 0.12 | 0.12 | 0.0002 | 0 | 0.076 | 0 | 0 | 0 | 0 | 0 | 0 | 0 | 0 | 0 | 0 | 0 | 0 | 0 | 183.5 | 518 | 601 | 38 | 0 | 0 | 0 | PPZ61906W | 1076519 | CM108 | 대경공장 JCOE 시편절단 | 5114 | JCOE 생산창고 | SPZ6191090 | NX65L2 | 914 | 15.9 | V46134 | FC84752203 | 2506J0998 | Stripe 용접 | API-X65L2I | 현대제철(주) | 518 | 601 | 38 | 348.976 | 570.924 | 0 | 0 | 600.602 | 0 | 2025-06-24
V46134 | FC84752203 | HYUNDAI | 20250520 | 20250520 | 0.172 | 0.368 | 0.0718 | 0.278 | 1.554 | 0.0112 | 0.0016 | 0 | 0 | 0.12 | 0.12 | 0.0002 | 0 | 0.076 | 0 | 0 | 0 | 0 | 0 | 0 | 0 | 0 | 0 | 0 | 0 | 0 | 0 | 183.5 | 518 | 601 | 38 | 0 | 0 | 0 | PPZ61906T | 1076519 | CM108 | 대경공장 JCOE 시편절단 | 5114 | JCOE 생산창고 | SPZ6191090 | NX65L2 | 914 | 15.9 | V46134 | FC84752203 | 2506J0998 | Stripe 모재 T방향 | API-X65L2I | 현대제철(주) | 518 | 601 | 38 | 288.275 | 475.272 | 294.098 | 484.873 | 590.044 | 43 | 2025-06-24
V46134 | FC84752601 | HYUNDAI | 20250514 | 20250514 | 0.172 | 0.368 | 0.0718 | 0.278 | 1.554 | 0.0112 | 0.0016 | 0 | 0 | 0.12 | 0.12 | 0.0002 | 0 | 0.076 | 0 | 0 | 0 | 0 | 0 | 0 | 0 | 0 | 0 | 0 | 0 | 0 | 0 | 199.1 | 544 | 630 | 41 | 0 | 0 | 0 | PPZ61909T | 1076684 | CM108 | 대경공장 JCOE 시편절단 | 5114 | JCOE 생산창고 | SPZ6191130 | NX65L2 | 914 | 22.2 | V46134 | FC84752601 | 2506J1006 | Stripe 모재 T방향 | API-X65L2I | 현대제철(주) | 544 | 630 | 41 | 447.113 | 533.02 | 476.25 | 567.755 | 647.504 | 45.12 | 2025-06-24
V46134 | FC84752601 | HYUNDAI | 20250514 | 20250514 | 0.172 | 0.368 | 0.0718 | 0.278 | 1.554 | 0.0112 | 0.0016 | 0 | 0 | 0.12 | 0.12 | 0.0002 | 0 | 0.076 | 0 | 0 | 0 | 0 | 0 | 0 | 0 | 0 | 0 | 0 | 0 | 0 | 0 | 199.1 | 544 | 630 | 41 | 0 | 0 | 0 | PPZ61909W | 1076684 | CM108 | 대경공장 JCOE 시편절단 | 5114 | JCOE 생산창고 | SPZ6191130 | NX65L2 | 914 | 22.2 | V46134 | FC84752601 | 2506J1006 | Stripe 용접 | API-X65L2I | 현대제철(주) | 544 | 630 | 41 | 0 | 0 | 0 | 0 | 628.491 | 0 | 2025-06-24
V46815 | FC84836402 | HYUNDAI | 20250522 | 20250522 | 0.16 | 0.32 | 0.0751 | 0.254 | 1.354 | 0.0151 | 0.0027 | 0 | 0 | 0.04 | 0.02 | 0.0002 | 0 | 0.014 | 0 | 0 | 0 | 0 | 0 | 0 | 0 | 0 | 0 | 0 | 0 | 0 | 0 | 152.9 | 400 | 496 | 46 | 0 | 0 | 0 | PPZ60409W | 1075147 | CM108 | 대경공장 JCOE 시편절단 | 5114 | JCOE 생산창고 | SPZ6042150 | NX52L2 | 914 | 12.7 | V46815 | FC84836402 | 2506J0154 | Stripe 용접 | API-X52L2 | 현대제철(주) | 400 | 496 | 46 | 0 | 0 | 0 | 0 | 551.511 | 0 | 2025-06-11
V46815 | FC84836402 | HYUNDAI | 20250522 | 20250522 | 0.16 | 0.32 | 0.0751 | 0.254 | 1.354 | 0.0151 | 0.0027 | 0 | 0 | 0.04 | 0.02 | 0.0002 | 0 | 0.014 | 0 | 0 | 0 | 0 | 0 | 0 | 0 | 0 | 0 | 0 | 0 | 0 | 0 | 152.9 | 400 | 496 | 46 | 0 | 0 | 0 | PPZ60409T | 1075147 | CM108 | 대경공장 JCOE 시편절단 | 5114 | JCOE 생산창고 | SPZ6042150 | NX52L2 | 914 | 12.7 | V46815 | FC84836402 | 2506J0154 | Stripe 모재 T방향 | API-X52L2 | 현대제철(주) | 400 | 496 | 46 | 193.098 | 402.903 | 196.178 | 409.329 | 511.856 | 43.8 | 2025-06-11
V39376 | FC84958601 | HYUNDAI | 20250520 | 20250520 | 0.188 | 0.383 | 0.0879 | 0.25 | 1.515 | 0.0099 | 0.0014 | 0 | 0 | 0.08 | 0.01 | 0.0004 | 0 | 0.021 | 0 | 0 | 0 | 0.09 | 0 | 0 | 0 | 0 | 0 | 0 | 0 | 0 | 0 | 210.1 | 547 | 664 | 32 | 0 | 0 | 0 | PPZ62609W | 1077255 | CM108 | 대경공장 JCOE 시편절단 | 5114 | JCOE 생산창고 | SPZ6261080 | NX70L2 | 914 | 13.1 | V39376 | FC84958601 | 2506J1386 | Stripe 용접 | API-X70L2 | 현대제철(주) | 547 | 664 | 32 | 302.806 | 603.998 | 0 | 0 | 647.223 | 0 | 2025-07-02
V39376 | FC84958601 | HYUNDAI | 20250520 | 20250520 | 0.188 | 0.383 | 0.0879 | 0.25 | 1.515 | 0.0099 | 0.0014 | 0 | 0 | 0.08 | 0.01 | 0.0004 | 0 | 0.021 | 0 | 0 | 0 | 0.09 | 0 | 0 | 0 | 0 | 0 | 0 | 0 | 0 | 0 | 210.1 | 547 | 664 | 32 | 0 | 0 | 0 | PPZ62609T | 1077255 | CM108 | 대경공장 JCOE 시편절단 | 5114 | JCOE 생산창고 | SPZ6261080 | NX70L2 | 914 | 13.1 | V39376 | FC84958601 | 2506J1386 | Stripe 모재 T방향 | API-X70L2 | 현대제철(주) | 547 | 664 | 32 | 263.349 | 525.903 | 271.505 | 542.19 | 683.391 | 32.6 | 2025-07-02
V45376 | FC85138402 | HYUNDAI | 20250530 | 20250530 | 0.178 | 0.372 | 0.0797 | 0.226 | 1.525 | 0.0113 | 0.0019 | 0 | 0 | 0.08 | 0.01 | 0.0003 | 0 | 0.017 | 0 | 0 | 0 | 0.07 | 0 | 0 | 0 | 0 | 0 | 0 | 0 | 0 | 0 | 201.5 | 519 | 621 | 36 | 0 | 0 | 0 | PPZ62604W | 1077255 | CM108 | 대경공장 JCOE 시편절단 | 5114 | JCOE 생산창고 | SPZ6252170 | NX70L2 | 914 | 13.1 | V45376 | FC85138402 | 2506J1370 | Stripe 용접 | API-X70L2 | 현대제철(주) | 519 | 621 | 36 | 260.849 | 521.097 | 0 | 0 | 584.413 | 0 | 2025-07-02
V45376 | FC85138402 | HYUNDAI | 20250530 | 20250530 | 0.178 | 0.372 | 0.0797 | 0.226 | 1.525 | 0.0113 | 0.0019 | 0 | 0 | 0.08 | 0.01 | 0.0003 | 0 | 0.017 | 0 | 0 | 0 | 0.07 | 0 | 0 | 0 | 0 | 0 | 0 | 0 | 0 | 0 | 201.5 | 519 | 621 | 36 | 0 | 0 | 0 | PPZ62604T | 1077255 | CM108 | 대경공장 JCOE 시편절단 | 5114 | JCOE 생산창고 | SPZ6252170 | NX70L2 | 914 | 13.1 | V45376 | FC85138402 | 2506J1370 | Stripe 모재 T방향 | API-X70L2 | 현대제철(주) | 519 | 621 | 36 | 234.799 | 470.149 | 241.391 | 483.348 | 606.236 | 37 | 2025-07-02
V47503 | FC85138702 | HYUNDAI | 20250530 | 20250530 | 0.182 | 0.383 | 0.0806 | 0.247 | 1.574 | 0.0107 | 0.0016 | 0 | 0 | 0.08 | 0.01 | 0.0002 | 0 | 0.016 | 0 | 0 | 0 | 0.08 | 0 | 0 | 0 | 0 | 0 | 0 | 0 | 0 | 0 | 189.1 | 544 | 661 | 32 | 0 | 0 | 0 | PPZ62605W | 1077255 | CM108 | 대경공장 JCOE 시편절단 | 5114 | JCOE 생산창고 | SPZ6261010 | NX70L2 | 914 | 13.1 | V47503 | FC85138702 | 2506J1372 | Stripe 용접 | API-X70L2 | 현대제철(주) | 544 | 661 | 32 | 287.658 | 575.637 | 0 | 0 | 640.244 | 0 | 2025-07-02
V47503 | FC85138702 | HYUNDAI | 20250530 | 20250530 | 0.182 | 0.383 | 0.0806 | 0.247 | 1.574 | 0.0107 | 0.0016 | 0 | 0 | 0.08 | 0.01 | 0.0002 | 0 | 0.016 | 0 | 0 | 0 | 0.08 | 0 | 0 | 0 | 0 | 0 | 0 | 0 | 0 | 0 | 189.1 | 544 | 661 | 32 | 0 | 0 | 0 | PPZ62605T | 1077255 | CM108 | 대경공장 JCOE 시편절단 | 5114 | JCOE 생산창고 | SPZ6261010 | NX70L2 | 914 | 13.1 | V47503 | FC85138702 | 2506J1372 | Stripe 모재 T방향 | API-X70L2 | 현대제철(주) | 544 | 661 | 32 | 270.366 | 539.667 | 278.487 | 555.877 | 664.082 | 38.6 | 2025-07-02
V47500 | FC85139202 | HYUNDAI | 20250530 | 20250530 | 0.183 | 0.381 | 0.0824 | 0.248 | 1.543 | 0.0106 | 0.0019 | 0 | 0 | 0.08 | 0.01 | 0.0002 | 0 | 0.012 | 0 | 0 | 0 | 0.09 | 0 | 0 | 0 | 0 | 0 | 0 | 0 | 0 | 0 | 199.9 | 559 | 657 | 36 | 0 | 0 | 0 | PPZ62603T | 1077255 | CM108 | 대경공장 JCOE 시편절단 | 5114 | JCOE 생산창고 | SPZ6252160 | NX70L2 | 914 | 13.1 | V47500 | FC85139202 | 2506J1369 | Stripe 모재 T방향 | API-X70L2 | 현대제철(주) | 559 | 657 | 36 | 254.32 | 509.911 | 255.937 | 513.152 | 670.492 | 35.8 | 2025-07-02
V47500 | FC85139202 | HYUNDAI | 20250530 | 20250530 | 0.183 | 0.381 | 0.0824 | 0.248 | 1.543 | 0.0106 | 0.0019 | 0 | 0 | 0.08 | 0.01 | 0.0002 | 0 | 0.012 | 0 | 0 | 0 | 0.09 | 0 | 0 | 0 | 0 | 0 | 0 | 0 | 0 | 0 | 199.9 | 559 | 657 | 36 | 0 | 0 | 0 | PPZ62603W | 1077255 | CM108 | 대경공장 JCOE 시편절단 | 5114 | JCOE 생산창고 | SPZ6252160 | NX70L2 | 914 | 13.1 | V47500 | FC85139202 | 2506J1369 | Stripe 용접 | API-X70L2 | 현대제철(주) | 559 | 657 | 36 | 288.737 | 582.229 | 0 | 0 | 638.35 | 0 | 2025-07-02
V47496 | FC85139602 | HYUNDAI | 20250530 | 20250530 | 0.185 | 0.385 | 0.0833 | 0.255 | 1.586 | 0.0132 | 0.0013 | 0 | 0 | 0.07 | 0.01 | 0.0003 | 0 | 0.013 | 0 | 0 | 0 | 0.08 | 0 | 0 | 0 | 0 | 0 | 0 | 0 | 0 | 0 | 200.9 | 530 | 656 | 33 | 0 | 0 | 0 | PPZ62608T | 1077255 | CM108 | 대경공장 JCOE 시편절단 | 5114 | JCOE 생산창고 | SPZ6261050 | NX70L2 | 914 | 13.1 | V47496 | FC85139602 | 2506J1380 | Stripe 모재 T방향 | API-X70L2 | 현대제철(주) | 530 | 656 | 33 | 252.85 | 504.921 | 263.882 | 526.95 | 657.679 | 34 | 2025-07-02
V47496 | FC85139602 | HYUNDAI | 20250530 | 20250530 | 0.185 | 0.385 | 0.0833 | 0.255 | 1.586 | 0.0132 | 0.0013 | 0 | 0 | 0.07 | 0.01 | 0.0003 | 0 | 0.013 | 0 | 0 | 0 | 0.08 | 0 | 0 | 0 | 0 | 0 | 0 | 0 | 0 | 0 | 200.9 | 530 | 656 | 33 | 0 | 0 | 0 | PPZ62608W | 1077255 | CM108 | 대경공장 JCOE 시편절단 | 5114 | JCOE 생산창고 | SPZ6261050 | NX70L2 | 914 | 13.1 | V47496 | FC85139602 | 2506J1380 | Stripe 용접 | API-X70L2 | 현대제철(주) | 530 | 656 | 33 | 285.124 | 574.644 | 0 | 0 | 641.238 | 0 | 2025-07-02
V47499 | FC85140302 | HYUNDAI | 20250530 | 20250530 | 0.189 | 0.393 | 0.0849 | 0.251 | 1.608 | 0.0085 | 0.0012 | 0 | 0 | 0.08 | 0.01 | 0.0003 | 0 | 0.014 | 0 | 0 | 0 | 0.08 | 0 | 0 | 0 | 0 | 0 | 0 | 0 | 0 | 0 | 202.1 | 576 | 681 | 32 | 0 | 0 | 0 | PPZ62607W | 1077255 | CM108 | 대경공장 JCOE 시편절단 | 5114 | JCOE 생산창고 | SPZ6261040 | NX70L2 | 914 | 13.1 | V47499 | FC85140302 | 2506J1378 | Stripe 용접 | API-X70L2 | 현대제철(주) | 576 | 681 | 32 | 287.003 | 574.585 | 0 | 0 | 642.877 | 0 | 2025-07-02
V47499 | FC85140302 | HYUNDAI | 20250530 | 20250530 | 0.189 | 0.393 | 0.0849 | 0.251 | 1.608 | 0.0085 | 0.0012 | 0 | 0 | 0.08 | 0.01 | 0.0003 | 0 | 0.014 | 0 | 0 | 0 | 0.08 | 0 | 0 | 0 | 0 | 0 | 0 | 0 | 0 | 0 | 202.1 | 576 | 681 | 32 | 0 | 0 | 0 | PPZ62607T | 1077255 | CM108 | 대경공장 JCOE 시편절단 | 5114 | JCOE 생산창고 | SPZ6261040 | NX70L2 | 914 | 13.1 | V47499 | FC85140302 | 2506J1378 | Stripe 모재 T방향 | API-X70L2 | 현대제철(주) | 576 | 681 | 32 | 271.233 | 539.779 | 275.525 | 548.319 | 673.848 | 34.2 | 2025-07-02
V47496 | FC85188302 | HYUNDAI | 20250617 | 20250617 | 0.185 | 0.385 | 0.0833 | 0.255 | 1.586 | 0.0132 | 0.0013 | 0 | 0 | 0.07 | 0.01 | 0.0003 | 0 | 0.013 | 0 | 0 | 0 | 0.08 | 0 | 0 | 0 | 0 | 0 | 0 | 0 | 0 | 0 | 211.8 | 531 | 654 | 32 | 0 | 0 | 0 | PPZ62511W | 1077422 | CM108 | 대경공장 JCOE 시편절단 | 5114 | JCOE 생산창고 | SPZ6252030 | NX70L2 | 914 | 12.7 | V47496 | FC85188302 | 2506J1333 | Stripe 용접 | API-X70L2 | 현대제철(주) | 531 | 654 | 32 | 302.76 | 630.106 | 0 | 0 | 652.823 | 0 | 2025-06-27
V47496 | FC85188302 | HYUNDAI | 20250617 | 20250617 | 0.185 | 0.385 | 0.0833 | 0.255 | 1.586 | 0.0132 | 0.0013 | 0 | 0 | 0.07 | 0.01 | 0.0003 | 0 | 0.013 | 0 | 0 | 0 | 0.08 | 0 | 0 | 0 | 0 | 0 | 0 | 0 | 0 | 0 | 211.8 | 531 | 654 | 32 | 0 | 0 | 0 | PPZ62511T | 1077422 | CM108 | 대경공장 JCOE 시편절단 | 5114 | JCOE 생산창고 | SPZ6252030 | NX70L2 | 914 | 12.7 | V47496 | FC85188302 | 2506J1333 | Stripe 모재 T방향 | API-X70L2 | 현대제철(주) | 531 | 654 | 32 | 269.424 | 559.526 | 269.141 | 558.937 | 666.564 | 35.6 | 2025-06-27
V47496 | FC85188303 | HYUNDAI | 20250531 | 20250531 | 0.185 | 0.385 | 0.0833 | 0.255 | 1.586 | 0.0132 | 0.0013 | 0 | 0 | 0.07 | 0.01 | 0.0003 | 0 | 0.013 | 0 | 0 | 0 | 0.08 | 0 | 0 | 0 | 0 | 0 | 0 | 0 | 0 | 0 | 211.8 | 531 | 654 | 32 | 0 | 0 | 0 | PPZ61603T | 1076034 | CM108 | 대경공장 JCOE 시편절단 | 5114 | JCOE 생산창고 | SPZ6132070 | NX70L2 | 762 | 12.7 | V47496 | FC85188303 | 2506J0651 | Stripe 모재 T방향 | API-X70L2I | 현대제철(주) | 531 | 654 | 32 | 261.981 | 547.817 | 274.419 | 573.827 | 692.969 | 31.3999 | 2025-06-17
V47496 | FC85188303 | HYUNDAI | 20250531 | 20250531 | 0.185 | 0.385 | 0.0833 | 0.255 | 1.586 | 0.0132 | 0.0013 | 0 | 0 | 0.07 | 0.01 | 0.0003 | 0 | 0.013 | 0 | 0 | 0 | 0.08 | 0 | 0 | 0 | 0 | 0 | 0 | 0 | 0 | 0 | 211.8 | 531 | 654 | 32 | 0 | 0 | 0 | PPZ61603W | 1076034 | CM108 | 대경공장 JCOE 시편절단 | 5114 | JCOE 생산창고 | SPZ6132070 | NX70L2 | 762 | 12.7 | V47496 | FC85188303 | 2506J0651 | Stripe 용접 | API-X70L2I | 현대제철(주) | 531 | 654 | 32 | 298.299 | 617.281 | 0 | 0 | 656.757 | 0 | 2025-06-17
V47506 | FC85188803 | HYUNDAI | 20250529 | 20250529 | 0.181 | 0.382 | 0.0787 | 0.245 | 1.561 | 0.0093 | 0.0023 | 0 | 0 | 0.08 | 0.02 | 0.0003 | 0 | 0.013 | 0 | 0 | 0 | 0.09 | 0 | 0 | 0 | 0 | 0 | 0 | 0 | 0 | 0 | 195.6 | 541 | 642 | 37 | 0 | 0 | 0 | PPZ61305T | 1076062 | CM108 | 대경공장 JCOE 시편절단 | 5114 | JCOE 생산창고 | SPZ6122070 | NX70L2 | 762 | 19.1 | V47506 | FC85188803 | 2506J0575 | Stripe 모재 T방향 | API-X70L2 | 현대제철(주) | 541 | 642 | 37 | 377.225 | 512.156 | 428.917 | 582.337 | 684.087 | 39 | 2025-06-17
V47506 | FC85188803 | HYUNDAI | 20250529 | 20250529 | 0.181 | 0.382 | 0.0787 | 0.245 | 1.561 | 0.0093 | 0.0023 | 0 | 0 | 0.08 | 0.02 | 0.0003 | 0 | 0.013 | 0 | 0 | 0 | 0.09 | 0 | 0 | 0 | 0 | 0 | 0 | 0 | 0 | 0 | 195.6 | 541 | 642 | 37 | 0 | 0 | 0 | PPZ61305W | 1076062 | CM108 | 대경공장 JCOE 시편절단 | 5114 | JCOE 생산창고 | SPZ6122070 | NX70L2 | 762 | 19.1 | V47506 | FC85188803 | 2506J0575 | Stripe 용접 | API-X70L2 | 현대제철(주) | 541 | 642 | 37 | 0 | 0 | 0 | 0 | 657.789 | 0 | 2025-06-17
V47492 | FC85202502 | HYUNDAI | 20250528 | 20250528 | 0.181 | 0.381 | 0.0798 | 0.25 | 1.555 | 0.0137 | 0.0013 | 0 | 0 | 0.08 | 0.01 | 0.0002 | 0 | 0.012 | 0 | 0 | 0 | 0.09 | 0 | 0 | 0 | 0 | 0 | 0 | 0 | 0 | 0 | 211.1 | 546 | 656 | 41 | 0 | 0 | 0 | PPZ61002T | 1075813 | CM108 | 대경공장 JCOE 시편절단 | 5114 | JCOE 생산창고 | SPZ6091120 | NX70L2 | 1067 | 25.4 | V47492 | FC85202502 | 2506J0288 | Stripe 모재 T방향 | API-X70L2 | 현대제철(주) | 564 | 677 | 40 | 516.441 | 536.647 | 547.875 | 569.31 | 676.671 | 45 | 2025-06-12
V47492 | FC85202502 | HYUNDAI | 20250528 | 20250528 | 0.181 | 0.381 | 0.0798 | 0.25 | 1.555 | 0.0137 | 0.0013 | 0 | 0 | 0.08 | 0.01 | 0.0002 | 0 | 0.012 | 0 | 0 | 0 | 0.09 | 0 | 0 | 0 | 0 | 0 | 0 | 0 | 0 | 0 | 211.1 | 546 | 656 | 41 | 0 | 0 | 0 | PPZ61002W | 1075813 | CM108 | 대경공장 JCOE 시편절단 | 5114 | JCOE 생산창고 | SPZ6091120 | NX70L2 | 1067 | 25.4 | V47492 | FC85202502 | 2506J0288 | Stripe 용접 | API-X70L2 | 현대제철(주) | 564 | 677 | 40 | 469.557 | 486.85 | 0 | 0 | 650.766 | 0 | 2025-06-12
V47500 | FC85202602 | HYUNDAI | 20250531 | 20250531 | 0.183 | 0.381 | 0.0824 | 0.248 | 1.543 | 0.0106 | 0.0019 | 0 | 0 | 0.08 | 0.01 | 0.0002 | 0 | 0.012 | 0 | 0 | 0 | 0.09 | 0 | 0 | 0 | 0 | 0 | 0 | 0 | 0 | 0 | 209.2 | 564 | 677 | 40 | 0 | 0 | 0 | PPZ61005W | 1075813 | CM108 | 대경공장 JCOE 시편절단 | 5114 | JCOE 생산창고 | SPZ6092080 | NX70L2 | 1067 | 25.4 | V47500 | FC85202602 | 2506J0308 | Stripe 용접 | API-X70L2 | 현대제철(주) | 564 | 677 | 40 | 377.904 | 391.399 | 0 | 0 | 648.289 | 0 | 2025-06-12
V47500 | FC85202602 | HYUNDAI | 20250531 | 20250531 | 0.183 | 0.381 | 0.0824 | 0.248 | 1.543 | 0.0106 | 0.0019 | 0 | 0 | 0.08 | 0.01 | 0.0002 | 0 | 0.012 | 0 | 0 | 0 | 0.09 | 0 | 0 | 0 | 0 | 0 | 0 | 0 | 0 | 0 | 209.2 | 564 | 677 | 40 | 0 | 0 | 0 | PPZ61005T | 1075813 | CM108 | 대경공장 JCOE 시편절단 | 5114 | JCOE 생산창고 | SPZ6092080 | NX70L2 | 1067 | 25.4 | V47500 | FC85202602 | 2506J0308 | Stripe 모재 T방향 | API-X70L2 | 현대제철(주) | 564 | 677 | 40 | 533.602 | 556.771 | 545.595 | 569.285 | 688.587 | 45 | 2025-06-12
V47503 | FC85202802 | HYUNDAI | 20250531 | 20250531 | 0.182 | 0.383 | 0.0806 | 0.247 | 1.574 | 0.0107 | 0.0016 | 0 | 0 | 0.08 | 0.01 | 0.0002 | 0 | 0.016 | 0 | 0 | 0 | 0.08 | 0 | 0 | 0 | 0 | 0 | 0 | 0 | 0 | 0 | 198.7 | 566 | 675 | 39 | 0 | 0 | 0 | PPZ61003W | 1075813 | CM108 | 대경공장 JCOE 시편절단 | 5114 | JCOE 생산창고 | SPZ6092060 | NX70L2 | 1067 | 25.4 | V47503 | FC85202802 | 2506J0304 | Stripe 용접 | API-X70L2 | 현대제철(주) | 566 | 675 | 39 | 0 | 0 | 0 | 0 | 656.183 | 0 | 2025-06-12
V47503 | FC85202802 | HYUNDAI | 20250531 | 20250531 | 0.182 | 0.383 | 0.0806 | 0.247 | 1.574 | 0.0107 | 0.0016 | 0 | 0 | 0.08 | 0.01 | 0.0002 | 0 | 0.016 | 0 | 0 | 0 | 0.08 | 0 | 0 | 0 | 0 | 0 | 0 | 0 | 0 | 0 | 198.7 | 566 | 675 | 39 | 0 | 0 | 0 | PPZ61003T | 1075813 | CM108 | 대경공장 JCOE 시편절단 | 5114 | JCOE 생산창고 | SPZ6092060 | NX70L2 | 1067 | 25.4 | V47503 | FC85202802 | 2506J0304 | Stripe 모재 T방향 | API-X70L2 | 현대제철(주) | 566 | 675 | 39 | 533.178 | 555.764 | 577.395 | 601.854 | 700.438 | 41.2 | 2025-06-12
V47499 | FC85203001 | HYUNDAI | 20250531 | 20250531 | 0.189 | 0.393 | 0.0849 | 0.251 | 1.608 | 0.0085 | 0.0012 | 0 | 0 | 0.08 | 0.01 | 0.0003 | 0 | 0.014 | 0 | 0 | 0 | 0.08 | 0 | 0 | 0 | 0 | 0 | 0 | 0 | 0 | 0 | 201.3 | 562 | 672 | 35 | 0 | 0 | 0 | PPZ61004W | 1075813 | CM108 | 대경공장 JCOE 시편절단 | 5114 | JCOE 생산창고 | SPZ6092070 | NX70L2 | 1067 | 25.4 | V47499 | FC85203001 | 2506J0305 | Stripe 용접 | API-X70L2 | 현대제철(주) | 566 | 680 | 39 | 0 | 0 | 0 | 0 | 660.407 | 0 | 2025-06-12
V47499 | FC85203001 | HYUNDAI | 20250531 | 20250531 | 0.189 | 0.393 | 0.0849 | 0.251 | 1.608 | 0.0085 | 0.0012 | 0 | 0 | 0.08 | 0.01 | 0.0003 | 0 | 0.014 | 0 | 0 | 0 | 0.08 | 0 | 0 | 0 | 0 | 0 | 0 | 0 | 0 | 0 | 201.3 | 562 | 672 | 35 | 0 | 0 | 0 | PPZ61004T | 1075813 | CM108 | 대경공장 JCOE 시편절단 | 5114 | JCOE 생산창고 | SPZ6092070 | NX70L2 | 1067 | 25.4 | V47499 | FC85203001 | 2506J0305 | Stripe 모재 T방향 | API-X70L2 | 현대제철(주) | 566 | 680 | 39 | 491.717 | 514.279 | 532.878 | 557.329 | 658.707 | 42.3999 | 2025-06-12
V47496 | FC85203302 | HYUNDAI | 20250528 | 20250528 | 0.185 | 0.385 | 0.0833 | 0.255 | 1.586 | 0.0132 | 0.0013 | 0 | 0 | 0.07 | 0.01 | 0.0003 | 0 | 0.013 | 0 | 0 | 0 | 0.08 | 0 | 0 | 0 | 0 | 0 | 0 | 0 | 0 | 0 | 198.9 | 528 | 654 | 40 | 0 | 0 | 0 | PPZ61001T | 1075813 | CM108 | 대경공장 JCOE 시편절단 | 5114 | JCOE 생산창고 | SPZ6091110 | NX70L2 | 1067 | 25.4 | V47496 | FC85203302 | 2506J0286 | Stripe 모재 T방향 | API-X70L2 | 현대제철(주) | 528 | 654 | 40 | 565.534 | 586.092 | 555.615 | 575.812 | 695.923 | 43.6 | 2025-06-12
V47496 | FC85203302 | HYUNDAI | 20250528 | 20250528 | 0.185 | 0.385 | 0.0833 | 0.255 | 1.586 | 0.0132 | 0.0013 | 0 | 0 | 0.07 | 0.01 | 0.0003 | 0 | 0.013 | 0 | 0 | 0 | 0.08 | 0 | 0 | 0 | 0 | 0 | 0 | 0 | 0 | 0 | 198.9 | 528 | 654 | 40 | 0 | 0 | 0 | PPZ61001W | 1075813 | CM108 | 대경공장 JCOE 시편절단 | 5114 | JCOE 생산창고 | SPZ6091110 | NX70L2 | 1067 | 25.4 | V47496 | FC85203302 | 2506J0286 | Stripe 용접 | API-X70L2 | 현대제철(주) | 528 | 654 | 40 | 621.717 | 636.116 | 0 | 0 | 639.377 | 0 | 2025-06-12
V47500 | FC85211302 | HYUNDAI | 20250528 | 20250528 | 0.183 | 0.381 | 0.0824 | 0.248 | 1.543 | 0.0106 | 0.0019 | 0 | 0 | 0.08 | 0.01 | 0.0002 | 0 | 0.012 | 0 | 0 | 0 | 0.09 | 0 | 0 | 0 | 0 | 0 | 0 | 0 | 0 | 0 | 204.2 | 522 | 643 | 41 | 0 | 0 | 0 | PPZ60903W | 1075811 | CM108 | 대경공장 JCOE 시편절단 | 5114 | JCOE 생산창고 | SPZ6091030 | NX70L2 | 914 | 25.4 | V47500 | FC85211302 | 2506J0265 | Stripe 용접 | API-X70L2 | 현대제철(주) | 522 | 643 | 41 | 633.342 | 658.298 | 0 | 0 | 661.729 | 0 | 2025-06-12
V47500 | FC85211302 | HYUNDAI | 20250528 | 20250528 | 0.183 | 0.381 | 0.0824 | 0.248 | 1.543 | 0.0106 | 0.0019 | 0 | 0 | 0.08 | 0.01 | 0.0002 | 0 | 0.012 | 0 | 0 | 0 | 0.09 | 0 | 0 | 0 | 0 | 0 | 0 | 0 | 0 | 0 | 204.2 | 522 | 643 | 41 | 0 | 0 | 0 | PPZ60903T | 1075811 | CM108 | 대경공장 JCOE 시편절단 | 5114 | JCOE 생산창고 | SPZ6091030 | NX70L2 | 914 | 25.4 | V47500 | FC85211302 | 2506J0265 | Stripe 모재 T방향 | API-X70L2 | 현대제철(주) | 522 | 643 | 41 | 594.139 | 617.42 | 608.762 | 632.616 | 698.96 | 43.2 | 2025-06-12
V47496 | FC85211402 | HYUNDAI | 20250528 | 20250528 | 0.185 | 0.385 | 0.0833 | 0.255 | 1.586 | 0.0132 | 0.0013 | 0 | 0 | 0.07 | 0.01 | 0.0003 | 0 | 0.013 | 0 | 0 | 0 | 0.08 | 0 | 0 | 0 | 0 | 0 | 0 | 0 | 0 | 0 | 198.9 | 528 | 654 | 40 | 0 | 0 | 0 | PPZ60902T | 1075811 | CM108 | 대경공장 JCOE 시편절단 | 5114 | JCOE 생산창고 | SPZ6052090 | NX70L2 | 914 | 25.4 | V47496 | FC85211402 | 2506J0259 | Stripe 모재 T방향 | API-X70L2 | 현대제철(주) | 528 | 654 | 40 | 620.644 | 651.597 | 548.388 | 575.737 | 723.909 | 43 | 2025-06-16
V47496 | FC85211402 | HYUNDAI | 20250528 | 20250528 | 0.185 | 0.385 | 0.0833 | 0.255 | 1.586 | 0.0132 | 0.0013 | 0 | 0 | 0.07 | 0.01 | 0.0003 | 0 | 0.013 | 0 | 0 | 0 | 0.08 | 0 | 0 | 0 | 0 | 0 | 0 | 0 | 0 | 0 | 198.9 | 528 | 654 | 40 | 0 | 0 | 0 | PPZ60902W | 1075811 | CM108 | 대경공장 JCOE 시편절단 | 5114 | JCOE 생산창고 | SPZ6052090 | NX70L2 | 914 | 25.4 | V47496 | FC85211402 | 2506J0259 | Stripe 용접 | API-X70L2 | 현대제철(주) | 528 | 654 | 40 | 380.943 | 398.658 | 0 | 0 | 677.322 | 0 | 2025-06-16
V47499 | FC85211502 | HYUNDAI | 20250528 | 20250528 | 0.189 | 0.393 | 0.0849 | 0.251 | 1.608 | 0.0085 | 0.0012 | 0 | 0 | 0.08 | 0.01 | 0.0003 | 0 | 0.014 | 0 | 0 | 0 | 0.08 | 0 | 0 | 0 | 0 | 0 | 0 | 0 | 0 | 0 | 201.3 | 562 | 672 | 35 | 0 | 0 | 0 | PPZ60901T | 1075811 | CM108 | 대경공장 JCOE 시편절단 | 5114 | JCOE 생산창고 | SPZ6052080 | NX70L2 | 914 | 25.4 | V47499 | FC85211502 | 2506J0256 | Stripe 모재 T방향 | API-X70L2 | 현대제철(주) | 562 | 672 | 35 | 570.646 | 589.876 | 576.892 | 596.332 | 687.138 | 43.8 | 2025-06-12
V47499 | FC85211502 | HYUNDAI | 20250528 | 20250528 | 0.189 | 0.393 | 0.0849 | 0.251 | 1.608 | 0.0085 | 0.0012 | 0 | 0 | 0.08 | 0.01 | 0.0003 | 0 | 0.014 | 0 | 0 | 0 | 0.08 | 0 | 0 | 0 | 0 | 0 | 0 | 0 | 0 | 0 | 201.3 | 562 | 672 | 35 | 0 | 0 | 0 | PPZ60901W | 1075811 | CM108 | 대경공장 JCOE 시편절단 | 5114 | JCOE 생산창고 | SPZ6052080 | NX70L2 | 914 | 25.4 | V47499 | FC85211502 | 2506J0256 | Stripe 용접 | API-X70L2 | 현대제철(주) | 562 | 672 | 35 | 638.674 | 663.127 | 0 | 0 | 682.045 | 0 | 2025-06-12
V47503 | FC85211601 | HYUNDAI | 20250530 | 20250530 | 0.182 | 0.383 | 0.0806 | 0.247 | 1.574 | 0.0107 | 0.0016 | 0 | 0 | 0.08 | 0.01 | 0.0002 | 0 | 0.016 | 0 | 0 | 0 | 0.08 | 0 | 0 | 0 | 0 | 0 | 0 | 0 | 0 | 0 | 198.7 | 566 | 675 | 39 | 0 | 0 | 0 | PPZ60506W | 1075811 | CM108 | 대경공장 JCOE 시편절단 | 5114 | JCOE 생산창고 | SPZ6052060 | NX70L2 | 914 | 25.4 | V47503 | FC85211601 | 2506J0251 | Stripe 용접 | API-X70L2 | 현대제철(주) | 566 | 675 | 39 | 0 | 0 | 0 | 0 | 675.904 | 0 | 2025-06-12
V47503 | FC85211601 | HYUNDAI | 20250530 | 20250530 | 0.182 | 0.383 | 0.0806 | 0.247 | 1.574 | 0.0107 | 0.0016 | 0 | 0 | 0.08 | 0.01 | 0.0002 | 0 | 0.016 | 0 | 0 | 0 | 0.08 | 0 | 0 | 0 | 0 | 0 | 0 | 0 | 0 | 0 | 198.7 | 566 | 675 | 39 | 0 | 0 | 0 | PPZ60506T | 1075811 | CM108 | 대경공장 JCOE 시편절단 | 5114 | JCOE 생산창고 | SPZ6052060 | NX70L2 | 914 | 25.4 | V47503 | FC85211601 | 2506J0251 | Stripe 모재 T방향 | API-X70L2 | 현대제철(주) | 566 | 675 | 39 | 556.432 | 576.145 | 551.2 | 570.727 | 670.823 | 45.8 | 2025-06-12
V47489 | FC85248203 | HYUNDAI | 20250605 | 20250605 | 0.194 | 0.396 | 0.0918 | 0.249 | 1.554 | 0.0105 | 0.0019 | 0 | 0 | 0.09 | 0.02 | 0.0003 | 0 | 0.016 | 0 | 0 | 0 | 0.09 | 0 | 0 | 0 | 0 | 0 | 0 | 0 | 0 | 0 | 207.1 | 541 | 643 | 36 | 0 | 0 | 0 | PPZ61302W | 1076062 | CM108 | 대경공장 JCOE 시편절단 | 5114 | JCOE 생산창고 | SPZ6122090 | NX70L2 | 762 | 19.1 | V47489 | FC85248203 | 2506J0587 | Stripe 용접 | API-X70L2 | 현대제철(주) | 541 | 643 | 36 | 468.75 | 639.019 | 0 | 0 | 665.03 | 0 | 2025-06-17
V47489 | FC85248203 | HYUNDAI | 20250605 | 20250605 | 0.194 | 0.396 | 0.0918 | 0.249 | 1.554 | 0.0105 | 0.0019 | 0 | 0 | 0.09 | 0.02 | 0.0003 | 0 | 0.016 | 0 | 0 | 0 | 0.09 | 0 | 0 | 0 | 0 | 0 | 0 | 0 | 0 | 0 | 207.1 | 541 | 643 | 36 | 0 | 0 | 0 | PPZ61302T | 1076062 | CM108 | 대경공장 JCOE 시편절단 | 5114 | JCOE 생산창고 | SPZ6122090 | NX70L2 | 762 | 19.1 | V47489 | FC85248203 | 2506J0587 | Stripe 모재 T방향 | API-X70L2 | 현대제철(주) | 541 | 643 | 36 | 390.735 | 537.474 | 424.493 | 583.91 | 686.606 | 39.6 | 2025-06-17
V47489 | FC85248402 | HYUNDAI | 20250531 | 20250531 | 0.194 | 0.396 | 0.0918 | 0.249 | 1.554 | 0.0105 | 0.0019 | 0 | 0 | 0.09 | 0.02 | 0.0003 | 0 | 0.016 | 0 | 0 | 0 | 0.09 | 0 | 0 | 0 | 0 | 0 | 0 | 0 | 0 | 0 | 207.1 | 559 | 658 | 29 | 0 | 0 | 0 | PPZ61312W | 1076036 | CM108 | 대경공장 JCOE 시편절단 | 5114 | JCOE 생산창고 | SPZ6131130 | NX70L2 | 762 | 19.1 | V47489 | FC85248402 | 2506J0631 | Stripe 용접 | API-X70L2I | 현대제철(주) | 559 | 658 | 29 | 0 | 0 | 0 | 0 | 686.262 | 0 | 2025-06-17
V47489 | FC85248402 | HYUNDAI | 20250531 | 20250531 | 0.194 | 0.396 | 0.0918 | 0.249 | 1.554 | 0.0105 | 0.0019 | 0 | 0 | 0.09 | 0.02 | 0.0003 | 0 | 0.016 | 0 | 0 | 0 | 0.09 | 0 | 0 | 0 | 0 | 0 | 0 | 0 | 0 | 0 | 207.1 | 559 | 658 | 29 | 0 | 0 | 0 | PPZ61312T | 1076036 | CM108 | 대경공장 JCOE 시편절단 | 5114 | JCOE 생산창고 | SPZ6131130 | NX70L2 | 762 | 19.1 | V47489 | FC85248402 | 2506J0631 | Stripe 모재 T방향 | API-X70L2I | 현대제철(주) | 559 | 658 | 29 | 379.924 | 528.174 | 397.939 | 553.218 | 655.186 | 39.8 | 2025-06-17
V47506 | FC85248501 | HYUNDAI | 20250603 | 20250603 | 0.181 | 0.382 | 0.0787 | 0.245 | 1.561 | 0.0093 | 0.0023 | 0 | 0 | 0.08 | 0.02 | 0.0003 | 0 | 0.013 | 0 | 0 | 0 | 0.09 | 0 | 0 | 0 | 0 | 0 | 0 | 0 | 0 | 0 | 195.6 | 543 | 647 | 38 | 0 | 0 | 0 | PPZ61309W | 1076036 | CM108 | 대경공장 JCOE 시편절단 | 5114 | JCOE 생산창고 | SPZ6131120 | NX70L2 | 762 | 19.1 | V47506 | FC85248501 | 2506J0630 | Stripe 용접 | API-X70L2I | 현대제철(주) | 543 | 647 | 38 | 145.694 | 198.955 | 0 | 0 | 671.18 | 0 | 2025-06-17
V47506 | FC85248501 | HYUNDAI | 20250603 | 20250603 | 0.181 | 0.382 | 0.0787 | 0.245 | 1.561 | 0.0093 | 0.0023 | 0 | 0 | 0.08 | 0.02 | 0.0003 | 0 | 0.013 | 0 | 0 | 0 | 0.09 | 0 | 0 | 0 | 0 | 0 | 0 | 0 | 0 | 0 | 195.6 | 543 | 647 | 38 | 0 | 0 | 0 | PPZ61309T | 1076036 | CM108 | 대경공장 JCOE 시편절단 | 5114 | JCOE 생산창고 | SPZ6131120 | NX70L2 | 762 | 19.1 | V47506 | FC85248501 | 2506J0630 | Stripe 모재 T방향 | API-X70L2I | 현대제철(주) | 543 | 647 | 38 | 381.397 | 522.187 | 405.426 | 555.086 | 649.79 | 38.3999 | 2025-06-17
V47506 | FC85248503 | HYUNDAI | 20250603 | 20250603 | 0.181 | 0.382 | 0.0787 | 0.245 | 1.561 | 0.0093 | 0.0023 | 0 | 0 | 0.08 | 0.02 | 0.0003 | 0 | 0.013 | 0 | 0 | 0 | 0.09 | 0 | 0 | 0 | 0 | 0 | 0 | 0 | 0 | 0 | 188.4 | 543 | 647 | 38 | 0 | 0 | 0 | PPZ61311T | 1074679 | CM108 | 대경공장 JCOE 시편절단 | 5114 | JCOE 생산창고 | SPZ6131170 | NX70L2 | 762 | 19.1 | V47506 | FC85248503 | 2506J0638 | Stripe 모재 T방향 | API-X70L2 | 현대제철(주) | 541 | 642 | 35 | 405.2 | 554.2 | 403.148 | 551.393 | 672.739 | 42 | 2025-06-17
V47506 | FC85248503 | HYUNDAI | 20250603 | 20250603 | 0.181 | 0.382 | 0.0787 | 0.245 | 1.561 | 0.0093 | 0.0023 | 0 | 0 | 0.08 | 0.02 | 0.0003 | 0 | 0.013 | 0 | 0 | 0 | 0.09 | 0 | 0 | 0 | 0 | 0 | 0 | 0 | 0 | 0 | 188.4 | 543 | 647 | 38 | 0 | 0 | 0 | PPZ61311W | 1074679 | CM108 | 대경공장 JCOE 시편절단 | 5114 | JCOE 생산창고 | SPZ6131170 | NX70L2 | 762 | 19.1 | V47506 | FC85248503 | 2506J0638 | Stripe 용접 | API-X70L2 | 현대제철(주) | 541 | 642 | 35 | 0 | 0 | 0 | 0 | 660.643 | 0 | 2025-06-17
V47492 | FC85248802 | HYUNDAI | 20250603 | 20250603 | 0.181 | 0.381 | 0.0798 | 0.25 | 1.555 | 0.0137 | 0.0013 | 0 | 0 | 0.08 | 0.01 | 0.0002 | 0 | 0.012 | 0 | 0 | 0 | 0.09 | 0 | 0 | 0 | 0 | 0 | 0 | 0 | 0 | 0 | 210.9 | 552 | 649 | 39 | 0 | 0 | 0 | PPZ61304W | 1076062 | CM108 | 대경공장 JCOE 시편절단 | 5114 | JCOE 생산창고 | SPZ6122060 | NX70L2 | 762 | 19.1 | V47492 | FC85248802 | 2506J0574 | Stripe 용접 | API-X70L2 | 현대제철(주) | 552 | 649 | 39 | 255.444 | 350.606 | 0 | 0 | 640.027 | 0 | 2025-06-17
V47492 | FC85248802 | HYUNDAI | 20250603 | 20250603 | 0.181 | 0.381 | 0.0798 | 0.25 | 1.555 | 0.0137 | 0.0013 | 0 | 0 | 0.08 | 0.01 | 0.0002 | 0 | 0.012 | 0 | 0 | 0 | 0.09 | 0 | 0 | 0 | 0 | 0 | 0 | 0 | 0 | 0 | 210.9 | 552 | 649 | 39 | 0 | 0 | 0 | PPZ61304T | 1076062 | CM108 | 대경공장 JCOE 시편절단 | 5114 | JCOE 생산창고 | SPZ6122060 | NX70L2 | 762 | 19.1 | V47492 | FC85248802 | 2506J0574 | Stripe 모재 T방향 | API-X70L2 | 현대제철(주) | 552 | 649 | 39 | 368.364 | 508.688 | 401.168 | 553.989 | 627.738 | 44 | 2025-06-17
V47496 | FC85249101 | HYUNDAI | 20250527 | 20250527 | 0.185 | 0.385 | 0.0833 | 0.255 | 1.586 | 0.0132 | 0.0013 | 0 | 0 | 0.07 | 0.01 | 0.0003 | 0 | 0.013 | 0 | 0 | 0 | 0.08 | 0 | 0 | 0 | 0 | 0 | 0 | 0 | 0 | 0 | 213.3 | 511 | 626 | 37 | 0 | 0 | 0 | PPZ61303W | 1076062 | CM108 | 대경공장 JCOE 시편절단 | 5114 | JCOE 생산창고 | SPZ6122110 | NX70L2 | 762 | 19.1 | V47496 | FC85249101 | 2506J0589 | Stripe 용접 | API-X70L2 | 현대제철(주) | 511 | 626 | 37 | 492.061 | 676.47 | 0 | 0 | 679.873 | 0 | 2025-06-17
V47496 | FC85249101 | HYUNDAI | 20250527 | 20250527 | 0.185 | 0.385 | 0.0833 | 0.255 | 1.586 | 0.0132 | 0.0013 | 0 | 0 | 0.07 | 0.01 | 0.0003 | 0 | 0.013 | 0 | 0 | 0 | 0.08 | 0 | 0 | 0 | 0 | 0 | 0 | 0 | 0 | 0 | 213.3 | 511 | 626 | 37 | 0 | 0 | 0 | PPZ61303T | 1076062 | CM108 | 대경공장 JCOE 시편절단 | 5114 | JCOE 생산창고 | SPZ6122110 | NX70L2 | 762 | 19.1 | V47496 | FC85249101 | 2506J0589 | Stripe 모재 T방향 | API-X70L2 | 현대제철(주) | 511 | 626 | 37 | 369.282 | 508.182 | 407.057 | 560.166 | 656.72 | 42 | 2025-06-17
V47499 | FC85250201 | HYUNDAI | 20250601 | 20250601 | 0.189 | 0.393 | 0.0849 | 0.251 | 1.608 | 0.0085 | 0.0012 | 0 | 0 | 0.08 | 0.01 | 0.0003 | 0 | 0.014 | 0 | 0 | 0 | 0.08 | 0 | 0 | 0 | 0 | 0 | 0 | 0 | 0 | 0 | 191.7 | 537 | 650 | 43 | 0 | 0 | 0 | PPZ61205T | 1076039 | CM108 | 대경공장 JCOE 시편절단 | 5114 | JCOE 생산창고 | SPZ6121040 | NX70L2 | 762 | 31.8 | V47499 | FC85250201 | 2506J0529 | Stripe 모재 T방향 | API-X70L2 | 현대제철(주) | 537 | 650 | 43 | 659.311 | 551.907 | 664.205 | 556.004 | 667.973 | 46.3999 | 2025-06-16
V47499 | FC85250201 | HYUNDAI | 20250601 | 20250601 | 0.189 | 0.393 | 0.0849 | 0.251 | 1.608 | 0.0085 | 0.0012 | 0 | 0 | 0.08 | 0.01 | 0.0003 | 0 | 0.014 | 0 | 0 | 0 | 0.08 | 0 | 0 | 0 | 0 | 0 | 0 | 0 | 0 | 0 | 191.7 | 537 | 650 | 43 | 0 | 0 | 0 | PPZ61205W | 1076039 | CM108 | 대경공장 JCOE 시편절단 | 5114 | JCOE 생산창고 | SPZ6121040 | NX70L2 | 762 | 31.8 | V47499 | FC85250201 | 2506J0529 | Stripe 용접 | API-X70L2 | 현대제철(주) | 537 | 650 | 43 | 221.122 | 184.782 | 0 | 0 | 678.152 | 0 | 2025-06-16
V47496 | FC85250602 | HYUNDAI | 20250527 | 20250527 | 0.185 | 0.385 | 0.0833 | 0.255 | 1.586 | 0.0132 | 0.0013 | 0 | 0 | 0.07 | 0.01 | 0.0003 | 0 | 0.013 | 0 | 0 | 0 | 0.08 | 0 | 0 | 0 | 0 | 0 | 0 | 0 | 0 | 0 | 191.3 | 516 | 629 | 42 | 0 | 0 | 0 | PPZ61204W | 1076039 | CM108 | 대경공장 JCOE 시편절단 | 5114 | JCOE 생산창고 | SPZ6121030 | NX70L2 | 762 | 31.8 | V47496 | FC85250602 | 2506J0525 | Stripe 용접 | API-X70L2 | 현대제철(주) | 516 | 629 | 42 | 453.858 | 375.086 | 0 | 0 | 660.069 | 0 | 2025-06-16
V47496 | FC85250602 | HYUNDAI | 20250527 | 20250527 | 0.185 | 0.385 | 0.0833 | 0.255 | 1.586 | 0.0132 | 0.0013 | 0 | 0 | 0.07 | 0.01 | 0.0003 | 0 | 0.013 | 0 | 0 | 0 | 0.08 | 0 | 0 | 0 | 0 | 0 | 0 | 0 | 0 | 0 | 191.3 | 516 | 629 | 42 | 0 | 0 | 0 | PPZ61204T | 1076039 | CM108 | 대경공장 JCOE 시편절단 | 5114 | JCOE 생산창고 | SPZ6121030 | NX70L2 | 762 | 31.8 | V47496 | FC85250602 | 2506J0525 | Stripe 모재 T방향 | API-X70L2 | 현대제철(주) | 516 | 629 | 42 | 660.251 | 550.579 | 626.745 | 522.639 | 673.346 | 46.3999 | 2025-06-16
V47500 | FC85251702 | HYUNDAI | 20250527 | 20250527 | 0.183 | 0.381 | 0.0824 | 0.248 | 1.543 | 0.0106 | 0.0019 | 0 | 0 | 0.08 | 0.01 | 0.0002 | 0 | 0.012 | 0 | 0 | 0 | 0.09 | 0 | 0 | 0 | 0 | 0 | 0 | 0 | 0 | 0 | 218.7 | 536 | 647 | 43 | 0 | 0 | 0 | PPZ61202T | 1076039 | CM108 | 대경공장 JCOE 시편절단 | 5114 | JCOE 생산창고 | SPZ6121020 | NX70L2 | 762 | 31.8 | V47500 | FC85251702 | 2506J0523 | Stripe 모재 T방향 | API-X70L2 | 현대제철(주) | 536 | 647 | 43 | 713.223 | 599.321 | 698.237 | 586.729 | 710.724 | 48.2 | 2025-06-16
V47500 | FC85251702 | HYUNDAI | 20250527 | 20250527 | 0.183 | 0.381 | 0.0824 | 0.248 | 1.543 | 0.0106 | 0.0019 | 0 | 0 | 0.08 | 0.01 | 0.0002 | 0 | 0.012 | 0 | 0 | 0 | 0.09 | 0 | 0 | 0 | 0 | 0 | 0 | 0 | 0 | 0 | 218.7 | 536 | 647 | 43 | 0 | 0 | 0 | PPZ61202W | 1076039 | CM108 | 대경공장 JCOE 시편절단 | 5114 | JCOE 생산창고 | SPZ6121020 | NX70L2 | 762 | 31.8 | V47500 | FC85251702 | 2506J0523 | Stripe 용접 | API-X70L2 | 현대제철(주) | 536 | 647 | 43 | 0 | 0 | 0 | 0 | 686.632 | 0 | 2025-06-16
V46134 | FC85295802 | HYUNDAI | 20250610 | 20250610 | 0.172 | 0.368 | 0.0718 | 0.278 | 1.554 | 0.0112 | 0.0016 | 0 | 0 | 0.12 | 0.12 | 0.0002 | 0 | 0.076 | 0 | 0 | 0 | 0 | 0 | 0 | 0 | 0 | 0 | 0 | 0 | 0 | 0 | 190.3 | 549 | 643 | 45 | 0 | 0 | 0 | PPZ62306T | 1077053 | CM108 | 대경공장 JCOE 시편절단 | 5114 | JCOE 생산창고 | SPZ6231110 | NX65L2 | 610 | 25.4 | V46134 | FC85295802 | 2506J1125 | Stripe 모재 T방향 | API-X65L2 | 현대제철(주) | 549 | 643 | 45 | 522.985 | 553.844 | 518.636 | 549.239 | 669.749 | 46 | 2025-06-25
V46134 | FC85295802 | HYUNDAI | 20250610 | 20250610 | 0.172 | 0.368 | 0.0718 | 0.278 | 1.554 | 0.0112 | 0.0016 | 0 | 0 | 0.12 | 0.12 | 0.0002 | 0 | 0.076 | 0 | 0 | 0 | 0 | 0 | 0 | 0 | 0 | 0 | 0 | 0 | 0 | 0 | 190.3 | 549 | 643 | 45 | 0 | 0 | 0 | PPZ62306W | 1077053 | CM108 | 대경공장 JCOE 시편절단 | 5114 | JCOE 생산창고 | SPZ6231110 | NX65L2 | 610 | 25.4 | V46134 | FC85295802 | 2506J1125 | Stripe 용접 | API-X65L2 | 현대제철(주) | 549 | 643 | 45 | 624.211 | 653.395 | 0 | 0 | 656.072 | 0 | 2025-06-25
V45372 | FC85333502 | HYUNDAI | 20250530 | 20250530 | 0.178 | 0.377 | 0.077 | 0.243 | 1.551 | 0.0109 | 0.0023 | 0 | 0 | 0.09 | 0.01 | 0.0003 | 0 | 0.014 | 0 | 0 | 0 | 0.08 | 0 | 0 | 0 | 0 | 0 | 0 | 0 | 0 | 0 | 207.7 | 523 | 646 | 33 | 0 | 0 | 0 | PPZ62602T | 1077255 | CM108 | 대경공장 JCOE 시편절단 | 5114 | JCOE 생산창고 | SPZ6252140 | NX70L2 | 914 | 13.1 | V45372 | FC85333502 | 2506J1358 | Stripe 모재 T방향 | API-X70L2 | 현대제철(주) | 523 | 646 | 33 | 260.418 | 521.475 | 267.219 | 535.092 | 656.977 | 38 | 2025-07-02
V45372 | FC85333502 | HYUNDAI | 20250530 | 20250530 | 0.178 | 0.377 | 0.077 | 0.243 | 1.551 | 0.0109 | 0.0023 | 0 | 0 | 0.09 | 0.01 | 0.0003 | 0 | 0.014 | 0 | 0 | 0 | 0.08 | 0 | 0 | 0 | 0 | 0 | 0 | 0 | 0 | 0 | 207.7 | 523 | 646 | 33 | 0 | 0 | 0 | PPZ62602W | 1077255 | CM108 | 대경공장 JCOE 시편절단 | 5114 | JCOE 생산창고 | SPZ6252140 | NX70L2 | 914 | 13.1 | V45372 | FC85333502 | 2506J1358 | Stripe 용접 | API-X70L2 | 현대제철(주) | 523 | 646 | 33 | 283.852 | 570.98 | 0 | 0 | 629.138 | 0 | 2025-07-02
V47499 | FC85345903 | HYUNDAI | 20250530 | 20250530 | 0.189 | 0.393 | 0.0849 | 0.251 | 1.608 | 0.0085 | 0.0012 | 0 | 0 | 0.08 | 0.01 | 0.0003 | 0 | 0.014 | 0 | 0 | 0 | 0.08 | 0 | 0 | 0 | 0 | 0 | 0 | 0 | 0 | 0 | 214.1 | 544 | 642 | 36 | 0 | 0 | 0 | PPZ61306W | 1076062 | CM108 | 대경공장 JCOE 시편절단 | 5114 | JCOE 생산창고 | SPZ6131050 | NX70L2 | 762 | 19.1 | V47499 | FC85345903 | 2506J0602 | Stripe 용접 | API-X70L2 | 현대제철(주) | 544 | 642 | 36 | 400.277 | 550.573 | 0 | 0 | 681.994 | 0 | 2025-06-17
V47499 | FC85345903 | HYUNDAI | 20250530 | 20250530 | 0.189 | 0.393 | 0.0849 | 0.251 | 1.608 | 0.0085 | 0.0012 | 0 | 0 | 0.08 | 0.01 | 0.0003 | 0 | 0.014 | 0 | 0 | 0 | 0.08 | 0 | 0 | 0 | 0 | 0 | 0 | 0 | 0 | 0 | 214.1 | 544 | 642 | 36 | 0 | 0 | 0 | PPZ61306T | 1076062 | CM108 | 대경공장 JCOE 시편절단 | 5114 | JCOE 생산창고 | SPZ6131050 | NX70L2 | 762 | 19.1 | V47499 | FC85345903 | 2506J0602 | Stripe 모재 T방향 | API-X70L2 | 현대제철(주) | 544 | 642 | 36 | 408.043 | 559.433 | 431.459 | 591.536 | 699.615 | 38.3999 | 2025-06-17
V47503 | FC85346001 | HYUNDAI | 20250530 | 20250530 | 0.182 | 0.383 | 0.0806 | 0.247 | 1.574 | 0.0107 | 0.0016 | 0 | 0 | 0.08 | 0.01 | 0.0002 | 0 | 0.016 | 0 | 0 | 0 | 0.08 | 0 | 0 | 0 | 0 | 0 | 0 | 0 | 0 | 0 | 220.3 | 565 | 670 | 36 | 0 | 0 | 0 | PPZ61310T | 1076036 | CM108 | 대경공장 JCOE 시편절단 | 5114 | JCOE 생산창고 | SPZ6131100 | NX70L2 | 762 | 19.1 | V47503 | FC85346001 | 2506J0626 | Stripe 모재 T방향 | API-X70L2I | 현대제철(주) | 565 | 670 | 36 | 361.562 | 496.93 | 408.692 | 561.704 | 659.631 | 43.6 | 2025-06-17
V47503 | FC85346001 | HYUNDAI | 20250530 | 20250530 | 0.182 | 0.383 | 0.0806 | 0.247 | 1.574 | 0.0107 | 0.0016 | 0 | 0 | 0.08 | 0.01 | 0.0002 | 0 | 0.016 | 0 | 0 | 0 | 0.08 | 0 | 0 | 0 | 0 | 0 | 0 | 0 | 0 | 0 | 220.3 | 565 | 670 | 36 | 0 | 0 | 0 | PPZ61310W | 1076036 | CM108 | 대경공장 JCOE 시편절단 | 5114 | JCOE 생산창고 | SPZ6131100 | NX70L2 | 762 | 19.1 | V47503 | FC85346001 | 2506J0626 | Stripe 용접 | API-X70L2I | 현대제철(주) | 565 | 670 | 36 | 0 | 0 | 0 | 0 | 690.96 | 0 | 2025-06-17
V47503 | FC85346103 | HYUNDAI | 20250530 | 20250530 | 0.182 | 0.383 | 0.0806 | 0.247 | 1.574 | 0.0107 | 0.0016 | 0 | 0 | 0.08 | 0.01 | 0.0002 | 0 | 0.016 | 0 | 0 | 0 | 0.08 | 0 | 0 | 0 | 0 | 0 | 0 | 0 | 0 | 0 | 220.3 | 565 | 670 | 36 | 0 | 0 | 0 | PPZ60209W | 1074679 | CM108 | 대경공장 JCOE 시편절단 | 5114 | JCOE 생산창고 | SPZ6021120 | NX70L2 | 762 | 19.1 | V47503 | FC85346103 | 2506J0041 | Stripe 용접 | API-X70L2 | 현대제철(주) | 565 | 670 | 36 | 489.223 | 671.257 | 0 | 0 | 674.449 | 0 | 2025-06-11
V47503 | FC85346103 | HYUNDAI | 20250530 | 20250530 | 0.182 | 0.383 | 0.0806 | 0.247 | 1.574 | 0.0107 | 0.0016 | 0 | 0 | 0.08 | 0.01 | 0.0002 | 0 | 0.016 | 0 | 0 | 0 | 0.08 | 0 | 0 | 0 | 0 | 0 | 0 | 0 | 0 | 0 | 220.3 | 565 | 670 | 36 | 0 | 0 | 0 | PPZ60209T | 1074679 | CM108 | 대경공장 JCOE 시편절단 | 5114 | JCOE 생산창고 | SPZ6021120 | NX70L2 | 762 | 19.1 | V47503 | FC85346103 | 2506J0041 | Stripe 모재 T방향 | API-X70L2 | 현대제철(주) | 565 | 670 | 36 | 424.078 | 584.35 | 449.129 | 618.869 | 704.036 | 35.6 | 2025-06-11
V45372 | FC85346201 | HYUNDAI | 20250530 | 20250530 | 0.178 | 0.377 | 0.077 | 0.243 | 1.551 | 0.0109 | 0.0023 | 0 | 0 | 0.09 | 0.01 | 0.0003 | 0 | 0.014 | 0 | 0 | 0 | 0.08 | 0 | 0 | 0 | 0 | 0 | 0 | 0 | 0 | 0 | 195 | 561 | 661 | 35 | 0 | 0 | 0 | PPZ61301W | 1076062 | CM108 | 대경공장 JCOE 시편절단 | 5114 | JCOE 생산창고 | SPZ6122080 | NX70L2 | 762 | 19.1 | V45372 | FC85346201 | 2506J0578 | Stripe 용접 | API-X70L2 | 현대제철(주) | 561 | 661 | 35 | 480.751 | 663.424 | 0 | 0 | 679.897 | 0 | 2025-06-17
V45372 | FC85346201 | HYUNDAI | 20250530 | 20250530 | 0.178 | 0.377 | 0.077 | 0.243 | 1.551 | 0.0109 | 0.0023 | 0 | 0 | 0.09 | 0.01 | 0.0003 | 0 | 0.014 | 0 | 0 | 0 | 0.08 | 0 | 0 | 0 | 0 | 0 | 0 | 0 | 0 | 0 | 195 | 561 | 661 | 35 | 0 | 0 | 0 | PPZ61301T | 1076062 | CM108 | 대경공장 JCOE 시편절단 | 5114 | JCOE 생산창고 | SPZ6122080 | NX70L2 | 762 | 19.1 | V45372 | FC85346201 | 2506J0578 | Stripe 모재 T방향 | API-X70L2 | 현대제철(주) | 561 | 661 | 35 | 383.612 | 529.737 | 419.331 | 579.064 | 679.028 | 39 | 2025-06-17
V46134 | FC85642301 | HYUNDAI | 20250617 | 20250617 | 0.172 | 0.368 | 0.0718 | 0.278 | 1.554 | 0.0112 | 0.0016 | 0 | 0 | 0.12 | 0.12 | 0.0002 | 0 | 0.076 | 0 | 0 | 0 | 0 | 0 | 0 | 0 | 0 | 0 | 0 | 0 | 0 | 0 | 195.2 | 546 | 619 | 43 | 0 | 0 | 0 | PPZ62406T | 1076497 | CM108 | 대경공장 JCOE 시편절단 | 5114 | JCOE 생산창고 | SPZ6241140 | NX65L2 | 762 | 19.1 | V46134 | FC85642301 | 2506J1198 | Stripe 모재 T방향 | API-X65L2I | 현대제철(주) | 546 | 619 | 43 | 358.265 | 491.166 | 368.504 | 505.203 | 609.906 | 42.2 | 2025-06-26
V46134 | FC85642301 | HYUNDAI | 20250617 | 20250617 | 0.172 | 0.368 | 0.0718 | 0.278 | 1.554 | 0.0112 | 0.0016 | 0 | 0 | 0.12 | 0.12 | 0.0002 | 0 | 0.076 | 0 | 0 | 0 | 0 | 0 | 0 | 0 | 0 | 0 | 0 | 0 | 0 | 0 | 195.2 | 546 | 619 | 43 | 0 | 0 | 0 | PPZ62406W | 1076497 | CM108 | 대경공장 JCOE 시편절단 | 5114 | JCOE 생산창고 | SPZ6241140 | NX65L2 | 762 | 19.1 | V46134 | FC85642301 | 2506J1198 | Stripe 용접 | API-X65L2I | 현대제철(주) | 546 | 619 | 43 | 438.873 | 602.145 | 0 | 0 | 624.424 | 0 | 2025-06-26
V46131 | FC85648501 | HYUNDAI | 20250610 | 20250610 | 0.169 | 0.366 | 0.0684 | 0.269 | 1.558 | 0.0109 | 0.0016 | 0 | 0 | 0.12 | 0.13 | 0.0004 | 0 | 0.074 | 0 | 0 | 0 | 0 | 0 | 0 | 0 | 0 | 0 | 0 | 0 | 0 | 0 | 191.3 | 502 | 599 | 40 | 0 | 0 | 0 | PPZ62401W | 1077044 | CM108 | 대경공장 JCOE 시편절단 | 5114 | JCOE 생산창고 | SPZ6232060 | NX65L2 | 610 | 17.5 | V46131 | FC85648501 | 2506J1167 | Stripe 용접 | API-X65L2I | 현대제철(주) | 502 | 599 | 40 | 407.901 | 613.347 | 0 | 0 | 619.471 | 0 | 2025-06-26
V46131 | FC85648501 | HYUNDAI | 20250610 | 20250610 | 0.169 | 0.366 | 0.0684 | 0.269 | 1.558 | 0.0109 | 0.0016 | 0 | 0 | 0.12 | 0.13 | 0.0004 | 0 | 0.074 | 0 | 0 | 0 | 0 | 0 | 0 | 0 | 0 | 0 | 0 | 0 | 0 | 0 | 191.3 | 502 | 599 | 40 | 0 | 0 | 0 | PPZ62401T | 1077044 | CM108 | 대경공장 JCOE 시편절단 | 5114 | JCOE 생산창고 | SPZ6232060 | NX65L2 | 610 | 17.5 | V46131 | FC85648501 | 2506J1167 | Stripe 모재 T방향 | API-X65L2I | 현대제철(주) | 502 | 599 | 40 | 337.616 | 510.177 | 351.445 | 531.073 | 608.497 | 41.3999 | 2025-06-26
V46131 | FC85648602 | HYUNDAI | 20250610 | 20250610 | 0.169 | 0.366 | 0.0684 | 0.269 | 1.558 | 0.0109 | 0.0016 | 0 | 0 | 0.12 | 0.13 | 0.0004 | 0 | 0.074 | 0 | 0 | 0 | 0 | 0 | 0 | 0 | 0 | 0 | 0 | 0 | 0 | 0 | 181.1 | 473 | 574 | 45 | 0 | 0 | 0 | PPZ62304W | 1076692 | CM108 | 대경공장 JCOE 시편절단 | 5114 | JCOE 생산창고 | SPZ6231040 | NX65L2 | 559 | 22.2 | V46131 | FC85648602 | 2506J1113 | Stripe 용접 | API-X65L2I | 현대제철(주) | 473 | 574 | 45 | 523.287 | 621.231 | 0 | 0 | 622.377 | 0 | 2025-06-25
V46131 | FC85648602 | HYUNDAI | 20250610 | 20250610 | 0.169 | 0.366 | 0.0684 | 0.269 | 1.558 | 0.0109 | 0.0016 | 0 | 0 | 0.12 | 0.13 | 0.0004 | 0 | 0.074 | 0 | 0 | 0 | 0 | 0 | 0 | 0 | 0 | 0 | 0 | 0 | 0 | 0 | 181.1 | 473 | 574 | 45 | 0 | 0 | 0 | PPZ62304T | 1076692 | CM108 | 대경공장 JCOE 시편절단 | 5114 | JCOE 생산창고 | SPZ6231040 | NX65L2 | 559 | 22.2 | V46131 | FC85648602 | 2506J1113 | Stripe 모재 T방향 | API-X65L2I | 현대제철(주) | 473 | 574 | 45 | 422.154 | 502.417 | 428.275 | 509.702 | 581.12 | 44 | 2025-06-25
V49384 | FC85828402 | HYUNDAI | 20250620 | 20250620 | 0.177 | 0.372 | 0.0781 | 0.235 | 1.52 | 0.0098 | 0.0013 | 0 | 0 | 0.07 | 0.01 | 0.0002 | 0 | 0.017 | 0 | 0 | 0 | 0.1 | 0 | 0 | 0 | 0 | 0 | 0 | 0 | 0 | 0 | 214.6 | 601 | 684 | 33 | 0 | 0 | 0 | PPZ62611W | 1077420 | CM108 | 대경공장 JCOE 시편절단 | 5114 | JCOE 생산창고 | SPZ6262020 | NX70L2 | 914 | 15.9 | V49384 | FC85828402 | 2506J1419 | Stripe 용접 | API-X70L2I | 현대제철(주) | 601 | 684 | 33 | 363.653 | 602.945 | 0 | 0 | 641.309 | 0 | 2025-07-02
V49384 | FC85828402 | HYUNDAI | 20250620 | 20250620 | 0.177 | 0.372 | 0.0781 | 0.235 | 1.52 | 0.0098 | 0.0013 | 0 | 0 | 0.07 | 0.01 | 0.0002 | 0 | 0.017 | 0 | 0 | 0 | 0.1 | 0 | 0 | 0 | 0 | 0 | 0 | 0 | 0 | 0 | 214.6 | 601 | 684 | 33 | 0 | 0 | 0 | PPZ62611T | 1077420 | CM108 | 대경공장 JCOE 시편절단 | 5114 | JCOE 생산창고 | SPZ6262020 | NX70L2 | 914 | 15.9 | V49384 | FC85828402 | 2506J1419 | Stripe 모재 T방향 | API-X70L2I | 현대제철(주) | 601 | 684 | 33 | 314.644 | 523.166 | 322.968 | 537.005 | 661.655 | 37.3999 | 2025-07-02
V49753 | FC85907402 | HYUNDAI | 20250617 | 20250617 | 0.175 | 0.378 | 0.0726 | 0.249 | 1.586 | 0.0112 | 0.002 | 0 | 0 | 0.12 | 0.13 | 0.0002 | 0 | 0.091 | 0 | 0 | 0 | 0.01 | 0 | 0 | 0 | 0 | 0 | 0 | 0 | 0 | 0 | 183.3 | 503 | 603 | 46 | 0 | 0 | 0 | PPZ62303W | 1077053 | CM108 | 대경공장 JCOE 시편절단 | 5114 | JCOE 생산창고 | SPZ6231070 | NX65L2 | 610 | 25.4 | V49753 | FC85907402 | 2506J1118 | Stripe 용접 | API-X65L2 | 현대제철(주) | 503 | 603 | 46 | 608.499 | 633.383 | 0 | 0 | 645.891 | 0 | 2025-06-25
V49753 | FC85907402 | HYUNDAI | 20250617 | 20250617 | 0.175 | 0.378 | 0.0726 | 0.249 | 1.586 | 0.0112 | 0.002 | 0 | 0 | 0.12 | 0.13 | 0.0002 | 0 | 0.091 | 0 | 0 | 0 | 0.01 | 0 | 0 | 0 | 0 | 0 | 0 | 0 | 0 | 0 | 183.3 | 503 | 603 | 46 | 0 | 0 | 0 | PPZ62303T | 1077053 | CM108 | 대경공장 JCOE 시편절단 | 5114 | JCOE 생산창고 | SPZ6231070 | NX65L2 | 610 | 25.4 | V49753 | FC85907402 | 2506J1118 | Stripe 모재 T방향 | API-X65L2 | 현대제철(주) | 503 | 603 | 46 | 548.718 | 576.66 | 585.505 | 615.32 | 680.337 | 42.3999 | 2025-06-25
V49755 | FC85908203 | HYUNDAI | 20250618 | 20250618 | 0.168 | 0.369 | 0.0678 | 0.244 | 1.554 | 0.0101 | 0.0016 | 0 | 0 | 0.13 | 0.14 | 0.0002 | 0 | 0.093 | 0 | 0 | 0 | 0 | 0 | 0 | 0 | 0 | 0 | 0 | 0 | 0 | 0 | 186.7 | 498 | 596 | 47 | 0 | 0 | 0 | PPZ62001W | 1076690 | CM108 | 대경공장 JCOE 시편절단 | 5114 | JCOE 생산창고 | SPZ6192130 | NX65L2 | 508 | 25.4 | V49755 | FC85908203 | 2506J1034 | Stripe 용접 | API-X65L2 | 현대제철(주) | 519 | 604 | 48 | 625.377 | 651.492 | 0 | 0 | 652.123 | 0 | 2025-06-24
V49755 | FC85908203 | HYUNDAI | 20250618 | 20250618 | 0.168 | 0.369 | 0.0678 | 0.244 | 1.554 | 0.0101 | 0.0016 | 0 | 0 | 0.13 | 0.14 | 0.0002 | 0 | 0.093 | 0 | 0 | 0 | 0 | 0 | 0 | 0 | 0 | 0 | 0 | 0 | 0 | 0 | 186.7 | 498 | 596 | 47 | 0 | 0 | 0 | PPZ62001T | 1076690 | CM108 | 대경공장 JCOE 시편절단 | 5114 | JCOE 생산창고 | SPZ6192130 | NX65L2 | 508 | 25.4 | V49755 | FC85908203 | 2506J1034 | Stripe 모재 T방향 | API-X65L2 | 현대제철(주) | 519 | 604 | 48 | 537.783 | 563.723 | 560.605 | 587.645 | 667.145 | 47.8 | 2025-06-24
V49753 | FC85908501 | HYUNDAI | 20250618 | 20250618 | 0.175 | 0.378 | 0.0726 | 0.249 | 1.586 | 0.0112 | 0.002 | 0 | 0 | 0.12 | 0.13 | 0.0002 | 0 | 0.091 | 0 | 0 | 0 | 0.01 | 0 | 0 | 0 | 0 | 0 | 0 | 0 | 0 | 0 | 180.5 | 505 | 604 | 44 | 0 | 0 | 0 | PPZ62002T | 1076690 | CM108 | 대경공장 JCOE 시편절단 | 5114 | JCOE 생산창고 | SPZ6192140 | NX65L2 | 508 | 25.4 | V49753 | FC85908501 | 2506J1035 | Stripe 모재 T방향 | API-X65L2 | 현대제철(주) | 503 | 603 | 46 | 500.795 | 520.365 | 516.131 | 536.3 | 630.477 | 47.6 | 2025-06-24
V49753 | FC85908501 | HYUNDAI | 20250618 | 20250618 | 0.175 | 0.378 | 0.0726 | 0.249 | 1.586 | 0.0112 | 0.002 | 0 | 0 | 0.12 | 0.13 | 0.0002 | 0 | 0.091 | 0 | 0 | 0 | 0.01 | 0 | 0 | 0 | 0 | 0 | 0 | 0 | 0 | 0 | 180.5 | 505 | 604 | 44 | 0 | 0 | 0 | PPZ62002W | 1076690 | CM108 | 대경공장 JCOE 시편절단 | 5114 | JCOE 생산창고 | SPZ6192140 | NX65L2 | 508 | 25.4 | V49753 | FC85908501 | 2506J1035 | Stripe 용접 | API-X65L2 | 현대제철(주) | 503 | 603 | 46 | 637.751 | 661.027 | 0 | 0 | 662.502 | 0 | 2025-06-24
V49756 | FC85909702 | HYUNDAI | 20250618 | 20250618 | 0.169 | 0.361 | 0.0709 | 0.248 | 1.51 | 0.0103 | 0.0017 | 0 | 0 | 0.11 | 0.12 | 0.0003 | 0 | 0.09 | 0 | 0 | 0 | 0.01 | 0 | 0 | 0 | 0 | 0 | 0 | 0 | 0 | 0 | 176.7 | 514 | 597 | 50 | 0 | 0 | 0 | PPZ62003T | 1076690 | CM108 | 대경공장 JCOE 시편절단 | 5114 | JCOE 생산창고 | SPZ6201040 | NX65L2 | 508 | 25.4 | V49756 | FC85909702 | 2506J1068 | Stripe 모재 T방향 | API-X65L2 | 현대제철(주) | 514 | 597 | 50 | 480.451 | 498.982 | 503.354 | 522.769 | 607.532 | 48.8 | 2025-06-24
V49756 | FC85909702 | HYUNDAI | 20250618 | 20250618 | 0.169 | 0.361 | 0.0709 | 0.248 | 1.51 | 0.0103 | 0.0017 | 0 | 0 | 0.11 | 0.12 | 0.0003 | 0 | 0.09 | 0 | 0 | 0 | 0.01 | 0 | 0 | 0 | 0 | 0 | 0 | 0 | 0 | 0 | 176.7 | 514 | 597 | 50 | 0 | 0 | 0 | PPZ62003W | 1076690 | CM108 | 대경공장 JCOE 시편절단 | 5114 | JCOE 생산창고 | SPZ6201040 | NX65L2 | 508 | 25.4 | V49756 | FC85909702 | 2506J1068 | Stripe 용접 | API-X65L2 | 현대제철(주) | 514 | 597 | 50 | 0 | 0 | 0 | 0 | 638.302 | 0 | 2025-06-24
V49753 | FC85932201 | HYUNDAI | 20250617 | 20250617 | 0.175 | 0.378 | 0.0726 | 0.249 | 1.586 | 0.0112 | 0.002 | 0 | 0 | 0.12 | 0.13 | 0.0002 | 0 | 0.091 | 0 | 0 | 0 | 0.01 | 0 | 0 | 0 | 0 | 0 | 0 | 0 | 0 | 0 | 190.7 | 522 | 620 | 40 | 0 | 0 | 0 | PPZ61908T | 1076684 | CM108 | 대경공장 JCOE 시편절단 | 5114 | JCOE 생산창고 | SPZ6191120 | NX65L2 | 914 | 22.2 | V49753 | FC85932201 | 2506J1000 | Stripe 모재 T방향 | API-X65L2I | 현대제철(주) | 522 | 620 | 40 | 431.493 | 516.483 | 452.316 | 541.408 | 642.926 | 47 | 2025-06-24
V49753 | FC85932201 | HYUNDAI | 20250617 | 20250617 | 0.175 | 0.378 | 0.0726 | 0.249 | 1.586 | 0.0112 | 0.002 | 0 | 0 | 0.12 | 0.13 | 0.0002 | 0 | 0.091 | 0 | 0 | 0 | 0.01 | 0 | 0 | 0 | 0 | 0 | 0 | 0 | 0 | 0 | 190.7 | 522 | 620 | 40 | 0 | 0 | 0 | PPZ61908W | 1076684 | CM108 | 대경공장 JCOE 시편절단 | 5114 | JCOE 생산창고 | SPZ6191120 | NX65L2 | 914 | 22.2 | V49753 | FC85932201 | 2506J1000 | Stripe 용접 | API-X65L2I | 현대제철(주) | 522 | 620 | 40 | 0 | 0 | 0 | 0 | 644.183 | 0 | 2025-06-24
V49755 | FC85946501 | HYUNDAI | 20250618 | 20250618 | 0.168 | 0.369 | 0.0678 | 0.244 | 1.554 | 0.0101 | 0.0016 | 0 | 0 | 0.13 | 0.14 | 0.0002 | 0 | 0.093 | 0 | 0 | 0 | 0 | 0 | 0 | 0 | 0 | 0 | 0 | 0 | 0 | 0 | 193.8 | 547 | 633 | 41 | 0 | 0 | 0 | PPZ62301W | 1076692 | CM108 | 대경공장 JCOE 시편절단 | 5114 | JCOE 생산창고 | SPZ6231020 | NX65L2 | 559 | 22.2 | V49755 | FC85946501 | 2506J1108 | Stripe 용접 | API-X65L2I | 현대제철(주) | 547 | 633 | 41 | 489.768 | 583.397 | 0 | 0 | 586.93 | 0 | 2025-06-25
V49755 | FC85946501 | HYUNDAI | 20250618 | 20250618 | 0.168 | 0.369 | 0.0678 | 0.244 | 1.554 | 0.0101 | 0.0016 | 0 | 0 | 0.13 | 0.14 | 0.0002 | 0 | 0.093 | 0 | 0 | 0 | 0 | 0 | 0 | 0 | 0 | 0 | 0 | 0 | 0 | 0 | 193.8 | 547 | 633 | 41 | 0 | 0 | 0 | PPZ62301T | 1076692 | CM108 | 대경공장 JCOE 시편절단 | 5114 | JCOE 생산창고 | SPZ6231020 | NX65L2 | 559 | 22.2 | V49755 | FC85946501 | 2506J1108 | Stripe 모재 T방향 | API-X65L2I | 현대제철(주) | 547 | 633 | 41 | 445.962 | 528.976 | 458.686 | 544.067 | 636.608 | 44.8 | 2025-06-25
V49755 | FC85946503 | HYUNDAI | 20250617 | 20250617 | 0.168 | 0.369 | 0.0678 | 0.244 | 1.554 | 0.0101 | 0.0016 | 0 | 0 | 0.13 | 0.14 | 0.0002 | 0 | 0.093 | 0 | 0 | 0 | 0 | 0 | 0 | 0 | 0 | 0 | 0 | 0 | 0 | 0 | 193.8 | 547 | 633 | 41 | 0 | 0 | 0 | PPZ61911T | 1076684 | CM108 | 대경공장 JCOE 시편절단 | 5114 | JCOE 생산창고 | SPZ6191160 | NX65L2 | 914 | 22.2 | V49755 | FC85946503 | 2506J1012 | Stripe 모재 T방향 | API-X65L2I | 현대제철(주) | 547 | 633 | 41 | 485.254 | 577.408 | 485.36 | 577.535 | 677.646 | 43.2 | 2025-06-24
V49755 | FC85946503 | HYUNDAI | 20250617 | 20250617 | 0.168 | 0.369 | 0.0678 | 0.244 | 1.554 | 0.0101 | 0.0016 | 0 | 0 | 0.13 | 0.14 | 0.0002 | 0 | 0.093 | 0 | 0 | 0 | 0 | 0 | 0 | 0 | 0 | 0 | 0 | 0 | 0 | 0 | 193.8 | 547 | 633 | 41 | 0 | 0 | 0 | PPZ61911W | 1076684 | CM108 | 대경공장 JCOE 시편절단 | 5114 | JCOE 생산창고 | SPZ6191160 | NX65L2 | 914 | 22.2 | V49755 | FC85946503 | 2506J1012 | Stripe 용접 | API-X65L2I | 현대제철(주) | 547 | 633 | 41 | 512.67 | 607.164 | 0 | 0 | 625.857 | 0 | 2025-06-24
V49756 | FC85946701 | HYUNDAI | 20250617 | 20250617 | 0.169 | 0.361 | 0.0709 | 0.248 | 1.51 | 0.0103 | 0.0017 | 0 | 0 | 0.11 | 0.12 | 0.0003 | 0 | 0.09 | 0 | 0 | 0 | 0.01 | 0 | 0 | 0 | 0 | 0 | 0 | 0 | 0 | 0 | 189.2 | 543 | 624 | 43 | 0 | 0 | 0 | PPZ61910W | 1076684 | CM108 | 대경공장 JCOE 시편절단 | 5114 | JCOE 생산창고 | SPZ6191140 | NX65L2 | 914 | 22.2 | V49756 | FC85946701 | 2506J1007 | Stripe 용접 | API-X65L2I | 현대제철(주) | 543 | 624 | 43 | 0 | 0 | 0 | 0 | 634.2 | 0 | 2025-06-24
V49756 | FC85946701 | HYUNDAI | 20250617 | 20250617 | 0.169 | 0.361 | 0.0709 | 0.248 | 1.51 | 0.0103 | 0.0017 | 0 | 0 | 0.11 | 0.12 | 0.0003 | 0 | 0.09 | 0 | 0 | 0 | 0.01 | 0 | 0 | 0 | 0 | 0 | 0 | 0 | 0 | 0 | 189.2 | 543 | 624 | 43 | 0 | 0 | 0 | PPZ61910T | 1076684 | CM108 | 대경공장 JCOE 시편절단 | 5114 | JCOE 생산창고 | SPZ6191140 | NX65L2 | 914 | 22.2 | V49756 | FC85946701 | 2506J1007 | Stripe 모재 T방향 | API-X65L2I | 현대제철(주) | 543 | 624 | 43 | 435.193 | 519.934 | 456.503 | 545.394 | 631.87 | 41.7 | 2025-06-24
V49756 | FC85960902 | HYUNDAI | 20250618 | 20250618 | 0.169 | 0.361 | 0.0709 | 0.248 | 1.51 | 0.0103 | 0.0017 | 0 | 0 | 0.11 | 0.12 | 0.0003 | 0 | 0.09 | 0 | 0 | 0 | 0.01 | 0 | 0 | 0 | 0 | 0 | 0 | 0 | 0 | 0 | 189.2 | 543 | 624 | 43 | 0 | 0 | 0 | PPZ62302T | 1076692 | CM108 | 대경공장 JCOE 시편절단 | 5114 | JCOE 생산창고 | SPZ6231030 | NX65L2 | 559 | 22.2 | V49756 | FC85960902 | 2506J1109 | Stripe 모재 T방향 | API-X65L2I | 현대제철(주) | 543 | 624 | 43 | 399.387 | 479.362 | 410.456 | 492.647 | 580.772 | 49 | 2025-06-25
V49756 | FC85960902 | HYUNDAI | 20250618 | 20250618 | 0.169 | 0.361 | 0.0709 | 0.248 | 1.51 | 0.0103 | 0.0017 | 0 | 0 | 0.11 | 0.12 | 0.0003 | 0 | 0.09 | 0 | 0 | 0 | 0.01 | 0 | 0 | 0 | 0 | 0 | 0 | 0 | 0 | 0 | 189.2 | 543 | 624 | 43 | 0 | 0 | 0 | PPZ62302W | 1076692 | CM108 | 대경공장 JCOE 시편절단 | 5114 | JCOE 생산창고 | SPZ6231030 | NX65L2 | 559 | 22.2 | V49756 | FC85960902 | 2506J1109 | Stripe 용접 | API-X65L2I | 현대제철(주) | 543 | 624 | 43 | 522.013 | 622.551 | 0 | 0 | 625.691 | 0 | 2025-06-25
V49756 | FC85961901 | HYUNDAI | 20250618 | 20250618 | 0.169 | 0.361 | 0.0709 | 0.248 | 1.51 | 0.0103 | 0.0017 | 0 | 0 | 0.11 | 0.12 | 0.0003 | 0 | 0.09 | 0 | 0 | 0 | 0.01 | 0 | 0 | 0 | 0 | 0 | 0 | 0 | 0 | 0 | 183.6 | 507 | 596 | 48 | 0 | 0 | 0 | PPZ62307W | 1077053 | CM108 | 대경공장 JCOE 시편절단 | 5114 | JCOE 생산창고 | SPZ6232010 | NX65L2 | 610 | 25.4 | V49756 | FC85961901 | 2506J1134 | Stripe 용접 | API-X65L2 | 현대제철(주) | 507 | 596 | 48 | 616.393 | 645.924 | 0 | 0 | 648.719 | 0 | 2025-06-25
V49756 | FC85961901 | HYUNDAI | 20250618 | 20250618 | 0.169 | 0.361 | 0.0709 | 0.248 | 1.51 | 0.0103 | 0.0017 | 0 | 0 | 0.11 | 0.12 | 0.0003 | 0 | 0.09 | 0 | 0 | 0 | 0.01 | 0 | 0 | 0 | 0 | 0 | 0 | 0 | 0 | 0 | 183.6 | 507 | 596 | 48 | 0 | 0 | 0 | PPZ62307T | 1077053 | CM108 | 대경공장 JCOE 시편절단 | 5114 | JCOE 생산창고 | SPZ6232010 | NX65L2 | 610 | 25.4 | V49756 | FC85961901 | 2506J1134 | Stripe 모재 T방향 | API-X65L2 | 현대제철(주) | 507 | 596 | 48 | 479.703 | 504.759 | 494.444 | 520.271 | 623.93 | 46.8 | 2025-06-25
V49755 | FC85962101 | HYUNDAI | 20250618 | 20250618 | 0.168 | 0.369 | 0.0678 | 0.244 | 1.554 | 0.0101 | 0.0016 | 0 | 0 | 0.13 | 0.14 | 0.0002 | 0 | 0.093 | 0 | 0 | 0 | 0 | 0 | 0 | 0 | 0 | 0 | 0 | 0 | 0 | 0 | 200.3 | 519 | 604 | 48 | 0 | 0 | 0 | PPZ62305T | 1077053 | CM108 | 대경공장 JCOE 시편절단 | 5114 | JCOE 생산창고 | SPZ6231090 | NX65L2 | 610 | 25.4 | V49755 | FC85962101 | 2506J1123 | Stripe 모재 T방향 | API-X65L2 | 현대제철(주) | 519 | 604 | 48 | 531.096 | 554.662 | 560.571 | 585.446 | 640.814 | 44.2 | 2025-06-25
V49755 | FC85962101 | HYUNDAI | 20250618 | 20250618 | 0.168 | 0.369 | 0.0678 | 0.244 | 1.554 | 0.0101 | 0.0016 | 0 | 0 | 0.13 | 0.14 | 0.0002 | 0 | 0.093 | 0 | 0 | 0 | 0 | 0 | 0 | 0 | 0 | 0 | 0 | 0 | 0 | 0 | 200.3 | 519 | 604 | 48 | 0 | 0 | 0 | PPZ62305W | 1077053 | CM108 | 대경공장 JCOE 시편절단 | 5114 | JCOE 생산창고 | SPZ6231090 | NX65L2 | 610 | 25.4 | V49755 | FC85962101 | 2506J1123 | Stripe 용접 | API-X65L2 | 현대제철(주) | 519 | 604 | 48 | 620.697 | 649.638 | 0 | 0 | 655.773 | 0 | 2025-06-25
V49755 | FC85962201 | HYUNDAI | 20250618 | 20250618 | 0.168 | 0.369 | 0.0678 | 0.244 | 1.554 | 0.0101 | 0.0016 | 0 | 0 | 0.13 | 0.14 | 0.0002 | 0 | 0.093 | 0 | 0 | 0 | 0 | 0 | 0 | 0 | 0 | 0 | 0 | 0 | 0 | 0 | 200.3 | 519 | 604 | 48 | 0 | 0 | 0 | PPZ62601T | 1077053 | CM108 | 대경공장 JCOE 시편절단 | 5114 | JCOE 생산창고 | SPZ6261090 | NX65L2 | 610 | 25.4 | V49755 | FC85962201 | 2506J1143 | Stripe 모재 T방향 | API-X65L2 | 현대제철(주) | 531 | 618 | 46 | 512.891 | 542.146 | 516.729 | 546.203 | 625.496 | 49.6 | 2025-07-02
V49755 | FC85962201 | HYUNDAI | 20250618 | 20250618 | 0.168 | 0.369 | 0.0678 | 0.244 | 1.554 | 0.0101 | 0.0016 | 0 | 0 | 0.13 | 0.14 | 0.0002 | 0 | 0.093 | 0 | 0 | 0 | 0 | 0 | 0 | 0 | 0 | 0 | 0 | 0 | 0 | 0 | 200.3 | 519 | 604 | 48 | 0 | 0 | 0 | PPZ62601W | 1077053 | CM108 | 대경공장 JCOE 시편절단 | 5114 | JCOE 생산창고 | SPZ6261090 | NX65L2 | 610 | 25.4 | V49755 | FC85962201 | 2506J1143 | Stripe 용접 | API-X65L2 | 현대제철(주) | 531 | 618 | 46 | 611.905 | 645.373 | 0 | 0 | 646.066 | 0 | 2025-07-02
V49392 | FC86193701 | HYUNDAI | 20250624 | 20250624 | 0.176 | 0.371 | 0.0757 | 0.249 | 1.536 | 0.0102 | 0.0024 | 0 | 0 | 0.07 | 0.01 | 0.0003 | 0 | 0.018 | 0 | 0 | 0 | 0.09 | 0 | 0 | 0 | 0 | 0 | 0 | 0 | 0 | 0 | 192.2 | 554 | 654 | 42 | 0 | 0 | 0 | PPZ62703W | 1077479 | CM108 | 대경공장 JCOE 시편절단 | 5114 | JCOE 생산창고 | SPZ6262090 | NX70L2 | 1067 | 22.2 | V49392 | FC86193701 | 2506J1448 | Stripe 용접 | API-X70L2I | 현대제철(주) | 554 | 654 | 42 | 542.623 | 641.005 | 0 | 0 | 657.415 | 0 | 2025-07-02
V49392 | FC86193701 | HYUNDAI | 20250624 | 20250624 | 0.176 | 0.371 | 0.0757 | 0.249 | 1.536 | 0.0102 | 0.0024 | 0 | 0 | 0.07 | 0.01 | 0.0003 | 0 | 0.018 | 0 | 0 | 0 | 0.09 | 0 | 0 | 0 | 0 | 0 | 0 | 0 | 0 | 0 | 192.2 | 554 | 654 | 42 | 0 | 0 | 0 | PPZ62703T | 1077479 | CM108 | 대경공장 JCOE 시편절단 | 5114 | JCOE 생산창고 | SPZ6262090 | NX70L2 | 1067 | 22.2 | V49392 | FC86193701 | 2506J1448 | Stripe 모재 T방향 | API-X70L2I | 현대제철(주) | 554 | 654 | 42 | 364.563 | 434.257 | 451.377 | 537.667 | 665.378 | 46.6 | 2025-07-02
S51204 | FD05375701 | HYUNDAI | 20230223 | 20230223 | 0.143 | 0.198 | 0.0579 | 0.225 | 1.165 | 0.014 | 0.0023 | 0 | 0 | 0.12 | 0.12 | 0.0003 | 0 | 0.147 | 0 | 0 | 0 | 0.01 | 0 | 0.042 | 0 | 0 | 0.016 | 0.019 | 0 | 0 | 0 | 171.8 | 454 | 550 | 47 | 0 | 0 | 0 | PPX31304T | 1001320 | CM108 | 대경공장 JCOE 시편절단 | 5114 | JCOE 생산창고 | SPX3112060 | NX52-WX52 | 711 | 19.1 | S51204 | FD05375701 | 2303J0688 | Stripe 모재 T방향 | API-X52M*EM4 | 현대제철주식회사 | 454 | 550 | 47 | 305.484 | 418.611 | 313.991 | 430.267 | 537.146 | 46.6796 | 2023-03-16
S51204 | FD05375701 | HYUNDAI | 20230223 | 20230223 | 0.143 | 0.198 | 0.0579 | 0.225 | 1.165 | 0.014 | 0.0023 | 0 | 0 | 0.12 | 0.12 | 0.0003 | 0 | 0.147 | 0 | 0 | 0 | 0.01 | 0 | 0.042 | 0 | 0 | 0.016 | 0.019 | 0 | 0 | 0 | 171.8 | 454 | 550 | 47 | 0 | 0 | 0 | PPX31304W | 1001320 | CM108 | 대경공장 JCOE 시편절단 | 5114 | JCOE 생산창고 | SPX3112060 | NX52-WX52 | 711 | 19.1 | S51204 | FD05375701 | 2303J0688 | Stripe 용접 | API-X52M*EM4 | 현대제철주식회사 | 454 | 550 | 47 | 0 | 0 | 0 | 0 | 557.111 | 25.9765 | 2023-03-16
S54979 | FD05657701 | HYUNDAI | 20230120 | 20230120 | 0.152 | 0.278 | 0.0823 | 0.252 | 1.134 | 0.0108 | 0.0016 | 0.031 | 0.034 | 0.02 | 0.01 | 0.0004 | 0 | 0.022 | 0 | 0 | 0 | 0 | 0.0039 | 0.015 | 0 | 0 | 0.013 | 0.001 | 0 | 0 | 0 | 136.9 | 318 | 444 | 46 | 0 | 0 | 0 | PPX30314T | 1000140 | CM108 | 대경공장 JCOE 시편절단 | 5114 | JCOE 생산창고 | SPX3031090 | NX42L2D | 762 | 9.5 | S54979 | FD05657701 | 2303J0123 | Stripe 모재 T방향 | API-5LBX42L2 | 현대제철주식회사 | 318 | 444 | 46 | 124.404 | 343.476 | 127.094 | 350.902 | 459.313 | 42.3828 | 2023-03-08
S54979 | FD05657701 | HYUNDAI | 20230120 | 20230120 | 0.152 | 0.278 | 0.0823 | 0.252 | 1.134 | 0.0108 | 0.0016 | 0.031 | 0.034 | 0.02 | 0.01 | 0.0004 | 0 | 0.022 | 0 | 0 | 0 | 0 | 0.0039 | 0.015 | 0 | 0 | 0.013 | 0.001 | 0 | 0 | 0 | 136.9 | 318 | 444 | 46 | 0 | 0 | 0 | PPX30314W | 1000140 | CM108 | 대경공장 JCOE 시편절단 | 5114 | JCOE 생산창고 | SPX3031090 | NX42L2D | 762 | 9.5 | S54979 | FD05657701 | 2303J0123 | Stripe 용접 | API-5LBX42L2 | 현대제철주식회사 | 318 | 444 | 46 | 0 | 0 | 0 | 0 | 490.391 | 0 | 2023-03-08
S54977 | FD05657801 | HYUNDAI | 20230120 | 20230120 | 0.155 | 0.288 | 0.0859 | 0.237 | 1.161 | 0.0137 | 0.0022 | 0.033 | 0.033 | 0.03 | 0.01 | 0.0001 | 0 | 0.021 | 0 | 0 | 0 | 0 | 0.0045 | 0.015 | 0 | 0 | 0.012 | 0.001 | 0 | 0 | 0 | 141.7 | 334 | 451 | 46 | 0 | 0 | 0 | PPX30306W | 1000140 | CM108 | 대경공장 JCOE 시편절단 | 5114 | JCOE 생산창고 | SPX3031110 | NX42L2D | 762 | 9.5 | S54977 | FD05657801 | 2303J0124 | Stripe 용접 | API-5LBX42L2 | 현대제철주식회사 | 334 | 451 | 46 | 140.039 | 389.629 | 0 | 0 | 484.446 | 0 | 2023-03-08
S54977 | FD05657801 | HYUNDAI | 20230120 | 20230120 | 0.155 | 0.288 | 0.0859 | 0.237 | 1.161 | 0.0137 | 0.0022 | 0.033 | 0.033 | 0.03 | 0.01 | 0.0001 | 0 | 0.021 | 0 | 0 | 0 | 0 | 0.0045 | 0.015 | 0 | 0 | 0.012 | 0.001 | 0 | 0 | 0 | 141.7 | 334 | 451 | 46 | 0 | 0 | 0 | PPX30306T | 1000140 | CM108 | 대경공장 JCOE 시편절단 | 5114 | JCOE 생산창고 | SPX3031110 | NX42L2D | 762 | 9.5 | S54977 | FD05657801 | 2303J0124 | Stripe 모재 T방향 | API-5LBX42L2 | 현대제철주식회사 | 334 | 451 | 46 | 115.993 | 321.083 | 119.405 | 330.53 | 451.417 | 44.5312 | 2023-03-08
S54973 | FD05700602 | HYUNDAI | 20230119 | 20230119 | 0.155 | 0.285 | 0.0848 | 0.257 | 1.137 | 0.012 | 0.0015 | 0.031 | 0.032 | 0.03 | 0.01 | 0.0003 | 0 | 0.024 | 0 | 0 | 0 | 0.01 | 0.0043 | 0.014 | 0 | 0 | 0.012 | 0.002 | 0 | 0 | 0 | 140.5 | 349 | 463 | 45 | 0 | 0 | 0 | PPX30316T | 1000140 | CM108 | 대경공장 JCOE 시편절단 | 5114 | JCOE 생산창고 | SPX3031140 | NX42L2D | 762 | 9.5 | S54973 | FD05700602 | 2303J0138 | Stripe 모재 T방향 | API-5LBX42L2 | 현대제철주식회사 | 349 | 463 | 45 | 122.695 | 340.411 | 126.711 | 351.554 | 463.756 | 44.9218 | 2023-03-08
S54973 | FD05700602 | HYUNDAI | 20230119 | 20230119 | 0.155 | 0.285 | 0.0848 | 0.257 | 1.137 | 0.012 | 0.0015 | 0.031 | 0.032 | 0.03 | 0.01 | 0.0003 | 0 | 0.024 | 0 | 0 | 0 | 0.01 | 0.0043 | 0.014 | 0 | 0 | 0.012 | 0.002 | 0 | 0 | 0 | 140.5 | 349 | 463 | 45 | 0 | 0 | 0 | PPX30316W | 1000140 | CM108 | 대경공장 JCOE 시편절단 | 5114 | JCOE 생산창고 | SPX3031140 | NX42L2D | 762 | 9.5 | S54973 | FD05700602 | 2303J0138 | Stripe 용접 | API-5LBX42L2 | 현대제철주식회사 | 349 | 463 | 45 | 133.081 | 370.596 | 0 | 0 | 492.818 | 0 | 2023-03-08
S54965 | FD05701001 | HYUNDAI | 20230119 | 20230119 | 0.15 | 0.284 | 0.0782 | 0.226 | 1.184 | 0.0117 | 0.0015 | 0.033 | 0.033 | 0.03 | 0.01 | 0.0004 | 0 | 0.025 | 0 | 0 | 0 | 0 | 0.0034 | 0.013 | 0 | 0 | 0.012 | 0.001 | 0 | 0 | 0 | 135.5 | 351 | 459 | 46 | 0 | 0 | 0 | PPX30308T | 1000147 | CM108 | 대경공장 JCOE 시편절단 | 5114 | JCOE 생산창고 | SPX3022100 | NX42L2D | 762 | 9.5 | S54965 | FD05701001 | 2303J0079 | Stripe 모재 T방향 | API-5LBX42L2 | 현대제철주식회사 | 351 | 459 | 46 | 122.066 | 335.483 | 124.041 | 340.909 | 457.391 | 42.5781 | 2023-03-08
S54965 | FD05701001 | HYUNDAI | 20230119 | 20230119 | 0.15 | 0.284 | 0.0782 | 0.226 | 1.184 | 0.0117 | 0.0015 | 0.033 | 0.033 | 0.03 | 0.01 | 0.0004 | 0 | 0.025 | 0 | 0 | 0 | 0 | 0.0034 | 0.013 | 0 | 0 | 0.012 | 0.001 | 0 | 0 | 0 | 135.5 | 351 | 459 | 46 | 0 | 0 | 0 | PPX30308W | 1000147 | CM108 | 대경공장 JCOE 시편절단 | 5114 | JCOE 생산창고 | SPX3022100 | NX42L2D | 762 | 9.5 | S54965 | FD05701001 | 2303J0079 | Stripe 용접 | API-5LBX42L2 | 현대제철주식회사 | 351 | 459 | 46 | 104.617 | 289.264 | 0 | 0 | 492.447 | 0 | 2023-03-08
S54968 | FD05701103 | HYUNDAI | 20230119 | 20230119 | 0.15 | 0.283 | 0.0806 | 0.239 | 1.161 | 0.014 | 0.0014 | 0.031 | 0.031 | 0.03 | 0.01 | 0.0001 | 0 | 0.024 | 0 | 0 | 0 | 0 | 0.0045 | 0.015 | 0 | 0 | 0.012 | 0.001 | 0 | 0 | 0 | 138.5 | 346 | 457 | 47 | 0 | 0 | 0 | PPX30315T | 1000140 | CM108 | 대경공장 JCOE 시편절단 | 5114 | JCOE 생산창고 | SPX3031130 | NX42L2D | 762 | 9.5 | S54968 | FD05701103 | 2303J0133 | Stripe 모재 T방향 | API-5LBX42L2 | 현대제철주식회사 | 346 | 457 | 47 | 127.088 | 351.684 | 127.914 | 353.969 | 460.37 | 45.8984 | 2023-03-08
S54968 | FD05701103 | HYUNDAI | 20230119 | 20230119 | 0.15 | 0.283 | 0.0806 | 0.239 | 1.161 | 0.014 | 0.0014 | 0.031 | 0.031 | 0.03 | 0.01 | 0.0001 | 0 | 0.024 | 0 | 0 | 0 | 0 | 0.0045 | 0.015 | 0 | 0 | 0.012 | 0.001 | 0 | 0 | 0 | 138.5 | 346 | 457 | 47 | 0 | 0 | 0 | PPX30315W | 1000140 | CM108 | 대경공장 JCOE 시편절단 | 5114 | JCOE 생산창고 | SPX3031130 | NX42L2D | 762 | 9.5 | S54968 | FD05701103 | 2303J0133 | Stripe 용접 | API-5LBX42L2 | 현대제철주식회사 | 346 | 457 | 47 | 87.4554 | 242.372 | 0 | 0 | 488.434 | 0 | 2023-03-08
S54973 | FD05701203 | HYUNDAI | 20230119 | 20230119 | 0.155 | 0.285 | 0.0848 | 0.257 | 1.137 | 0.012 | 0.0015 | 0.031 | 0.032 | 0.03 | 0.01 | 0.0003 | 0 | 0.024 | 0 | 0 | 0 | 0.01 | 0.0043 | 0.014 | 0 | 0 | 0.012 | 0.002 | 0 | 0 | 0 | 140.5 | 349 | 463 | 45 | 0 | 0 | 0 | PPX30309W | 1000147 | CM108 | 대경공장 JCOE 시편절단 | 5114 | JCOE 생산창고 | SPX3022120 | NX42L2D | 762 | 9.5 | S54973 | FD05701203 | 2303J0081 | Stripe 용접 | API-5LBX42L2 | 현대제철주식회사 | 349 | 463 | 45 | 66.1875 | 182.587 | 0 | 0 | 495.874 | 0 | 2023-03-08
S54973 | FD05701203 | HYUNDAI | 20230119 | 20230119 | 0.155 | 0.285 | 0.0848 | 0.257 | 1.137 | 0.012 | 0.0015 | 0.031 | 0.032 | 0.03 | 0.01 | 0.0003 | 0 | 0.024 | 0 | 0 | 0 | 0.01 | 0.0043 | 0.014 | 0 | 0 | 0.012 | 0.002 | 0 | 0 | 0 | 140.5 | 349 | 463 | 45 | 0 | 0 | 0 | PPX30309T | 1000147 | CM108 | 대경공장 JCOE 시편절단 | 5114 | JCOE 생산창고 | SPX3022120 | NX42L2D | 762 | 9.5 | S54973 | FD05701203 | 2303J0081 | Stripe 모재 T방향 | API-5LBX42L2 | 현대제철주식회사 | 349 | 463 | 45 | 122.878 | 340.682 | 127.262 | 352.836 | 472.993 | 43.75 | 2023-03-08
S54968 | FD05701301 | HYUNDAI | 20230118 | 20230118 | 0.15 | 0.283 | 0.0806 | 0.239 | 1.161 | 0.014 | 0.0014 | 0.031 | 0.031 | 0.03 | 0.01 | 0.0001 | 0 | 0.024 | 0 | 0 | 0 | 0 | 0.0045 | 0.015 | 0 | 0 | 0.012 | 0.001 | 0 | 0 | 0 | 138.5 | 346 | 457 | 47 | 0 | 0 | 0 | PPX30307T | 1000147 | CM108 | 대경공장 JCOE 시편절단 | 5114 | JCOE 생산창고 | SPX3022090 | NX42L2D | 762 | 9.5 | S54968 | FD05701301 | 2303J0078 | Stripe 모재 T방향 | API-5LBX42L2 | 현대제철주식회사 | 346 | 457 | 47 | 113.446 | 314.481 | 119.704 | 331.828 | 462.553 | 44.9218 | 2023-03-08
S54968 | FD05701301 | HYUNDAI | 20230118 | 20230118 | 0.15 | 0.283 | 0.0806 | 0.239 | 1.161 | 0.014 | 0.0014 | 0.031 | 0.031 | 0.03 | 0.01 | 0.0001 | 0 | 0.024 | 0 | 0 | 0 | 0 | 0.0045 | 0.015 | 0 | 0 | 0.012 | 0.001 | 0 | 0 | 0 | 138.5 | 346 | 457 | 47 | 0 | 0 | 0 | PPX30307W | 1000147 | CM108 | 대경공장 JCOE 시편절단 | 5114 | JCOE 생산창고 | SPX3022090 | NX42L2D | 762 | 9.5 | S54968 | FD05701301 | 2303J0078 | Stripe 용접 | API-5LBX42L2 | 현대제철주식회사 | 346 | 457 | 47 | 94.6677 | 261.959 | 0 | 0 | 488.53 | 0 | 2023-03-08
S55470 | FD05787703 | HYUNDAI | 20230117 | 20230117 | 0.204 | 0.303 | 0.1511 | 0.188 | 0.857 | 0.0197 | 0.0049 | 0.035 | 0 | 0.03 | 0.02 | 0.0002 | 0 | 0.018 | 0 | 0 | 0 | 0 | 0 | 0.001 | 0 | 0 | 0.002 | 0.001 | 0 | 0 | 0 | 130.4 | 282 | 461 | 41 | 0 | 0 | 0 | PPX30317W | 1000118 | CM108 | 대경공장 JCOE 시편절단 | 5114 | JCOE 생산창고 | SPX3032030 | N5LBL1 | 762 | 9.5 | S55470 | FD05787703 | 2303J0159 | Stripe 용접 | API-5LBL1 | 현대제철주식회사 | 282 | 461 | 41 | 0 | 0 | 0 | 0 | 531.469 | 0 | 2023-03-08
S55470 | FD05787703 | HYUNDAI | 20230117 | 20230117 | 0.204 | 0.303 | 0.1511 | 0.188 | 0.857 | 0.0197 | 0.0049 | 0.035 | 0 | 0.03 | 0.02 | 0.0002 | 0 | 0.018 | 0 | 0 | 0 | 0 | 0 | 0.001 | 0 | 0 | 0.002 | 0.001 | 0 | 0 | 0 | 130.4 | 282 | 461 | 41 | 0 | 0 | 0 | PPX30317T | 1000118 | CM108 | 대경공장 JCOE 시편절단 | 5114 | JCOE 생산창고 | SPX3032030 | N5LBL1 | 762 | 9.5 | S55470 | FD05787703 | 2303J0159 | Stripe 모재 T방향 | API-5LBL1 | 현대제철주식회사 | 282 | 461 | 41 | 115.73 | 323.21 | 118.326 | 330.46 | 487.128 | 37.5 | 2023-03-08
S55478 | FD05840703 | HYUNDAI | 20230118 | 20230118 | 0.205 | 0.307 | 0.1522 | 0.175 | 0.877 | 0.0203 | 0.0054 | 0.032 | 0 | 0.03 | 0.01 | 0.0001 | 0 | 0.026 | 0 | 0 | 0 | 0 | 0 | 0.002 | 0 | 0 | 0.002 | 0.001 | 0 | 0 | 0 | 141.9 | 286 | 466 | 39 | 0 | 0 | 0 | PPX30401T | 1000118 | CM108 | 대경공장 JCOE 시편절단 | 5114 | JCOE 생산창고 | SPX3032050 | N5LBL1 | 762 | 9.5 | S55478 | FD05840703 | 2303J0170 | Stripe 모재 T방향 | API-5LBL1 | 현대제철주식회사 | 286 | 466 | 39 | 114.55 | 317.238 | 117.013 | 324.06 | 486.644 | 38.2812 | 2023-03-08
S55478 | FD05840703 | HYUNDAI | 20230118 | 20230118 | 0.205 | 0.307 | 0.1522 | 0.175 | 0.877 | 0.0203 | 0.0054 | 0.032 | 0 | 0.03 | 0.01 | 0.0001 | 0 | 0.026 | 0 | 0 | 0 | 0 | 0 | 0.002 | 0 | 0 | 0.002 | 0.001 | 0 | 0 | 0 | 141.9 | 286 | 466 | 39 | 0 | 0 | 0 | PPX30401W | 1000118 | CM108 | 대경공장 JCOE 시편절단 | 5114 | JCOE 생산창고 | SPX3032050 | N5LBL1 | 762 | 9.5 | S55478 | FD05840703 | 2303J0170 | Stripe 용접 | API-5LBL1 | 현대제철주식회사 | 286 | 466 | 39 | 0 | 0 | 0 | 0 | 526.598 | 0 | 2023-03-08
S54979 | FD05892902 | HYUNDAI | 20230126 | 20230126 | 0.152 | 0.278 | 0.0823 | 0.252 | 1.134 | 0.0108 | 0.0016 | 0.031 | 0.034 | 0.02 | 0.01 | 0.0004 | 0 | 0.022 | 0 | 0 | 0 | 0 | 0.0039 | 0.015 | 0 | 0 | 0.013 | 0.001 | 0 | 0 | 0 | 138.6 | 354 | 461 | 44 | 0 | 0 | 0 | PPX30402T | 1000106 | CM108 | 대경공장 JCOE 시편절단 | 5114 | JCOE 생산창고 | SPX3041020 | NX42L2D | 762 | 7.9 | S54979 | FD05892902 | 2303J0219 | Stripe 모재 T방향 | API-5LBX42L2 | 현대제철주식회사 | 354 | 461 | 44 | 107.572 | 339.773 | 111.141 | 351.046 | 472.084 | 41.7968 | 2023-03-09
S54979 | FD05892902 | HYUNDAI | 20230126 | 20230126 | 0.152 | 0.278 | 0.0823 | 0.252 | 1.134 | 0.0108 | 0.0016 | 0.031 | 0.034 | 0.02 | 0.01 | 0.0004 | 0 | 0.022 | 0 | 0 | 0 | 0 | 0.0039 | 0.015 | 0 | 0 | 0.013 | 0.001 | 0 | 0 | 0 | 138.6 | 354 | 461 | 44 | 0 | 0 | 0 | PPX30402W | 1000106 | CM108 | 대경공장 JCOE 시편절단 | 5114 | JCOE 생산창고 | SPX3041020 | NX42L2D | 762 | 7.9 | S54979 | FD05892902 | 2303J0219 | Stripe 용접 | API-5LBX42L2 | 현대제철주식회사 | 354 | 461 | 44 | 121.983 | 387.679 | 0 | 0 | 492.121 | 0 | 2023-03-09
S54979 | FD05899002 | HYUNDAI | 20230117 | 20230117 | 0.152 | 0.278 | 0.0823 | 0.252 | 1.134 | 0.0108 | 0.0016 | 0.031 | 0.034 | 0.02 | 0.01 | 0.0004 | 0 | 0.022 | 0 | 0 | 0 | 0 | 0.0039 | 0.015 | 0 | 0 | 0.013 | 0.001 | 0 | 0 | 0 | 136.9 | 318 | 444 | 46 | 0 | 0 | 0 | PPX30312T | 1000147 | CM108 | 대경공장 JCOE 시편절단 | 5114 | JCOE 생산창고 | SPX3022170 | NX42L2D | 762 | 9.5 | S54979 | FD05899002 | 2303J0098 | Stripe 모재 T방향 | API-5LBX42L2 | 현대제철주식회사 | 318 | 444 | 46 | 124.293 | 343.676 | 126.164 | 348.848 | 459.703 | 45.8984 | 2023-03-08
S54979 | FD05899002 | HYUNDAI | 20230117 | 20230117 | 0.152 | 0.278 | 0.0823 | 0.252 | 1.134 | 0.0108 | 0.0016 | 0.031 | 0.034 | 0.02 | 0.01 | 0.0004 | 0 | 0.022 | 0 | 0 | 0 | 0 | 0.0039 | 0.015 | 0 | 0 | 0.013 | 0.001 | 0 | 0 | 0 | 136.9 | 318 | 444 | 46 | 0 | 0 | 0 | PPX30312W | 1000147 | CM108 | 대경공장 JCOE 시편절단 | 5114 | JCOE 생산창고 | SPX3022170 | NX42L2D | 762 | 9.5 | S54979 | FD05899002 | 2303J0098 | Stripe 용접 | API-5LBX42L2 | 현대제철주식회사 | 318 | 444 | 46 | 0 | 0 | 0 | 0 | 495.554 | 0 | 2023-03-08
S56043 | FD06010704 | HYUNDAI | 20230126 | 20230126 | 0.207 | 0.308 | 0.1509 | 0.185 | 0.895 | 0.0153 | 0.0056 | 0.032 | 0 | 0.02 | 0.01 | 0.0006 | 0 | 0.012 | 0 | 0 | 0 | 0.01 | 0 | 0.001 | 0 | 0 | 0.002 | 0.002 | 0 | 0 | 0 | 128.9 | 288 | 460 | 37 | 0 | 0 | 0 | PPX30318W | 1000118 | CM108 | 대경공장 JCOE 시편절단 | 5114 | JCOE 생산창고 | SPX3032070 | N5LBL1 | 762 | 9.5 | S56043 | FD06010704 | 2303J0178 | Stripe 용접 | API-5LBL1 | 현대제철주식회사 | 288 | 460 | 37 | 65.9481 | 184.593 | 0 | 0 | 517.467 | 0 | 2023-03-08
S56043 | FD06010704 | HYUNDAI | 20230126 | 20230126 | 0.207 | 0.308 | 0.1509 | 0.185 | 0.895 | 0.0153 | 0.0056 | 0.032 | 0 | 0.02 | 0.01 | 0.0006 | 0 | 0.012 | 0 | 0 | 0 | 0.01 | 0 | 0.001 | 0 | 0 | 0.002 | 0.002 | 0 | 0 | 0 | 128.9 | 288 | 460 | 37 | 0 | 0 | 0 | PPX30318T | 1000118 | CM108 | 대경공장 JCOE 시편절단 | 5114 | JCOE 생산창고 | SPX3032070 | N5LBL1 | 762 | 9.5 | S56043 | FD06010704 | 2303J0178 | Stripe 모재 T방향 | API-5LBL1 | 현대제철주식회사 | 288 | 460 | 37 | 117.588 | 331.283 | 121.114 | 341.218 | 493.787 | 36.5234 | 2023-03-08
S56043 | FD06010804 | HYUNDAI | 20230126 | 20230126 | 0.207 | 0.308 | 0.1509 | 0.185 | 0.895 | 0.0153 | 0.0056 | 0.032 | 0 | 0.02 | 0.01 | 0.0006 | 0 | 0.012 | 0 | 0 | 0 | 0.01 | 0 | 0.001 | 0 | 0 | 0.002 | 0.002 | 0 | 0 | 0 | 128.9 | 288 | 460 | 37 | 0 | 0 | 0 | PPX30404W | 1000113 | CM108 | 대경공장 JCOE 시편절단 | 5114 | JCOE 생산창고 | SPX3032120 | N5LBL1 | 762 | 9.5 | S56043 | FD06010804 | 2303J0203 | Stripe 용접 | API-5LBL1 | 현대제철주식회사 | 288 | 460 | 37 | 0 | 0 | 0 | 0 | 527.536 | 0 | 2023-03-23
S56043 | FD06010804 | HYUNDAI | 20230126 | 20230126 | 0.207 | 0.308 | 0.1509 | 0.185 | 0.895 | 0.0153 | 0.0056 | 0.032 | 0 | 0.02 | 0.01 | 0.0006 | 0 | 0.012 | 0 | 0 | 0 | 0.01 | 0 | 0.001 | 0 | 0 | 0.002 | 0.002 | 0 | 0 | 0 | 128.9 | 288 | 460 | 37 | 0 | 0 | 0 | PPX30404T | 1000113 | CM108 | 대경공장 JCOE 시편절단 | 5114 | JCOE 생산창고 | SPX3032120 | N5LBL1 | 762 | 9.5 | S56043 | FD06010804 | 2303J0203 | Stripe 모재 T방향 | API-5LBL1 | 현대제철주식회사 | 288 | 460 | 37 | 132.748 | 371.049 | 137.958 | 385.611 | 497.115 | 36.3281 | 2023-03-23
S57168 | FD06374601 | HYUNDAI | 20230223 | 20230223 | 0.141 | 0.196 | 0.0572 | 0.237 | 1.152 | 0.0111 | 0.002 | 0 | 0 | 0.13 | 0.13 | 0.0004 | 0 | 0.111 | 0 | 0 | 0 | 0 | 0 | 0.043 | 0 | 0 | 0.016 | 0.019 | 0 | 0 | 0 | 144.4 | 390 | 484 | 45 | 0 | 0 | 0 | PPX51315T | 1007444 | CM108 | 대경공장 JCOE 시편절단 | 5114 | JCOE 생산창고 | SPX5131110 | NX52-WX52 | 1219 | 12.7 | S57168 | FD06374601 | 2305J0727 | Stripe 모재 T방향 | API-X52M*EM4 | 현대제철주식회사 | 390 | 484 | 45 | 190.759 | 392.045 | 195.544 | 401.88 | 505.981 | 43.5546 | 2023-05-18
S57168 | FD06374601 | HYUNDAI | 20230223 | 20230223 | 0.141 | 0.196 | 0.0572 | 0.237 | 1.152 | 0.0111 | 0.002 | 0 | 0 | 0.13 | 0.13 | 0.0004 | 0 | 0.111 | 0 | 0 | 0 | 0 | 0 | 0.043 | 0 | 0 | 0.016 | 0.019 | 0 | 0 | 0 | 144.4 | 390 | 484 | 45 | 0 | 0 | 0 | PPX51315W | 1007444 | CM108 | 대경공장 JCOE 시편절단 | 5114 | JCOE 생산창고 | SPX5131110 | NX52-WX52 | 1219 | 12.7 | S57168 | FD06374601 | 2305J0727 | Stripe 용접 | API-X52M*EM4 | 현대제철주식회사 | 390 | 484 | 45 | 226.416 | 463.852 | 0 | 0 | 535.826 | 29.2968 | 2023-05-18
S53145 | FD06476501 | HYUNDAI | 20230223 | 20230223 | 0.142 | 0.198 | 0.0573 | 0.248 | 1.186 | 0.0102 | 0.0009 | 0 | 0 | 0.12 | 0.14 | 0.0001 | 0 | 0.131 | 0 | 0 | 0 | 0 | 0 | 0.046 | 0 | 0 | 0.016 | 0.017 | 0 | 0 | 0 | 160.2 | 440 | 530 | 42 | 0 | 0 | 0 | PPX51316T | 1007444 | CM108 | 대경공장 JCOE 시편절단 | 5114 | JCOE 생산창고 | SPX5131130 | NX52-WX52 | 1219 | 12.7 | S53145 | FD06476501 | 2305J0729 | Stripe 모재 T방향 | API-X52M*EM4 | 현대제철주식회사 | 440 | 530 | 42 | 208.876 | 429.616 | 211.49 | 434.992 | 541.461 | 41.4062 | 2023-05-18
S53145 | FD06476501 | HYUNDAI | 20230223 | 20230223 | 0.142 | 0.198 | 0.0573 | 0.248 | 1.186 | 0.0102 | 0.0009 | 0 | 0 | 0.12 | 0.14 | 0.0001 | 0 | 0.131 | 0 | 0 | 0 | 0 | 0 | 0.046 | 0 | 0 | 0.016 | 0.017 | 0 | 0 | 0 | 160.2 | 440 | 530 | 42 | 0 | 0 | 0 | PPX51316W | 1007444 | CM108 | 대경공장 JCOE 시편절단 | 5114 | JCOE 생산창고 | SPX5131130 | NX52-WX52 | 1219 | 12.7 | S53145 | FD06476501 | 2305J0729 | Stripe 용접 | API-X52M*EM4 | 현대제철주식회사 | 440 | 530 | 42 | 0 | 0 | 0 | 0 | 546.91 | 25.1953 | 2023-05-18
S58683 | FD06684003 | HYUNDAI | 20230216 | 20230216 | 0.149 | 0.276 | 0.0807 | 0.24 | 1.134 | 0.0105 | 0.0018 | 0.026 | 0.027 | 0.02 | 0.01 | 0.0003 | 0 | 0.023 | 0 | 0 | 0 | 0 | 0.005 | 0.015 | 0 | 0 | 0.011 | 0.002 | 0 | 0 | 0 | 133.7 | 335 | 443 | 45 | 0 | 0 | 0 | PPX32401T | 1002723 | CM108 | 대경공장 JCOE 시편절단 | 5114 | JCOE 생산창고 | SPX3232070 | NX42L2D | 914 | 9.5 | S58683 | FD06684003 | 2303J1863 | Stripe 모재 T방향 | API-5LBX42L2 | 현대제철주식회사 | 335 | 443 | 45 | 126.571 | 351.62 | 128.439 | 356.811 | 461.639 | 43.75 | 2023-04-03
S58683 | FD06684003 | HYUNDAI | 20230216 | 20230216 | 0.149 | 0.276 | 0.0807 | 0.24 | 1.134 | 0.0105 | 0.0018 | 0.026 | 0.027 | 0.02 | 0.01 | 0.0003 | 0 | 0.023 | 0 | 0 | 0 | 0 | 0.005 | 0.015 | 0 | 0 | 0.011 | 0.002 | 0 | 0 | 0 | 133.7 | 335 | 443 | 45 | 0 | 0 | 0 | PPX32401W | 1002723 | CM108 | 대경공장 JCOE 시편절단 | 5114 | JCOE 생산창고 | SPX3232070 | NX42L2D | 914 | 9.5 | S58683 | FD06684003 | 2303J1863 | Stripe 용접 | API-5LBX42L2 | 현대제철주식회사 | 335 | 443 | 45 | 0 | 0 | 0 | 0 | 491.826 | 0 | 2023-04-03
S58676 | FD06684201 | HYUNDAI | 20230216 | 20230216 | 0.159 | 0.291 | 0.0894 | 0.234 | 1.172 | 0.0113 | 0.0017 | 0.032 | 0.033 | 0.02 | 0.01 | 0.0002 | 0 | 0.021 | 0 | 0 | 0 | 0 | 0.0039 | 0.016 | 0 | 0 | 0.013 | 0.003 | 0 | 0 | 0 | 131.9 | 334 | 444 | 44 | 0 | 0 | 0 | PPX40417W | 1003716 | CM108 | 대경공장 JCOE 시편절단 | 5114 | JCOE 생산창고 | SPX4041050 | NX42L2D | 914 | 9.5 | S58676 | FD06684201 | 2304J0106 | Stripe 용접 | API-5LBX42L2 | 현대제철주식회사 | 334 | 444 | 44 | 0 | 0 | 0 | 0 | 501.732 | 0 | 2023-04-18
S58676 | FD06684201 | HYUNDAI | 20230216 | 20230216 | 0.159 | 0.291 | 0.0894 | 0.234 | 1.172 | 0.0113 | 0.0017 | 0.032 | 0.033 | 0.02 | 0.01 | 0.0002 | 0 | 0.021 | 0 | 0 | 0 | 0 | 0.0039 | 0.016 | 0 | 0 | 0.013 | 0.003 | 0 | 0 | 0 | 131.9 | 334 | 444 | 44 | 0 | 0 | 0 | PPX40417T | 1003716 | CM108 | 대경공장 JCOE 시편절단 | 5114 | JCOE 생산창고 | SPX4041050 | NX42L2D | 914 | 9.5 | S58676 | FD06684201 | 2304J0106 | Stripe 모재 T방향 | API-5LBX42L2 | 현대제철주식회사 | 334 | 444 | 44 | 122.849 | 340.794 | 126.191 | 350.065 | 461.445 | 45.1171 | 2023-04-18
S58676 | FD06684402 | HYUNDAI | 20230222 | 20230222 | 0.159 | 0.291 | 0.0894 | 0.234 | 1.172 | 0.0113 | 0.0017 | 0.032 | 0.033 | 0.02 | 0.01 | 0.0002 | 0 | 0.021 | 0 | 0 | 0 | 0 | 0.0039 | 0.016 | 0 | 0 | 0.013 | 0.003 | 0 | 0 | 0 | 131.9 | 334 | 444 | 44 | 0 | 0 | 0 | PPX32327W | 1002723 | CM108 | 대경공장 JCOE 시편절단 | 5114 | JCOE 생산창고 | SPX3232050 | NX42L2D | 914 | 9.5 | S58676 | FD06684402 | 2303J1847 | Stripe 용접 | API-5LBX42L2 | 현대제철주식회사 | 334 | 444 | 44 | 129.267 | 357.327 | 0 | 0 | 489.167 | 0 | 2023-03-28
S58676 | FD06684402 | HYUNDAI | 20230222 | 20230222 | 0.159 | 0.291 | 0.0894 | 0.234 | 1.172 | 0.0113 | 0.0017 | 0.032 | 0.033 | 0.02 | 0.01 | 0.0002 | 0 | 0.021 | 0 | 0 | 0 | 0 | 0.0039 | 0.016 | 0 | 0 | 0.013 | 0.003 | 0 | 0 | 0 | 131.9 | 334 | 444 | 44 | 0 | 0 | 0 | PPX32327T | 1002723 | CM108 | 대경공장 JCOE 시편절단 | 5114 | JCOE 생산창고 | SPX3232050 | NX42L2D | 914 | 9.5 | S58676 | FD06684402 | 2303J1847 | Stripe 모재 T방향 | API-5LBX42L2 | 현대제철주식회사 | 334 | 444 | 44 | 126.327 | 350.943 | 127.52 | 354.257 | 465.165 | 41.9921 | 2023-03-28
S58683 | FD06691502 | HYUNDAI | 20230215 | 20230215 | 0.149 | 0.276 | 0.0807 | 0.24 | 1.134 | 0.0105 | 0.0018 | 0.026 | 0.027 | 0.02 | 0.01 | 0.0003 | 0 | 0.023 | 0 | 0 | 0 | 0 | 0.005 | 0.015 | 0 | 0 | 0.011 | 0.002 | 0 | 0 | 0 | 134.1 | 325 | 443 | 49 | 0 | 0 | 0 | PPX40604W | 1003697 | CM108 | 대경공장 JCOE 시편절단 | 5114 | JCOE 생산창고 | SPX4052190 | NX42L2D | 762 | 12.7 | S58683 | FD06691502 | 2304J0259 | Stripe 용접 | API-5LBX42L2 | 현대제철주식회사 | 325 | 443 | 49 | 0 | 0 | 0 | 0 | 486.744 | 0 | 2023-04-10
S58683 | FD06691502 | HYUNDAI | 20230215 | 20230215 | 0.149 | 0.276 | 0.0807 | 0.24 | 1.134 | 0.0105 | 0.0018 | 0.026 | 0.027 | 0.02 | 0.01 | 0.0003 | 0 | 0.023 | 0 | 0 | 0 | 0 | 0.005 | 0.015 | 0 | 0 | 0.011 | 0.002 | 0 | 0 | 0 | 134.1 | 325 | 443 | 49 | 0 | 0 | 0 | PPX40604T | 1003697 | CM108 | 대경공장 JCOE 시편절단 | 5114 | JCOE 생산창고 | SPX4052190 | NX42L2D | 762 | 12.7 | S58683 | FD06691502 | 2304J0259 | Stripe 모재 T방향 | API-5LBX42L2 | 현대제철주식회사 | 325 | 443 | 49 | 156.545 | 322.806 | 160.569 | 331.104 | 449.24 | 48.8281 | 2023-04-10
S58683 | FD06692402 | HYUNDAI | 20230215 | 20230215 | 0.149 | 0.276 | 0.0807 | 0.24 | 1.134 | 0.0105 | 0.0018 | 0.026 | 0.027 | 0.02 | 0.01 | 0.0003 | 0 | 0.023 | 0 | 0 | 0 | 0 | 0.005 | 0.015 | 0 | 0 | 0.011 | 0.002 | 0 | 0 | 0 | 133.7 | 335 | 443 | 45 | 0 | 0 | 0 | PPX31309T | 1001592 | CM108 | 대경공장 JCOE 시편절단 | 5114 | JCOE 생산창고 | SPX3131060 | NX42L2D | 813 | 9.5 | S58683 | FD06692402 | 2303J0755 | Stripe 모재 T방향 | API-5LBX42L2 | 현대제철주식회사 | 335 | 443 | 45 | 120.915 | 331.941 | 125.369 | 344.169 | 458.372 | 42.9687 | 2023-05-02
S58683 | FD06692402 | HYUNDAI | 20230215 | 20230215 | 0.149 | 0.276 | 0.0807 | 0.24 | 1.134 | 0.0105 | 0.0018 | 0.026 | 0.027 | 0.02 | 0.01 | 0.0003 | 0 | 0.023 | 0 | 0 | 0 | 0 | 0.005 | 0.015 | 0 | 0 | 0.011 | 0.002 | 0 | 0 | 0 | 133.7 | 335 | 443 | 45 | 0 | 0 | 0 | PPX31309W | 1001592 | CM108 | 대경공장 JCOE 시편절단 | 5114 | JCOE 생산창고 | SPX3131060 | NX42L2D | 813 | 9.5 | S58683 | FD06692402 | 2303J0755 | Stripe 용접 | API-5LBX42L2 | 현대제철주식회사 | 335 | 443 | 45 | 142.496 | 397.33 | 0 | 0 | 493.805 | 0 | 2023-05-02
S58672 | FD06692602 | HYUNDAI | 20230215 | 20230215 | 0.15 | 0.28 | 0.081 | 0.234 | 1.142 | 0.0134 | 0.002 | 0.031 | 0.033 | 0.03 | 0.01 | 0.0002 | 0 | 0.023 | 0 | 0 | 0 | 0 | 0.0055 | 0.015 | 0 | 0 | 0.011 | 0.002 | 0 | 0 | 0 | 126.8 | 310 | 444 | 46 | 0 | 0 | 0 | PPX31308T | 1001592 | CM108 | 대경공장 JCOE 시편절단 | 5114 | JCOE 생산창고 | SPX3131050 | NX42L2D | 813 | 9.5 | S58672 | FD06692602 | 2303J0752 | Stripe 모재 T방향 | API-5LBX42L2 | 현대제철주식회사 | 310 | 444 | 46 | 120.237 | 334.828 | 124.537 | 346.802 | 459.431 | 42.7734 | 2023-05-02
S58672 | FD06692602 | HYUNDAI | 20230215 | 20230215 | 0.15 | 0.28 | 0.081 | 0.234 | 1.142 | 0.0134 | 0.002 | 0.031 | 0.033 | 0.03 | 0.01 | 0.0002 | 0 | 0.023 | 0 | 0 | 0 | 0 | 0.0055 | 0.015 | 0 | 0 | 0.011 | 0.002 | 0 | 0 | 0 | 126.8 | 310 | 444 | 46 | 0 | 0 | 0 | PPX31308W | 1001592 | CM108 | 대경공장 JCOE 시편절단 | 5114 | JCOE 생산창고 | SPX3131050 | NX42L2D | 813 | 9.5 | S58672 | FD06692602 | 2303J0752 | Stripe 용접 | API-5LBX42L2 | 현대제철주식회사 | 310 | 444 | 46 | 0 | 0 | 0 | 0 | 493.274 | 0 | 2023-05-02
S58672 | FD06693001 | HYUNDAI | 20230215 | 20230215 | 0.15 | 0.28 | 0.081 | 0.234 | 1.142 | 0.0134 | 0.002 | 0.031 | 0.033 | 0.03 | 0.01 | 0.0002 | 0 | 0.023 | 0 | 0 | 0 | 0 | 0.0055 | 0.015 | 0 | 0 | 0.011 | 0.002 | 0 | 0 | 0 | 126.8 | 310 | 444 | 46 | 0 | 0 | 0 | PPX50502T | 1006628 | CM108 | 대경공장 JCOE 시편절단 | 5114 | JCOE 생산창고 | SPX5042130 | NX42L2D | 762 | 9.5 | S58672 | FD06693001 | 2305J0130 | Stripe 모재 T방향 | API-5LBX42L2 | 현대제철주식회사 | 310 | 444 | 46 | 124.92 | 345.268 | 126.189 | 348.776 | 458.866 | 45.5078 | 2023-05-12
S58672 | FD06693001 | HYUNDAI | 20230215 | 20230215 | 0.15 | 0.28 | 0.081 | 0.234 | 1.142 | 0.0134 | 0.002 | 0.031 | 0.033 | 0.03 | 0.01 | 0.0002 | 0 | 0.023 | 0 | 0 | 0 | 0 | 0.0055 | 0.015 | 0 | 0 | 0.011 | 0.002 | 0 | 0 | 0 | 126.8 | 310 | 444 | 46 | 0 | 0 | 0 | PPX50502W | 1006628 | CM108 | 대경공장 JCOE 시편절단 | 5114 | JCOE 생산창고 | SPX5042130 | NX42L2D | 762 | 9.5 | S58672 | FD06693001 | 2305J0130 | Stripe 용접 | API-5LBX42L2 | 현대제철주식회사 | 310 | 444 | 46 | 132.085 | 370.191 | 0 | 0 | 486.745 | 0 | 2023-05-12
S58672 | FD06693203 | HYUNDAI | 20230215 | 20230215 | 0.15 | 0.28 | 0.081 | 0.234 | 1.142 | 0.0134 | 0.002 | 0.031 | 0.033 | 0.03 | 0.01 | 0.0002 | 0 | 0.023 | 0 | 0 | 0 | 0 | 0.0055 | 0.015 | 0 | 0 | 0.011 | 0.002 | 0 | 0 | 0 | 126.8 | 310 | 444 | 46 | 0 | 0 | 0 | PPX30303T | 1000142 | CM108 | 대경공장 JCOE 시편절단 | 5114 | JCOE 생산창고 | SPX3031030 | NX42L2D | 762 | 9.5 | S58672 | FD06693203 | 2303J0109 | Stripe 모재 T방향 | API-5LBX42L2 | 현대제철주식회사 | 310 | 444 | 46 | 121.951 | 337.288 | 124.026 | 343.026 | 456.366 | 46.4843 | 2023-03-08
S58672 | FD06693203 | HYUNDAI | 20230215 | 20230215 | 0.15 | 0.28 | 0.081 | 0.234 | 1.142 | 0.0134 | 0.002 | 0.031 | 0.033 | 0.03 | 0.01 | 0.0002 | 0 | 0.023 | 0 | 0 | 0 | 0 | 0.0055 | 0.015 | 0 | 0 | 0.011 | 0.002 | 0 | 0 | 0 | 126.8 | 310 | 444 | 46 | 0 | 0 | 0 | PPX30303W | 1000142 | CM108 | 대경공장 JCOE 시편절단 | 5114 | JCOE 생산창고 | SPX3031030 | NX42L2D | 762 | 9.5 | S58672 | FD06693203 | 2303J0109 | Stripe 용접 | API-5LBX42L2 | 현대제철주식회사 | 310 | 444 | 46 | 0 | 0 | 0 | 0 | 487.827 | 0 | 2023-03-08
S58686 | FD06693401 | HYUNDAI | 20230215 | 20230215 | 0.163 | 0.293 | 0.094 | 0.238 | 1.154 | 0.0118 | 0.0023 | 0.031 | 0.032 | 0.02 | 0.01 | 0.0003 | 0 | 0.018 | 0 | 0 | 0 | 0 | 0.0035 | 0.016 | 0 | 0 | 0.012 | 0.002 | 0 | 0 | 0 | 126.8 | 336 | 452 | 47 | 0 | 0 | 0 | PPX30305W | 1000142 | CM108 | 대경공장 JCOE 시편절단 | 5114 | JCOE 생산창고 | SPX3031070 | NX42L2D | 762 | 9.5 | S58686 | FD06693401 | 2303J0117 | Stripe 용접 | API-5LBX42L2 | 현대제철주식회사 | 336 | 452 | 47 | 0 | 0 | 0 | 0 | 472.335 | 0 | 2023-03-08
S58686 | FD06693401 | HYUNDAI | 20230215 | 20230215 | 0.163 | 0.293 | 0.094 | 0.238 | 1.154 | 0.0118 | 0.0023 | 0.031 | 0.032 | 0.02 | 0.01 | 0.0003 | 0 | 0.018 | 0 | 0 | 0 | 0 | 0.0035 | 0.016 | 0 | 0 | 0.012 | 0.002 | 0 | 0 | 0 | 126.8 | 336 | 452 | 47 | 0 | 0 | 0 | PPX30305T | 1000142 | CM108 | 대경공장 JCOE 시편절단 | 5114 | JCOE 생산창고 | SPX3031070 | NX42L2D | 762 | 9.5 | S58686 | FD06693401 | 2303J0117 | Stripe 모재 T방향 | API-5LBX42L2 | 현대제철주식회사 | 336 | 452 | 47 | 124.05 | 342.699 | 125.713 | 347.293 | 452.764 | 44.3359 | 2023-03-08
S58686 | FD06693402 | HYUNDAI | 20230324 | 20230324 | 0.163 | 0.293 | 0.094 | 0.238 | 1.154 | 0.0118 | 0.0023 | 0.031 | 0.032 | 0.02 | 0.01 | 0.0003 | 0 | 0.018 | 0 | 0 | 0 | 0 | 0.0035 | 0.016 | 0 | 0 | 0.012 | 0.002 | 0 | 0 | 0 | 126.8 | 336 | 452 | 47 | 0 | 0 | 0 | PPX50508T | 1006628 | CM108 | 대경공장 JCOE 시편절단 | 5114 | JCOE 생산창고 | SPX5051110 | NX42L2D | 762 | 9.5 | S58686 | FD06693402 | 2305J0162 | Stripe 모재 T방향 | API-5LBX42L2 | 현대제철(주) | 336 | 452 | 47 | 127.063 | 349.29 | 128.644 | 353.637 | 456.477 | 45.5078 | 2023-05-12
S58686 | FD06693402 | HYUNDAI | 20230324 | 20230324 | 0.163 | 0.293 | 0.094 | 0.238 | 1.154 | 0.0118 | 0.0023 | 0.031 | 0.032 | 0.02 | 0.01 | 0.0003 | 0 | 0.018 | 0 | 0 | 0 | 0 | 0.0035 | 0.016 | 0 | 0 | 0.012 | 0.002 | 0 | 0 | 0 | 126.8 | 336 | 452 | 47 | 0 | 0 | 0 | PPX50508W | 1006628 | CM108 | 대경공장 JCOE 시편절단 | 5114 | JCOE 생산창고 | SPX5051110 | NX42L2D | 762 | 9.5 | S58686 | FD06693402 | 2305J0162 | Stripe 용접 | API-5LBX42L2 | 현대제철(주) | 336 | 452 | 47 | 0 | 0 | 0 | 0 | 487.534 | 0 | 2023-05-12
S58686 | FD06693603 | HYUNDAI | 20230219 | 20230219 | 0.163 | 0.293 | 0.094 | 0.238 | 1.154 | 0.0118 | 0.0023 | 0.031 | 0.032 | 0.02 | 0.01 | 0.0003 | 0 | 0.018 | 0 | 0 | 0 | 0 | 0.0035 | 0.016 | 0 | 0 | 0.012 | 0.002 | 0 | 0 | 0 | 126.8 | 336 | 452 | 47 | 0 | 0 | 0 | PPX30310T | 1000147 | CM108 | 대경공장 JCOE 시편절단 | 5114 | JCOE 생산창고 | SPX3022150 | NX42L2D | 762 | 9.5 | S58686 | FD06693603 | 2303J0094 | Stripe 모재 T방향 | API-5LBX42L2 | 현대제철주식회사 | 336 | 452 | 47 | 122.984 | 342.278 | 125.577 | 349.495 | 461.397 | 45.5078 | 2023-03-08
S58686 | FD06693603 | HYUNDAI | 20230219 | 20230219 | 0.163 | 0.293 | 0.094 | 0.238 | 1.154 | 0.0118 | 0.0023 | 0.031 | 0.032 | 0.02 | 0.01 | 0.0003 | 0 | 0.018 | 0 | 0 | 0 | 0 | 0.0035 | 0.016 | 0 | 0 | 0.012 | 0.002 | 0 | 0 | 0 | 126.8 | 336 | 452 | 47 | 0 | 0 | 0 | PPX30310W | 1000147 | CM108 | 대경공장 JCOE 시편절단 | 5114 | JCOE 생산창고 | SPX3022150 | NX42L2D | 762 | 9.5 | S58686 | FD06693603 | 2303J0094 | Stripe 용접 | API-5LBX42L2 | 현대제철주식회사 | 336 | 452 | 47 | 67.0414 | 186.428 | 0 | 0 | 488.753 | 0 | 2023-03-08
S58672 | FD06693702 | HYUNDAI | 20230324 | 20230324 | 0.15 | 0.28 | 0.081 | 0.234 | 1.142 | 0.0134 | 0.002 | 0.031 | 0.033 | 0.03 | 0.01 | 0.0002 | 0 | 0.023 | 0 | 0 | 0 | 0 | 0.0055 | 0.015 | 0 | 0 | 0.011 | 0.002 | 0 | 0 | 0 | 126.8 | 310 | 444 | 46 | 0 | 0 | 0 | PPX42406W | 1005833 | CM108 | 대경공장 JCOE 시편절단 | 5114 | JCOE 생산창고 | SPX4222250 | NX42L2D | 711 | 9.5 | S58672 | FD06693702 | 2304J1717 | Stripe 용접 | API-5LBX42L2 | 현대제철(주) | 310 | 444 | 46 | 173.366 | 481.54 | 0 | 0 | 493.377 | 0 | 2023-04-28
S58672 | FD06693702 | HYUNDAI | 20230324 | 20230324 | 0.15 | 0.28 | 0.081 | 0.234 | 1.142 | 0.0134 | 0.002 | 0.031 | 0.033 | 0.03 | 0.01 | 0.0002 | 0 | 0.023 | 0 | 0 | 0 | 0 | 0.0055 | 0.015 | 0 | 0 | 0.011 | 0.002 | 0 | 0 | 0 | 126.8 | 310 | 444 | 46 | 0 | 0 | 0 | PPX42406T | 1005833 | CM108 | 대경공장 JCOE 시편절단 | 5114 | JCOE 생산창고 | SPX4222250 | NX42L2D | 711 | 9.5 | S58672 | FD06693702 | 2304J1717 | Stripe 모재 T방향 | API-5LBX42L2 | 현대제철(주) | 310 | 444 | 46 | 125.118 | 345.803 | 125.307 | 346.325 | 459.385 | 46.0937 | 2023-04-28
S58672 | FD06694001 | HYUNDAI | 20230219 | 20230219 | 0.15 | 0.28 | 0.081 | 0.234 | 1.142 | 0.0134 | 0.002 | 0.031 | 0.033 | 0.03 | 0.01 | 0.0002 | 0 | 0.023 | 0 | 0 | 0 | 0 | 0.0055 | 0.015 | 0 | 0 | 0.011 | 0.002 | 0 | 0 | 0 | 126.8 | 310 | 444 | 46 | 0 | 0 | 0 | PPX51602T | 1008068 | CM108 | 대경공장 JCOE 시편절단 | 5114 | JCOE 생산창고 | SPX5151150 | NX42L2D | 711 | 9.5 | S58672 | FD06694001 | 2305J0802 | Stripe 모재 T방향 | API-5LBX42L2 | 현대제철주식회사 | 310 | 444 | 46 | 120.961 | 333.87 | 123.872 | 341.904 | 454.05 | 45.1171 | 2023-05-24
S58672 | FD06694001 | HYUNDAI | 20230219 | 20230219 | 0.15 | 0.28 | 0.081 | 0.234 | 1.142 | 0.0134 | 0.002 | 0.031 | 0.033 | 0.03 | 0.01 | 0.0002 | 0 | 0.023 | 0 | 0 | 0 | 0 | 0.0055 | 0.015 | 0 | 0 | 0.011 | 0.002 | 0 | 0 | 0 | 126.8 | 310 | 444 | 46 | 0 | 0 | 0 | PPX51602W | 1008068 | CM108 | 대경공장 JCOE 시편절단 | 5114 | JCOE 생산창고 | SPX5151150 | NX42L2D | 711 | 9.5 | S58672 | FD06694001 | 2305J0802 | Stripe 용접 | API-5LBX42L2 | 현대제철주식회사 | 310 | 444 | 46 | 136.001 | 378.724 | 0 | 0 | 485.489 | 0 | 2023-05-24
S58672 | FD06694602 | HYUNDAI | 20230218 | 20230218 | 0.15 | 0.28 | 0.081 | 0.234 | 1.142 | 0.0134 | 0.002 | 0.031 | 0.033 | 0.03 | 0.01 | 0.0002 | 0 | 0.023 | 0 | 0 | 0 | 0 | 0.0055 | 0.015 | 0 | 0 | 0.011 | 0.002 | 0 | 0 | 0 | 129.4 | 319 | 443 | 49 | 0 | 0 | 0 | PPX42412W | 1005841 | CM108 | 대경공장 JCOE 시편절단 | 5114 | JCOE 생산창고 | SPX4242060 | NX42L2D | 711 | 12.7 | S58672 | FD06694602 | 2304J1805 | Stripe 용접 | API-5LBX42L2 | 현대제철주식회사 | 319 | 443 | 49 | 0 | 0 | 0 | 0 | 496.656 | 0 | 2023-04-28
S58672 | FD06694602 | HYUNDAI | 20230218 | 20230218 | 0.15 | 0.28 | 0.081 | 0.234 | 1.142 | 0.0134 | 0.002 | 0.031 | 0.033 | 0.03 | 0.01 | 0.0002 | 0 | 0.023 | 0 | 0 | 0 | 0 | 0.0055 | 0.015 | 0 | 0 | 0.011 | 0.002 | 0 | 0 | 0 | 129.4 | 319 | 443 | 49 | 0 | 0 | 0 | PPX42412T | 1005841 | CM108 | 대경공장 JCOE 시편절단 | 5114 | JCOE 생산창고 | SPX4242060 | NX42L2D | 711 | 12.7 | S58672 | FD06694602 | 2304J1805 | Stripe 모재 T방향 | API-5LBX42L2 | 현대제철주식회사 | 319 | 443 | 49 | 154.482 | 319.874 | 158.349 | 327.881 | 451.723 | 47.0703 | 2023-04-28
S58688 | FD06699502 | HYUNDAI | 20230218 | 20230218 | 0.153 | 0.281 | 0.084 | 0.245 | 1.143 | 0.0098 | 0.0015 | 0.031 | 0.032 | 0.02 | 0.01 | 0.0003 | 0 | 0.028 | 0 | 0 | 0 | 0 | 0.0031 | 0.015 | 0 | 0 | 0.012 | 0.001 | 0 | 0 | 0 | 134.1 | 344 | 457 | 46 | 0 | 0 | 0 | PPX32326W | 1002723 | CM108 | 대경공장 JCOE 시편절단 | 5114 | JCOE 생산창고 | SPX3232030 | NX42L2D | 914 | 9.5 | S58688 | FD06699502 | 2303J1842 | Stripe 용접 | API-5LBX42L2 | 현대제철주식회사 | 344 | 457 | 46 | 143.115 | 401.197 | 0 | 0 | 486.914 | 0 | 2023-03-28
S58688 | FD06699502 | HYUNDAI | 20230218 | 20230218 | 0.153 | 0.281 | 0.084 | 0.245 | 1.143 | 0.0098 | 0.0015 | 0.031 | 0.032 | 0.02 | 0.01 | 0.0003 | 0 | 0.028 | 0 | 0 | 0 | 0 | 0.0031 | 0.015 | 0 | 0 | 0.012 | 0.001 | 0 | 0 | 0 | 134.1 | 344 | 457 | 46 | 0 | 0 | 0 | PPX32326T | 1002723 | CM108 | 대경공장 JCOE 시편절단 | 5114 | JCOE 생산창고 | SPX3232030 | NX42L2D | 914 | 9.5 | S58688 | FD06699502 | 2303J1842 | Stripe 모재 T방향 | API-5LBX42L2 | 현대제철주식회사 | 344 | 457 | 46 | 121.322 | 335.752 | 124.841 | 345.49 | 459.041 | 43.3593 | 2023-03-28
S58688 | FD06705503 | HYUNDAI | 20230218 | 20230218 | 0.153 | 0.203 | 0.084 | 0.245 | 1.143 | 0.0098 | 0.0015 | 0.031 | 0.032 | 0.02 | 0.01 | 0.0003 | 0 | 0.028 | 0 | 0 | 0 | 0 | 0 | 0.015 | 0 | 0 | 0.012 | 0.001 | 0 | 0 | 0 | 137.5 | 348 | 462 | 49 | 0 | 0 | 0 | PPX50603W | 1006635 | CM108 | 대경공장 JCOE 시편절단 | 5114 | JCOE 생산창고 | SPX5061060 | NX42L2-WC2 | 762 | 12.7 | S58688 | FD06705503 | 2305J0256 | Stripe 용접 | API-X42L2*WC2 | 현대제철주식회사 | 348 | 462 | 49 | 188.339 | 397.49 | 0 | 0 | 511.419 | 30.8593 | 2023-05-12
S58688 | FD06705503 | HYUNDAI | 20230218 | 20230218 | 0.153 | 0.203 | 0.084 | 0.245 | 1.143 | 0.0098 | 0.0015 | 0.031 | 0.032 | 0.02 | 0.01 | 0.0003 | 0 | 0.028 | 0 | 0 | 0 | 0 | 0 | 0.015 | 0 | 0 | 0.012 | 0.001 | 0 | 0 | 0 | 137.5 | 348 | 462 | 49 | 0 | 0 | 0 | PPX50603T | 1006635 | CM108 | 대경공장 JCOE 시편절단 | 5114 | JCOE 생산창고 | SPX5061060 | NX42L2-WC2 | 762 | 12.7 | S58688 | FD06705503 | 2305J0256 | Stripe 모재 T방향 | API-X42L2*WC2 | 현대제철주식회사 | 348 | 462 | 49 | 172.818 | 361.353 | 177.016 | 370.132 | 481.632 | 47.4609 | 2023-05-12
S58688 | FD06708102 | HYUNDAI | 20230218 | 20230218 | 0.153 | 0.281 | 0.084 | 0.245 | 1.143 | 0.0098 | 0.0015 | 0.031 | 0.032 | 0.02 | 0.01 | 0.0003 | 0 | 0.028 | 0 | 0 | 0 | 0 | 0.0031 | 0.015 | 0 | 0 | 0.012 | 0.001 | 0 | 0 | 0 | 134.1 | 344 | 457 | 46 | 0 | 0 | 0 | PPX30304T | 1000142 | CM108 | 대경공장 JCOE 시편절단 | 5114 | JCOE 생산창고 | SPX3031050 | NX42L2D | 762 | 9.5 | S58688 | FD06708102 | 2303J0115 | Stripe 모재 T방향 | API-5LBX42L2 | 현대제철주식회사 | 344 | 457 | 46 | 123.117 | 339.237 | 125.575 | 346.009 | 457.995 | 43.75 | 2023-03-08
S58688 | FD06708102 | HYUNDAI | 20230218 | 20230218 | 0.153 | 0.281 | 0.084 | 0.245 | 1.143 | 0.0098 | 0.0015 | 0.031 | 0.032 | 0.02 | 0.01 | 0.0003 | 0 | 0.028 | 0 | 0 | 0 | 0 | 0.0031 | 0.015 | 0 | 0 | 0.012 | 0.001 | 0 | 0 | 0 | 134.1 | 344 | 457 | 46 | 0 | 0 | 0 | PPX30304W | 1000142 | CM108 | 대경공장 JCOE 시편절단 | 5114 | JCOE 생산창고 | SPX3031050 | NX42L2D | 762 | 9.5 | S58688 | FD06708102 | 2303J0115 | Stripe 용접 | API-5LBX42L2 | 현대제철주식회사 | 344 | 457 | 46 | 137.659 | 382.9 | 0 | 0 | 485.793 | 0 | 2023-03-08
S58688 | FD06708203 | HYUNDAI | 20230218 | 20230218 | 0.153 | 0.281 | 0.084 | 0.245 | 1.143 | 0.0098 | 0.0015 | 0.031 | 0.032 | 0.02 | 0.01 | 0.0003 | 0 | 0.028 | 0 | 0 | 0 | 0 | 0.0031 | 0.015 | 0 | 0 | 0.012 | 0.001 | 0 | 0 | 0 | 134.1 | 344 | 457 | 46 | 0 | 0 | 0 | PPX30313T | 1000147 | CM108 | 대경공장 JCOE 시편절단 | 5114 | JCOE 생산창고 | SPX3022200 | NX42L2D | 762 | 9.5 | S58688 | FD06708203 | 2303J0101 | Stripe 모재 T방향 | API-5LBX42L2 | 현대제철주식회사 | 344 | 457 | 46 | 123.922 | 341.969 | 126.466 | 348.989 | 462.45 | 46.4843 | 2023-03-08
S58688 | FD06708203 | HYUNDAI | 20230218 | 20230218 | 0.153 | 0.281 | 0.084 | 0.245 | 1.143 | 0.0098 | 0.0015 | 0.031 | 0.032 | 0.02 | 0.01 | 0.0003 | 0 | 0.028 | 0 | 0 | 0 | 0 | 0.0031 | 0.015 | 0 | 0 | 0.012 | 0.001 | 0 | 0 | 0 | 134.1 | 344 | 457 | 46 | 0 | 0 | 0 | PPX30313W | 1000147 | CM108 | 대경공장 JCOE 시편절단 | 5114 | JCOE 생산창고 | SPX3022200 | NX42L2D | 762 | 9.5 | S58688 | FD06708203 | 2303J0101 | Stripe 용접 | API-5LBX42L2 | 현대제철주식회사 | 344 | 457 | 46 | 0 | 0 | 0 | 0 | 494.159 | 0 | 2023-03-08
S58693 | FD06708303 | HYUNDAI | 20230218 | 20230218 | 0.156 | 0.286 | 0.0863 | 0.248 | 1.156 | 0.0102 | 0.0018 | 0.029 | 0.03 | 0.02 | 0.01 | 0.0003 | 0 | 0.023 | 0 | 0 | 0 | 0 | 0.0038 | 0.015 | 0 | 0 | 0.01 | 0.003 | 0 | 0 | 0 | 130 | 332 | 449 | 46 | 0 | 0 | 0 | PPX30302W | 1000142 | CM108 | 대경공장 JCOE 시편절단 | 5114 | JCOE 생산창고 | SPX3031020 | NX42L2D | 762 | 9.5 | S58693 | FD06708303 | 2303J0105 | Stripe 용접 | API-5LBX42L2 | 현대제철주식회사 | 332 | 449 | 46 | 0 | 0 | 0 | 0 | 490.204 | 0 | 2023-03-08
S58693 | FD06708303 | HYUNDAI | 20230218 | 20230218 | 0.156 | 0.286 | 0.0863 | 0.248 | 1.156 | 0.0102 | 0.0018 | 0.029 | 0.03 | 0.02 | 0.01 | 0.0003 | 0 | 0.023 | 0 | 0 | 0 | 0 | 0.0038 | 0.015 | 0 | 0 | 0.01 | 0.003 | 0 | 0 | 0 | 130 | 332 | 449 | 46 | 0 | 0 | 0 | PPX30302T | 1000142 | CM108 | 대경공장 JCOE 시편절단 | 5114 | JCOE 생산창고 | SPX3031020 | NX42L2D | 762 | 9.5 | S58693 | FD06708303 | 2303J0105 | Stripe 모재 T방향 | API-5LBX42L2 | 현대제철주식회사 | 332 | 449 | 46 | 122.113 | 336.094 | 126.433 | 347.984 | 462.896 | 45.1171 | 2023-03-08
S58693 | FD06708502 | HYUNDAI | 20230218 | 20230218 | 0.156 | 0.286 | 0.0863 | 0.248 | 1.156 | 0.0102 | 0.0018 | 0.029 | 0.03 | 0.02 | 0.01 | 0.0003 | 0 | 0.023 | 0 | 0 | 0 | 0 | 0.0038 | 0.015 | 0 | 0 | 0.01 | 0.003 | 0 | 0 | 0 | 130 | 332 | 449 | 46 | 0 | 0 | 0 | PPX30311T | 1000147 | CM108 | 대경공장 JCOE 시편절단 | 5114 | JCOE 생산창고 | SPX3022160 | NX42L2D | 762 | 9.5 | S58693 | FD06708502 | 2303J0095 | Stripe 모재 T방향 | API-5LBX42L2 | 현대제철주식회사 | 332 | 449 | 46 | 118.779 | 328.673 | 120.426 | 333.231 | 451.743 | 45.7031 | 2023-03-08
S58693 | FD06708502 | HYUNDAI | 20230218 | 20230218 | 0.156 | 0.286 | 0.0863 | 0.248 | 1.156 | 0.0102 | 0.0018 | 0.029 | 0.03 | 0.02 | 0.01 | 0.0003 | 0 | 0.023 | 0 | 0 | 0 | 0 | 0.0038 | 0.015 | 0 | 0 | 0.01 | 0.003 | 0 | 0 | 0 | 130 | 332 | 449 | 46 | 0 | 0 | 0 | PPX30311W | 1000147 | CM108 | 대경공장 JCOE 시편절단 | 5114 | JCOE 생산창고 | SPX3022160 | NX42L2D | 762 | 9.5 | S58693 | FD06708502 | 2303J0095 | Stripe 용접 | API-5LBX42L2 | 현대제철주식회사 | 332 | 449 | 46 | 0 | 0 | 0 | 0 | 490.258 | 0 | 2023-03-08
S58683 | FD06714202 | HYUNDAI | 20230216 | 20230216 | 0.149 | 0.276 | 0.0807 | 0.24 | 1.134 | 0.0105 | 0.0018 | 0.026 | 0.027 | 0.02 | 0.01 | 0.0003 | 0 | 0.023 | 0 | 0 | 0 | 0 | 0.005 | 0.015 | 0 | 0 | 0.011 | 0.002 | 0 | 0 | 0 | 133.7 | 335 | 443 | 45 | 0 | 0 | 0 | PPX51609T | 1008133 | CM108 | 대경공장 JCOE 시편절단 | 5114 | JCOE 생산창고 | SPX5152140 | NX42L2D | 660 | 9.5 | S58683 | FD06714202 | 2305J0854 | Stripe 모재 T방향 | API-5LBX42L2 | 현대제철주식회사 | 335 | 443 | 45 | 123.953 | 341.013 | 126.667 | 348.481 | 453.827 | 45.8984 | 2023-05-24
S58683 | FD06714202 | HYUNDAI | 20230216 | 20230216 | 0.149 | 0.276 | 0.0807 | 0.24 | 1.134 | 0.0105 | 0.0018 | 0.026 | 0.027 | 0.02 | 0.01 | 0.0003 | 0 | 0.023 | 0 | 0 | 0 | 0 | 0.005 | 0.015 | 0 | 0 | 0.011 | 0.002 | 0 | 0 | 0 | 133.7 | 335 | 443 | 45 | 0 | 0 | 0 | PPX51609W | 1008133 | CM108 | 대경공장 JCOE 시편절단 | 5114 | JCOE 생산창고 | SPX5152140 | NX42L2D | 660 | 9.5 | S58683 | FD06714202 | 2305J0854 | Stripe 용접 | API-5LBX42L2 | 현대제철주식회사 | 335 | 443 | 45 | 0 | 0 | 0 | 0 | 495.955 | 0 | 2023-05-24
S58683 | FD06714303 | HYUNDAI | 20230217 | 20230217 | 0.149 | 0.276 | 0.0807 | 0.24 | 1.134 | 0.0105 | 0.0018 | 0.026 | 0.027 | 0.02 | 0.01 | 0.0003 | 0 | 0.023 | 0 | 0 | 0 | 0 | 0.005 | 0.015 | 0 | 0 | 0.011 | 0.002 | 0 | 0 | 0 | 133.7 | 335 | 443 | 45 | 0 | 0 | 0 | PPX42107W | 1005619 | CM108 | 대경공장 JCOE 시편절단 | 5114 | JCOE 생산창고 | SPX4211080 | NX42L2D | 660 | 9.5 | S58683 | FD06714303 | 2304J1533 | Stripe 용접 | API-5LBX42L2 | 현대제철주식회사 | 335 | 443 | 45 | 141.856 | 392.885 | 0 | 0 | 493.644 | 0 | 2023-04-27
S58683 | FD06714303 | HYUNDAI | 20230217 | 20230217 | 0.149 | 0.276 | 0.0807 | 0.24 | 1.134 | 0.0105 | 0.0018 | 0.026 | 0.027 | 0.02 | 0.01 | 0.0003 | 0 | 0.023 | 0 | 0 | 0 | 0 | 0.005 | 0.015 | 0 | 0 | 0.011 | 0.002 | 0 | 0 | 0 | 133.7 | 335 | 443 | 45 | 0 | 0 | 0 | PPX42107T | 1005619 | CM108 | 대경공장 JCOE 시편절단 | 5114 | JCOE 생산창고 | SPX4211080 | NX42L2D | 660 | 9.5 | S58683 | FD06714303 | 2304J1533 | Stripe 모재 T방향 | API-5LBX42L2 | 현대제철주식회사 | 335 | 443 | 45 | 126.376 | 349.952 | 128.58 | 356.055 | 464.282 | 46.289 | 2023-04-27
S58693 | FD06714603 | HYUNDAI | 20230217 | 20230217 | 0.156 | 0.286 | 0.0863 | 0.248 | 1.156 | 0.0102 | 0.0018 | 0.029 | 0.03 | 0.02 | 0.01 | 0.0003 | 0 | 0.023 | 0 | 0 | 0 | 0 | 0.0038 | 0.015 | 0 | 0 | 0.01 | 0.003 | 0 | 0 | 0 | 130 | 332 | 449 | 46 | 0 | 0 | 0 | PPX42110T | 1005619 | CM108 | 대경공장 JCOE 시편절단 | 5114 | JCOE 생산창고 | SPX4211060 | NX42L2D | 660 | 9.5 | S58693 | FD06714603 | 2304J1527 | Stripe 모재 T방향 | API-5LBX42L2 | 현대제철주식회사 | 332 | 449 | 46 | 127.666 | 356.116 | 130.008 | 362.65 | 468.549 | 45.3125 | 2023-04-27
S58693 | FD06714603 | HYUNDAI | 20230217 | 20230217 | 0.156 | 0.286 | 0.0863 | 0.248 | 1.156 | 0.0102 | 0.0018 | 0.029 | 0.03 | 0.02 | 0.01 | 0.0003 | 0 | 0.023 | 0 | 0 | 0 | 0 | 0.0038 | 0.015 | 0 | 0 | 0.01 | 0.003 | 0 | 0 | 0 | 130 | 332 | 449 | 46 | 0 | 0 | 0 | PPX42110W | 1005619 | CM108 | 대경공장 JCOE 시편절단 | 5114 | JCOE 생산창고 | SPX4211060 | NX42L2D | 660 | 9.5 | S58693 | FD06714603 | 2304J1527 | Stripe 용접 | API-5LBX42L2 | 현대제철주식회사 | 332 | 449 | 46 | 145.78 | 406.051 | 0 | 0 | 495.909 | 0 | 2023-04-27
S58693 | FD06714702 | HYUNDAI | 20230216 | 20230216 | 0.156 | 0.286 | 0.0863 | 0.248 | 1.156 | 0.0102 | 0.0018 | 0.029 | 0.03 | 0.02 | 0.01 | 0.0003 | 0 | 0.023 | 0 | 0 | 0 | 0 | 0.0038 | 0.015 | 0 | 0 | 0.01 | 0.003 | 0 | 0 | 0 | 130 | 332 | 449 | 46 | 0 | 0 | 0 | PPX51724T | 1008133 | CM108 | 대경공장 JCOE 시편절단 | 5114 | JCOE 생산창고 | SPX5152120 | NX42L2D | 660 | 9.5 | S58693 | FD06714702 | 2305J0852 | Stripe 모재 T방향 | API-5LBX42L2 | 현대제철주식회사 | 332 | 449 | 46 | 123.351 | 339.022 | 126.085 | 346.536 | 459.992 | 42.7734 | 2023-05-24
S58693 | FD06714702 | HYUNDAI | 20230216 | 20230216 | 0.156 | 0.286 | 0.0863 | 0.248 | 1.156 | 0.0102 | 0.0018 | 0.029 | 0.03 | 0.02 | 0.01 | 0.0003 | 0 | 0.023 | 0 | 0 | 0 | 0 | 0.0038 | 0.015 | 0 | 0 | 0.01 | 0.003 | 0 | 0 | 0 | 130 | 332 | 449 | 46 | 0 | 0 | 0 | PPX51724W | 1008133 | CM108 | 대경공장 JCOE 시편절단 | 5114 | JCOE 생산창고 | SPX5152120 | NX42L2D | 660 | 9.5 | S58693 | FD06714702 | 2305J0852 | Stripe 용접 | API-5LBX42L2 | 현대제철주식회사 | 332 | 449 | 46 | 76.8712 | 213.393 | 0 | 0 | 488.166 | 0 | 2023-05-24
S58676 | FD06716201 | HYUNDAI | 20230217 | 20230217 | 0.159 | 0.21 | 0.0894 | 0.234 | 1.172 | 0.0113 | 0.0017 | 0.032 | 0.033 | 0.02 | 0.01 | 0.0002 | 0 | 0.021 | 0 | 0 | 0 | 0 | 0 | 0.016 | 0 | 0 | 0.013 | 0.003 | 0 | 0 | 0 | 138.1 | 349 | 468 | 49 | 0 | 0 | 0 | PPX42414W | 1005843 | CM108 | 대경공장 JCOE 시편절단 | 5114 | JCOE 생산창고 | SPX4242110 | NX42L2-WC2 | 711 | 12.7 | S58676 | FD06716201 | 2304J1820 | Stripe 용접 | API-X42L2*WC2 | 현대제철주식회사 | 349 | 468 | 49 | 172.161 | 358.939 | 0 | 0 | 506.547 | 31.2656 | 2023-04-28
S58676 | FD06716201 | HYUNDAI | 20230217 | 20230217 | 0.159 | 0.21 | 0.0894 | 0.234 | 1.172 | 0.0113 | 0.0017 | 0.032 | 0.033 | 0.02 | 0.01 | 0.0002 | 0 | 0.021 | 0 | 0 | 0 | 0 | 0 | 0.016 | 0 | 0 | 0.013 | 0.003 | 0 | 0 | 0 | 138.1 | 349 | 468 | 49 | 0 | 0 | 0 | PPX42414T | 1005843 | CM108 | 대경공장 JCOE 시편절단 | 5114 | JCOE 생산창고 | SPX4242110 | NX42L2-WC2 | 711 | 12.7 | S58676 | FD06716201 | 2304J1820 | Stripe 모재 T방향 | API-X42L2*WC2 | 현대제철주식회사 | 349 | 468 | 49 | 166.413 | 344.387 | 169.988 | 351.785 | 471.328 | 47.2656 | 2023-04-28
S51323 | FD06740301 | HYUNDAI | 20230218 | 20230218 | 0 | 0.371 | 0.1662 | 0.282 | 1.194 | 0.0166 | 0.0037 | 0.038 | 0.039 | 0.02 | 0.01 | 0.0002 | 0 | 0.013 | 0 | 0 | 0 | 0 | 0 | 0.029 | 0 | 0 | 0.002 | 0.001 | 0 | 0 | 0 | 155.7 | 378 | 539 | 36 | 0 | 0 | 0 | PPX31401T | 1001775 | CM108 | 대경공장 JCOE 시편절단 | 5114 | JCOE 생산창고 | SPX3132160 | NX42L1D | 762 | 9.5 | S51323 | FD06740301 | 2303J0845 | Stripe 모재 T방향 | API-X42L1 | 현대제철주식회사 | 378 | 539 | 36 | 131.645 | 366.745 | 134.839 | 375.645 | 540.931 | 36.5234 | 2023-03-16
S51323 | FD06740301 | HYUNDAI | 20230218 | 20230218 | 0 | 0.371 | 0.1662 | 0.282 | 1.194 | 0.0166 | 0.0037 | 0.038 | 0.039 | 0.02 | 0.01 | 0.0002 | 0 | 0.013 | 0 | 0 | 0 | 0 | 0 | 0.029 | 0 | 0 | 0.002 | 0.001 | 0 | 0 | 0 | 155.7 | 378 | 539 | 36 | 0 | 0 | 0 | PPX31401W | 1001775 | CM108 | 대경공장 JCOE 시편절단 | 5114 | JCOE 생산창고 | SPX3132160 | NX42L1D | 762 | 9.5 | S51323 | FD06740301 | 2303J0845 | Stripe 용접 | API-X42L1 | 현대제철주식회사 | 378 | 539 | 36 | 164.644 | 458.144 | 0 | 0 | 571.973 | 0 | 2023-03-16
S48126 | FD06765601 | HYUNDAI | 20230216 | 20230216 | 0 | 0.357 | 0.1635 | 0.288 | 1.111 | 0.0138 | 0.0034 | 0.025 | 0.026 | 0.02 | 0.01 | 0.0003 | 0 | 0.017 | 0 | 0 | 0 | 0.01 | 0 | 0.027 | 0 | 0 | 0.002 | 0.003 | 0 | 0 | 0 | 138.7 | 360 | 527 | 40 | 0 | 0 | 0 | PPX42610T | 1006008 | CM108 | 대경공장 JCOE 시편절단 | 5114 | JCOE 생산창고 | SPX4261050 | NX42L1 | 610 | 25.4 | S48126 | FD06765601 | 2304J1963 | Stripe 모재 T방향 | API-X42L1 | 현대제철주식회사 | 360 | 527 | 40 | 372.346 | 385.673 | 388.254 | 402.151 | 535.489 | 44.3359 | 2023-05-03
S48126 | FD06765601 | HYUNDAI | 20230216 | 20230216 | 0 | 0.357 | 0.1635 | 0.288 | 1.111 | 0.0138 | 0.0034 | 0.025 | 0.026 | 0.02 | 0.01 | 0.0003 | 0 | 0.017 | 0 | 0 | 0 | 0.01 | 0 | 0.027 | 0 | 0 | 0.002 | 0.003 | 0 | 0 | 0 | 138.7 | 360 | 527 | 40 | 0 | 0 | 0 | PPX42610W | 1006008 | CM108 | 대경공장 JCOE 시편절단 | 5114 | JCOE 생산창고 | SPX4261050 | NX42L1 | 610 | 25.4 | S48126 | FD06765601 | 2304J1963 | Stripe 용접 | API-X42L1 | 현대제철주식회사 | 360 | 527 | 40 | 0 | 0 | 0 | 0 | 590.514 | 0 | 2023-05-03
S58601 | FD06838401 | HYUNDAI | 20230214 | 20230214 | 0 | 0.355 | 0.1553 | 0.311 | 1.155 | 0.0141 | 0.0032 | 0.036 | 0.037 | 0.02 | 0.01 | 0.0003 | 0 | 0.028 | 0 | 0 | 0 | 0 | 0 | 0.031 | 0 | 0 | 0.002 | 0.002 | 0 | 0 | 0 | 155.7 | 366 | 526 | 36 | 0 | 0 | 0 | PPX31402W | 1001775 | CM108 | 대경공장 JCOE 시편절단 | 5114 | JCOE 생산창고 | SPX3132180 | NX42L1D | 762 | 9.5 | S58601 | FD06838401 | 2303J0848 | Stripe 용접 | API-X42L1 | 현대제철주식회사 | 366 | 526 | 36 | 0 | 0 | 0 | 0 | 574.847 | 0 | 2023-03-16
S58601 | FD06838401 | HYUNDAI | 20230214 | 20230214 | 0 | 0.355 | 0.1553 | 0.311 | 1.155 | 0.0141 | 0.0032 | 0.036 | 0.037 | 0.02 | 0.01 | 0.0003 | 0 | 0.028 | 0 | 0 | 0 | 0 | 0 | 0.031 | 0 | 0 | 0.002 | 0.002 | 0 | 0 | 0 | 155.7 | 366 | 526 | 36 | 0 | 0 | 0 | PPX31402T | 1001775 | CM108 | 대경공장 JCOE 시편절단 | 5114 | JCOE 생산창고 | SPX3132180 | NX42L1D | 762 | 9.5 | S58601 | FD06838401 | 2303J0848 | Stripe 모재 T방향 | API-X42L1 | 현대제철주식회사 | 366 | 526 | 36 | 129.736 | 360.562 | 133.171 | 370.107 | 531.532 | 38.6718 | 2023-03-16
S57164 | FD06982703 | HYUNDAI | 20230303 | 20230303 | 0.139 | 0.194 | 0.0545 | 0.235 | 1.158 | 0.0124 | 0.0015 | 0 | 0 | 0.13 | 0.13 | 0.0005 | 0 | 0.117 | 0 | 0 | 0 | 0 | 0 | 0.045 | 0 | 0 | 0.017 | 0.02 | 0 | 0 | 0 | 142.6 | 403 | 500 | 47 | 0 | 0 | 0 | PPX51313T | 1007444 | CM108 | 대경공장 JCOE 시편절단 | 5114 | JCOE 생산창고 | SPX5131080 | NX52-WX52 | 1219 | 12.7 | S57164 | FD06982703 | 2305J0723 | Stripe 모재 T방향 | API-X52M*EM4 | 현대제철(주) | 403 | 500 | 47 | 202.031 | 416.732 | 206.449 | 425.845 | 523.128 | 43.496 | 2023-05-18
S57164 | FD06982703 | HYUNDAI | 20230303 | 20230303 | 0.139 | 0.194 | 0.0545 | 0.235 | 1.158 | 0.0124 | 0.0015 | 0 | 0 | 0.13 | 0.13 | 0.0005 | 0 | 0.117 | 0 | 0 | 0 | 0 | 0 | 0.045 | 0 | 0 | 0.017 | 0.02 | 0 | 0 | 0 | 142.6 | 403 | 500 | 47 | 0 | 0 | 0 | PPX51313W | 1007444 | CM108 | 대경공장 JCOE 시편절단 | 5114 | JCOE 생산창고 | SPX5131080 | NX52-WX52 | 1219 | 12.7 | S57164 | FD06982703 | 2305J0723 | Stripe 용접 | API-X52M*EM4 | 현대제철(주) | 403 | 500 | 47 | 241.579 | 507.18 | 0 | 0 | 557.336 | 30.0781 | 2023-05-18
S57164 | FD06991301 | HYUNDAI | 20230317 | 20230317 | 0.139 | 0.294 | 0.0545 | 0.235 | 1.158 | 0.0124 | 0.0015 | 0 | 0 | 0.13 | 0.13 | 0.0005 | 0 | 0.117 | 0 | 0 | 0 | 0 | 0 | 0 | 0 | 0 | 0 | 0 | 0 | 0 | 0 | 0 | 385 | 487 | 46 | 0 | 0 | 0 | PPX40506T | 1003722 | CM108 | 대경공장 JCOE 시편절단 | 5114 | JCOE 생산창고 | SPX4051040 | NX52L2 | 914 | 12.7 | S57164 | FD06991301 | 2304J0193 | Stripe 모재 T방향 | API-X52L2 | 현대제철(주) | 385 | 487 | 46 | 174.308 | 359.903 | 178.693 | 368.957 | 480.059 | 46.0937 | 2023-04-10
S57164 | FD06991301 | HYUNDAI | 20230317 | 20230317 | 0.139 | 0.294 | 0.0545 | 0.235 | 1.158 | 0.0124 | 0.0015 | 0 | 0 | 0.13 | 0.13 | 0.0005 | 0 | 0.117 | 0 | 0 | 0 | 0 | 0 | 0 | 0 | 0 | 0 | 0 | 0 | 0 | 0 | 0 | 385 | 487 | 46 | 0 | 0 | 0 | PPX40506W | 1003722 | CM108 | 대경공장 JCOE 시편절단 | 5114 | JCOE 생산창고 | SPX4051040 | NX52L2 | 914 | 12.7 | S57164 | FD06991301 | 2304J0193 | Stripe 용접 | API-X52L2 | 현대제철(주) | 385 | 487 | 46 | 0 | 0 | 0 | 0 | 513.059 | 0 | 2023-04-10
S58686 | FD07075503 | HYUNDAI | 20230328 | 20230328 | 0.163 | 0.293 | 0.094 | 0.238 | 1.154 | 0.0118 | 0.0023 | 0 | 0 | 0.02 | 0.01 | 0.0003 | 0 | 0.018 | 0 | 0 | 0 | 0 | 0 | 0.016 | 0 | 0 | 0.012 | 0.002 | 0 | 0 | 0 | 0 | 340 | 456 | 52 | 0 | 0 | 0 | PPX40706W | 1004127 | CM108 | 대경공장 JCOE 시편절단 | 5114 | JCOE 생산창고 | SPX4072090 | N5LBL2KDD | 762 | 15.9 | S58686 | FD07075503 | 2304J0463 | Stripe 용접 | API-5LBL2 | 현대제철(주) | 340 | 456 | 52 | 241.112 | 393.072 | 0 | 0 | 490.092 | 0 | 2023-04-14
S58686 | FD07075503 | HYUNDAI | 20230328 | 20230328 | 0.163 | 0.293 | 0.094 | 0.238 | 1.154 | 0.0118 | 0.0023 | 0 | 0 | 0.02 | 0.01 | 0.0003 | 0 | 0.018 | 0 | 0 | 0 | 0 | 0 | 0.016 | 0 | 0 | 0.012 | 0.002 | 0 | 0 | 0 | 0 | 340 | 456 | 52 | 0 | 0 | 0 | PPX40706T | 1004127 | CM108 | 대경공장 JCOE 시편절단 | 5114 | JCOE 생산창고 | SPX4072090 | N5LBL2KDD | 762 | 15.9 | S58686 | FD07075503 | 2304J0463 | Stripe 모재 T방향 | API-5LBL2 | 현대제철(주) | 340 | 456 | 52 | 208.481 | 340.751 | 214.961 | 351.341 | 462.042 | 50.7812 | 2023-04-14
S51126 | FD07117902 | HYUNDAI | 20230303 | 20230303 | 0.143 | 0.188 | 0.0791 | 0.237 | 1.04 | 0.0103 | 0.0018 | 0.03 | 0.031 | 0.02 | 0.01 | 0.0002 | 0 | 0.021 | 0 | 0 | 0 | 0.01 | 0 | 0.013 | 0 | 0 | 0.017 | 0.001 | 0 | 0 | 0 | 135.4 | 327 | 457 | 50 | 0 | 0 | 0 | PPX32512T | 1003014 | CM108 | 대경공장 JCOE 시편절단 | 5114 | JCOE 생산창고 | SPX3251050 | NX42L2-WC2 | 1219 | 12.7 | S51126 | FD07117902 | 2303J1988 | Stripe 모재 T방향 | API-X42L2*WC2 | 현대제철(주) | 327 | 457 | 50 | 160.731 | 333.075 | 164.712 | 341.324 | 460.837 | 44.5312 | 2023-04-03
S51126 | FD07117902 | HYUNDAI | 20230303 | 20230303 | 0.143 | 0.188 | 0.0791 | 0.237 | 1.04 | 0.0103 | 0.0018 | 0.03 | 0.031 | 0.02 | 0.01 | 0.0002 | 0 | 0.021 | 0 | 0 | 0 | 0.01 | 0 | 0.013 | 0 | 0 | 0.017 | 0.001 | 0 | 0 | 0 | 135.4 | 327 | 457 | 50 | 0 | 0 | 0 | PPX32512W | 1003014 | CM108 | 대경공장 JCOE 시편절단 | 5114 | JCOE 생산창고 | SPX3251050 | NX42L2-WC2 | 1219 | 12.7 | S51126 | FD07117902 | 2303J1988 | Stripe 용접 | API-X42L2*WC2 | 현대제철(주) | 327 | 457 | 50 | 0 | 0 | 0 | 0 | 491.904 | 31.4453 | 2023-04-03
S60101 | FD07119801 | HYUNDAI | 20230323 | 20230323 | 0.141 | 0.187 | 0.0767 | 0.227 | 1.053 | 0.0101 | 0.0015 | 0.031 | 0.032 | 0.02 | 0.01 | 0.0004 | 0 | 0.02 | 0 | 0 | 0 | 0 | 0 | 0.014 | 0 | 0 | 0.013 | 0.003 | 0 | 0 | 0 | 139.9 | 337 | 449 | 47 | 0 | 0 | 0 | PPX41718T | 1005319 | CM108 | 대경공장 JCOE 시편절단 | 5114 | JCOE 생산창고 | SPX4172260 | NX42L2-WC2 | 1067 | 9.5 | S60101 | FD07119801 | 2304J1196 | Stripe 모재 T방향 | API-X42L2*WC2 | 현대제철(주) | 337 | 449 | 47 | 123.139 | 344.091 | 123.096 | 343.972 | 446.745 | 44.5312 | 2023-04-27
S60101 | FD07119801 | HYUNDAI | 20230323 | 20230323 | 0.141 | 0.187 | 0.0767 | 0.227 | 1.053 | 0.0101 | 0.0015 | 0.031 | 0.032 | 0.02 | 0.01 | 0.0004 | 0 | 0.02 | 0 | 0 | 0 | 0 | 0 | 0.014 | 0 | 0 | 0.013 | 0.003 | 0 | 0 | 0 | 139.9 | 337 | 449 | 47 | 0 | 0 | 0 | PPX41718W | 1005319 | CM108 | 대경공장 JCOE 시편절단 | 5114 | JCOE 생산창고 | SPX4172260 | NX42L2-WC2 | 1067 | 9.5 | S60101 | FD07119801 | 2304J1196 | Stripe 용접 | API-X42L2*WC2 | 현대제철(주) | 337 | 449 | 47 | 140.301 | 391.597 | 0 | 0 | 468.668 | 26.5625 | 2023-04-27
S54979 | FD07137802 | HYUNDAI | 20230329 | 20230329 | 0.152 | 0.278 | 0.0823 | 0.252 | 1.134 | 0.0108 | 0.0016 | 0.031 | 0.034 | 0.02 | 0.01 | 0.0004 | 0 | 0.022 | 0 | 0 | 0 | 0 | 0.0039 | 0.015 | 0 | 0 | 0.013 | 0.001 | 0 | 0 | 0 | 138.6 | 354 | 461 | 44 | 0 | 0 | 0 | PPX40609T | 1003695 | CM108 | 대경공장 JCOE 시편절단 | 5114 | JCOE 생산창고 | SPX4061120 | NX42L2D | 762 | 7.9 | S54979 | FD07137802 | 2304J0287 | Stripe 모재 T방향 | API-5LBX42L2 | 현대제철(주) | 354 | 461 | 44 | 114.403 | 366.4 | 115.221 | 369.021 | 479.874 | 41.0156 | 2023-04-17
S54979 | FD07137802 | HYUNDAI | 20230329 | 20230329 | 0.152 | 0.278 | 0.0823 | 0.252 | 1.134 | 0.0108 | 0.0016 | 0.031 | 0.034 | 0.02 | 0.01 | 0.0004 | 0 | 0.022 | 0 | 0 | 0 | 0 | 0.0039 | 0.015 | 0 | 0 | 0.013 | 0.001 | 0 | 0 | 0 | 138.6 | 354 | 461 | 44 | 0 | 0 | 0 | PPX40609W | 1003695 | CM108 | 대경공장 JCOE 시편절단 | 5114 | JCOE 생산창고 | SPX4061120 | NX42L2D | 762 | 7.9 | S54979 | FD07137802 | 2304J0287 | Stripe 용접 | API-5LBX42L2 | 현대제철(주) | 354 | 461 | 44 | 0 | 0 | 0 | 0 | 491.832 | 0 | 2023-04-17
S51126 | FD07144603 | HYUNDAI | 20230329 | 20230329 | 0.143 | 0.188 | 0.0791 | 0.237 | 1.04 | 0.0103 | 0.0018 | 0.03 | 0.031 | 0.02 | 0.01 | 0.0002 | 0 | 0.021 | 0 | 0 | 0 | 0.01 | 0 | 0.013 | 0 | 0 | 0.017 | 0.001 | 0 | 0 | 0 | 135.7 | 333 | 458 | 49 | 0 | 0 | 0 | PPX50606W | 1006635 | CM108 | 대경공장 JCOE 시편절단 | 5114 | JCOE 생산창고 | SPX5061100 | NX42L2-WC2 | 762 | 12.7 | S51126 | FD07144603 | 2305J0272 | Stripe 용접 | API-X42L2*WC2 | 현대제철(주) | 333 | 458 | 49 | 0 | 0 | 0 | 0 | 500.367 | 33.789 | 2023-05-12
S51126 | FD07144603 | HYUNDAI | 20230329 | 20230329 | 0.143 | 0.188 | 0.0791 | 0.237 | 1.04 | 0.0103 | 0.0018 | 0.03 | 0.031 | 0.02 | 0.01 | 0.0002 | 0 | 0.021 | 0 | 0 | 0 | 0.01 | 0 | 0.013 | 0 | 0 | 0.017 | 0.001 | 0 | 0 | 0 | 135.7 | 333 | 458 | 49 | 0 | 0 | 0 | PPX50606T | 1006635 | CM108 | 대경공장 JCOE 시편절단 | 5114 | JCOE 생산창고 | SPX5061100 | NX42L2-WC2 | 762 | 12.7 | S51126 | FD07144603 | 2305J0272 | Stripe 모재 T방향 | API-X42L2*WC2 | 현대제철(주) | 333 | 458 | 49 | 162.911 | 340.452 | 166.359 | 347.659 | 459.315 | 44.5312 | 2023-05-12
S60101 | FD07145201 | HYUNDAI | 20230304 | 20230304 | 0.141 | 0.187 | 0.0767 | 0.227 | 1.053 | 0.0101 | 0.0015 | 0.031 | 0.032 | 0.02 | 0.01 | 0.0004 | 0 | 0.02 | 0 | 0 | 0 | 0 | 0 | 0.014 | 0 | 0 | 0.013 | 0.003 | 0 | 0 | 0 | 139.9 | 342 | 456 | 52 | 0 | 0 | 0 | PPX50604W | 1006635 | CM108 | 대경공장 JCOE 시편절단 | 5114 | JCOE 생산창고 | SPX5061040 | NX42L2-WC2 | 762 | 12.7 | S60101 | FD07145201 | 2305J0254 | Stripe 용접 | API-X42L2*WC2 | 현대제철(주) | 342 | 456 | 52 | 0 | 0 | 0 | 0 | 486.527 | 29.8828 | 2023-05-12
S60101 | FD07145201 | HYUNDAI | 20230304 | 20230304 | 0.141 | 0.187 | 0.0767 | 0.227 | 1.053 | 0.0101 | 0.0015 | 0.031 | 0.032 | 0.02 | 0.01 | 0.0004 | 0 | 0.02 | 0 | 0 | 0 | 0 | 0 | 0.014 | 0 | 0 | 0.013 | 0.003 | 0 | 0 | 0 | 139.9 | 342 | 456 | 52 | 0 | 0 | 0 | PPX50604T | 1006635 | CM108 | 대경공장 JCOE 시편절단 | 5114 | JCOE 생산창고 | SPX5061040 | NX42L2-WC2 | 762 | 12.7 | S60101 | FD07145201 | 2305J0254 | Stripe 모재 T방향 | API-X42L2*WC2 | 현대제철(주) | 342 | 456 | 52 | 162.156 | 338.189 | 166.116 | 346.447 | 455.445 | 47.3632 | 2023-05-12
S60119 | FD07145702 | HYUNDAI | 20230323 | 20230323 | 0.153 | 0.283 | 0.0839 | 0.237 | 1.142 | 0.0119 | 0.0014 | 0 | 0 | 0.03 | 0.01 | 0.0003 | 0 | 0.022 | 0 | 0 | 0 | 0 | 0 | 0.015 | 0 | 0 | 0.011 | 0.003 | 0 | 0 | 0 | 0 | 351 | 463 | 53 | 0 | 0 | 0 | PPX40708W | 1004127 | CM108 | 대경공장 JCOE 시편절단 | 5114 | JCOE 생산창고 | SPX4072130 | N5LBL2KDD | 762 | 15.9 | S60119 | FD07145702 | 2304J0467 | Stripe 용접 | API-5LBL2 | 현대제철(주) | 351 | 463 | 53 | 236.161 | 390.158 | 0 | 0 | 489.1 | 0 | 2023-04-14
S60119 | FD07145702 | HYUNDAI | 20230323 | 20230323 | 0.153 | 0.283 | 0.0839 | 0.237 | 1.142 | 0.0119 | 0.0014 | 0 | 0 | 0.03 | 0.01 | 0.0003 | 0 | 0.022 | 0 | 0 | 0 | 0 | 0 | 0.015 | 0 | 0 | 0.011 | 0.003 | 0 | 0 | 0 | 0 | 351 | 463 | 53 | 0 | 0 | 0 | PPX40708T | 1004127 | CM108 | 대경공장 JCOE 시편절단 | 5114 | JCOE 생산창고 | SPX4072130 | N5LBL2KDD | 762 | 15.9 | S60119 | FD07145702 | 2304J0467 | Stripe 모재 T방향 | API-5LBL2 | 현대제철(주) | 351 | 463 | 53 | 191.318 | 319.676 | 199.224 | 332.886 | 476.027 | 51.5625 | 2023-04-14
S60116 | FD07156902 | HYUNDAI | 20230323 | 20230323 | 0.155 | 0.283 | 0.0856 | 0.248 | 1.142 | 0.0118 | 0.0017 | 0.03 | 0.031 | 0.02 | 0.01 | 0.0003 | 0 | 0.025 | 0 | 0 | 0 | 0 | 0.0031 | 0.014 | 0 | 0 | 0.012 | 0.003 | 0 | 0 | 0 | 132.5 | 323 | 457 | 46 | 0 | 0 | 0 | PPX50507W | 1006628 | CM108 | 대경공장 JCOE 시편절단 | 5114 | JCOE 생산창고 | SPX5051090 | NX42L2D | 762 | 9.5 | S60116 | FD07156902 | 2305J0152 | Stripe 용접 | API-5LBX42L2 | 현대제철(주) | 323 | 457 | 46 | 0 | 0 | 0 | 0 | 484.598 | 0 | 2023-05-12
S60116 | FD07156902 | HYUNDAI | 20230323 | 20230323 | 0.155 | 0.283 | 0.0856 | 0.248 | 1.142 | 0.0118 | 0.0017 | 0.03 | 0.031 | 0.02 | 0.01 | 0.0003 | 0 | 0.025 | 0 | 0 | 0 | 0 | 0.0031 | 0.014 | 0 | 0 | 0.012 | 0.003 | 0 | 0 | 0 | 132.5 | 323 | 457 | 46 | 0 | 0 | 0 | PPX50507T | 1006628 | CM108 | 대경공장 JCOE 시편절단 | 5114 | JCOE 생산창고 | SPX5051090 | NX42L2D | 762 | 9.5 | S60116 | FD07156902 | 2305J0152 | Stripe 모재 T방향 | API-5LBX42L2 | 현대제철(주) | 323 | 457 | 46 | 124.16 | 343.166 | 125.395 | 346.58 | 457.409 | 46.289 | 2023-05-12
S60104 | FD07160203 | HYUNDAI | 20230321 | 20230321 | 0.134 | 0.179 | 0.0699 | 0.24 | 1.052 | 0.0095 | 0.0016 | 0.026 | 0.03 | 0.02 | 0.01 | 0.0003 | 0 | 0.017 | 0 | 0 | 0 | 0 | 0 | 0.015 | 0 | 0 | 0.016 | 0.001 | 0 | 0 | 0 | 131.7 | 338 | 460 | 52 | 0 | 0 | 0 | PPX42413W | 1005843 | CM108 | 대경공장 JCOE 시편절단 | 5114 | JCOE 생산창고 | SPX4242080 | NX42L2-WC2 | 711 | 12.7 | S60104 | FD07160203 | 2304J1815 | Stripe 용접 | API-X42L2*WC2 | 현대제철(주) | 338 | 460 | 52 | 0 | 0 | 0 | 0 | 496.49 | 26.5625 | 2023-04-28
S60104 | FD07160203 | HYUNDAI | 20230321 | 20230321 | 0.134 | 0.179 | 0.0699 | 0.24 | 1.052 | 0.0095 | 0.0016 | 0.026 | 0.03 | 0.02 | 0.01 | 0.0003 | 0 | 0.017 | 0 | 0 | 0 | 0 | 0 | 0.015 | 0 | 0 | 0.016 | 0.001 | 0 | 0 | 0 | 131.7 | 338 | 460 | 52 | 0 | 0 | 0 | PPX42413T | 1005843 | CM108 | 대경공장 JCOE 시편절단 | 5114 | JCOE 생산창고 | SPX4242080 | NX42L2-WC2 | 711 | 12.7 | S60104 | FD07160203 | 2304J1815 | Stripe 모재 T방향 | API-X42L2*WC2 | 현대제철(주) | 338 | 460 | 52 | 168.903 | 348.091 | 172.105 | 354.69 | 459.174 | 49.414 | 2023-04-28
S60101 | FD07160301 | HYUNDAI | 20230321 | 20230321 | 0.141 | 0.187 | 0.0767 | 0.227 | 1.053 | 0.0101 | 0.0015 | 0.031 | 0.032 | 0.02 | 0.01 | 0.0004 | 0 | 0.02 | 0 | 0 | 0 | 0 | 0 | 0.014 | 0 | 0 | 0.013 | 0.003 | 0 | 0 | 0 | 139.9 | 346 | 462 | 49 | 0 | 0 | 0 | PPX42416W | 1005843 | CM108 | 대경공장 JCOE 시편절단 | 5114 | JCOE 생산창고 | SPX4242130 | NX42L2-WC2 | 711 | 12.7 | S60101 | FD07160301 | 2304J1823 | Stripe 용접 | API-X42L2*WC2 | 현대제철(주) | 346 | 462 | 49 | 113.796 | 237.111 | 0 | 0 | 488.588 | 33.2031 | 2023-04-28
S60101 | FD07160301 | HYUNDAI | 20230321 | 20230321 | 0.141 | 0.187 | 0.0767 | 0.227 | 1.053 | 0.0101 | 0.0015 | 0.031 | 0.032 | 0.02 | 0.01 | 0.0004 | 0 | 0.02 | 0 | 0 | 0 | 0 | 0 | 0.014 | 0 | 0 | 0.013 | 0.003 | 0 | 0 | 0 | 139.9 | 346 | 462 | 49 | 0 | 0 | 0 | PPX42416T | 1005843 | CM108 | 대경공장 JCOE 시편절단 | 5114 | JCOE 생산창고 | SPX4242130 | NX42L2-WC2 | 711 | 12.7 | S60101 | FD07160301 | 2304J1823 | Stripe 모재 T방향 | API-X42L2*WC2 | 현대제철(주) | 346 | 462 | 49 | 147.422 | 304.063 | 154.058 | 317.749 | 454.872 | 47.4609 | 2023-04-28
S60101 | FD07161103 | HYUNDAI | 20230329 | 20230329 | 0.141 | 0.187 | 0.0767 | 0.227 | 1.053 | 0.0101 | 0.0015 | 0.031 | 0.032 | 0.02 | 0.01 | 0.0004 | 0 | 0.02 | 0 | 0 | 0 | 0 | 0 | 0.014 | 0 | 0 | 0.013 | 0.003 | 0 | 0 | 0 | 139.9 | 342 | 456 | 52 | 0 | 0 | 0 | PPX42108W | 1005687 | CM108 | 대경공장 JCOE 시편절단 | 5114 | JCOE 생산창고 | SPX4211140 | NX42L2-WC2 | 660 | 12.7 | S60101 | FD07161103 | 2304J1569 | Stripe 용접 | API-X42L2*WC2 | 현대제철(주) | 342 | 456 | 52 | 0 | 0 | 0 | 0 | 515.314 | 30.8593 | 2023-04-27
S60101 | FD07161103 | HYUNDAI | 20230329 | 20230329 | 0.141 | 0.187 | 0.0767 | 0.227 | 1.053 | 0.0101 | 0.0015 | 0.031 | 0.032 | 0.02 | 0.01 | 0.0004 | 0 | 0.02 | 0 | 0 | 0 | 0 | 0 | 0.014 | 0 | 0 | 0.013 | 0.003 | 0 | 0 | 0 | 139.9 | 342 | 456 | 52 | 0 | 0 | 0 | PPX42108T | 1005687 | CM108 | 대경공장 JCOE 시편절단 | 5114 | JCOE 생산창고 | SPX4211140 | NX42L2-WC2 | 660 | 12.7 | S60101 | FD07161103 | 2304J1569 | Stripe 모재 T방향 | API-X42L2*WC2 | 현대제철(주) | 342 | 456 | 52 | 170.356 | 350.826 | 174.455 | 359.268 | 466.805 | 49.0234 | 2023-04-27
S60104 | FD07175102 | HYUNDAI | 20230329 | 20230329 | 0.134 | 0.179 | 0.0699 | 0.24 | 1.052 | 0.0095 | 0.0016 | 0.026 | 0.03 | 0.02 | 0.01 | 0.0003 | 0 | 0.017 | 0 | 0 | 0 | 0 | 0 | 0.015 | 0 | 0 | 0.016 | 0.001 | 0 | 0 | 0 | 131.7 | 345 | 449 | 49 | 0 | 0 | 0 | PPX40408W | 1003712 | CM108 | 대경공장 JCOE 시편절단 | 5114 | JCOE 생산창고 | SPX4041010 | NX42L2-WC2 | 914 | 9.5 | S60104 | FD07175102 | 2304J0066 | Stripe 용접 | API-X42L2*WC2 | 현대제철(주) | 345 | 449 | 49 | 0 | 0 | 0 | 0 | 465.428 | 29.2968 | 2023-04-10
S60104 | FD07175102 | HYUNDAI | 20230329 | 20230329 | 0.134 | 0.179 | 0.0699 | 0.24 | 1.052 | 0.0095 | 0.0016 | 0.026 | 0.03 | 0.02 | 0.01 | 0.0003 | 0 | 0.017 | 0 | 0 | 0 | 0 | 0 | 0.015 | 0 | 0 | 0.016 | 0.001 | 0 | 0 | 0 | 131.7 | 345 | 449 | 49 | 0 | 0 | 0 | PPX40408T | 1003712 | CM108 | 대경공장 JCOE 시편절단 | 5114 | JCOE 생산창고 | SPX4041010 | NX42L2-WC2 | 914 | 9.5 | S60104 | FD07175102 | 2304J0066 | Stripe 모재 T방향 | API-X42L2*WC2 | 현대제철(주) | 345 | 449 | 49 | 120.651 | 332.25 | 121.05 | 333.348 | 436.187 | 46.6796 | 2023-04-10
S60116 | FD07190202 | HYUNDAI | 20230329 | 20230329 | 0.155 | 0.283 | 0.0856 | 0.248 | 1.142 | 0.0118 | 0.0017 | 0.03 | 0.031 | 0.02 | 0.01 | 0.0003 | 0 | 0.025 | 0 | 0 | 0 | 0 | 0.0031 | 0.014 | 0 | 0 | 0.012 | 0.003 | 0 | 0 | 0 | 130.6 | 333 | 456 | 50 | 0 | 0 | 0 | PPX40601W | 1003697 | CM108 | 대경공장 JCOE 시편절단 | 5114 | JCOE 생산창고 | SPX4052130 | NX42L2D | 762 | 12.7 | S60116 | FD07190202 | 2304J0251 | Stripe 용접 | API-5LBX42L2 | 현대제철(주) | 333 | 456 | 50 | 118.058 | 241.162 | 0 | 0 | 475.214 | 0 | 2023-04-10
S60116 | FD07190202 | HYUNDAI | 20230329 | 20230329 | 0.155 | 0.283 | 0.0856 | 0.248 | 1.142 | 0.0118 | 0.0017 | 0.03 | 0.031 | 0.02 | 0.01 | 0.0003 | 0 | 0.025 | 0 | 0 | 0 | 0 | 0.0031 | 0.014 | 0 | 0 | 0.012 | 0.003 | 0 | 0 | 0 | 130.6 | 333 | 456 | 50 | 0 | 0 | 0 | PPX40601T | 1003697 | CM108 | 대경공장 JCOE 시편절단 | 5114 | JCOE 생산창고 | SPX4052130 | NX42L2D | 762 | 12.7 | S60116 | FD07190202 | 2304J0251 | Stripe 모재 T방향 | API-5LBX42L2 | 현대제철(주) | 333 | 456 | 50 | 161.686 | 333.702 | 163.465 | 337.374 | 451.275 | 47.3632 | 2023-04-10
S60104 | FD07207401 | HYUNDAI | 20230329 | 20230329 | 0.134 | 0.179 | 0.0699 | 0.24 | 1.052 | 0.0095 | 0.0016 | 0.026 | 0.03 | 0.02 | 0.01 | 0.0003 | 0 | 0.017 | 0 | 0 | 0 | 0 | 0 | 0.015 | 0 | 0 | 0.016 | 0.001 | 0 | 0 | 0 | 131.7 | 335 | 454 | 50 | 0 | 0 | 0 | PPX42207W | 1005687 | CM108 | 대경공장 JCOE 시편절단 | 5114 | JCOE 생산창고 | SPX4211130 | NX42L2-WC2 | 660 | 12.7 | S60104 | FD07207401 | 2304J1568 | Stripe 용접 | API-X42L2*WC2 | 현대제철(주) | 335 | 454 | 50 | 192.741 | 397.74 | 0 | 0 | 486.925 | 32.8125 | 2023-04-27
S60104 | FD07207401 | HYUNDAI | 20230329 | 20230329 | 0.134 | 0.179 | 0.0699 | 0.24 | 1.052 | 0.0095 | 0.0016 | 0.026 | 0.03 | 0.02 | 0.01 | 0.0003 | 0 | 0.017 | 0 | 0 | 0 | 0 | 0 | 0.015 | 0 | 0 | 0.016 | 0.001 | 0 | 0 | 0 | 131.7 | 335 | 454 | 50 | 0 | 0 | 0 | PPX42207T | 1005687 | CM108 | 대경공장 JCOE 시편절단 | 5114 | JCOE 생산창고 | SPX4211130 | NX42L2-WC2 | 660 | 12.7 | S60104 | FD07207401 | 2304J1568 | Stripe 모재 T방향 | API-X42L2*WC2 | 현대제철(주) | 335 | 454 | 50 | 163.938 | 341.378 | 167.613 | 349.029 | 459.226 | 49.8046 | 2023-04-27
S60366 | FD07225101 | HYUNDAI | 20230305 | 20230305 | 0.143 | 0.298 | 0.0597 | 0.226 | 1.155 | 0.0105 | 0.002 | 0 | 0 | 0.12 | 0.12 | 0.0003 | 0 | 0.131 | 0 | 0 | 0 | 0.01 | 0 | 0 | 0 | 0 | 0 | 0 | 0 | 0 | 0 | 0 | 433 | 527 | 44 | 0 | 0 | 0 | PPX41913L | 1005557 | CM108 | 대경공장 JCOE 시편절단 | 5114 | JCOE 생산창고 | SPX4191210 | NX52L2 | 864 | 12.7 | S60366 | FD07225101 | 2304J1364 | Stripe 모재 L방향 | API-X52L2I | 현대제철(주) | 433 | 527 | 44 | 205.887 | 428.016 | 205.141 | 426.465 | 512.691 | 43.5546 | 2023-04-27
S60366 | FD07225101 | HYUNDAI | 20230305 | 20230305 | 0.143 | 0.298 | 0.0597 | 0.226 | 1.155 | 0.0105 | 0.002 | 0 | 0 | 0.12 | 0.12 | 0.0003 | 0 | 0.131 | 0 | 0 | 0 | 0.01 | 0 | 0 | 0 | 0 | 0 | 0 | 0 | 0 | 0 | 0 | 433 | 527 | 44 | 0 | 0 | 0 | PPX41913W | 1005557 | CM108 | 대경공장 JCOE 시편절단 | 5114 | JCOE 생산창고 | SPX4191210 | NX52L2 | 864 | 12.7 | S60366 | FD07225101 | 2304J1364 | Stripe 용접 | API-X52L2I | 현대제철(주) | 433 | 527 | 44 | 153.565 | 321.095 | 0 | 0 | 524.4 | 0 | 2023-04-27
S60366 | FD07225101 | HYUNDAI | 20230305 | 20230305 | 0.143 | 0.298 | 0.0597 | 0.226 | 1.155 | 0.0105 | 0.002 | 0 | 0 | 0.12 | 0.12 | 0.0003 | 0 | 0.131 | 0 | 0 | 0 | 0.01 | 0 | 0 | 0 | 0 | 0 | 0 | 0 | 0 | 0 | 0 | 433 | 527 | 44 | 0 | 0 | 0 | PPX41913T | 1005557 | CM108 | 대경공장 JCOE 시편절단 | 5114 | JCOE 생산창고 | SPX4191210 | NX52L2 | 864 | 12.7 | S60366 | FD07225101 | 2304J1364 | Stripe 모재 T방향 | API-X52L2I | 현대제철(주) | 433 | 527 | 44 | 196.538 | 406.569 | 199.442 | 412.576 | 511.504 | 45.3125 | 2023-04-27
S60464 | FD07240902 | HYUNDAI | 20230328 | 20230328 | 0.157 | 0.317 | 0.0726 | 0.25 | 1.376 | 0.0139 | 0.0032 | 0 | 0 | 0.02 | 0.01 | 0.0002 | 0 | 0.017 | 0 | 0 | 0 | 0 | 0 | 0 | 0 | 0 | 0 | 0 | 0 | 0 | 0 | 0 | 426 | 529 | 42 | 0 | 0 | 0 | PPX40503W | 1003722 | CM108 | 대경공장 JCOE 시편절단 | 5114 | JCOE 생산창고 | SPX4042260 | NX52L2 | 914 | 12.7 | S60464 | FD07240902 | 2304J0167 | Stripe 용접 | API-X52L2 | 현대제철(주) | 426 | 529 | 42 | 68.6585 | 144.458 | 0 | 0 | 539.222 | 0 | 2023-04-10
S60464 | FD07240902 | HYUNDAI | 20230328 | 20230328 | 0.157 | 0.317 | 0.0726 | 0.25 | 1.376 | 0.0139 | 0.0032 | 0 | 0 | 0.02 | 0.01 | 0.0002 | 0 | 0.017 | 0 | 0 | 0 | 0 | 0 | 0 | 0 | 0 | 0 | 0 | 0 | 0 | 0 | 0 | 426 | 529 | 42 | 0 | 0 | 0 | PPX40503T | 1003722 | CM108 | 대경공장 JCOE 시편절단 | 5114 | JCOE 생산창고 | SPX4042260 | NX52L2 | 914 | 12.7 | S60464 | FD07240902 | 2304J0167 | Stripe 모재 T방향 | API-X52L2 | 현대제철(주) | 426 | 529 | 42 | 182.808 | 379.364 | 191.381 | 397.153 | 517.75 | 40.8203 | 2023-04-10
S60464 | FD07244001 | HYUNDAI | 20230317 | 20230317 | 0.157 | 0.317 | 0.0726 | 0.25 | 1.376 | 0.0139 | 0.0032 | 0 | 0 | 0.02 | 0.01 | 0.0002 | 0 | 0.017 | 0 | 0 | 0 | 0 | 0 | 0 | 0 | 0 | 0 | 0 | 0 | 0 | 0 | 0 | 446 | 544 | 38 | 0 | 0 | 0 | PPX50811T | 1007391 | CM108 | 대경공장 JCOE 시편절단 | 5114 | JCOE 생산창고 | SPX5081110 | NX52L2 | 914 | 9.5 | S60464 | FD07244001 | 2305J0362 | Stripe 모재 T방향 | API-X52L2 | 현대제철(주) | 446 | 544 | 38 | 151.532 | 419.749 | 153.876 | 426.244 | 539.163 | 38.2812 | 2023-05-15
S60464 | FD07244001 | HYUNDAI | 20230317 | 20230317 | 0.157 | 0.317 | 0.0726 | 0.25 | 1.376 | 0.0139 | 0.0032 | 0 | 0 | 0.02 | 0.01 | 0.0002 | 0 | 0.017 | 0 | 0 | 0 | 0 | 0 | 0 | 0 | 0 | 0 | 0 | 0 | 0 | 0 | 0 | 446 | 544 | 38 | 0 | 0 | 0 | PPX50811W | 1007391 | CM108 | 대경공장 JCOE 시편절단 | 5114 | JCOE 생산창고 | SPX5081110 | NX52L2 | 914 | 9.5 | S60464 | FD07244001 | 2305J0362 | Stripe 용접 | API-X52L2 | 현대제철(주) | 446 | 544 | 38 | 155.641 | 434.203 | 0 | 0 | 537.691 | 0 | 2023-05-15
S60468 | FD07246102 | HYUNDAI | 20230323 | 20230323 | 0.159 | 0.317 | 0.0723 | 0.27 | 1.379 | 0.0125 | 0.0032 | 0 | 0 | 0.02 | 0.01 | 0.0005 | 0 | 0.015 | 0 | 0 | 0 | 0 | 0 | 0 | 0 | 0 | 0 | 0 | 0 | 0 | 0 | 0 | 451 | 557 | 40 | 0 | 0 | 0 | PPX40505W | 1003722 | CM108 | 대경공장 JCOE 시편절단 | 5114 | JCOE 생산창고 | SPX4051020 | NX52L2 | 914 | 12.7 | S60468 | FD07246102 | 2304J0184 | Stripe 용접 | API-X52L2 | 현대제철(주) | 451 | 557 | 40 | 0 | 0 | 0 | 0 | 544.03 | 0 | 2023-04-10
S60468 | FD07246102 | HYUNDAI | 20230323 | 20230323 | 0.159 | 0.317 | 0.0723 | 0.27 | 1.379 | 0.0125 | 0.0032 | 0 | 0 | 0.02 | 0.01 | 0.0005 | 0 | 0.015 | 0 | 0 | 0 | 0 | 0 | 0 | 0 | 0 | 0 | 0 | 0 | 0 | 0 | 0 | 451 | 557 | 40 | 0 | 0 | 0 | PPX40505T | 1003722 | CM108 | 대경공장 JCOE 시편절단 | 5114 | JCOE 생산창고 | SPX4051020 | NX52L2 | 914 | 12.7 | S60468 | FD07246102 | 2304J0184 | Stripe 모재 T방향 | API-X52L2 | 현대제철(주) | 451 | 557 | 40 | 190.239 | 393.614 | 193.484 | 400.327 | 516.428 | 42.9687 | 2023-04-10
S60459 | FD07247101 | HYUNDAI | 20230328 | 20230328 | 0.161 | 0.319 | 0.0759 | 0.259 | 1.369 | 0.013 | 0.0025 | 0 | 0 | 0.02 | 0.01 | 0.0003 | 0 | 0.018 | 0 | 0 | 0 | 0 | 0 | 0 | 0 | 0 | 0 | 0 | 0 | 0 | 0 | 0 | 439 | 538 | 39 | 0 | 0 | 0 | PPX41507W | 1004697 | CM108 | 대경공장 JCOE 시편절단 | 5114 | JCOE 생산창고 | SPX4151040 | NX52L2 | 813 | 9.5 | S60459 | FD07247101 | 2304J0977 | Stripe 용접 | API-X52L2 | 현대제철(주) | 439 | 538 | 39 | 132.729 | 371.152 | 0 | 0 | 556.844 | 0 | 2023-04-27
S60459 | FD07247101 | HYUNDAI | 20230328 | 20230328 | 0.161 | 0.319 | 0.0759 | 0.259 | 1.369 | 0.013 | 0.0025 | 0 | 0 | 0.02 | 0.01 | 0.0003 | 0 | 0.018 | 0 | 0 | 0 | 0 | 0 | 0 | 0 | 0 | 0 | 0 | 0 | 0 | 0 | 0 | 439 | 538 | 39 | 0 | 0 | 0 | PPX41507T | 1004697 | CM108 | 대경공장 JCOE 시편절단 | 5114 | JCOE 생산창고 | SPX4151040 | NX52L2 | 813 | 9.5 | S60459 | FD07247101 | 2304J0977 | Stripe 모재 T방향 | API-X52L2 | 현대제철(주) | 439 | 538 | 39 | 156.42 | 435.252 | 162.619 | 452.502 | 540.087 | 35.9375 | 2023-04-27
S60455 | FD07247301 | HYUNDAI | 20230328 | 20230328 | 0.16 | 0.319 | 0.0756 | 0.24 | 1.371 | 0.0123 | 0.0026 | 0 | 0 | 0.02 | 0.01 | 0.0002 | 0 | 0.018 | 0 | 0 | 0 | 0 | 0 | 0 | 0 | 0 | 0 | 0 | 0 | 0 | 0 | 0 | 442 | 541 | 40 | 0 | 0 | 0 | PPX41506W | 1004697 | CM108 | 대경공장 JCOE 시편절단 | 5114 | JCOE 생산창고 | SPX4142440 | NX52L2 | 813 | 9.5 | S60455 | FD07247301 | 2304J0969 | Stripe 용접 | API-X52L2 | 현대제철(주) | 442 | 541 | 40 | 67.6542 | 185.869 | 0 | 0 | 544.25 | 0 | 2023-04-27
S60455 | FD07247301 | HYUNDAI | 20230328 | 20230328 | 0.16 | 0.319 | 0.0756 | 0.24 | 1.371 | 0.0123 | 0.0026 | 0 | 0 | 0.02 | 0.01 | 0.0002 | 0 | 0.018 | 0 | 0 | 0 | 0 | 0 | 0 | 0 | 0 | 0 | 0 | 0 | 0 | 0 | 0 | 442 | 541 | 40 | 0 | 0 | 0 | PPX41506T | 1004697 | CM108 | 대경공장 JCOE 시편절단 | 5114 | JCOE 생산창고 | SPX4142440 | NX52L2 | 813 | 9.5 | S60455 | FD07247301 | 2304J0969 | Stripe 모재 T방향 | API-X52L2 | 현대제철(주) | 442 | 541 | 40 | 149.413 | 415.769 | 151.993 | 422.951 | 527.038 | 37.8906 | 2023-04-27
S60455 | FD07247403 | HYUNDAI | 20230329 | 20230329 | 0.16 | 0.319 | 0.0756 | 0.24 | 1.371 | 0.0123 | 0.0026 | 0 | 0 | 0.02 | 0.01 | 0.0002 | 0 | 0.018 | 0 | 0 | 0 | 0 | 0 | 0 | 0 | 0 | 0 | 0 | 0 | 0 | 0 | 0 | 442 | 541 | 40 | 0 | 0 | 0 | PPX42101T | 1005681 | CM108 | 대경공장 JCOE 시편절단 | 5114 | JCOE 생산창고 | SPX4202120 | NX52L2 | 660 | 9.5 | S60455 | FD07247403 | 2304J1502 | Stripe 모재 T방향 | API-X52L2 | 현대제철(주) | 442 | 541 | 40 | 151.497 | 417.501 | 153.28 | 422.415 | 538.582 | 39.8437 | 2023-04-27
S60455 | FD07247403 | HYUNDAI | 20230329 | 20230329 | 0.16 | 0.319 | 0.0756 | 0.24 | 1.371 | 0.0123 | 0.0026 | 0 | 0 | 0.02 | 0.01 | 0.0002 | 0 | 0.018 | 0 | 0 | 0 | 0 | 0 | 0 | 0 | 0 | 0 | 0 | 0 | 0 | 0 | 0 | 442 | 541 | 40 | 0 | 0 | 0 | PPX42101W | 1005681 | CM108 | 대경공장 JCOE 시편절단 | 5114 | JCOE 생산창고 | SPX4202120 | NX52L2 | 660 | 9.5 | S60455 | FD07247403 | 2304J1502 | Stripe 용접 | API-X52L2 | 현대제철(주) | 442 | 541 | 40 | 0 | 0 | 0 | 0 | 558.656 | 0 | 2023-04-27
S60459 | FD07247603 | HYUNDAI | 20230401 | 20230401 | 0.161 | 0.319 | 0.0759 | 0.259 | 1.369 | 0.013 | 0.0025 | 0 | 0 | 0.02 | 0.01 | 0.0003 | 0 | 0.018 | 0 | 0 | 0 | 0 | 0 | 0 | 0 | 0 | 0 | 0 | 0 | 0 | 0 | 0 | 455 | 542 | 39 | 0 | 0 | 0 | PPX50511T | 1006630 | CM108 | 대경공장 JCOE 시편절단 | 5114 | JCOE 생산창고 | SPX5051220 | NX52L2 | 762 | 9.5 | S60459 | FD07247603 | 2305J0187 | Stripe 모재 T방향 | API-X52L2 | 현대제철(주) | 455 | 542 | 39 | 152.781 | 426.324 | 153.478 | 428.271 | 522.507 | 37.8906 | 2023-05-12
S60459 | FD07247603 | HYUNDAI | 20230401 | 20230401 | 0.161 | 0.319 | 0.0759 | 0.259 | 1.369 | 0.013 | 0.0025 | 0 | 0 | 0.02 | 0.01 | 0.0003 | 0 | 0.018 | 0 | 0 | 0 | 0 | 0 | 0 | 0 | 0 | 0 | 0 | 0 | 0 | 0 | 0 | 455 | 542 | 39 | 0 | 0 | 0 | PPX50511W | 1006630 | CM108 | 대경공장 JCOE 시편절단 | 5114 | JCOE 생산창고 | SPX5051220 | NX52L2 | 762 | 9.5 | S60459 | FD07247603 | 2305J0187 | Stripe 용접 | API-X52L2 | 현대제철(주) | 455 | 542 | 39 | 0 | 0 | 0 | 0 | 560.912 | 0 | 2023-05-12
S60455 | FD07248303 | HYUNDAI | 20230330 | 20230330 | 0.16 | 0.319 | 0.0756 | 0.24 | 1.371 | 0.0123 | 0.0026 | 0 | 0 | 0.02 | 0.01 | 0.0002 | 0 | 0.018 | 0 | 0 | 0 | 0 | 0 | 0 | 0 | 0 | 0 | 0 | 0 | 0 | 0 | 0 | 447 | 541 | 40 | 0 | 0 | 0 | PPX50510T | 1006630 | CM108 | 대경공장 JCOE 시편절단 | 5114 | JCOE 생산창고 | SPX5051200 | NX52L2 | 762 | 9.5 | S60455 | FD07248303 | 2305J0184 | Stripe 모재 T방향 | API-X52L2 | 현대제철(주) | 447 | 541 | 40 | 150.26 | 416.867 | 152.228 | 422.328 | 541.327 | 37.1093 | 2023-05-12
S60455 | FD07248303 | HYUNDAI | 20230330 | 20230330 | 0.16 | 0.319 | 0.0756 | 0.24 | 1.371 | 0.0123 | 0.0026 | 0 | 0 | 0.02 | 0.01 | 0.0002 | 0 | 0.018 | 0 | 0 | 0 | 0 | 0 | 0 | 0 | 0 | 0 | 0 | 0 | 0 | 0 | 0 | 447 | 541 | 40 | 0 | 0 | 0 | PPX50510W | 1006630 | CM108 | 대경공장 JCOE 시편절단 | 5114 | JCOE 생산창고 | SPX5051200 | NX52L2 | 762 | 9.5 | S60455 | FD07248303 | 2305J0184 | Stripe 용접 | API-X52L2 | 현대제철(주) | 447 | 541 | 40 | 0 | 0 | 0 | 0 | 557.239 | 0 | 2023-05-12
S60464 | FD07248802 | HYUNDAI | 20230321 | 20230321 | 0.157 | 0.317 | 0.0726 | 0.25 | 1.376 | 0.0139 | 0.0032 | 0 | 0 | 0.02 | 0.01 | 0.0002 | 0 | 0.017 | 0 | 0 | 0 | 0 | 0 | 0 | 0 | 0 | 0 | 0 | 0 | 0 | 0 | 0 | 426 | 529 | 42 | 0 | 0 | 0 | PPX50408T | 1007246 | CM108 | 대경공장 JCOE 시편절단 | 5114 | JCOE 생산창고 | SPX5041130 | NX52L2 | 813 | 12.7 | S60464 | FD07248802 | 2305J0104 | Stripe 모재 T방향 | API-X52L2 | 현대제철(주) | 426 | 529 | 42 | 187.671 | 393.229 | 195.091 | 408.776 | 530.208 | 39.6484 | 2023-05-15
S60464 | FD07248802 | HYUNDAI | 20230321 | 20230321 | 0.157 | 0.317 | 0.0726 | 0.25 | 1.376 | 0.0139 | 0.0032 | 0 | 0 | 0.02 | 0.01 | 0.0002 | 0 | 0.017 | 0 | 0 | 0 | 0 | 0 | 0 | 0 | 0 | 0 | 0 | 0 | 0 | 0 | 0 | 426 | 529 | 42 | 0 | 0 | 0 | PPX50408W | 1007246 | CM108 | 대경공장 JCOE 시편절단 | 5114 | JCOE 생산창고 | SPX5041130 | NX52L2 | 813 | 12.7 | S60464 | FD07248802 | 2305J0104 | Stripe 용접 | API-X52L2 | 현대제철(주) | 426 | 529 | 42 | 228.957 | 486.507 | 0 | 0 | 544.431 | 0 | 2023-05-15
S60468 | FD07251901 | HYUNDAI | 20230317 | 20230317 | 0.159 | 0.317 | 0.0723 | 0.27 | 1.379 | 0.0125 | 0.0032 | 0 | 0 | 0.02 | 0.01 | 0.0005 | 0 | 0.015 | 0 | 0 | 0 | 0 | 0 | 0 | 0 | 0 | 0 | 0 | 0 | 0 | 0 | 0 | 451 | 557 | 40 | 0 | 0 | 0 | PPX50409W | 1007246 | CM108 | 대경공장 JCOE 시편절단 | 5114 | JCOE 생산창고 | SPX5041140 | NX52L2 | 813 | 12.7 | S60468 | FD07251901 | 2305J0105 | Stripe 용접 | API-X52L2 | 현대제철(주) | 451 | 557 | 40 | 0 | 0 | 0 | 0 | 542.182 | 0 | 2023-05-15
S60468 | FD07251901 | HYUNDAI | 20230317 | 20230317 | 0.159 | 0.317 | 0.0723 | 0.27 | 1.379 | 0.0125 | 0.0032 | 0 | 0 | 0.02 | 0.01 | 0.0005 | 0 | 0.015 | 0 | 0 | 0 | 0 | 0 | 0 | 0 | 0 | 0 | 0 | 0 | 0 | 0 | 0 | 451 | 557 | 40 | 0 | 0 | 0 | PPX50409T | 1007246 | CM108 | 대경공장 JCOE 시편절단 | 5114 | JCOE 생산창고 | SPX5041140 | NX52L2 | 813 | 12.7 | S60468 | FD07251901 | 2305J0105 | Stripe 모재 T방향 | API-X52L2 | 현대제철(주) | 451 | 557 | 40 | 193.051 | 401.095 | 198.261 | 411.921 | 533.606 | 39.8437 | 2023-05-15
S60468 | FD07252103 | HYUNDAI | 20230317 | 20230317 | 0.159 | 0.317 | 0.0723 | 0.27 | 1.379 | 0.0125 | 0.0032 | 0 | 0 | 0.02 | 0.01 | 0.0005 | 0 | 0.015 | 0 | 0 | 0 | 0 | 0 | 0 | 0 | 0 | 0 | 0 | 0 | 0 | 0 | 0 | 451 | 557 | 40 | 0 | 0 | 0 | PPX40513T | 1004121 | CM108 | 대경공장 JCOE 시편절단 | 5114 | JCOE 생산창고 | SPX4052080 | NX52L2 | 762 | 12.7 | S60468 | FD07252103 | 2304J0233 | Stripe 모재 T방향 | API-X52L2 | 현대제철(주) | 451 | 557 | 40 | 184.431 | 381.919 | 190.021 | 393.494 | 506.202 | 41.0156 | 2023-04-10
S60468 | FD07252103 | HYUNDAI | 20230317 | 20230317 | 0.159 | 0.317 | 0.0723 | 0.27 | 1.379 | 0.0125 | 0.0032 | 0 | 0 | 0.02 | 0.01 | 0.0005 | 0 | 0.015 | 0 | 0 | 0 | 0 | 0 | 0 | 0 | 0 | 0 | 0 | 0 | 0 | 0 | 0 | 451 | 557 | 40 | 0 | 0 | 0 | PPX40513W | 1004121 | CM108 | 대경공장 JCOE 시편절단 | 5114 | JCOE 생산창고 | SPX4052080 | NX52L2 | 762 | 12.7 | S60468 | FD07252103 | 2304J0233 | Stripe 용접 | API-X52L2 | 현대제철(주) | 451 | 557 | 40 | 94.5243 | 195.476 | 0 | 0 | 531.464 | 0 | 2023-04-10
S60464 | FD07256801 | HYUNDAI | 20230317 | 20230317 | 0.157 | 0.317 | 0.0726 | 0.25 | 1.376 | 0.0139 | 0.0032 | 0 | 0 | 0.02 | 0.01 | 0.0002 | 0 | 0.017 | 0 | 0 | 0 | 0 | 0 | 0 | 0 | 0 | 0 | 0 | 0 | 0 | 0 | 0 | 428 | 534 | 43 | 0 | 0 | 0 | PPX40511T | 1004121 | CM108 | 대경공장 JCOE 시편절단 | 5114 | JCOE 생산창고 | SPX4052040 | NX52L2 | 762 | 12.7 | S60464 | FD07256801 | 2304J0225 | Stripe 모재 T방향 | API-X52L2 | 현대제철(주) | 428 | 534 | 43 | 178.78 | 370.657 | 183.193 | 379.805 | 507.375 | 44.1406 | 2023-04-10
S60464 | FD07256801 | HYUNDAI | 20230317 | 20230317 | 0.157 | 0.317 | 0.0726 | 0.25 | 1.376 | 0.0139 | 0.0032 | 0 | 0 | 0.02 | 0.01 | 0.0002 | 0 | 0.017 | 0 | 0 | 0 | 0 | 0 | 0 | 0 | 0 | 0 | 0 | 0 | 0 | 0 | 0 | 428 | 534 | 43 | 0 | 0 | 0 | PPX40511W | 1004121 | CM108 | 대경공장 JCOE 시편절단 | 5114 | JCOE 생산창고 | SPX4052040 | NX52L2 | 762 | 12.7 | S60464 | FD07256801 | 2304J0225 | Stripe 용접 | API-X52L2 | 현대제철(주) | 428 | 534 | 43 | 216.463 | 451.553 | 0 | 0 | 534.791 | 0 | 2023-04-10
S60461 | FD07271701 | HYUNDAI | 20230426 | 20230426 | 0.156 | 0.311 | 0.0727 | 0.254 | 1.33 | 0.0149 | 0.003 | 0 | 0 | 0.02 | 0.01 | 0.0002 | 0 | 0.016 | 0 | 0 | 0 | 0.01 | 0 | 0 | 0 | 0 | 0 | 0 | 0 | 0 | 0 | 0 | 418 | 512 | 43 | 0 | 0 | 0 | PPX50807W | 1007101 | CM108 | 대경공장 JCOE 시편절단 | 5114 | JCOE 생산창고 | SPX5081020 | NX52L2 | 1067 | 9.5 | S60461 | FD07271701 | 2305J0342 | Stripe 용접 | API-X52L2 | 현대제철(주) | 418 | 512 | 43 | 0 | 0 | 0 | 0 | 529.913 | 0 | 2023-05-15
S60461 | FD07271701 | HYUNDAI | 20230426 | 20230426 | 0.156 | 0.311 | 0.0727 | 0.254 | 1.33 | 0.0149 | 0.003 | 0 | 0 | 0.02 | 0.01 | 0.0002 | 0 | 0.016 | 0 | 0 | 0 | 0.01 | 0 | 0 | 0 | 0 | 0 | 0 | 0 | 0 | 0 | 0 | 418 | 512 | 43 | 0 | 0 | 0 | PPX50807T | 1007101 | CM108 | 대경공장 JCOE 시편절단 | 5114 | JCOE 생산창고 | SPX5081020 | NX52L2 | 1067 | 9.5 | S60461 | FD07271701 | 2305J0342 | Stripe 모재 T방향 | API-X52L2 | 현대제철(주) | 418 | 512 | 43 | 150.532 | 413.83 | 151.074 | 415.32 | 499.265 | 39.8437 | 2023-05-15
S60362 | FD07273002 | HYUNDAI | 20230315 | 20230315 | 0.139 | 0.192 | 0.0566 | 0.218 | 1.121 | 0.0092 | 0.0017 | 0 | 0 | 0.12 | 0.14 | 0.0003 | 0 | 0.125 | 0 | 0 | 0 | 0.01 | 0 | 0.044 | 0 | 0 | 0.013 | 0.019 | 0 | 0 | 0 | 153.5 | 407 | 496 | 45 | 0 | 0 | 0 | PPX41801T | 1005326 | CM108 | 대경공장 JCOE 시편절단 | 5114 | JCOE 생산창고 | SPX4181010 | NX52-WX52 | 1067 | 12.7 | S60362 | FD07273002 | 2304J1217 | Stripe 모재 T방향 | API-X52M*EM4 | 현대제철(주) | 407 | 496 | 45 | 184.8 | 382.527 | 189.171 | 391.573 | 486.614 | 47.2656 | 2023-04-27
S60362 | FD07273002 | HYUNDAI | 20230315 | 20230315 | 0.139 | 0.192 | 0.0566 | 0.218 | 1.121 | 0.0092 | 0.0017 | 0 | 0 | 0.12 | 0.14 | 0.0003 | 0 | 0.125 | 0 | 0 | 0 | 0.01 | 0 | 0.044 | 0 | 0 | 0.013 | 0.019 | 0 | 0 | 0 | 153.5 | 407 | 496 | 45 | 0 | 0 | 0 | PPX41801W | 1005326 | CM108 | 대경공장 JCOE 시편절단 | 5114 | JCOE 생산창고 | SPX4181010 | NX52-WX52 | 1067 | 12.7 | S60362 | FD07273002 | 2304J1217 | Stripe 용접 | API-X52M*EM4 | 현대제철(주) | 407 | 496 | 45 | 0 | 0 | 0 | 0 | 512.519 | 24.2187 | 2023-04-27
S60466 | FD07278202 | HYUNDAI | 20230315 | 20230315 | 0.161 | 0.318 | 0.0767 | 0.257 | 1.346 | 0.0121 | 0.0029 | 0 | 0 | 0.02 | 0.01 | 0.0003 | 0 | 0.013 | 0 | 0 | 0 | 0.01 | 0 | 0 | 0 | 0 | 0 | 0 | 0 | 0 | 0 | 0 | 427 | 536 | 41 | 0 | 0 | 0 | PPX50810T | 1007391 | CM108 | 대경공장 JCOE 시편절단 | 5114 | JCOE 생산창고 | SPX5081090 | NX52L2 | 914 | 9.5 | S60466 | FD07278202 | 2305J0359 | Stripe 모재 T방향 | API-X52L2 | 현대제철(주) | 427 | 536 | 41 | 145.952 | 404.844 | 148.9 | 413.019 | 533.403 | 40.2343 | 2023-05-15
S60466 | FD07278202 | HYUNDAI | 20230315 | 20230315 | 0.161 | 0.318 | 0.0767 | 0.257 | 1.346 | 0.0121 | 0.0029 | 0 | 0 | 0.02 | 0.01 | 0.0003 | 0 | 0.013 | 0 | 0 | 0 | 0.01 | 0 | 0 | 0 | 0 | 0 | 0 | 0 | 0 | 0 | 0 | 427 | 536 | 41 | 0 | 0 | 0 | PPX50810W | 1007391 | CM108 | 대경공장 JCOE 시편절단 | 5114 | JCOE 생산창고 | SPX5081090 | NX52L2 | 914 | 9.5 | S60466 | FD07278202 | 2305J0359 | Stripe 용접 | API-X52L2 | 현대제철(주) | 427 | 536 | 41 | 0 | 0 | 0 | 0 | 553.452 | 0 | 2023-05-15
S60358 | FD07281102 | HYUNDAI | 20230322 | 20230322 | 0.138 | 0.294 | 0.055 | 0.22 | 1.151 | 0.0096 | 0.001 | 0 | 0 | 0.12 | 0.14 | 0.0002 | 0 | 0.126 | 0 | 0 | 0 | 0.01 | 0 | 0 | 0 | 0 | 0 | 0 | 0 | 0 | 0 | 0 | 428 | 521 | 41 | 0 | 0 | 0 | PPX50314T | 1006973 | CM108 | 대경공장 JCOE 시편절단 | 5114 | JCOE 생산창고 | SPX5032020 | NX52L2 | 864 | 12.7 | S60358 | FD07281102 | 2305J0052 | Stripe 모재 T방향 | API-X52L2I | 현대제철(주) | 428 | 521 | 41 | 194.069 | 401.124 | 199.704 | 412.772 | 503.037 | 42.9687 | 2023-05-09
S60358 | FD07281102 | HYUNDAI | 20230322 | 20230322 | 0.138 | 0.294 | 0.055 | 0.22 | 1.151 | 0.0096 | 0.001 | 0 | 0 | 0.12 | 0.14 | 0.0002 | 0 | 0.126 | 0 | 0 | 0 | 0.01 | 0 | 0 | 0 | 0 | 0 | 0 | 0 | 0 | 0 | 0 | 428 | 521 | 41 | 0 | 0 | 0 | PPX50314W | 1006973 | CM108 | 대경공장 JCOE 시편절단 | 5114 | JCOE 생산창고 | SPX5032020 | NX52L2 | 864 | 12.7 | S60358 | FD07281102 | 2305J0052 | Stripe 용접 | API-X52L2I | 현대제철(주) | 428 | 521 | 41 | 0 | 0 | 0 | 0 | 520.443 | 0 | 2023-05-09
S60358 | FD07281102 | HYUNDAI | 20230322 | 20230322 | 0.138 | 0.294 | 0.055 | 0.22 | 1.151 | 0.0096 | 0.001 | 0 | 0 | 0.12 | 0.14 | 0.0002 | 0 | 0.126 | 0 | 0 | 0 | 0.01 | 0 | 0 | 0 | 0 | 0 | 0 | 0 | 0 | 0 | 0 | 428 | 521 | 41 | 0 | 0 | 0 | PPX50314L | 1006973 | CM108 | 대경공장 JCOE 시편절단 | 5114 | JCOE 생산창고 | SPX5032020 | NX52L2 | 864 | 12.7 | S60358 | FD07281102 | 2305J0052 | Stripe 모재 L방향 | API-X52L2I | 현대제철(주) | 428 | 521 | 41 | 212.247 | 441.913 | 212.838 | 443.143 | 526.002 | 41.4062 | 2023-05-09
S60369 | FD07281201 | HYUNDAI | 20230314 | 20230314 | 0.144 | 0.298 | 0.0612 | 0.236 | 1.134 | 0.0111 | 0.0012 | 0 | 0 | 0.13 | 0.14 | 0.0002 | 0 | 0.137 | 0 | 0 | 0 | 0 | 0 | 0 | 0 | 0 | 0 | 0 | 0 | 0 | 0 | 0 | 439 | 528 | 44 | 0 | 0 | 0 | PPX41914L | 1005557 | CM108 | 대경공장 JCOE 시편절단 | 5114 | JCOE 생산창고 | SPX4191230 | NX52L2 | 864 | 12.7 | S60369 | FD07281201 | 2304J1372 | Stripe 모재 L방향 | API-X52L2I | 현대제철(주) | 439 | 528 | 44 | 213.956 | 444.271 | 210.627 | 437.36 | 535.143 | 41.7968 | 2023-04-27
S60369 | FD07281201 | HYUNDAI | 20230314 | 20230314 | 0.144 | 0.298 | 0.0612 | 0.236 | 1.134 | 0.0111 | 0.0012 | 0 | 0 | 0.13 | 0.14 | 0.0002 | 0 | 0.137 | 0 | 0 | 0 | 0 | 0 | 0 | 0 | 0 | 0 | 0 | 0 | 0 | 0 | 0 | 439 | 528 | 44 | 0 | 0 | 0 | PPX41914T | 1005557 | CM108 | 대경공장 JCOE 시편절단 | 5114 | JCOE 생산창고 | SPX4191230 | NX52L2 | 864 | 12.7 | S60369 | FD07281201 | 2304J1372 | Stripe 모재 T방향 | API-X52L2I | 현대제철(주) | 439 | 528 | 44 | 201.76 | 417.879 | 204.798 | 424.171 | 532.428 | 42.9687 | 2023-04-27
S60369 | FD07281201 | HYUNDAI | 20230314 | 20230314 | 0.144 | 0.298 | 0.0612 | 0.236 | 1.134 | 0.0111 | 0.0012 | 0 | 0 | 0.13 | 0.14 | 0.0002 | 0 | 0.137 | 0 | 0 | 0 | 0 | 0 | 0 | 0 | 0 | 0 | 0 | 0 | 0 | 0 | 0 | 439 | 528 | 44 | 0 | 0 | 0 | PPX41914W | 1005557 | CM108 | 대경공장 JCOE 시편절단 | 5114 | JCOE 생산창고 | SPX4191230 | NX52L2 | 864 | 12.7 | S60369 | FD07281201 | 2304J1372 | Stripe 용접 | API-X52L2I | 현대제철(주) | 439 | 528 | 44 | 247.423 | 515.436 | 0 | 0 | 542.914 | 0 | 2023-04-27
S60369 | FD07281503 | HYUNDAI | 20230324 | 20230324 | 0.144 | 0.298 | 0.0612 | 0.236 | 1.134 | 0.0111 | 0.0012 | 0 | 0 | 0.13 | 0.14 | 0.0002 | 0 | 0.137 | 0 | 0 | 0 | 0 | 0 | 0 | 0 | 0 | 0 | 0 | 0 | 0 | 0 | 0 | 432 | 530 | 43 | 0 | 0 | 0 | PPX50313W | 1006973 | CM108 | 대경공장 JCOE 시편절단 | 5114 | JCOE 생산창고 | SPX5032010 | NX52L2 | 864 | 12.7 | S60369 | FD07281503 | 2305J0051 | Stripe 용접 | API-X52L2I | 현대제철(주) | 432 | 530 | 43 | 0 | 0 | 0 | 0 | 538.852 | 0 | 2023-05-09
S60369 | FD07281503 | HYUNDAI | 20230324 | 20230324 | 0.144 | 0.298 | 0.0612 | 0.236 | 1.134 | 0.0111 | 0.0012 | 0 | 0 | 0.13 | 0.14 | 0.0002 | 0 | 0.137 | 0 | 0 | 0 | 0 | 0 | 0 | 0 | 0 | 0 | 0 | 0 | 0 | 0 | 0 | 432 | 530 | 43 | 0 | 0 | 0 | PPX50313T | 1006973 | CM108 | 대경공장 JCOE 시편절단 | 5114 | JCOE 생산창고 | SPX5032010 | NX52L2 | 864 | 12.7 | S60369 | FD07281503 | 2305J0051 | Stripe 모재 T방향 | API-X52L2I | 현대제철(주) | 432 | 530 | 43 | 189.501 | 393.746 | 193.141 | 401.309 | 515.721 | 47.0703 | 2023-05-09
S60369 | FD07281503 | HYUNDAI | 20230324 | 20230324 | 0.144 | 0.298 | 0.0612 | 0.236 | 1.134 | 0.0111 | 0.0012 | 0 | 0 | 0.13 | 0.14 | 0.0002 | 0 | 0.137 | 0 | 0 | 0 | 0 | 0 | 0 | 0 | 0 | 0 | 0 | 0 | 0 | 0 | 0 | 432 | 530 | 43 | 0 | 0 | 0 | PPX50313L | 1006973 | CM108 | 대경공장 JCOE 시편절단 | 5114 | JCOE 생산창고 | SPX5032010 | NX52L2 | 864 | 12.7 | S60369 | FD07281503 | 2305J0051 | Stripe 모재 L방향 | API-X52L2I | 현대제철(주) | 432 | 530 | 43 | 204.113 | 424.185 | 204.139 | 424.241 | 511.224 | 44.7265 | 2023-05-09
S60358 | FD07281901 | HYUNDAI | 20230303 | 20230303 | 0.138 | 0.294 | 0.055 | 0.22 | 1.151 | 0.0096 | 0.001 | 0 | 0 | 0.12 | 0.14 | 0.0002 | 0 | 0.126 | 0 | 0 | 0 | 0.01 | 0 | 0 | 0 | 0 | 0 | 0 | 0 | 0 | 0 | 0 | 428 | 521 | 41 | 0 | 0 | 0 | PPX41911L | 1005557 | CM108 | 대경공장 JCOE 시편절단 | 5114 | JCOE 생산창고 | SPX4191170 | NX52L2 | 864 | 12.7 | S60358 | FD07281901 | 2304J1354 | Stripe 모재 L방향 | API-X52L2I | 현대제철(주) | 428 | 521 | 41 | 222.294 | 461.903 | 223.145 | 463.672 | 543.043 | 40.2343 | 2023-04-27
S60358 | FD07281901 | HYUNDAI | 20230303 | 20230303 | 0.138 | 0.294 | 0.055 | 0.22 | 1.151 | 0.0096 | 0.001 | 0 | 0 | 0.12 | 0.14 | 0.0002 | 0 | 0.126 | 0 | 0 | 0 | 0.01 | 0 | 0 | 0 | 0 | 0 | 0 | 0 | 0 | 0 | 0 | 428 | 521 | 41 | 0 | 0 | 0 | PPX41911T | 1005557 | CM108 | 대경공장 JCOE 시편절단 | 5114 | JCOE 생산창고 | SPX4191170 | NX52L2 | 864 | 12.7 | S60358 | FD07281901 | 2304J1354 | Stripe 모재 T방향 | API-X52L2I | 현대제철(주) | 428 | 521 | 41 | 206.089 | 426.505 | 212.005 | 438.749 | 539.165 | 42.1875 | 2023-04-27
S60358 | FD07281901 | HYUNDAI | 20230303 | 20230303 | 0.138 | 0.294 | 0.055 | 0.22 | 1.151 | 0.0096 | 0.001 | 0 | 0 | 0.12 | 0.14 | 0.0002 | 0 | 0.126 | 0 | 0 | 0 | 0.01 | 0 | 0 | 0 | 0 | 0 | 0 | 0 | 0 | 0 | 0 | 428 | 521 | 41 | 0 | 0 | 0 | PPX41911W | 1005557 | CM108 | 대경공장 JCOE 시편절단 | 5114 | JCOE 생산창고 | SPX4191170 | NX52L2 | 864 | 12.7 | S60358 | FD07281901 | 2304J1354 | Stripe 용접 | API-X52L2I | 현대제철(주) | 428 | 521 | 41 | 233.167 | 484.124 | 0 | 0 | 530.06 | 0 | 2023-04-27
S60356 | FD07282601 | HYUNDAI | 20230314 | 20230314 | 0.132 | 0.285 | 0.0497 | 0.231 | 1.149 | 0.0089 | 0.0013 | 0 | 0 | 0.11 | 0.13 | 0.0002 | 0 | 0.116 | 0 | 0 | 0 | 0.01 | 0 | 0 | 0 | 0 | 0 | 0 | 0 | 0 | 0 | 0 | 412 | 494 | 44 | 0 | 0 | 0 | PPX41912L | 1005557 | CM108 | 대경공장 JCOE 시편절단 | 5114 | JCOE 생산창고 | SPX4191220 | NX52L2 | 864 | 12.7 | S60356 | FD07282601 | 2304J1368 | Stripe 모재 L방향 | API-X52L2I | 현대제철(주) | 412 | 494 | 44 | 205.963 | 428.525 | 206.872 | 430.417 | 509.589 | 44.3359 | 2023-04-27
S60356 | FD07282601 | HYUNDAI | 20230314 | 20230314 | 0.132 | 0.285 | 0.0497 | 0.231 | 1.149 | 0.0089 | 0.0013 | 0 | 0 | 0.11 | 0.13 | 0.0002 | 0 | 0.116 | 0 | 0 | 0 | 0.01 | 0 | 0 | 0 | 0 | 0 | 0 | 0 | 0 | 0 | 0 | 412 | 494 | 44 | 0 | 0 | 0 | PPX41912T | 1005557 | CM108 | 대경공장 JCOE 시편절단 | 5114 | JCOE 생산창고 | SPX4191220 | NX52L2 | 864 | 12.7 | S60356 | FD07282601 | 2304J1368 | Stripe 모재 T방향 | API-X52L2I | 현대제철(주) | 412 | 494 | 44 | 198.739 | 410.791 | 203.437 | 420.501 | 507.745 | 44.3359 | 2023-04-27
S60356 | FD07282601 | HYUNDAI | 20230314 | 20230314 | 0.132 | 0.285 | 0.0497 | 0.231 | 1.149 | 0.0089 | 0.0013 | 0 | 0 | 0.11 | 0.13 | 0.0002 | 0 | 0.116 | 0 | 0 | 0 | 0.01 | 0 | 0 | 0 | 0 | 0 | 0 | 0 | 0 | 0 | 0 | 412 | 494 | 44 | 0 | 0 | 0 | PPX41912W | 1005557 | CM108 | 대경공장 JCOE 시편절단 | 5114 | JCOE 생산창고 | SPX4191220 | NX52L2 | 864 | 12.7 | S60356 | FD07282601 | 2304J1368 | Stripe 용접 | API-X52L2I | 현대제철(주) | 412 | 494 | 44 | 219.13 | 456.404 | 0 | 0 | 527.393 | 0 | 2023-04-27
S60356 | FD07282602 | HYUNDAI | 20230304 | 20230304 | 0.132 | 0.285 | 0.0497 | 0.231 | 1.149 | 0.0089 | 0.0013 | 0 | 0 | 0.11 | 0.13 | 0.0002 | 0 | 0.116 | 0 | 0 | 0 | 0.01 | 0 | 0 | 0 | 0 | 0 | 0 | 0 | 0 | 0 | 0 | 412 | 494 | 44 | 0 | 0 | 0 | PPX50402L | 1006973 | CM108 | 대경공장 JCOE 시편절단 | 5114 | JCOE 생산창고 | SPX5041030 | NX52L2 | 864 | 12.7 | S60356 | FD07282602 | 2305J0086 | Stripe 모재 L방향 | API-X52L2I | 현대제철(주) | 412 | 494 | 44 | 212.292 | 436.915 | 212.559 | 437.466 | 521.82 | 46.4843 | 2023-05-10
S60356 | FD07282602 | HYUNDAI | 20230304 | 20230304 | 0.132 | 0.285 | 0.0497 | 0.231 | 1.149 | 0.0089 | 0.0013 | 0 | 0 | 0.11 | 0.13 | 0.0002 | 0 | 0.116 | 0 | 0 | 0 | 0.01 | 0 | 0 | 0 | 0 | 0 | 0 | 0 | 0 | 0 | 0 | 412 | 494 | 44 | 0 | 0 | 0 | PPX50402W | 1006973 | CM108 | 대경공장 JCOE 시편절단 | 5114 | JCOE 생산창고 | SPX5041030 | NX52L2 | 864 | 12.7 | S60356 | FD07282602 | 2305J0086 | Stripe 용접 | API-X52L2I | 현대제철(주) | 412 | 494 | 44 | 0 | 0 | 0 | 0 | 555.525 | 0 | 2023-05-10
S60356 | FD07282602 | HYUNDAI | 20230304 | 20230304 | 0.132 | 0.285 | 0.0497 | 0.231 | 1.149 | 0.0089 | 0.0013 | 0 | 0 | 0.11 | 0.13 | 0.0002 | 0 | 0.116 | 0 | 0 | 0 | 0.01 | 0 | 0 | 0 | 0 | 0 | 0 | 0 | 0 | 0 | 0 | 412 | 494 | 44 | 0 | 0 | 0 | PPX50402T | 1006973 | CM108 | 대경공장 JCOE 시편절단 | 5114 | JCOE 생산창고 | SPX5041030 | NX52L2 | 864 | 12.7 | S60356 | FD07282602 | 2305J0086 | Stripe 모재 T방향 | API-X52L2I | 현대제철(주) | 412 | 494 | 44 | 183.295 | 382.884 | 191.527 | 400.081 | 537.613 | 41.0156 | 2023-05-10
S60362 | FD07282802 | HYUNDAI | 20230305 | 20230305 | 0.139 | 0.291 | 0.0566 | 0.218 | 1.121 | 0.0092 | 0.0017 | 0 | 0 | 0.12 | 0.14 | 0.0003 | 0 | 0.125 | 0 | 0 | 0 | 0.01 | 0 | 0 | 0 | 0 | 0 | 0 | 0 | 0 | 0 | 0 | 421 | 512 | 41 | 0 | 0 | 0 | PPX50401T | 1006973 | CM108 | 대경공장 JCOE 시편절단 | 5114 | JCOE 생산창고 | SPX5032060 | NX52L2 | 864 | 12.7 | S60362 | FD07282802 | 2305J0070 | Stripe 모재 T방향 | API-X52L2I | 현대제철(주) | 421 | 512 | 41 | 184.954 | 383.449 | 188.297 | 390.38 | 484.231 | 45.5078 | 2023-05-09
S60362 | FD07282802 | HYUNDAI | 20230305 | 20230305 | 0.139 | 0.291 | 0.0566 | 0.218 | 1.121 | 0.0092 | 0.0017 | 0 | 0 | 0.12 | 0.14 | 0.0003 | 0 | 0.125 | 0 | 0 | 0 | 0.01 | 0 | 0 | 0 | 0 | 0 | 0 | 0 | 0 | 0 | 0 | 421 | 512 | 41 | 0 | 0 | 0 | PPX50401L | 1006973 | CM108 | 대경공장 JCOE 시편절단 | 5114 | JCOE 생산창고 | SPX5032060 | NX52L2 | 864 | 12.7 | S60362 | FD07282802 | 2305J0070 | Stripe 모재 L방향 | API-X52L2I | 현대제철(주) | 421 | 512 | 41 | 187.836 | 390.828 | 188.293 | 391.779 | 489.827 | 43.9453 | 2023-05-09
S60362 | FD07282802 | HYUNDAI | 20230305 | 20230305 | 0.139 | 0.291 | 0.0566 | 0.218 | 1.121 | 0.0092 | 0.0017 | 0 | 0 | 0.12 | 0.14 | 0.0003 | 0 | 0.125 | 0 | 0 | 0 | 0.01 | 0 | 0 | 0 | 0 | 0 | 0 | 0 | 0 | 0 | 0 | 421 | 512 | 41 | 0 | 0 | 0 | PPX50401W | 1006973 | CM108 | 대경공장 JCOE 시편절단 | 5114 | JCOE 생산창고 | SPX5032060 | NX52L2 | 864 | 12.7 | S60362 | FD07282802 | 2305J0070 | Stripe 용접 | API-X52L2I | 현대제철(주) | 421 | 512 | 41 | 0 | 0 | 0 | 0 | 513.128 | 0 | 2023-05-09
S60362 | FD07282901 | HYUNDAI | 20230303 | 20230303 | 0.139 | 0.291 | 0.0566 | 0.218 | 1.121 | 0.0092 | 0.0017 | 0 | 0 | 0.12 | 0.14 | 0.0003 | 0 | 0.125 | 0 | 0 | 0 | 0.01 | 0 | 0 | 0 | 0 | 0 | 0 | 0 | 0 | 0 | 0 | 421 | 512 | 41 | 0 | 0 | 0 | PPX41908T | 1005557 | CM108 | 대경공장 JCOE 시편절단 | 5114 | JCOE 생산창고 | SPX4191110 | NX52L2 | 864 | 12.7 | S60362 | FD07282901 | 2304J1345 | Stripe 모재 T방향 | API-X52L2I | 현대제철(주) | 421 | 512 | 41 | 199.867 | 414.729 | 203.656 | 422.59 | 525.614 | 42.1875 | 2023-04-27
S60362 | FD07282901 | HYUNDAI | 20230303 | 20230303 | 0.139 | 0.291 | 0.0566 | 0.218 | 1.121 | 0.0092 | 0.0017 | 0 | 0 | 0.12 | 0.14 | 0.0003 | 0 | 0.125 | 0 | 0 | 0 | 0.01 | 0 | 0 | 0 | 0 | 0 | 0 | 0 | 0 | 0 | 0 | 421 | 512 | 41 | 0 | 0 | 0 | PPX41908L | 1005557 | CM108 | 대경공장 JCOE 시편절단 | 5114 | JCOE 생산창고 | SPX4191110 | NX52L2 | 864 | 12.7 | S60362 | FD07282901 | 2304J1345 | Stripe 모재 L방향 | API-X52L2I | 현대제철(주) | 421 | 512 | 41 | 215.378 | 447.391 | 215.811 | 448.29 | 531.271 | 40.039 | 2023-04-27
S60362 | FD07282901 | HYUNDAI | 20230303 | 20230303 | 0.139 | 0.291 | 0.0566 | 0.218 | 1.121 | 0.0092 | 0.0017 | 0 | 0 | 0.12 | 0.14 | 0.0003 | 0 | 0.125 | 0 | 0 | 0 | 0.01 | 0 | 0 | 0 | 0 | 0 | 0 | 0 | 0 | 0 | 0 | 421 | 512 | 41 | 0 | 0 | 0 | PPX41908W | 1005557 | CM108 | 대경공장 JCOE 시편절단 | 5114 | JCOE 생산창고 | SPX4191110 | NX52L2 | 864 | 12.7 | S60362 | FD07282901 | 2304J1345 | Stripe 용접 | API-X52L2I | 현대제철(주) | 421 | 512 | 41 | 187.632 | 392.581 | 0 | 0 | 523.826 | 0 | 2023-04-27
S60362 | FD07282903 | HYUNDAI | 20230314 | 20230314 | 0.139 | 0.291 | 0.0566 | 0.218 | 1.121 | 0.0092 | 0.0017 | 0 | 0 | 0.12 | 0.14 | 0.0003 | 0 | 0.125 | 0 | 0 | 0 | 0.01 | 0 | 0 | 0 | 0 | 0 | 0 | 0 | 0 | 0 | 0 | 421 | 512 | 41 | 0 | 0 | 0 | PPX41906W | 1005555 | CM108 | 대경공장 JCOE 시편절단 | 5114 | JCOE 생산창고 | SPX4191050 | NX52L2 | 864 | 12.7 | S60362 | FD07282903 | 2304J1336 | Stripe 용접 | API-X52L2I | 현대제철(주) | 421 | 512 | 41 | 234.633 | 486.425 | 0 | 0 | 529.792 | 0 | 2023-04-27
S60362 | FD07282903 | HYUNDAI | 20230314 | 20230314 | 0.139 | 0.291 | 0.0566 | 0.218 | 1.121 | 0.0092 | 0.0017 | 0 | 0 | 0.12 | 0.14 | 0.0003 | 0 | 0.125 | 0 | 0 | 0 | 0.01 | 0 | 0 | 0 | 0 | 0 | 0 | 0 | 0 | 0 | 0 | 421 | 512 | 41 | 0 | 0 | 0 | PPX41906L | 1005555 | CM108 | 대경공장 JCOE 시편절단 | 5114 | JCOE 생산창고 | SPX4191050 | NX52L2 | 864 | 12.7 | S60362 | FD07282903 | 2304J1336 | Stripe 모재 L방향 | API-X52L2I | 현대제철(주) | 421 | 512 | 41 | 208.348 | 429.781 | 208.333 | 429.75 | 501.888 | 46.289 | 2023-04-27
S60362 | FD07282903 | HYUNDAI | 20230314 | 20230314 | 0.139 | 0.291 | 0.0566 | 0.218 | 1.121 | 0.0092 | 0.0017 | 0 | 0 | 0.12 | 0.14 | 0.0003 | 0 | 0.125 | 0 | 0 | 0 | 0.01 | 0 | 0 | 0 | 0 | 0 | 0 | 0 | 0 | 0 | 0 | 421 | 512 | 41 | 0 | 0 | 0 | PPX41906T | 1005555 | CM108 | 대경공장 JCOE 시편절단 | 5114 | JCOE 생산창고 | SPX4191050 | NX52L2 | 864 | 12.7 | S60362 | FD07282903 | 2304J1336 | Stripe 모재 T방향 | API-X52L2I | 현대제철(주) | 421 | 512 | 41 | 194.119 | 399.399 | 199.366 | 410.196 | 495.804 | 43.3593 | 2023-04-27
S60352 | FD07283201 | HYUNDAI | 20230303 | 20230303 | 0.142 | 0.301 | 0.0546 | 0.244 | 1.188 | 0.0102 | 0.0021 | 0 | 0 | 0.13 | 0.14 | 0.0003 | 0 | 0.142 | 0 | 0 | 0 | 0 | 0 | 0 | 0 | 0 | 0 | 0 | 0 | 0 | 0 | 0 | 427 | 523 | 42 | 0 | 0 | 0 | PPX41909L | 1005557 | CM108 | 대경공장 JCOE 시편절단 | 5114 | JCOE 생산창고 | SPX4191180 | NX52L2 | 864 | 12.7 | S60352 | FD07283201 | 2304J1356 | Stripe 모재 L방향 | API-X52L2I | 현대제철(주) | 427 | 523 | 42 | 217.585 | 450.215 | 216.22 | 447.391 | 530.962 | 41.7968 | 2023-04-27
S60352 | FD07283201 | HYUNDAI | 20230303 | 20230303 | 0.142 | 0.301 | 0.0546 | 0.244 | 1.188 | 0.0102 | 0.0021 | 0 | 0 | 0.13 | 0.14 | 0.0003 | 0 | 0.142 | 0 | 0 | 0 | 0 | 0 | 0 | 0 | 0 | 0 | 0 | 0 | 0 | 0 | 0 | 427 | 523 | 42 | 0 | 0 | 0 | PPX41909T | 1005557 | CM108 | 대경공장 JCOE 시편절단 | 5114 | JCOE 생산창고 | SPX4191180 | NX52L2 | 864 | 12.7 | S60352 | FD07283201 | 2304J1356 | Stripe 모재 T방향 | API-X52L2I | 현대제철(주) | 427 | 523 | 42 | 199.66 | 413.825 | 202.738 | 420.205 | 533.106 | 42.1875 | 2023-04-27
S60352 | FD07283201 | HYUNDAI | 20230303 | 20230303 | 0.142 | 0.301 | 0.0546 | 0.244 | 1.188 | 0.0102 | 0.0021 | 0 | 0 | 0.13 | 0.14 | 0.0003 | 0 | 0.142 | 0 | 0 | 0 | 0 | 0 | 0 | 0 | 0 | 0 | 0 | 0 | 0 | 0 | 0 | 427 | 523 | 42 | 0 | 0 | 0 | PPX41909W | 1005557 | CM108 | 대경공장 JCOE 시편절단 | 5114 | JCOE 생산창고 | SPX4191180 | NX52L2 | 864 | 12.7 | S60352 | FD07283201 | 2304J1356 | Stripe 용접 | API-X52L2I | 현대제철(주) | 427 | 523 | 42 | 241.864 | 502.243 | 0 | 0 | 537.364 | 0 | 2023-04-27
S60549 | FD07291001 | HYUNDAI | 20230321 | 20230321 | 0.155 | 0.283 | 0.0862 | 0.235 | 1.141 | 0.0116 | 0.0018 | 0 | 0 | 0.02 | 0.01 | 0.0003 | 0 | 0.015 | 0 | 0 | 0 | 0 | 0 | 0.015 | 0 | 0 | 0.012 | 0.003 | 0 | 0 | 0 | 0 | 324 | 450 | 52 | 0 | 0 | 0 | PPX32111W | 1002339 | CM108 | 대경공장 JCOE 시편절단 | 5114 | JCOE 생산창고 | SPX3211320 | N5LBL2KDD | 762 | 15.9 | S60549 | FD07291001 | 2303J1627 | Stripe 용접 | API-5LBL2 | 현대제철(주) | 324 | 450 | 52 | 172.194 | 283.561 | 0 | 0 | 487.328 | 0 | 2023-04-13
S60549 | FD07291001 | HYUNDAI | 20230321 | 20230321 | 0.155 | 0.283 | 0.0862 | 0.235 | 1.141 | 0.0116 | 0.0018 | 0 | 0 | 0.02 | 0.01 | 0.0003 | 0 | 0.015 | 0 | 0 | 0 | 0 | 0 | 0.015 | 0 | 0 | 0.012 | 0.003 | 0 | 0 | 0 | 0 | 324 | 450 | 52 | 0 | 0 | 0 | PPX32111T | 1002339 | CM108 | 대경공장 JCOE 시편절단 | 5114 | JCOE 생산창고 | SPX3211320 | N5LBL2KDD | 762 | 15.9 | S60549 | FD07291001 | 2303J1627 | Stripe 모재 T방향 | API-5LBL2 | 현대제철(주) | 324 | 450 | 52 | 199.918 | 328.912 | 206.158 | 339.178 | 457.653 | 49.414 | 2023-04-13
S60552 | FD07293703 | HYUNDAI | 20230305 | 20230305 | 0.151 | 0.279 | 0.0824 | 0.237 | 1.155 | 0.0092 | 0.0019 | 0 | 0 | 0.01 | 0.01 | 0.0003 | 0 | 0.015 | 0 | 0 | 0 | 0 | 0 | 0.015 | 0 | 0 | 0.01 | 0.002 | 0 | 0 | 0 | 0 | 336 | 455 | 50 | 0 | 0 | 0 | PPX31513T | 1001796 | CM108 | 대경공장 JCOE 시편절단 | 5114 | JCOE 생산창고 | SPX3151100 | N5LBL2KDD | 762 | 15.9 | S60552 | FD07293703 | 2303J1012 | Stripe 모재 T방향 | API-5LBL2 | 현대제철(주) | 336 | 455 | 50 | 208.972 | 343.941 | 214.141 | 352.449 | 464.776 | 50.9765 | 2023-03-22
S60552 | FD07293703 | HYUNDAI | 20230305 | 20230305 | 0.151 | 0.279 | 0.0824 | 0.237 | 1.155 | 0.0092 | 0.0019 | 0 | 0 | 0.01 | 0.01 | 0.0003 | 0 | 0.015 | 0 | 0 | 0 | 0 | 0 | 0.015 | 0 | 0 | 0.01 | 0.002 | 0 | 0 | 0 | 0 | 336 | 455 | 50 | 0 | 0 | 0 | PPX31513W | 1001796 | CM108 | 대경공장 JCOE 시편절단 | 5114 | JCOE 생산창고 | SPX3151100 | N5LBL2KDD | 762 | 15.9 | S60552 | FD07293703 | 2303J1012 | Stripe 용접 | API-5LBL2 | 현대제철(주) | 336 | 455 | 50 | 0 | 0 | 0 | 0 | 498.063 | 0 | 2023-03-22
S58672 | FD07298903 | HYUNDAI | 20230305 | 20230305 | 0.15 | 0.28 | 0.081 | 0.234 | 1.142 | 0.0134 | 0.002 | 0 | 0 | 0.03 | 0.01 | 0.0002 | 0 | 0.023 | 0 | 0 | 0 | 0 | 0 | 0.015 | 0 | 0 | 0.011 | 0.002 | 0 | 0 | 0 | 0 | 339 | 459 | 50 | 0 | 0 | 0 | PPX31602W | 1001796 | CM108 | 대경공장 JCOE 시편절단 | 5114 | JCOE 생산창고 | SPX3161040 | N5LBL2KDD | 762 | 15.9 | S58672 | FD07298903 | 2303J1100 | Stripe 용접 | API-5LBL2 | 현대제철(주) | 339 | 459 | 50 | 0 | 0 | 0 | 0 | 500.823 | 0 | 2023-03-22
S58672 | FD07298903 | HYUNDAI | 20230305 | 20230305 | 0.15 | 0.28 | 0.081 | 0.234 | 1.142 | 0.0134 | 0.002 | 0 | 0 | 0.03 | 0.01 | 0.0002 | 0 | 0.023 | 0 | 0 | 0 | 0 | 0 | 0.015 | 0 | 0 | 0.011 | 0.002 | 0 | 0 | 0 | 0 | 339 | 459 | 50 | 0 | 0 | 0 | PPX31602T | 1001796 | CM108 | 대경공장 JCOE 시편절단 | 5114 | JCOE 생산창고 | SPX3161040 | N5LBL2KDD | 762 | 15.9 | S58672 | FD07298903 | 2303J1100 | Stripe 모재 T방향 | API-5LBL2 | 현대제철(주) | 339 | 459 | 50 | 204.561 | 339.13 | 212.537 | 352.352 | 475.647 | 49.0234 | 2023-03-22
S60543 | FD07299103 | HYUNDAI | 20230304 | 20230304 | 0.15 | 0.282 | 0.0806 | 0.229 | 1.159 | 0.0112 | 0.0015 | 0 | 0 | 0.02 | 0.01 | 0.0003 | 0 | 0.014 | 0 | 0 | 0 | 0.01 | 0 | 0.014 | 0 | 0 | 0.012 | 0.002 | 0 | 0 | 0 | 0 | 339 | 455 | 50 | 0 | 0 | 0 | PPX32107T | 1002339 | CM108 | 대경공장 JCOE 시편절단 | 5114 | JCOE 생산창고 | SPX3211280 | N5LBL2KDD | 762 | 15.9 | S60543 | FD07299103 | 2303J1621 | Stripe 모재 T방향 | API-5LBL2 | 현대제철(주) | 339 | 455 | 50 | 205.814 | 338.89 | 211.478 | 348.217 | 462.863 | 48.8281 | 2023-04-13
S60543 | FD07299103 | HYUNDAI | 20230304 | 20230304 | 0.15 | 0.282 | 0.0806 | 0.229 | 1.159 | 0.0112 | 0.0015 | 0 | 0 | 0.02 | 0.01 | 0.0003 | 0 | 0.014 | 0 | 0 | 0 | 0.01 | 0 | 0.014 | 0 | 0 | 0.012 | 0.002 | 0 | 0 | 0 | 0 | 339 | 455 | 50 | 0 | 0 | 0 | PPX32107W | 1002339 | CM108 | 대경공장 JCOE 시편절단 | 5114 | JCOE 생산창고 | SPX3211280 | N5LBL2KDD | 762 | 15.9 | S60543 | FD07299103 | 2303J1621 | Stripe 용접 | API-5LBL2 | 현대제철(주) | 339 | 455 | 50 | 0 | 0 | 0 | 0 | 491.639 | 0 | 2023-04-13
S60110 | FD07299502 | HYUNDAI | 20230305 | 20230305 | 0.164 | 0.295 | 0.0926 | 0.248 | 1.169 | 0.0126 | 0.002 | 0 | 0 | 0.02 | 0.01 | 0.0003 | 0 | 0.029 | 0 | 0 | 0 | 0 | 0 | 0.015 | 0 | 0 | 0.011 | 0.003 | 0 | 0 | 0 | 0 | 346 | 460 | 52 | 0 | 0 | 0 | PPX31501W | 1001796 | CM108 | 대경공장 JCOE 시편절단 | 5114 | JCOE 생산창고 | SPX3142300 | N5LBL2KDD | 762 | 15.9 | S60110 | FD07299502 | 2303J0984 | Stripe 용접 | API-5LBL2 | 현대제철(주) | 346 | 460 | 52 | 256.882 | 425.375 | 0 | 0 | 491.111 | 0 | 2023-03-22
S60110 | FD07299502 | HYUNDAI | 20230305 | 20230305 | 0.164 | 0.295 | 0.0926 | 0.248 | 1.169 | 0.0126 | 0.002 | 0 | 0 | 0.02 | 0.01 | 0.0003 | 0 | 0.029 | 0 | 0 | 0 | 0 | 0 | 0.015 | 0 | 0 | 0.011 | 0.003 | 0 | 0 | 0 | 0 | 346 | 460 | 52 | 0 | 0 | 0 | PPX31501T | 1001796 | CM108 | 대경공장 JCOE 시편절단 | 5114 | JCOE 생산창고 | SPX3142300 | N5LBL2KDD | 762 | 15.9 | S60110 | FD07299502 | 2303J0984 | Stripe 모재 T방향 | API-5LBL2 | 현대제철(주) | 346 | 460 | 52 | 198.593 | 326.804 | 201.576 | 331.712 | 451.079 | 51.3671 | 2023-03-22
S60543 | FD07299702 | HYUNDAI | 20230305 | 20230305 | 0.15 | 0.282 | 0.0806 | 0.229 | 1.159 | 0.0112 | 0.0015 | 0 | 0 | 0.02 | 0.01 | 0.0003 | 0 | 0.014 | 0 | 0 | 0 | 0.01 | 0 | 0.014 | 0 | 0 | 0.012 | 0.002 | 0 | 0 | 0 | 0 | 339 | 455 | 50 | 0 | 0 | 0 | PPX31512W | 1001796 | CM108 | 대경공장 JCOE 시편절단 | 5114 | JCOE 생산창고 | SPX3151180 | N5LBL2KDD | 762 | 15.9 | S60543 | FD07299702 | 2303J1036 | Stripe 용접 | API-5LBL2 | 현대제철(주) | 339 | 455 | 50 | 0 | 0 | 0 | 0 | 473.277 | 0 | 2023-03-22
S60543 | FD07299702 | HYUNDAI | 20230305 | 20230305 | 0.15 | 0.282 | 0.0806 | 0.229 | 1.159 | 0.0112 | 0.0015 | 0 | 0 | 0.02 | 0.01 | 0.0003 | 0 | 0.014 | 0 | 0 | 0 | 0.01 | 0 | 0.014 | 0 | 0 | 0.012 | 0.002 | 0 | 0 | 0 | 0 | 339 | 455 | 50 | 0 | 0 | 0 | PPX31512T | 1001796 | CM108 | 대경공장 JCOE 시편절단 | 5114 | JCOE 생산창고 | SPX3151180 | N5LBL2KDD | 762 | 15.9 | S60543 | FD07299702 | 2303J1036 | Stripe 모재 T방향 | API-5LBL2 | 현대제철(주) | 339 | 455 | 50 | 197.065 | 325.326 | 201.249 | 332.232 | 447.183 | 50.9765 | 2023-03-22
S60552 | FD07300601 | HYUNDAI | 20230305 | 20230305 | 0.151 | 0.279 | 0.0824 | 0.237 | 1.155 | 0.0092 | 0.0019 | 0 | 0 | 0.01 | 0.01 | 0.0003 | 0 | 0.015 | 0 | 0 | 0 | 0 | 0 | 0.015 | 0 | 0 | 0.01 | 0.002 | 0 | 0 | 0 | 0 | 336 | 455 | 50 | 0 | 0 | 0 | PPX31517W | 1001796 | CM108 | 대경공장 JCOE 시편절단 | 5114 | JCOE 생산창고 | SPX3152080 | N5LBL2KDD | 762 | 15.9 | S60552 | FD07300601 | 2303J1067 | Stripe 용접 | API-5LBL2 | 현대제철(주) | 336 | 455 | 50 | 0 | 0 | 0 | 0 | 488.395 | 0 | 2023-03-22
S60552 | FD07300601 | HYUNDAI | 20230305 | 20230305 | 0.151 | 0.279 | 0.0824 | 0.237 | 1.155 | 0.0092 | 0.0019 | 0 | 0 | 0.01 | 0.01 | 0.0003 | 0 | 0.015 | 0 | 0 | 0 | 0 | 0 | 0.015 | 0 | 0 | 0.01 | 0.002 | 0 | 0 | 0 | 0 | 336 | 455 | 50 | 0 | 0 | 0 | PPX31517T | 1001796 | CM108 | 대경공장 JCOE 시편절단 | 5114 | JCOE 생산창고 | SPX3152080 | N5LBL2KDD | 762 | 15.9 | S60552 | FD07300601 | 2303J1067 | Stripe 모재 T방향 | API-5LBL2 | 현대제철(주) | 336 | 455 | 50 | 198.076 | 325.048 | 204.752 | 336.002 | 451.054 | 51.1718 | 2023-03-22
S60552 | FD07301102 | HYUNDAI | 20230304 | 20230304 | 0.151 | 0.279 | 0.0824 | 0.237 | 1.155 | 0.0092 | 0.0019 | 0 | 0 | 0.01 | 0.01 | 0.0003 | 0 | 0.015 | 0 | 0 | 0 | 0 | 0 | 0.015 | 0 | 0 | 0.01 | 0.002 | 0 | 0 | 0 | 0 | 336 | 455 | 50 | 0 | 0 | 0 | PPX32109T | 1002339 | CM108 | 대경공장 JCOE 시편절단 | 5114 | JCOE 생산창고 | SPX3211310 | N5LBL2KDD | 762 | 15.9 | S60552 | FD07301102 | 2303J1626 | Stripe 모재 T방향 | API-5LBL2 | 현대제철(주) | 336 | 455 | 50 | 201.146 | 331.305 | 205.458 | 338.408 | 448.832 | 51.3671 | 2023-04-13
S60552 | FD07301102 | HYUNDAI | 20230304 | 20230304 | 0.151 | 0.279 | 0.0824 | 0.237 | 1.155 | 0.0092 | 0.0019 | 0 | 0 | 0.01 | 0.01 | 0.0003 | 0 | 0.015 | 0 | 0 | 0 | 0 | 0 | 0.015 | 0 | 0 | 0.01 | 0.002 | 0 | 0 | 0 | 0 | 336 | 455 | 50 | 0 | 0 | 0 | PPX32109W | 1002339 | CM108 | 대경공장 JCOE 시편절단 | 5114 | JCOE 생산창고 | SPX3211310 | N5LBL2KDD | 762 | 15.9 | S60552 | FD07301102 | 2303J1626 | Stripe 용접 | API-5LBL2 | 현대제철(주) | 336 | 455 | 50 | 247.923 | 401.584 | 0 | 0 | 477.585 | 0 | 2023-04-13
S60107 | FD07338501 | HYUNDAI | 20230328 | 20230328 | 0.155 | 0.284 | 0.0857 | 0.25 | 1.148 | 0.0118 | 0.0016 | 0.029 | 0.03 | 0.02 | 0.01 | 0.0003 | 0 | 0.021 | 0 | 0 | 0 | 0 | 0.0028 | 0.015 | 0 | 0 | 0.012 | 0.003 | 0 | 0 | 0 | 138.7 | 319 | 429 | 49 | 0 | 0 | 0 | PPX41708T | 1005201 | CM108 | 대경공장 JCOE 시편절단 | 5114 | JCOE 생산창고 | SPX4171050 | NX42L2D | 914 | 12.7 | S60107 | FD07338501 | 2304J1085 | Stripe 모재 T방향 | API-5LBX42L2 | 현대제철(주) | 319 | 429 | 49 | 161.809 | 337.222 | 163.252 | 340.23 | 452.957 | 46.289 | 2023-04-27
S60107 | FD07338501 | HYUNDAI | 20230328 | 20230328 | 0.155 | 0.284 | 0.0857 | 0.25 | 1.148 | 0.0118 | 0.0016 | 0.029 | 0.03 | 0.02 | 0.01 | 0.0003 | 0 | 0.021 | 0 | 0 | 0 | 0 | 0.0028 | 0.015 | 0 | 0 | 0.012 | 0.003 | 0 | 0 | 0 | 138.7 | 319 | 429 | 49 | 0 | 0 | 0 | PPX41708W | 1005201 | CM108 | 대경공장 JCOE 시편절단 | 5114 | JCOE 생산창고 | SPX4171050 | NX42L2D | 914 | 12.7 | S60107 | FD07338501 | 2304J1085 | Stripe 용접 | API-5LBX42L2 | 현대제철(주) | 319 | 429 | 49 | 0 | 0 | 0 | 0 | 489.355 | 0 | 2023-04-27
S60107 | FD07345301 | HYUNDAI | 20230418 | 20230418 | 0.155 | 0.284 | 0.0857 | 0.25 | 1.148 | 0.0118 | 0.0016 | 0.029 | 0.03 | 0.02 | 0.01 | 0.0003 | 0 | 0.021 | 0 | 0 | 0 | 0 | 0.0028 | 0.015 | 0 | 0 | 0.012 | 0.003 | 0 | 0 | 0 | 137.3 | 359 | 475 | 46 | 0 | 0 | 0 | PPX50503T | 1006628 | CM108 | 대경공장 JCOE 시편절단 | 5114 | JCOE 생산창고 | SPX5051010 | NX42L2D | 762 | 9.5 | S60107 | FD07345301 | 2305J0131 | Stripe 모재 T방향 | API-5LBX42L2 | 현대제철(주) | 359 | 475 | 46 | 123.708 | 343.016 | 125.915 | 349.137 | 461.995 | 44.5312 | 2023-05-12
S60107 | FD07345301 | HYUNDAI | 20230418 | 20230418 | 0.155 | 0.284 | 0.0857 | 0.25 | 1.148 | 0.0118 | 0.0016 | 0.029 | 0.03 | 0.02 | 0.01 | 0.0003 | 0 | 0.021 | 0 | 0 | 0 | 0 | 0.0028 | 0.015 | 0 | 0 | 0.012 | 0.003 | 0 | 0 | 0 | 137.3 | 359 | 475 | 46 | 0 | 0 | 0 | PPX50503W | 1006628 | CM108 | 대경공장 JCOE 시편절단 | 5114 | JCOE 생산창고 | SPX5051010 | NX42L2D | 762 | 9.5 | S60107 | FD07345301 | 2305J0131 | Stripe 용접 | API-5LBX42L2 | 현대제철(주) | 359 | 475 | 46 | 0 | 0 | 0 | 0 | 491.804 | 0 | 2023-05-12
S60107 | FD07347502 | HYUNDAI | 20230328 | 20230328 | 0.155 | 0.284 | 0.0857 | 0.25 | 1.148 | 0.0118 | 0.0016 | 0 | 0 | 0.02 | 0.01 | 0.0003 | 0 | 0.021 | 0 | 0 | 0 | 0 | 0 | 0.015 | 0 | 0 | 0.012 | 0.003 | 0 | 0 | 0 | 0 | 332 | 444 | 54 | 0 | 0 | 0 | PPX40707W | 1004127 | CM108 | 대경공장 JCOE 시편절단 | 5114 | JCOE 생산창고 | SPX4072100 | N5LBL2KDD | 762 | 15.9 | S60107 | FD07347502 | 2304J0464 | Stripe 용접 | API-5LBL2 | 현대제철(주) | 332 | 444 | 54 | 175.069 | 282.413 | 0 | 0 | 491.709 | 0 | 2023-04-14
S60107 | FD07347502 | HYUNDAI | 20230328 | 20230328 | 0.155 | 0.284 | 0.0857 | 0.25 | 1.148 | 0.0118 | 0.0016 | 0 | 0 | 0.02 | 0.01 | 0.0003 | 0 | 0.021 | 0 | 0 | 0 | 0 | 0 | 0.015 | 0 | 0 | 0.012 | 0.003 | 0 | 0 | 0 | 0 | 332 | 444 | 54 | 0 | 0 | 0 | PPX40707T | 1004127 | CM108 | 대경공장 JCOE 시편절단 | 5114 | JCOE 생산창고 | SPX4072100 | N5LBL2KDD | 762 | 15.9 | S60107 | FD07347502 | 2304J0464 | Stripe 모재 T방향 | API-5LBL2 | 현대제철(주) | 332 | 444 | 54 | 211.936 | 346.759 | 217.438 | 355.761 | 461.436 | 50.3906 | 2023-04-14
S60107 | FD07366102 | HYUNDAI | 20230329 | 20230329 | 0.155 | 0.284 | 0.0857 | 0.25 | 1.148 | 0.0118 | 0.0016 | 0.029 | 0.03 | 0.02 | 0.01 | 0.0003 | 0 | 0.021 | 0 | 0 | 0 | 0 | 0.0028 | 0.015 | 0 | 0 | 0.012 | 0.003 | 0 | 0 | 0 | 140.2 | 364 | 475 | 46 | 0 | 0 | 0 | PPX42102W | 1005619 | CM108 | 대경공장 JCOE 시편절단 | 5114 | JCOE 생산창고 | SPX4211020 | NX42L2D | 660 | 9.5 | S60107 | FD07366102 | 2304J1514 | Stripe 용접 | API-5LBX42L2 | 현대제철(주) | 364 | 475 | 46 | 0 | 0 | 0 | 0 | 509.233 | 0 | 2023-04-27
S60107 | FD07366102 | HYUNDAI | 20230329 | 20230329 | 0.155 | 0.284 | 0.0857 | 0.25 | 1.148 | 0.0118 | 0.0016 | 0.029 | 0.03 | 0.02 | 0.01 | 0.0003 | 0 | 0.021 | 0 | 0 | 0 | 0 | 0.0028 | 0.015 | 0 | 0 | 0.012 | 0.003 | 0 | 0 | 0 | 140.2 | 364 | 475 | 46 | 0 | 0 | 0 | PPX42102T | 1005619 | CM108 | 대경공장 JCOE 시편절단 | 5114 | JCOE 생산창고 | SPX4211020 | NX42L2D | 660 | 9.5 | S60107 | FD07366102 | 2304J1514 | Stripe 모재 T방향 | API-5LBX42L2 | 현대제철(주) | 364 | 475 | 46 | 127.843 | 353.787 | 129.904 | 359.489 | 470.786 | 46.289 | 2023-04-27
S60352 | FD07422901 | HYUNDAI | 20230413 | 20230413 | 0.142 | 0.301 | 0.0546 | 0.244 | 1.188 | 0.0102 | 0.0021 | 0 | 0 | 0.13 | 0.14 | 0.0003 | 0 | 0.142 | 0 | 0 | 0 | 0 | 0 | 0 | 0 | 0 | 0 | 0 | 0 | 0 | 0 | 0 | 427 | 523 | 42 | 0 | 0 | 0 | PPX41907W | 1005555 | CM108 | 대경공장 JCOE 시편절단 | 5114 | JCOE 생산창고 | SPX4191060 | NX52L2 | 864 | 12.7 | S60352 | FD07422901 | 2304J1337 | Stripe 용접 | API-X52L2I | 현대제철(주) | 427 | 523 | 42 | 158.597 | 330.149 | 0 | 0 | 497.137 | 0 | 2023-04-27
S60352 | FD07422901 | HYUNDAI | 20230413 | 20230413 | 0.142 | 0.301 | 0.0546 | 0.244 | 1.188 | 0.0102 | 0.0021 | 0 | 0 | 0.13 | 0.14 | 0.0003 | 0 | 0.142 | 0 | 0 | 0 | 0 | 0 | 0 | 0 | 0 | 0 | 0 | 0 | 0 | 0 | 0 | 427 | 523 | 42 | 0 | 0 | 0 | PPX41907L | 1005555 | CM108 | 대경공장 JCOE 시편절단 | 5114 | JCOE 생산창고 | SPX4191060 | NX52L2 | 864 | 12.7 | S60352 | FD07422901 | 2304J1337 | Stripe 모재 L방향 | API-X52L2I | 현대제철(주) | 427 | 523 | 42 | 183.912 | 379.395 | 183.795 | 379.155 | 471.33 | 47.6562 | 2023-04-27
S60352 | FD07422901 | HYUNDAI | 20230413 | 20230413 | 0.142 | 0.301 | 0.0546 | 0.244 | 1.188 | 0.0102 | 0.0021 | 0 | 0 | 0.13 | 0.14 | 0.0003 | 0 | 0.142 | 0 | 0 | 0 | 0 | 0 | 0 | 0 | 0 | 0 | 0 | 0 | 0 | 0 | 0 | 427 | 523 | 42 | 0 | 0 | 0 | PPX41907T | 1005555 | CM108 | 대경공장 JCOE 시편절단 | 5114 | JCOE 생산창고 | SPX4191060 | NX52L2 | 864 | 12.7 | S60352 | FD07422901 | 2304J1337 | Stripe 모재 T방향 | API-X52L2I | 현대제철(주) | 427 | 523 | 42 | 183.148 | 376.693 | 185.58 | 381.694 | 472.849 | 46.8749 | 2023-04-27
S60352 | FD07422902 | HYUNDAI | 20230321 | 20230321 | 0.142 | 0.301 | 0.0546 | 0.244 | 1.188 | 0.0102 | 0.0021 | 0 | 0 | 0.13 | 0.14 | 0.0003 | 0 | 0.142 | 0 | 0 | 0 | 0 | 0 | 0 | 0 | 0 | 0 | 0 | 0 | 0 | 0 | 0 | 427 | 523 | 42 | 0 | 0 | 0 | PPX50312L | 1006973 | CM108 | 대경공장 JCOE 시편절단 | 5114 | JCOE 생산창고 | SPX5031100 | NX52L2 | 864 | 12.7 | S60352 | FD07422902 | 2305J0050 | Stripe 모재 L방향 | API-X52L2I | 현대제철(주) | 427 | 523 | 42 | 190.817 | 393.723 | 191.138 | 394.386 | 477.404 | 45.5078 | 2023-05-09
S60352 | FD07422902 | HYUNDAI | 20230321 | 20230321 | 0.142 | 0.301 | 0.0546 | 0.244 | 1.188 | 0.0102 | 0.0021 | 0 | 0 | 0.13 | 0.14 | 0.0003 | 0 | 0.142 | 0 | 0 | 0 | 0 | 0 | 0 | 0 | 0 | 0 | 0 | 0 | 0 | 0 | 0 | 427 | 523 | 42 | 0 | 0 | 0 | PPX50312W | 1006973 | CM108 | 대경공장 JCOE 시편절단 | 5114 | JCOE 생산창고 | SPX5031100 | NX52L2 | 864 | 12.7 | S60352 | FD07422902 | 2305J0050 | Stripe 용접 | API-X52L2I | 현대제철(주) | 427 | 523 | 42 | 215.219 | 431.792 | 0 | 0 | 478.612 | 0 | 2023-05-09
S60352 | FD07422902 | HYUNDAI | 20230321 | 20230321 | 0.142 | 0.301 | 0.0546 | 0.244 | 1.188 | 0.0102 | 0.0021 | 0 | 0 | 0.13 | 0.14 | 0.0003 | 0 | 0.142 | 0 | 0 | 0 | 0 | 0 | 0 | 0 | 0 | 0 | 0 | 0 | 0 | 0 | 0 | 427 | 523 | 42 | 0 | 0 | 0 | PPX50312T | 1006973 | CM108 | 대경공장 JCOE 시편절단 | 5114 | JCOE 생산창고 | SPX5031100 | NX52L2 | 864 | 12.7 | S60352 | FD07422902 | 2305J0050 | Stripe 모재 T방향 | API-X52L2I | 현대제철(주) | 427 | 523 | 42 | 180.267 | 372.926 | 183.465 | 379.543 | 472.285 | 47.4609 | 2023-05-09
S60561 | FD07433601 | HYUNDAI | 20230321 | 20230321 | 0.157 | 0.284 | 0.0878 | 0.234 | 1.13 | 0.0098 | 0.0015 | 0 | 0 | 0.02 | 0.01 | 0.0004 | 0 | 0.012 | 0 | 0 | 0 | 0.01 | 0 | 0.015 | 0 | 0 | 0.011 | 0.003 | 0 | 0 | 0 | 0 | 355 | 465 | 51 | 0 | 0 | 0 | PPX32113T | 1002339 | CM108 | 대경공장 JCOE 시편절단 | 5114 | JCOE 생산창고 | SPX3211370 | N5LBL2KDD | 762 | 15.9 | S60561 | FD07433601 | 2303J1634 | Stripe 모재 T방향 | API-5LBL2 | 현대제철(주) | 355 | 465 | 51 | 205.402 | 339.388 | 212.268 | 350.733 | 461.126 | 50.1953 | 2023-04-13
S60561 | FD07433601 | HYUNDAI | 20230321 | 20230321 | 0.157 | 0.284 | 0.0878 | 0.234 | 1.13 | 0.0098 | 0.0015 | 0 | 0 | 0.02 | 0.01 | 0.0004 | 0 | 0.012 | 0 | 0 | 0 | 0.01 | 0 | 0.015 | 0 | 0 | 0.011 | 0.003 | 0 | 0 | 0 | 0 | 355 | 465 | 51 | 0 | 0 | 0 | PPX32113W | 1002339 | CM108 | 대경공장 JCOE 시편절단 | 5114 | JCOE 생산창고 | SPX3211370 | N5LBL2KDD | 762 | 15.9 | S60561 | FD07433601 | 2303J1634 | Stripe 용접 | API-5LBL2 | 현대제철(주) | 355 | 465 | 51 | 218.441 | 360.822 | 0 | 0 | 484.11 | 0 | 2023-04-13
S61134 | FD07440303 | HYUNDAI | 20230321 | 20230321 | 0.166 | 0.301 | 0.0926 | 0.258 | 1.211 | 0.0139 | 0.0015 | 0 | 0 | 0.02 | 0.01 | 0.0005 | 0 | 0.013 | 0 | 0 | 0 | 0 | 0 | 0.014 | 0 | 0 | 0.014 | 0.003 | 0 | 0 | 0 | 0 | 366 | 483 | 49 | 0 | 0 | 0 | PPX32102T | 1002339 | CM108 | 대경공장 JCOE 시편절단 | 5114 | JCOE 생산창고 | SPX3211220 | N5LBL2KDD | 762 | 15.9 | S61134 | FD07440303 | 2303J1613 | Stripe 모재 T방향 | API-5LBL2 | 현대제철(주) | 366 | 483 | 49 | 220.294 | 362.338 | 224.897 | 369.91 | 487.11 | 48.2421 | 2023-04-13
S61134 | FD07440303 | HYUNDAI | 20230321 | 20230321 | 0.166 | 0.301 | 0.0926 | 0.258 | 1.211 | 0.0139 | 0.0015 | 0 | 0 | 0.02 | 0.01 | 0.0005 | 0 | 0.013 | 0 | 0 | 0 | 0 | 0 | 0.014 | 0 | 0 | 0.014 | 0.003 | 0 | 0 | 0 | 0 | 366 | 483 | 49 | 0 | 0 | 0 | PPX32102W | 1002339 | CM108 | 대경공장 JCOE 시편절단 | 5114 | JCOE 생산창고 | SPX3211220 | N5LBL2KDD | 762 | 15.9 | S61134 | FD07440303 | 2303J1613 | Stripe 용접 | API-5LBL2 | 현대제철(주) | 366 | 483 | 49 | 261.736 | 425.218 | 0 | 0 | 513.055 | 0 | 2023-04-13
S61134 | FD07440701 | HYUNDAI | 20230316 | 20230316 | 0.166 | 0.301 | 0.0926 | 0.258 | 1.211 | 0.0139 | 0.0015 | 0 | 0 | 0.02 | 0.01 | 0.0005 | 0 | 0.013 | 0 | 0 | 0 | 0 | 0 | 0.014 | 0 | 0 | 0.014 | 0.003 | 0 | 0 | 0 | 0 | 366 | 483 | 49 | 0 | 0 | 0 | PPX31607W | 1001796 | CM108 | 대경공장 JCOE 시편절단 | 5114 | JCOE 생산창고 | SPX3161140 | N5LBL2KDD | 762 | 15.9 | S61134 | FD07440701 | 2303J1136 | Stripe 용접 | API-5LBL2 | 현대제철(주) | 366 | 483 | 49 | 0 | 0 | 0 | 0 | 503.412 | 0 | 2023-03-22
S61134 | FD07440701 | HYUNDAI | 20230316 | 20230316 | 0.166 | 0.301 | 0.0926 | 0.258 | 1.211 | 0.0139 | 0.0015 | 0 | 0 | 0.02 | 0.01 | 0.0005 | 0 | 0.013 | 0 | 0 | 0 | 0 | 0 | 0.014 | 0 | 0 | 0.014 | 0.003 | 0 | 0 | 0 | 0 | 366 | 483 | 49 | 0 | 0 | 0 | PPX31607T | 1001796 | CM108 | 대경공장 JCOE 시편절단 | 5114 | JCOE 생산창고 | SPX3161140 | N5LBL2KDD | 762 | 15.9 | S61134 | FD07440701 | 2303J1136 | Stripe 모재 T방향 | API-5LBL2 | 현대제철(주) | 366 | 483 | 49 | 211.934 | 344.537 | 214.547 | 348.786 | 461.889 | 51.7578 | 2023-03-22
S61129 | FD07441301 | HYUNDAI | 20230316 | 20230316 | 0.17 | 0.312 | 0.0956 | 0.221 | 1.261 | 0.0135 | 0.0014 | 0 | 0 | 0.02 | 0.01 | 0.0003 | 0 | 0.017 | 0 | 0 | 0 | 0 | 0 | 0.014 | 0 | 0 | 0.01 | 0.003 | 0 | 0 | 0 | 0 | 363 | 480 | 51 | 0 | 0 | 0 | PPX31604T | 1001796 | CM108 | 대경공장 JCOE 시편절단 | 5114 | JCOE 생산창고 | SPX3161150 | N5LBL2KDD | 762 | 15.9 | S61129 | FD07441301 | 2303J1137 | Stripe 모재 T방향 | API-5LBL2 | 현대제철(주) | 363 | 480 | 51 | 211.815 | 348.091 | 216.138 | 355.196 | 477.539 | 48.2421 | 2023-03-22
S61129 | FD07441301 | HYUNDAI | 20230316 | 20230316 | 0.17 | 0.312 | 0.0956 | 0.221 | 1.261 | 0.0135 | 0.0014 | 0 | 0 | 0.02 | 0.01 | 0.0003 | 0 | 0.017 | 0 | 0 | 0 | 0 | 0 | 0.014 | 0 | 0 | 0.01 | 0.003 | 0 | 0 | 0 | 0 | 363 | 480 | 51 | 0 | 0 | 0 | PPX31604W | 1001796 | CM108 | 대경공장 JCOE 시편절단 | 5114 | JCOE 생산창고 | SPX3161150 | N5LBL2KDD | 762 | 15.9 | S61129 | FD07441301 | 2303J1137 | Stripe 용접 | API-5LBL2 | 현대제철(주) | 363 | 480 | 51 | 178.497 | 287.206 | 0 | 0 | 500.619 | 0 | 2023-03-22
S61156 | FD07441902 | HYUNDAI | 20230316 | 20230316 | 0.159 | 0.286 | 0.0892 | 0.259 | 1.141 | 0.0121 | 0.0025 | 0 | 0 | 0.02 | 0.01 | 0.0004 | 0 | 0.013 | 0 | 0 | 0 | 0 | 0 | 0.014 | 0 | 0 | 0.013 | 0.003 | 0 | 0 | 0 | 0 | 343 | 459 | 51 | 0 | 0 | 0 | PPX31605W | 1001796 | CM108 | 대경공장 JCOE 시편절단 | 5114 | JCOE 생산창고 | SPX3161170 | N5LBL2KDD | 762 | 15.9 | S61156 | FD07441902 | 2303J1141 | Stripe 용접 | API-5LBL2 | 현대제철(주) | 343 | 459 | 51 | 252.834 | 412.781 | 0 | 0 | 496.842 | 0 | 2023-03-22
S61156 | FD07441902 | HYUNDAI | 20230316 | 20230316 | 0.159 | 0.286 | 0.0892 | 0.259 | 1.141 | 0.0121 | 0.0025 | 0 | 0 | 0.02 | 0.01 | 0.0004 | 0 | 0.013 | 0 | 0 | 0 | 0 | 0 | 0.014 | 0 | 0 | 0.013 | 0.003 | 0 | 0 | 0 | 0 | 343 | 459 | 51 | 0 | 0 | 0 | PPX31605T | 1001796 | CM108 | 대경공장 JCOE 시편절단 | 5114 | JCOE 생산창고 | SPX3161170 | N5LBL2KDD | 762 | 15.9 | S61156 | FD07441902 | 2303J1141 | Stripe 모재 T방향 | API-5LBL2 | 현대제철(주) | 343 | 459 | 51 | 210.578 | 348.222 | 215.337 | 356.094 | 470.605 | 50.1953 | 2023-03-22
S61156 | FD07442103 | HYUNDAI | 20230316 | 20230316 | 0.159 | 0.286 | 0.0892 | 0.259 | 1.141 | 0.0121 | 0.0025 | 0 | 0 | 0.02 | 0.01 | 0.0004 | 0 | 0.013 | 0 | 0 | 0 | 0 | 0 | 0.014 | 0 | 0 | 0.013 | 0.003 | 0 | 0 | 0 | 0 | 343 | 459 | 51 | 0 | 0 | 0 | PPX32112W | 1002339 | CM108 | 대경공장 JCOE 시편절단 | 5114 | JCOE 생산창고 | SPX3211360 | N5LBL2KDD | 762 | 15.9 | S61156 | FD07442103 | 2303J1631 | Stripe 용접 | API-5LBL2 | 현대제철(주) | 343 | 459 | 51 | 241.785 | 390.354 | 0 | 0 | 483.297 | 0 | 2023-04-13
S61156 | FD07442103 | HYUNDAI | 20230316 | 20230316 | 0.159 | 0.286 | 0.0892 | 0.259 | 1.141 | 0.0121 | 0.0025 | 0 | 0 | 0.02 | 0.01 | 0.0004 | 0 | 0.013 | 0 | 0 | 0 | 0 | 0 | 0.014 | 0 | 0 | 0.013 | 0.003 | 0 | 0 | 0 | 0 | 343 | 459 | 51 | 0 | 0 | 0 | PPX32112T | 1002339 | CM108 | 대경공장 JCOE 시편절단 | 5114 | JCOE 생산창고 | SPX3211360 | N5LBL2KDD | 762 | 15.9 | S61156 | FD07442103 | 2303J1631 | Stripe 모재 T방향 | API-5LBL2 | 현대제철(주) | 343 | 459 | 51 | 206.424 | 339.552 | 210.763 | 346.689 | 459.991 | 49.2187 | 2023-04-13
S61131 | FD07442501 | HYUNDAI | 20230321 | 20230321 | 0.165 | 0.303 | 0.0906 | 0.26 | 1.238 | 0.0108 | 0.0016 | 0 | 0 | 0.02 | 0.01 | 0.0004 | 0 | 0.014 | 0 | 0 | 0 | 0 | 0 | 0.015 | 0 | 0 | 0.011 | 0.003 | 0 | 0 | 0 | 0 | 351 | 473 | 51 | 0 | 0 | 0 | PPX32105T | 1002339 | CM108 | 대경공장 JCOE 시편절단 | 5114 | JCOE 생산창고 | SPX3211260 | N5LBL2KDD | 762 | 15.9 | S61131 | FD07442501 | 2303J1617 | Stripe 모재 T방향 | API-5LBL2 | 현대제철(주) | 351 | 473 | 51 | 213.11 | 351.509 | 219.606 | 362.224 | 472.606 | 51.3671 | 2023-04-13
S61131 | FD07442501 | HYUNDAI | 20230321 | 20230321 | 0.165 | 0.303 | 0.0906 | 0.26 | 1.238 | 0.0108 | 0.0016 | 0 | 0 | 0.02 | 0.01 | 0.0004 | 0 | 0.014 | 0 | 0 | 0 | 0 | 0 | 0.015 | 0 | 0 | 0.011 | 0.003 | 0 | 0 | 0 | 0 | 351 | 473 | 51 | 0 | 0 | 0 | PPX32105W | 1002339 | CM108 | 대경공장 JCOE 시편절단 | 5114 | JCOE 생산창고 | SPX3211260 | N5LBL2KDD | 762 | 15.9 | S61131 | FD07442501 | 2303J1617 | Stripe 용접 | API-5LBL2 | 현대제철(주) | 351 | 473 | 51 | 0 | 0 | 0 | 0 | 506.648 | 0 | 2023-04-13
S61164 | FD07442803 | HYUNDAI | 20230321 | 20230321 | 0.16 | 0.289 | 0.0896 | 0.26 | 1.157 | 0.0111 | 0.0015 | 0 | 0 | 0.02 | 0.01 | 0.0003 | 0 | 0.012 | 0 | 0 | 0 | 0 | 0 | 0.015 | 0 | 0 | 0.013 | 0.003 | 0 | 0 | 0 | 0 | 347 | 462 | 52 | 0 | 0 | 0 | PPX32101W | 1001796 | CM108 | 대경공장 JCOE 시편절단 | 5114 | JCOE 생산창고 | SPX3211170 | N5LBL2KDD | 762 | 15.9 | S61164 | FD07442803 | 2303J1603 | Stripe 용접 | API-5LBL2 | 현대제철(주) | 347 | 462 | 52 | 242.913 | 397.281 | 0 | 0 | 488.815 | 0 | 2023-04-13
S61164 | FD07442803 | HYUNDAI | 20230321 | 20230321 | 0.16 | 0.289 | 0.0896 | 0.26 | 1.157 | 0.0111 | 0.0015 | 0 | 0 | 0.02 | 0.01 | 0.0003 | 0 | 0.012 | 0 | 0 | 0 | 0 | 0 | 0.015 | 0 | 0 | 0.013 | 0.003 | 0 | 0 | 0 | 0 | 347 | 462 | 52 | 0 | 0 | 0 | PPX32101T | 1001796 | CM108 | 대경공장 JCOE 시편절단 | 5114 | JCOE 생산창고 | SPX3211170 | N5LBL2KDD | 762 | 15.9 | S61164 | FD07442803 | 2303J1603 | Stripe 모재 T방향 | API-5LBL2 | 현대제철(주) | 347 | 462 | 52 | 210.565 | 346.745 | 217.386 | 357.977 | 467.14 | 51.3671 | 2023-04-13
S61164 | FD07442901 | HYUNDAI | 20230328 | 20230328 | 0.16 | 0.289 | 0.0896 | 0.26 | 1.157 | 0.0111 | 0.0015 | 0 | 0 | 0.02 | 0.01 | 0.0003 | 0 | 0.012 | 0 | 0 | 0 | 0 | 0 | 0.015 | 0 | 0 | 0.013 | 0.003 | 0 | 0 | 0 | 0 | 347 | 462 | 52 | 0 | 0 | 0 | PPX41301W | 1004127 | CM108 | 대경공장 JCOE 시편절단 | 5114 | JCOE 생산창고 | SPX4131130 | N5LBL2KDD | 762 | 15.9 | S61164 | FD07442901 | 2304J0748 | Stripe 용접 | API-5LBL2 | 현대제철(주) | 347 | 462 | 52 | 254.537 | 423.825 | 0 | 0 | 503.317 | 0 | 2023-04-27
S61164 | FD07442901 | HYUNDAI | 20230328 | 20230328 | 0.16 | 0.289 | 0.0896 | 0.26 | 1.157 | 0.0111 | 0.0015 | 0 | 0 | 0.02 | 0.01 | 0.0003 | 0 | 0.012 | 0 | 0 | 0 | 0 | 0 | 0.015 | 0 | 0 | 0.013 | 0.003 | 0 | 0 | 0 | 0 | 347 | 462 | 52 | 0 | 0 | 0 | PPX41301T | 1004127 | CM108 | 대경공장 JCOE 시편절단 | 5114 | JCOE 생산창고 | SPX4131130 | N5LBL2KDD | 762 | 15.9 | S61164 | FD07442901 | 2304J0748 | Stripe 모재 T방향 | API-5LBL2 | 현대제철(주) | 347 | 462 | 52 | 203.061 | 335.499 | 209.802 | 346.635 | 459.777 | 50 | 2023-04-27
S61131 | FD07443301 | HYUNDAI | 20230316 | 20230316 | 0.165 | 0.303 | 0.0906 | 0.26 | 1.238 | 0.0108 | 0.0016 | 0 | 0 | 0.02 | 0.01 | 0.0004 | 0 | 0.014 | 0 | 0 | 0 | 0 | 0 | 0.015 | 0 | 0 | 0.011 | 0.003 | 0 | 0 | 0 | 0 | 351 | 473 | 51 | 0 | 0 | 0 | PPX31606T | 1001796 | CM108 | 대경공장 JCOE 시편절단 | 5114 | JCOE 생산창고 | SPX3162010 | N5LBL2KDD | 762 | 15.9 | S61131 | FD07443301 | 2303J1148 | Stripe 모재 T방향 | API-5LBL2 | 현대제철(주) | 351 | 473 | 51 | 207.517 | 342.908 | 212.924 | 351.842 | 451.355 | 50.3906 | 2023-03-22
S61131 | FD07443301 | HYUNDAI | 20230316 | 20230316 | 0.165 | 0.303 | 0.0906 | 0.26 | 1.238 | 0.0108 | 0.0016 | 0 | 0 | 0.02 | 0.01 | 0.0004 | 0 | 0.014 | 0 | 0 | 0 | 0 | 0 | 0.015 | 0 | 0 | 0.011 | 0.003 | 0 | 0 | 0 | 0 | 351 | 473 | 51 | 0 | 0 | 0 | PPX31606W | 1001796 | CM108 | 대경공장 JCOE 시편절단 | 5114 | JCOE 생산창고 | SPX3162010 | N5LBL2KDD | 762 | 15.9 | S61131 | FD07443301 | 2303J1148 | Stripe 용접 | API-5LBL2 | 현대제철(주) | 351 | 473 | 51 | 241.163 | 386.51 | 0 | 0 | 472.295 | 0 | 2023-03-22
S61156 | FD07443602 | HYUNDAI | 20230322 | 20230322 | 0.159 | 0.286 | 0.0892 | 0.259 | 1.141 | 0.0121 | 0.0025 | 0.032 | 0.033 | 0.02 | 0.01 | 0.0004 | 0 | 0.013 | 0 | 0 | 0 | 0 | 0.0049 | 0.014 | 0 | 0 | 0.013 | 0.003 | 0 | 0 | 0 | 134.9 | 318 | 451 | 49 | 0 | 0 | 0 | PPX40603W | 1003697 | CM108 | 대경공장 JCOE 시편절단 | 5114 | JCOE 생산창고 | SPX4052170 | NX42L2D | 762 | 12.7 | S61156 | FD07443602 | 2304J0256 | Stripe 용접 | API-5LBX42L2 | 현대제철(주) | 318 | 451 | 49 | 0 | 0 | 0 | 0 | 486.246 | 0 | 2023-04-10
S61156 | FD07443602 | HYUNDAI | 20230322 | 20230322 | 0.159 | 0.286 | 0.0892 | 0.259 | 1.141 | 0.0121 | 0.0025 | 0.032 | 0.033 | 0.02 | 0.01 | 0.0004 | 0 | 0.013 | 0 | 0 | 0 | 0 | 0.0049 | 0.014 | 0 | 0 | 0.013 | 0.003 | 0 | 0 | 0 | 134.9 | 318 | 451 | 49 | 0 | 0 | 0 | PPX40603T | 1003697 | CM108 | 대경공장 JCOE 시편절단 | 5114 | JCOE 생산창고 | SPX4052170 | NX42L2D | 762 | 12.7 | S61156 | FD07443602 | 2304J0256 | Stripe 모재 T방향 | API-5LBX42L2 | 현대제철(주) | 318 | 451 | 49 | 152.267 | 316.39 | 155.536 | 323.182 | 448.47 | 46.6796 | 2023-04-10
S61152 | FD07445901 | HYUNDAI | 20230321 | 20230321 | 0.156 | 0.285 | 0.0865 | 0.235 | 1.156 | 0.0114 | 0.002 | 0.027 | 0.028 | 0.02 | 0.01 | 0.0003 | 0 | 0.014 | 0 | 0 | 0 | 0 | 0.0039 | 0.015 | 0 | 0 | 0.011 | 0.002 | 0 | 0 | 0 | 133.1 | 347 | 468 | 44 | 0 | 0 | 0 | PPX50505W | 1006628 | CM108 | 대경공장 JCOE 시편절단 | 5114 | JCOE 생산창고 | SPX5051060 | NX42L2D | 762 | 9.5 | S61152 | FD07445901 | 2305J0141 | Stripe 용접 | API-5LBX42L2 | 현대제철(주) | 347 | 468 | 44 | 0 | 0 | 0 | 0 | 497.616 | 0 | 2023-05-12
S61152 | FD07445901 | HYUNDAI | 20230321 | 20230321 | 0.156 | 0.285 | 0.0865 | 0.235 | 1.156 | 0.0114 | 0.002 | 0.027 | 0.028 | 0.02 | 0.01 | 0.0003 | 0 | 0.014 | 0 | 0 | 0 | 0 | 0.0039 | 0.015 | 0 | 0 | 0.011 | 0.002 | 0 | 0 | 0 | 133.1 | 347 | 468 | 44 | 0 | 0 | 0 | PPX50505T | 1006628 | CM108 | 대경공장 JCOE 시편절단 | 5114 | JCOE 생산창고 | SPX5051060 | NX42L2D | 762 | 9.5 | S61152 | FD07445901 | 2305J0141 | Stripe 모재 T방향 | API-5LBX42L2 | 현대제철(주) | 347 | 468 | 44 | 122.888 | 341.736 | 126.643 | 352.179 | 462.812 | 44.9218 | 2023-05-12
S61160 | FD07446002 | HYUNDAI | 20230321 | 20230321 | 0.157 | 0.284 | 0.0866 | 0.269 | 1.147 | 0.0118 | 0.0016 | 0.032 | 0.032 | 0.02 | 0.01 | 0.0004 | 0 | 0.012 | 0 | 0 | 0 | 0 | 0.0045 | 0.015 | 0 | 0 | 0.014 | 0.003 | 0 | 0 | 0 | 134.7 | 356 | 471 | 45 | 0 | 0 | 0 | PPX42407T | 1005833 | CM108 | 대경공장 JCOE 시편절단 | 5114 | JCOE 생산창고 | SPX4222290 | NX42L2D | 711 | 9.5 | S61160 | FD07446002 | 2304J1727 | Stripe 모재 T방향 | API-5LBX42L2 | 현대제철(주) | 356 | 471 | 45 | 125.037 | 344.592 | 125.934 | 347.064 | 461.029 | 46.0937 | 2023-04-28
S61160 | FD07446002 | HYUNDAI | 20230321 | 20230321 | 0.157 | 0.284 | 0.0866 | 0.269 | 1.147 | 0.0118 | 0.0016 | 0.032 | 0.032 | 0.02 | 0.01 | 0.0004 | 0 | 0.012 | 0 | 0 | 0 | 0 | 0.0045 | 0.015 | 0 | 0 | 0.014 | 0.003 | 0 | 0 | 0 | 134.7 | 356 | 471 | 45 | 0 | 0 | 0 | PPX42407W | 1005833 | CM108 | 대경공장 JCOE 시편절단 | 5114 | JCOE 생산창고 | SPX4222290 | NX42L2D | 711 | 9.5 | S61160 | FD07446002 | 2304J1727 | Stripe 용접 | API-5LBX42L2 | 현대제철(주) | 356 | 471 | 45 | 125.918 | 345.473 | 0 | 0 | 486.3 | 0 | 2023-04-28
S61160 | FD07446202 | HYUNDAI | 20230321 | 20230321 | 0.157 | 0.284 | 0.0866 | 0.269 | 1.147 | 0.0118 | 0.0016 | 0.032 | 0.032 | 0.02 | 0.01 | 0.0004 | 0 | 0.012 | 0 | 0 | 0 | 0 | 0.0045 | 0.015 | 0 | 0 | 0.014 | 0.003 | 0 | 0 | 0 | 134.7 | 356 | 471 | 45 | 0 | 0 | 0 | PPX50504W | 1006628 | CM108 | 대경공장 JCOE 시편절단 | 5114 | JCOE 생산창고 | SPX5051020 | NX42L2D | 762 | 9.5 | S61160 | FD07446202 | 2305J0132 | Stripe 용접 | API-5LBX42L2 | 현대제철(주) | 356 | 471 | 45 | 0 | 0 | 0 | 0 | 490.657 | 0 | 2023-05-12
S61160 | FD07446202 | HYUNDAI | 20230321 | 20230321 | 0.157 | 0.284 | 0.0866 | 0.269 | 1.147 | 0.0118 | 0.0016 | 0.032 | 0.032 | 0.02 | 0.01 | 0.0004 | 0 | 0.012 | 0 | 0 | 0 | 0 | 0.0045 | 0.015 | 0 | 0 | 0.014 | 0.003 | 0 | 0 | 0 | 134.7 | 356 | 471 | 45 | 0 | 0 | 0 | PPX50504T | 1006628 | CM108 | 대경공장 JCOE 시편절단 | 5114 | JCOE 생산창고 | SPX5051020 | NX42L2D | 762 | 9.5 | S61160 | FD07446202 | 2305J0132 | Stripe 모재 T방향 | API-5LBX42L2 | 현대제철(주) | 356 | 471 | 45 | 124.969 | 345.98 | 127.8 | 353.818 | 464.501 | 44.9218 | 2023-05-12
S61131 | FD07449101 | HYUNDAI | 20230329 | 20230329 | 0.165 | 0.303 | 0.0906 | 0.26 | 1.238 | 0.0108 | 0.0016 | 0.025 | 0.026 | 0.02 | 0.01 | 0.0004 | 0 | 0.014 | 0 | 0 | 0 | 0 | 0.0041 | 0.015 | 0 | 0 | 0.011 | 0.003 | 0 | 0 | 0 | 133.8 | 345 | 468 | 45 | 0 | 0 | 0 | PPX42105T | 1005619 | CM108 | 대경공장 JCOE 시편절단 | 5114 | JCOE 생산창고 | SPX4211030 | NX42L2D | 660 | 9.5 | S61131 | FD07449101 | 2304J1515 | Stripe 모재 T방향 | API-5LBX42L2 | 현대제철(주) | 345 | 468 | 45 | 123.387 | 343.177 | 126.681 | 352.34 | 466.742 | 42.5781 | 2023-04-27
S61131 | FD07449101 | HYUNDAI | 20230329 | 20230329 | 0.165 | 0.303 | 0.0906 | 0.26 | 1.238 | 0.0108 | 0.0016 | 0.025 | 0.026 | 0.02 | 0.01 | 0.0004 | 0 | 0.014 | 0 | 0 | 0 | 0 | 0.0041 | 0.015 | 0 | 0 | 0.011 | 0.003 | 0 | 0 | 0 | 133.8 | 345 | 468 | 45 | 0 | 0 | 0 | PPX42105W | 1005619 | CM108 | 대경공장 JCOE 시편절단 | 5114 | JCOE 생산창고 | SPX4211030 | NX42L2D | 660 | 9.5 | S61131 | FD07449101 | 2304J1515 | Stripe 용접 | API-5LBX42L2 | 현대제철(주) | 345 | 468 | 45 | 129.365 | 356.323 | 0 | 0 | 493.702 | 0 | 2023-04-27
S60561 | FD07454203 | HYUNDAI | 20230321 | 20230321 | 0.157 | 0.284 | 0.0878 | 0.234 | 1.13 | 0.0098 | 0.0015 | 0.021 | 0.022 | 0.02 | 0.01 | 0.0004 | 0 | 0.012 | 0 | 0 | 0 | 0.01 | 0.0048 | 0.015 | 0 | 0 | 0.011 | 0.003 | 0 | 0 | 0 | 129.8 | 341 | 460 | 49 | 0 | 0 | 0 | PPX51319W | 1007442 | CM108 | 대경공장 JCOE 시편절단 | 5114 | JCOE 생산창고 | SPX5131160 | NX42L2D | 1219 | 12.7 | S60561 | FD07454203 | 2305J0732 | Stripe 용접 | API-5LBX42L2 | 현대제철(주) | 341 | 460 | 49 | 0 | 0 | 0 | 0 | 491.744 | 0 | 2023-05-18
S60561 | FD07454203 | HYUNDAI | 20230321 | 20230321 | 0.157 | 0.284 | 0.0878 | 0.234 | 1.13 | 0.0098 | 0.0015 | 0.021 | 0.022 | 0.02 | 0.01 | 0.0004 | 0 | 0.012 | 0 | 0 | 0 | 0.01 | 0.0048 | 0.015 | 0 | 0 | 0.011 | 0.003 | 0 | 0 | 0 | 129.8 | 341 | 460 | 49 | 0 | 0 | 0 | PPX51319T | 1007442 | CM108 | 대경공장 JCOE 시편절단 | 5114 | JCOE 생산창고 | SPX5131160 | NX42L2D | 1219 | 12.7 | S60561 | FD07454203 | 2305J0732 | Stripe 모재 T방향 | API-5LBX42L2 | 현대제철(주) | 341 | 460 | 49 | 163.904 | 339.003 | 165.113 | 341.504 | 451.45 | 45.7031 | 2023-05-18
S61152 | FD07455502 | HYUNDAI | 20230321 | 20230321 | 0.156 | 0.285 | 0.0865 | 0.235 | 1.156 | 0.0114 | 0.002 | 0.027 | 0.028 | 0.02 | 0.01 | 0.0003 | 0 | 0.014 | 0 | 0 | 0 | 0 | 0.0039 | 0.015 | 0 | 0 | 0.011 | 0.002 | 0 | 0 | 0 | 133.1 | 347 | 468 | 44 | 0 | 0 | 0 | PPX51321W | 1007356 | CM108 | 대경공장 JCOE 시편절단 | 5114 | JCOE 생산창고 | SPX5131190 | NX42L2D | 1219 | 9.5 | S61152 | FD07455502 | 2305J0736 | Stripe 용접 | API-5LBX42L2 | 현대제철(주) | 347 | 468 | 44 | 0 | 0 | 0 | 0 | 481.101 | 0 | 2023-05-18
S61152 | FD07455502 | HYUNDAI | 20230321 | 20230321 | 0.156 | 0.285 | 0.0865 | 0.235 | 1.156 | 0.0114 | 0.002 | 0.027 | 0.028 | 0.02 | 0.01 | 0.0003 | 0 | 0.014 | 0 | 0 | 0 | 0 | 0.0039 | 0.015 | 0 | 0 | 0.011 | 0.002 | 0 | 0 | 0 | 133.1 | 347 | 468 | 44 | 0 | 0 | 0 | PPX51321T | 1007356 | CM108 | 대경공장 JCOE 시편절단 | 5114 | JCOE 생산창고 | SPX5131190 | NX42L2D | 1219 | 9.5 | S61152 | FD07455502 | 2305J0736 | Stripe 모재 T방향 | API-5LBX42L2 | 현대제철(주) | 347 | 468 | 44 | 127.37 | 350.165 | 128.713 | 353.857 | 453.676 | 44.6289 | 2023-05-18
S60362 | FD07455802 | HYUNDAI | 20230321 | 20230321 | 0.139 | 0.192 | 0.0566 | 0.218 | 1.121 | 0.0092 | 0.0017 | 0 | 0 | 0.12 | 0.14 | 0.0003 | 0 | 0.125 | 0 | 0 | 0 | 0.01 | 0 | 0.044 | 0 | 0 | 0.013 | 0.019 | 0 | 0 | 0 | 150 | 401 | 497 | 46 | 0 | 0 | 0 | PPX51635T | 1007444 | CM108 | 대경공장 JCOE 시편절단 | 5114 | JCOE 생산창고 | SPX5151060 | NX52-WX52 | 1219 | 12.7 | S60362 | FD07455802 | 2305J0789 | Stripe 모재 T방향 | API-X52M*EM4 | 현대제철(주) | 401 | 497 | 46 | 213.063 | 442.43 | 213.063 | 442.43 | 512.909 | 42.1875 | 2023-05-24
S60362 | FD07455802 | HYUNDAI | 20230321 | 20230321 | 0.139 | 0.192 | 0.0566 | 0.218 | 1.121 | 0.0092 | 0.0017 | 0 | 0 | 0.12 | 0.14 | 0.0003 | 0 | 0.125 | 0 | 0 | 0 | 0.01 | 0 | 0.044 | 0 | 0 | 0.013 | 0.019 | 0 | 0 | 0 | 150 | 401 | 497 | 46 | 0 | 0 | 0 | PPX51635W | 1007444 | CM108 | 대경공장 JCOE 시편절단 | 5114 | JCOE 생산창고 | SPX5151060 | NX52-WX52 | 1219 | 12.7 | S60362 | FD07455802 | 2305J0789 | Stripe 용접 | API-X52M*EM4 | 현대제철(주) | 401 | 497 | 46 | 0 | 0 | 0 | 0 | 551.552 | 23.6328 | 2023-05-24
S61156 | FD07457603 | HYUNDAI | 20230321 | 20230321 | 0.159 | 0.286 | 0.0892 | 0.259 | 1.141 | 0.0121 | 0.0025 | 0.032 | 0.033 | 0.02 | 0.01 | 0.0004 | 0 | 0.013 | 0 | 0 | 0 | 0 | 0.0049 | 0.014 | 0 | 0 | 0.013 | 0.003 | 0 | 0 | 0 | 134.9 | 318 | 451 | 49 | 0 | 0 | 0 | PPX41804T | 1005322 | CM108 | 대경공장 JCOE 시편절단 | 5114 | JCOE 생산창고 | SPX4172310 | NX42L2D | 1067 | 12.7 | S61156 | FD07457603 | 2304J1215 | Stripe 모재 T방향 | API-5LBX42L2 | 현대제철(주) | 318 | 451 | 49 | 159.994 | 335.776 | 161.271 | 338.456 | 454.926 | 47.6562 | 2023-04-27
S61156 | FD07457603 | HYUNDAI | 20230321 | 20230321 | 0.159 | 0.286 | 0.0892 | 0.259 | 1.141 | 0.0121 | 0.0025 | 0.032 | 0.033 | 0.02 | 0.01 | 0.0004 | 0 | 0.013 | 0 | 0 | 0 | 0 | 0.0049 | 0.014 | 0 | 0 | 0.013 | 0.003 | 0 | 0 | 0 | 134.9 | 318 | 451 | 49 | 0 | 0 | 0 | PPX41804W | 1005322 | CM108 | 대경공장 JCOE 시편절단 | 5114 | JCOE 생산창고 | SPX4172310 | NX42L2D | 1067 | 12.7 | S61156 | FD07457603 | 2304J1215 | Stripe 용접 | API-5LBX42L2 | 현대제철(주) | 318 | 451 | 49 | 177.506 | 369.032 | 0 | 0 | 486.751 | 0 | 2023-04-27
S61164 | FD07481103 | HYUNDAI | 20230322 | 20230322 | 0.16 | 0.289 | 0.0896 | 0.26 | 1.157 | 0.0111 | 0.0015 | 0.033 | 0.033 | 0.02 | 0.01 | 0.0003 | 0 | 0.012 | 0 | 0 | 0 | 0 | 0.004 | 0.015 | 0 | 0 | 0.013 | 0.003 | 0 | 0 | 0 | 133 | 342 | 468 | 47 | 0 | 0 | 0 | PPX32407T | 1002723 | CM108 | 대경공장 JCOE 시편절단 | 5114 | JCOE 생산창고 | SPX3241010 | NX42L2D | 914 | 9.5 | S61164 | FD07481103 | 2303J1887 | Stripe 모재 T방향 | API-5LBX42L2 | 현대제철(주) | 342 | 468 | 47 | 129.111 | 356.84 | 131.486 | 363.402 | 468.443 | 45.5078 | 2023-04-03
S61164 | FD07481103 | HYUNDAI | 20230322 | 20230322 | 0.16 | 0.289 | 0.0896 | 0.26 | 1.157 | 0.0111 | 0.0015 | 0.033 | 0.033 | 0.02 | 0.01 | 0.0003 | 0 | 0.012 | 0 | 0 | 0 | 0 | 0.004 | 0.015 | 0 | 0 | 0.013 | 0.003 | 0 | 0 | 0 | 133 | 342 | 468 | 47 | 0 | 0 | 0 | PPX32407W | 1002723 | CM108 | 대경공장 JCOE 시편절단 | 5114 | JCOE 생산창고 | SPX3241010 | NX42L2D | 914 | 9.5 | S61164 | FD07481103 | 2303J1887 | Stripe 용접 | API-5LBX42L2 | 현대제철(주) | 342 | 468 | 47 | 141.24 | 390.612 | 0 | 0 | 496.255 | 0 | 2023-04-03
S61164 | FD07481201 | HYUNDAI | 20230324 | 20230324 | 0.16 | 0.289 | 0.0896 | 0.26 | 1.157 | 0.0111 | 0.0015 | 0.033 | 0.033 | 0.02 | 0.01 | 0.0003 | 0 | 0.012 | 0 | 0 | 0 | 0 | 0.004 | 0.015 | 0 | 0 | 0.013 | 0.003 | 0 | 0 | 0 | 133 | 342 | 468 | 47 | 0 | 0 | 0 | PPX40409W | 1003716 | CM108 | 대경공장 JCOE 시편절단 | 5114 | JCOE 생산창고 | SPX4041030 | NX42L2D | 914 | 9.5 | S61164 | FD07481201 | 2304J0086 | Stripe 용접 | API-5LBX42L2 | 현대제철(주) | 342 | 468 | 47 | 125.475 | 342.141 | 0 | 0 | 476.931 | 0 | 2023-04-10
S61164 | FD07481201 | HYUNDAI | 20230324 | 20230324 | 0.16 | 0.289 | 0.0896 | 0.26 | 1.157 | 0.0111 | 0.0015 | 0.033 | 0.033 | 0.02 | 0.01 | 0.0003 | 0 | 0.012 | 0 | 0 | 0 | 0 | 0.004 | 0.015 | 0 | 0 | 0.013 | 0.003 | 0 | 0 | 0 | 133 | 342 | 468 | 47 | 0 | 0 | 0 | PPX40409T | 1003716 | CM108 | 대경공장 JCOE 시편절단 | 5114 | JCOE 생산창고 | SPX4041030 | NX42L2D | 914 | 9.5 | S61164 | FD07481201 | 2304J0086 | Stripe 모재 T방향 | API-5LBX42L2 | 현대제철(주) | 342 | 468 | 47 | 120.9 | 333.261 | 123.087 | 339.289 | 456.236 | 45.3125 | 2023-04-10
S61134 | FD07495503 | HYUNDAI | 20230324 | 20230324 | 0.166 | 0.301 | 0.0926 | 0.258 | 1.211 | 0.0139 | 0.0015 | 0.028 | 0.029 | 0.02 | 0.01 | 0.0005 | 0 | 0.013 | 0 | 0 | 0 | 0 | 0.0033 | 0.014 | 0 | 0 | 0.014 | 0.003 | 0 | 0 | 0 | 145.3 | 377 | 497 | 44 | 0 | 0 | 0 | PPX42405W | 1005833 | CM108 | 대경공장 JCOE 시편절단 | 5114 | JCOE 생산창고 | SPX4222240 | NX42L2D | 711 | 9.5 | S61134 | FD07495503 | 2304J1716 | Stripe 용접 | API-5LBX42L2 | 현대제철(주) | 377 | 497 | 44 | 0 | 0 | 0 | 0 | 511.558 | 0 | 2023-04-28
S61134 | FD07495503 | HYUNDAI | 20230324 | 20230324 | 0.166 | 0.301 | 0.0926 | 0.258 | 1.211 | 0.0139 | 0.0015 | 0.028 | 0.029 | 0.02 | 0.01 | 0.0005 | 0 | 0.013 | 0 | 0 | 0 | 0 | 0.0033 | 0.014 | 0 | 0 | 0.014 | 0.003 | 0 | 0 | 0 | 145.3 | 377 | 497 | 44 | 0 | 0 | 0 | PPX42405T | 1005833 | CM108 | 대경공장 JCOE 시편절단 | 5114 | JCOE 생산창고 | SPX4222240 | NX42L2D | 711 | 9.5 | S61134 | FD07495503 | 2304J1716 | Stripe 모재 T방향 | API-5LBX42L2 | 현대제철(주) | 377 | 497 | 44 | 127.69 | 353.408 | 130.286 | 360.596 | 486.253 | 42.3828 | 2023-04-28
S60107 | FD07501102 | HYUNDAI | 20230329 | 20230329 | 0.155 | 0.205 | 0.0857 | 0.25 | 1.148 | 0.0118 | 0.0016 | 0.029 | 0.03 | 0.02 | 0.01 | 0.0003 | 0 | 0.021 | 0 | 0 | 0 | 0 | 0 | 0.015 | 0 | 0 | 0.012 | 0.003 | 0 | 0 | 0 | 145.6 | 359 | 480 | 47 | 0 | 0 | 0 | PPX42111W | 1005691 | CM108 | 대경공장 JCOE 시편절단 | 5114 | JCOE 생산창고 | SPX4212040 | Z290C2X42M | 660 | 12.7 | S60107 | FD07501102 | 2304J1586 | Stripe 용접 | API-X42M*EM5 | 현대제철(주) | 359 | 480 | 47 | 82.9795 | 174.91 | 0 | 0 | 507.394 | 32.8125 | 2023-04-27
S60107 | FD07501102 | HYUNDAI | 20230329 | 20230329 | 0.155 | 0.205 | 0.0857 | 0.25 | 1.148 | 0.0118 | 0.0016 | 0.029 | 0.03 | 0.02 | 0.01 | 0.0003 | 0 | 0.021 | 0 | 0 | 0 | 0 | 0 | 0.015 | 0 | 0 | 0.012 | 0.003 | 0 | 0 | 0 | 145.6 | 359 | 480 | 47 | 0 | 0 | 0 | PPX42111T | 1005691 | CM108 | 대경공장 JCOE 시편절단 | 5114 | JCOE 생산창고 | SPX4212040 | Z290C2X42M | 660 | 12.7 | S60107 | FD07501102 | 2304J1586 | Stripe 모재 T방향 | API-X42M*EM5 | 현대제철(주) | 359 | 480 | 47 | 166.024 | 347.523 | 169.895 | 355.627 | 472.844 | 46.7578 | 2023-04-27
S60119 | FD07501203 | HYUNDAI | 20230329 | 20230329 | 0.153 | 0.203 | 0.0839 | 0.237 | 1.142 | 0.0119 | 0.0014 | 0.029 | 0.029 | 0.03 | 0.01 | 0.0003 | 0 | 0.022 | 0 | 0 | 0 | 0 | 0 | 0.015 | 0 | 0 | 0.011 | 0.003 | 0 | 0 | 0 | 140.7 | 363 | 484 | 47 | 0 | 0 | 0 | PPX51740T | 1008196 | CM108 | 대경공장 JCOE 시편절단 | 5114 | JCOE 생산창고 | SPX5171020 | Z290C2X42M | 610 | 12.7 | S60119 | FD07501203 | 2305J0928 | Stripe 모재 T방향 | API-X42M*EM5 | 현대제철(주) | 363 | 484 | 47 | 161.174 | 338.609 | 166.647 | 350.108 | 469.455 | 46.6796 | 2023-05-23
S60119 | FD07501203 | HYUNDAI | 20230329 | 20230329 | 0.153 | 0.203 | 0.0839 | 0.237 | 1.142 | 0.0119 | 0.0014 | 0.029 | 0.029 | 0.03 | 0.01 | 0.0003 | 0 | 0.022 | 0 | 0 | 0 | 0 | 0 | 0.015 | 0 | 0 | 0.011 | 0.003 | 0 | 0 | 0 | 140.7 | 363 | 484 | 47 | 0 | 0 | 0 | PPX51740W | 1008196 | CM108 | 대경공장 JCOE 시편절단 | 5114 | JCOE 생산창고 | SPX5171020 | Z290C2X42M | 610 | 12.7 | S60119 | FD07501203 | 2305J0928 | Stripe 용접 | API-X42M*EM5 | 현대제철(주) | 363 | 484 | 47 | 0 | 0 | 0 | 0 | 517.897 | 34.7656 | 2023-05-23
S61156 | FD07513702 | HYUNDAI | 20230324 | 20230324 | 0.159 | 0.286 | 0.0892 | 0.259 | 1.141 | 0.0121 | 0.0025 | 0.032 | 0.033 | 0.02 | 0.01 | 0.0004 | 0 | 0.013 | 0 | 0 | 0 | 0 | 0.0049 | 0.014 | 0 | 0 | 0.013 | 0.003 | 0 | 0 | 0 | 139.1 | 352 | 471 | 46 | 0 | 0 | 0 | PPX50804W | 1007100 | CM108 | 대경공장 JCOE 시편절단 | 5114 | JCOE 생산창고 | SPX5062120 | NX42L2D | 1067 | 9.5 | S61156 | FD07513702 | 2305J0330 | Stripe 용접 | API-5LBX42L2 | 현대제철(주) | 352 | 471 | 46 | 0 | 0 | 0 | 0 | 487.595 | 0 | 2023-05-15
S61156 | FD07513702 | HYUNDAI | 20230324 | 20230324 | 0.159 | 0.286 | 0.0892 | 0.259 | 1.141 | 0.0121 | 0.0025 | 0.032 | 0.033 | 0.02 | 0.01 | 0.0004 | 0 | 0.013 | 0 | 0 | 0 | 0 | 0.0049 | 0.014 | 0 | 0 | 0.013 | 0.003 | 0 | 0 | 0 | 139.1 | 352 | 471 | 46 | 0 | 0 | 0 | PPX50804T | 1007100 | CM108 | 대경공장 JCOE 시편절단 | 5114 | JCOE 생산창고 | SPX5062120 | NX42L2D | 1067 | 9.5 | S61156 | FD07513702 | 2305J0330 | Stripe 모재 T방향 | API-5LBX42L2 | 현대제철(주) | 352 | 471 | 46 | 121.938 | 334.921 | 123.546 | 339.338 | 457.336 | 45.3125 | 2023-05-15
S60369 | FD07623701 | HYUNDAI | 20230322 | 20230322 | 0.144 | 0.298 | 0.0612 | 0.236 | 1.134 | 0.0111 | 0.0012 | 0 | 0 | 0.13 | 0.14 | 0.0002 | 0 | 0.137 | 0 | 0 | 0 | 0 | 0 | 0 | 0 | 0 | 0 | 0 | 0 | 0 | 0 | 0 | 401 | 515 | 46 | 0 | 0 | 0 | PPX50405W | 1006974 | CM108 | 대경공장 JCOE 시편절단 | 5114 | JCOE 생산창고 | SPX5041100 | NX52L2 | 864 | 15.9 | S60369 | FD07623701 | 2305J0100 | Stripe 용접 | API-X52L2I | 현대제철(주) | 401 | 515 | 46 | 0 | 0 | 0 | 0 | 543.016 | 0 | 2023-05-10
S60369 | FD07623701 | HYUNDAI | 20230322 | 20230322 | 0.144 | 0.298 | 0.0612 | 0.236 | 1.134 | 0.0111 | 0.0012 | 0 | 0 | 0.13 | 0.14 | 0.0002 | 0 | 0.137 | 0 | 0 | 0 | 0 | 0 | 0 | 0 | 0 | 0 | 0 | 0 | 0 | 0 | 0 | 401 | 515 | 46 | 0 | 0 | 0 | PPX50405T | 1006974 | CM108 | 대경공장 JCOE 시편절단 | 5114 | JCOE 생산창고 | SPX5041100 | NX52L2 | 864 | 15.9 | S60369 | FD07623701 | 2305J0100 | Stripe 모재 T방향 | API-X52L2I | 현대제철(주) | 401 | 515 | 46 | 240.688 | 398.223 | 251.064 | 415.39 | 525.211 | 49.414 | 2023-05-10
S60369 | FD07623701 | HYUNDAI | 20230322 | 20230322 | 0.144 | 0.298 | 0.0612 | 0.236 | 1.134 | 0.0111 | 0.0012 | 0 | 0 | 0.13 | 0.14 | 0.0002 | 0 | 0.137 | 0 | 0 | 0 | 0 | 0 | 0 | 0 | 0 | 0 | 0 | 0 | 0 | 0 | 0 | 401 | 515 | 46 | 0 | 0 | 0 | PPX50405L | 1006974 | CM108 | 대경공장 JCOE 시편절단 | 5114 | JCOE 생산창고 | SPX5041100 | NX52L2 | 864 | 15.9 | S60369 | FD07623701 | 2305J0100 | Stripe 모재 L방향 | API-X52L2I | 현대제철(주) | 401 | 515 | 46 | 271.869 | 446.324 | 277.89 | 456.209 | 526.869 | 46.289 | 2023-05-10
S61164 | FD07643502 | HYUNDAI | 20230324 | 20230324 | 0.16 | 0.289 | 0.0896 | 0.26 | 1.157 | 0.0111 | 0.0015 | 0.033 | 0.033 | 0.02 | 0.01 | 0.0003 | 0 | 0.012 | 0 | 0 | 0 | 0 | 0.004 | 0.015 | 0 | 0 | 0.013 | 0.003 | 0 | 0 | 0 | 133 | 342 | 468 | 47 | 0 | 0 | 0 | PPX50809W | 1007100 | CM108 | 대경공장 JCOE 시편절단 | 5114 | JCOE 생산창고 | SPX5062130 | NX42L2D | 1067 | 9.5 | S61164 | FD07643502 | 2305J0331 | Stripe 용접 | API-5LBX42L2 | 현대제철(주) | 342 | 468 | 47 | 0 | 0 | 0 | 0 | 486.524 | 0 | 2023-05-15
S61164 | FD07643502 | HYUNDAI | 20230324 | 20230324 | 0.16 | 0.289 | 0.0896 | 0.26 | 1.157 | 0.0111 | 0.0015 | 0.033 | 0.033 | 0.02 | 0.01 | 0.0003 | 0 | 0.012 | 0 | 0 | 0 | 0 | 0.004 | 0.015 | 0 | 0 | 0.013 | 0.003 | 0 | 0 | 0 | 133 | 342 | 468 | 47 | 0 | 0 | 0 | PPX50809T | 1007100 | CM108 | 대경공장 JCOE 시편절단 | 5114 | JCOE 생산창고 | SPX5062130 | NX42L2D | 1067 | 9.5 | S61164 | FD07643502 | 2305J0331 | Stripe 모재 T방향 | API-5LBX42L2 | 현대제철(주) | 342 | 468 | 47 | 126.451 | 351.1 | 129.118 | 358.502 | 463.598 | 44.7265 | 2023-05-15
S60561 | FD07643801 | HYUNDAI | 20230324 | 20230324 | 0.157 | 0.284 | 0.0878 | 0.234 | 1.13 | 0.0098 | 0.0015 | 0.021 | 0.022 | 0.02 | 0.01 | 0.0004 | 0 | 0.012 | 0 | 0 | 0 | 0.01 | 0.0048 | 0.015 | 0 | 0 | 0.011 | 0.003 | 0 | 0 | 0 | 128.9 | 320 | 440 | 47 | 0 | 0 | 0 | PPX41803W | 1005322 | CM108 | 대경공장 JCOE 시편절단 | 5114 | JCOE 생산창고 | SPX4172290 | NX42L2D | 1067 | 12.7 | S60561 | FD07643801 | 2304J1213 | Stripe 용접 | API-5LBX42L2 | 현대제철(주) | 320 | 440 | 47 | 0 | 0 | 0 | 0 | 495.498 | 0 | 2023-04-27
S60561 | FD07643801 | HYUNDAI | 20230324 | 20230324 | 0.157 | 0.284 | 0.0878 | 0.234 | 1.13 | 0.0098 | 0.0015 | 0.021 | 0.022 | 0.02 | 0.01 | 0.0004 | 0 | 0.012 | 0 | 0 | 0 | 0.01 | 0.0048 | 0.015 | 0 | 0 | 0.011 | 0.003 | 0 | 0 | 0 | 128.9 | 320 | 440 | 47 | 0 | 0 | 0 | PPX41803T | 1005322 | CM108 | 대경공장 JCOE 시편절단 | 5114 | JCOE 생산창고 | SPX4172290 | NX42L2D | 1067 | 12.7 | S60561 | FD07643801 | 2304J1213 | Stripe 모재 T방향 | API-5LBX42L2 | 현대제철(주) | 320 | 440 | 47 | 157.043 | 325.224 | 158.267 | 327.761 | 447.719 | 45.7031 | 2023-04-27
S60119 | FD07657301 | HYUNDAI | 20230322 | 20230322 | 0.153 | 0.203 | 0.0839 | 0.237 | 1.142 | 0.0119 | 0.0014 | 0.029 | 0.029 | 0.03 | 0.01 | 0.0003 | 0 | 0.022 | 0 | 0 | 0 | 0 | 0 | 0.015 | 0 | 0 | 0.011 | 0.003 | 0 | 0 | 0 | 140.8 | 345 | 464 | 49 | 0 | 0 | 0 | PPX40502W | 1003720 | CM108 | 대경공장 JCOE 시편절단 | 5114 | JCOE 생산창고 | SPX4042240 | Z290C2X42M | 914 | 12.7 | S60119 | FD07657301 | 2304J0163 | Stripe 용접 | API-X42M*EM5 | 현대제철(주) | 345 | 464 | 49 | 0 | 0 | 0 | 0 | 506.641 | 29.8828 | 2023-04-10
S60119 | FD07657301 | HYUNDAI | 20230322 | 20230322 | 0.153 | 0.203 | 0.0839 | 0.237 | 1.142 | 0.0119 | 0.0014 | 0.029 | 0.029 | 0.03 | 0.01 | 0.0003 | 0 | 0.022 | 0 | 0 | 0 | 0 | 0 | 0.015 | 0 | 0 | 0.011 | 0.003 | 0 | 0 | 0 | 140.8 | 345 | 464 | 49 | 0 | 0 | 0 | PPX40502T | 1003720 | CM108 | 대경공장 JCOE 시편절단 | 5114 | JCOE 생산창고 | SPX4042240 | Z290C2X42M | 914 | 12.7 | S60119 | FD07657301 | 2304J0163 | Stripe 모재 T방향 | API-X42M*EM5 | 현대제철(주) | 345 | 464 | 49 | 167.106 | 344.391 | 169.914 | 350.177 | 466.776 | 46.6796 | 2023-04-10
S61156 | FD07661501 | HYUNDAI | 20230322 | 20230322 | 0.159 | 0.286 | 0.0892 | 0.259 | 1.141 | 0.0121 | 0.0025 | 0.032 | 0.033 | 0.02 | 0.01 | 0.0004 | 0 | 0.013 | 0 | 0 | 0 | 0 | 0.0049 | 0.014 | 0 | 0 | 0.013 | 0.003 | 0 | 0 | 0 | 143.7 | 355 | 464 | 45 | 0 | 0 | 0 | PPX40611T | 1003695 | CM108 | 대경공장 JCOE 시편절단 | 5114 | JCOE 생산창고 | SPX4061150 | NX42L2D | 762 | 7.9 | S61156 | FD07661501 | 2304J0294 | Stripe 모재 T방향 | API-5LBX42L2 | 현대제철(주) | 355 | 464 | 45 | 111.502 | 354.968 | 113.338 | 360.813 | 476.743 | 43.164 | 2023-04-17
S61156 | FD07661501 | HYUNDAI | 20230322 | 20230322 | 0.159 | 0.286 | 0.0892 | 0.259 | 1.141 | 0.0121 | 0.0025 | 0.032 | 0.033 | 0.02 | 0.01 | 0.0004 | 0 | 0.013 | 0 | 0 | 0 | 0 | 0.0049 | 0.014 | 0 | 0 | 0.013 | 0.003 | 0 | 0 | 0 | 143.7 | 355 | 464 | 45 | 0 | 0 | 0 | PPX40611W | 1003695 | CM108 | 대경공장 JCOE 시편절단 | 5114 | JCOE 생산창고 | SPX4061150 | NX42L2D | 762 | 7.9 | S61156 | FD07661501 | 2304J0294 | Stripe 용접 | API-5LBX42L2 | 현대제철(주) | 355 | 464 | 45 | 0 | 0 | 0 | 0 | 506.23 | 0 | 2023-04-17
S60561 | FD07663302 | HYUNDAI | 20230322 | 20230322 | 0.157 | 0.206 | 0.0878 | 0.234 | 1.13 | 0.0098 | 0.0015 | 0.021 | 0.022 | 0.02 | 0.01 | 0.0004 | 0 | 0.012 | 0 | 0 | 0 | 0.01 | 0 | 0.015 | 0 | 0 | 0.011 | 0.003 | 0 | 0 | 0 | 137.6 | 347 | 468 | 48 | 0 | 0 | 0 | PPX50601W | 1006637 | CM108 | 대경공장 JCOE 시편절단 | 5114 | JCOE 생산창고 | SPX5052120 | Z290C2X42M | 762 | 12.7 | S60561 | FD07663302 | 2305J0236 | Stripe 용접 | API-X42M*EM5 | 현대제철(주) | 347 | 468 | 48 | 159.669 | 330.389 | 0 | 0 | 483.47 | 31.0546 | 2023-05-12
S60561 | FD07663302 | HYUNDAI | 20230322 | 20230322 | 0.157 | 0.206 | 0.0878 | 0.234 | 1.13 | 0.0098 | 0.0015 | 0.021 | 0.022 | 0.02 | 0.01 | 0.0004 | 0 | 0.012 | 0 | 0 | 0 | 0.01 | 0 | 0.015 | 0 | 0 | 0.011 | 0.003 | 0 | 0 | 0 | 137.6 | 347 | 468 | 48 | 0 | 0 | 0 | PPX50601T | 1006637 | CM108 | 대경공장 JCOE 시편절단 | 5114 | JCOE 생산창고 | SPX5052120 | Z290C2X42M | 762 | 12.7 | S60561 | FD07663302 | 2305J0236 | Stripe 모재 T방향 | API-X42M*EM5 | 현대제철(주) | 347 | 468 | 48 | 163.466 | 339.123 | 167.069 | 346.598 | 467.712 | 44.9218 | 2023-05-12
S60291 | FD07664301 | HYUNDAI | 20230322 | 20230322 | 0.159 | 0.302 | 0.0806 | 0.281 | 1.29 | 0.0146 | 0.0017 | 0 | 0 | 0.02 | 0.01 | 0.0004 | 0 | 0.022 | 0 | 0 | 0 | 0 | 0 | 0.01 | 0 | 0 | 0.014 | 0.003 | 0 | 0 | 0 | 0 | 344 | 457 | 53 | 0 | 0 | 0 | PPX42001W | 1002736 | PM116 | 대경공장 JCOE 18M Press Bender | 5114 | JCOE 생산창고 | SPX3222140 | N5LBL2KDD | 762 | 15.9 | S60291 | FD07664301 | 2303J1747 | Stripe 용접 | API-5LBL2 | 현대제철(주) | 344 | 457 | 53 | 267.848 | 449.026 | 0 | 0 | 517.239 | 0 | 2023-04-27
S60291 | FD07664301 | HYUNDAI | 20230322 | 20230322 | 0.159 | 0.302 | 0.0806 | 0.281 | 1.29 | 0.0146 | 0.0017 | 0 | 0 | 0.02 | 0.01 | 0.0004 | 0 | 0.022 | 0 | 0 | 0 | 0 | 0 | 0.01 | 0 | 0 | 0.014 | 0.003 | 0 | 0 | 0 | 0 | 344 | 457 | 53 | 0 | 0 | 0 | PPX42001T | 1002736 | PM116 | 대경공장 JCOE 18M Press Bender | 5114 | JCOE 생산창고 | SPX3222140 | N5LBL2KDD | 762 | 15.9 | S60291 | FD07664301 | 2303J1747 | Stripe 모재 T방향 | API-5LBL2 | 현대제철(주) | 344 | 457 | 53 | 219.033 | 362.524 | 226.714 | 375.235 | 476.247 | 49.0234 | 2023-04-27
S61164 | FD07673102 | HYUNDAI | 20230322 | 20230322 | 0.16 | 0.289 | 0.0896 | 0.26 | 1.157 | 0.0111 | 0.0015 | 0.033 | 0.033 | 0.02 | 0.01 | 0.0003 | 0 | 0.012 | 0 | 0 | 0 | 0 | 0.004 | 0.015 | 0 | 0 | 0.013 | 0.003 | 0 | 0 | 0 | 139.1 | 349 | 458 | 46 | 0 | 0 | 0 | PPX50506T | 1006628 | CM108 | 대경공장 JCOE 시편절단 | 5114 | JCOE 생산창고 | SPX5051070 | NX42L2D | 762 | 9.5 | S61164 | FD07673102 | 2305J0148 | Stripe 모재 T방향 | API-5LBX42L2 | 현대제철(주) | 349 | 458 | 46 | 127.04 | 348.53 | 129.798 | 356.098 | 463.496 | 45.0195 | 2023-05-12
S61164 | FD07673102 | HYUNDAI | 20230322 | 20230322 | 0.16 | 0.289 | 0.0896 | 0.26 | 1.157 | 0.0111 | 0.0015 | 0.033 | 0.033 | 0.02 | 0.01 | 0.0003 | 0 | 0.012 | 0 | 0 | 0 | 0 | 0.004 | 0.015 | 0 | 0 | 0.013 | 0.003 | 0 | 0 | 0 | 139.1 | 349 | 458 | 46 | 0 | 0 | 0 | PPX50506W | 1006628 | CM108 | 대경공장 JCOE 시편절단 | 5114 | JCOE 생산창고 | SPX5051070 | NX42L2D | 762 | 9.5 | S61164 | FD07673102 | 2305J0148 | Stripe 용접 | API-5LBX42L2 | 현대제철(주) | 349 | 458 | 46 | 0 | 0 | 0 | 0 | 491.377 | 0 | 2023-05-12
S60461 | FD07723001 | HYUNDAI | 20230329 | 20230329 | 0.156 | 0.311 | 0.0727 | 0.254 | 1.33 | 0.0149 | 0.003 | 0 | 0 | 0.02 | 0.01 | 0.0002 | 0 | 0.016 | 0 | 0 | 0 | 0.01 | 0 | 0 | 0 | 0 | 0 | 0 | 0 | 0 | 0 | 0 | 418 | 512 | 43 | 0 | 0 | 0 | PPX42106W | 1005681 | CM108 | 대경공장 JCOE 시편절단 | 5114 | JCOE 생산창고 | SPX4202110 | NX52L2 | 660 | 9.5 | S60461 | FD07723001 | 2304J1501 | Stripe 용접 | API-X52L2 | 현대제철(주) | 418 | 512 | 43 | 0 | 0 | 0 | 0 | 578.653 | 0 | 2023-04-27
S60461 | FD07723001 | HYUNDAI | 20230329 | 20230329 | 0.156 | 0.311 | 0.0727 | 0.254 | 1.33 | 0.0149 | 0.003 | 0 | 0 | 0.02 | 0.01 | 0.0002 | 0 | 0.016 | 0 | 0 | 0 | 0.01 | 0 | 0 | 0 | 0 | 0 | 0 | 0 | 0 | 0 | 0 | 418 | 512 | 43 | 0 | 0 | 0 | PPX42106T | 1005681 | CM108 | 대경공장 JCOE 시편절단 | 5114 | JCOE 생산창고 | SPX4202110 | NX52L2 | 660 | 9.5 | S60461 | FD07723001 | 2304J1501 | Stripe 모재 T방향 | API-X52L2 | 현대제철(주) | 418 | 512 | 43 | 151.543 | 416.627 | 152.435 | 419.078 | 521.423 | 39.6484 | 2023-04-27
S59349 | FD07732201 | HYUNDAI | 20230329 | 20230329 | 0 | 0.37 | 0.1649 | 0.296 | 1.191 | 0.0161 | 0.0049 | 0.037 | 0.037 | 0.02 | 0.01 | 0.0004 | 0 | 0.02 | 0 | 0 | 0 | 0 | 0 | 0.027 | 0 | 0 | 0.002 | 0.003 | 0 | 0 | 0 | 144.5 | 376 | 524 | 37 | 0 | 0 | 0 | PPX42607T | 1006008 | CM108 | 대경공장 JCOE 시편절단 | 5114 | JCOE 생산창고 | SPX4261030 | NX42L1 | 610 | 25.4 | S59349 | FD07732201 | 2304J1958 | Stripe 모재 T방향 | API-X42L1 | 현대제철(주) | 376 | 524 | 37 | 361.824 | 378.656 | 381.28 | 399.017 | 534.214 | 43.75 | 2023-05-03
S59349 | FD07732201 | HYUNDAI | 20230329 | 20230329 | 0 | 0.37 | 0.1649 | 0.296 | 1.191 | 0.0161 | 0.0049 | 0.037 | 0.037 | 0.02 | 0.01 | 0.0004 | 0 | 0.02 | 0 | 0 | 0 | 0 | 0 | 0.027 | 0 | 0 | 0.002 | 0.003 | 0 | 0 | 0 | 144.5 | 376 | 524 | 37 | 0 | 0 | 0 | PPX42607W | 1006008 | CM108 | 대경공장 JCOE 시편절단 | 5114 | JCOE 생산창고 | SPX4261030 | NX42L1 | 610 | 25.4 | S59349 | FD07732201 | 2304J1958 | Stripe 용접 | API-X42L1 | 현대제철(주) | 376 | 524 | 37 | 436.062 | 454.077 | 0 | 0 | 577.191 | 0 | 2023-05-03
S60101 | FD07814002 | HYUNDAI | 20230329 | 20230329 | 0.141 | 0.187 | 0.0767 | 0.227 | 1.053 | 0.0101 | 0.0015 | 0.031 | 0.032 | 0.02 | 0.01 | 0.0004 | 0 | 0.02 | 0 | 0 | 0 | 0 | 0 | 0.014 | 0 | 0 | 0.013 | 0.003 | 0 | 0 | 0 | 136 | 362 | 469 | 50 | 0 | 0 | 0 | PPX51734T | 1008196 | CM108 | 대경공장 JCOE 시편절단 | 5114 | JCOE 생산창고 | SPX5171010 | Z290C2X42M | 610 | 12.7 | S60101 | FD07814002 | 2305J0927 | Stripe 모재 T방향 | API-X42M*EM5 | 현대제철(주) | 362 | 469 | 50 | 166.376 | 345.327 | 170.659 | 354.217 | 465.699 | 48.4375 | 2023-05-23
S60101 | FD07814002 | HYUNDAI | 20230329 | 20230329 | 0.141 | 0.187 | 0.0767 | 0.227 | 1.053 | 0.0101 | 0.0015 | 0.031 | 0.032 | 0.02 | 0.01 | 0.0004 | 0 | 0.02 | 0 | 0 | 0 | 0 | 0 | 0.014 | 0 | 0 | 0.013 | 0.003 | 0 | 0 | 0 | 136 | 362 | 469 | 50 | 0 | 0 | 0 | PPX51734W | 1008196 | CM108 | 대경공장 JCOE 시편절단 | 5114 | JCOE 생산창고 | SPX5171010 | Z290C2X42M | 610 | 12.7 | S60101 | FD07814002 | 2305J0927 | Stripe 용접 | API-X42M*EM5 | 현대제철(주) | 362 | 469 | 50 | 0 | 0 | 0 | 0 | 507.045 | 35.7421 | 2023-05-23
S60455 | FD07833501 | HYUNDAI | 20230321 | 20230321 | 0.16 | 0.319 | 0.0756 | 0.24 | 1.371 | 0.0123 | 0.0026 | 0 | 0 | 0.02 | 0.01 | 0.0002 | 0 | 0.018 | 0 | 0 | 0 | 0 | 0 | 0 | 0 | 0 | 0 | 0 | 0 | 0 | 0 | 0 | 447 | 541 | 40 | 0 | 0 | 0 | PPX50813W | 1007391 | CM108 | 대경공장 JCOE 시편절단 | 5114 | JCOE 생산창고 | SPX5081150 | NX52L2 | 914 | 9.5 | S60455 | FD07833501 | 2305J0370 | Stripe 용접 | API-X52L2 | 현대제철(주) | 447 | 541 | 40 | 0 | 0 | 0 | 0 | 542.519 | 0 | 2023-05-15
S60455 | FD07833501 | HYUNDAI | 20230321 | 20230321 | 0.16 | 0.319 | 0.0756 | 0.24 | 1.371 | 0.0123 | 0.0026 | 0 | 0 | 0.02 | 0.01 | 0.0002 | 0 | 0.018 | 0 | 0 | 0 | 0 | 0 | 0 | 0 | 0 | 0 | 0 | 0 | 0 | 0 | 0 | 447 | 541 | 40 | 0 | 0 | 0 | PPX50813T | 1007391 | CM108 | 대경공장 JCOE 시편절단 | 5114 | JCOE 생산창고 | SPX5081150 | NX52L2 | 914 | 9.5 | S60455 | FD07833501 | 2305J0370 | Stripe 모재 T방향 | API-X52L2 | 현대제철(주) | 447 | 541 | 40 | 141.077 | 392.249 | 143.649 | 399.401 | 505.302 | 41.9921 | 2023-05-15
S60543 | FD07833603 | HYUNDAI | 20230321 | 20230321 | 0.15 | 0.201 | 0.0806 | 0.229 | 1.159 | 0.0112 | 0.0015 | 0.036 | 0.037 | 0.02 | 0.01 | 0.0003 | 0 | 0.014 | 0 | 0 | 0 | 0.01 | 0 | 0.014 | 0 | 0 | 0.012 | 0.002 | 0 | 0 | 0 | 136.9 | 338 | 459 | 49 | 0 | 0 | 0 | PPX40501W | 1003720 | CM108 | 대경공장 JCOE 시편절단 | 5114 | JCOE 생산창고 | SPX4042220 | Z290C2X42M | 914 | 12.7 | S60543 | FD07833603 | 2304J0160 | Stripe 용접 | API-X42M*EM5 | 현대제철(주) | 338 | 459 | 49 | 0 | 0 | 0 | 0 | 494.56 | 27.7343 | 2023-04-10
S60543 | FD07833603 | HYUNDAI | 20230321 | 20230321 | 0.15 | 0.201 | 0.0806 | 0.229 | 1.159 | 0.0112 | 0.0015 | 0.036 | 0.037 | 0.02 | 0.01 | 0.0003 | 0 | 0.014 | 0 | 0 | 0 | 0.01 | 0 | 0.014 | 0 | 0 | 0.012 | 0.002 | 0 | 0 | 0 | 136.9 | 338 | 459 | 49 | 0 | 0 | 0 | PPX40501T | 1003720 | CM108 | 대경공장 JCOE 시편절단 | 5114 | JCOE 생산창고 | SPX4042220 | Z290C2X42M | 914 | 12.7 | S60543 | FD07833603 | 2304J0160 | Stripe 모재 T방향 | API-X42M*EM5 | 현대제철(주) | 338 | 459 | 49 | 157.093 | 328.612 | 160.461 | 335.656 | 459.632 | 47.8515 | 2023-04-10
S60466 | FD07840803 | HYUNDAI | 20230321 | 20230321 | 0.161 | 0.318 | 0.0767 | 0.257 | 1.346 | 0.0121 | 0.0029 | 0 | 0 | 0.02 | 0.01 | 0.0003 | 0 | 0.013 | 0 | 0 | 0 | 0.01 | 0 | 0 | 0 | 0 | 0 | 0 | 0 | 0 | 0 | 0 | 452 | 550 | 38 | 0 | 0 | 0 | PPX41508W | 1004697 | CM108 | 대경공장 JCOE 시편절단 | 5114 | JCOE 생산창고 | SPX4151020 | NX52L2 | 813 | 9.5 | S60466 | FD07840803 | 2304J0971 | Stripe 용접 | API-X52L2 | 현대제철(주) | 452 | 550 | 38 | 0 | 0 | 0 | 0 | 590.2 | 0 | 2023-04-27
S60466 | FD07840803 | HYUNDAI | 20230321 | 20230321 | 0.161 | 0.318 | 0.0767 | 0.257 | 1.346 | 0.0121 | 0.0029 | 0 | 0 | 0.02 | 0.01 | 0.0003 | 0 | 0.013 | 0 | 0 | 0 | 0.01 | 0 | 0 | 0 | 0 | 0 | 0 | 0 | 0 | 0 | 0 | 452 | 550 | 38 | 0 | 0 | 0 | PPX41508T | 1004697 | CM108 | 대경공장 JCOE 시편절단 | 5114 | JCOE 생산창고 | SPX4151020 | NX52L2 | 813 | 9.5 | S60466 | FD07840803 | 2304J0971 | Stripe 모재 T방향 | API-X52L2 | 현대제철(주) | 452 | 550 | 38 | 159.702 | 451.233 | 163.25 | 461.258 | 555.319 | 39.0624 | 2023-04-27
S60466 | FD07854201 | HYUNDAI | 20230330 | 20230330 | 0.161 | 0.318 | 0.0767 | 0.257 | 1.346 | 0.0121 | 0.0029 | 0 | 0 | 0.02 | 0.01 | 0.0003 | 0 | 0.013 | 0 | 0 | 0 | 0.01 | 0 | 0 | 0 | 0 | 0 | 0 | 0 | 0 | 0 | 0 | 437 | 545 | 39 | 0 | 0 | 0 | PPX40512W | 1004121 | CM108 | 대경공장 JCOE 시편절단 | 5114 | JCOE 생산창고 | SPX4052050 | NX52L2 | 762 | 12.7 | S60466 | FD07854201 | 2304J0226 | Stripe 용접 | API-X52L2 | 현대제철(주) | 437 | 545 | 39 | 0 | 0 | 0 | 0 | 565.315 | 0 | 2023-04-10
S60466 | FD07854201 | HYUNDAI | 20230330 | 20230330 | 0.161 | 0.318 | 0.0767 | 0.257 | 1.346 | 0.0121 | 0.0029 | 0 | 0 | 0.02 | 0.01 | 0.0003 | 0 | 0.013 | 0 | 0 | 0 | 0.01 | 0 | 0 | 0 | 0 | 0 | 0 | 0 | 0 | 0 | 0 | 437 | 545 | 39 | 0 | 0 | 0 | PPX40512T | 1004121 | CM108 | 대경공장 JCOE 시편절단 | 5114 | JCOE 생산창고 | SPX4052050 | NX52L2 | 762 | 12.7 | S60466 | FD07854201 | 2304J0226 | Stripe 모재 T방향 | API-X52L2 | 현대제철(주) | 437 | 545 | 39 | 197.49 | 407.267 | 203.596 | 419.86 | 550.431 | 37.8906 | 2023-04-10
S60101 | FD07854601 | HYUNDAI | 20230330 | 20230330 | 0.141 | 0.187 | 0.0767 | 0.227 | 1.053 | 0.0101 | 0.0015 | 0.031 | 0.032 | 0.02 | 0.01 | 0.0004 | 0 | 0.02 | 0 | 0 | 0 | 0 | 0 | 0.014 | 0 | 0 | 0.013 | 0.003 | 0 | 0 | 0 | 139.9 | 329 | 445 | 51 | 0 | 0 | 0 | PPX50515W | 1006637 | CM108 | 대경공장 JCOE 시편절단 | 5114 | JCOE 생산창고 | SPX5052090 | Z290C2X42M | 762 | 12.7 | S60101 | FD07854601 | 2305J0231 | Stripe 용접 | API-X42M*EM5 | 현대제철(주) | 329 | 445 | 51 | 109.345 | 228.121 | 0 | 0 | 475.109 | 33.0078 | 2023-05-12
S60101 | FD07854601 | HYUNDAI | 20230330 | 20230330 | 0.141 | 0.187 | 0.0767 | 0.227 | 1.053 | 0.0101 | 0.0015 | 0.031 | 0.032 | 0.02 | 0.01 | 0.0004 | 0 | 0.02 | 0 | 0 | 0 | 0 | 0 | 0.014 | 0 | 0 | 0.013 | 0.003 | 0 | 0 | 0 | 139.9 | 329 | 445 | 51 | 0 | 0 | 0 | PPX50515T | 1006637 | CM108 | 대경공장 JCOE 시편절단 | 5114 | JCOE 생산창고 | SPX5052090 | Z290C2X42M | 762 | 12.7 | S60101 | FD07854601 | 2305J0231 | Stripe 모재 T방향 | API-X42M*EM5 | 현대제철(주) | 329 | 445 | 51 | 159.352 | 330.3 | 161.891 | 335.562 | 449.515 | 37.6171 | 2023-05-12
S61156 | FD07868201 | HYUNDAI | 20230321 | 20230321 | 0.159 | 0.208 | 0.0892 | 0.259 | 1.141 | 0.0121 | 0.0025 | 0.032 | 0.033 | 0.02 | 0.01 | 0.0004 | 0 | 0.013 | 0 | 0 | 0 | 0 | 0 | 0.014 | 0 | 0 | 0.013 | 0.003 | 0 | 0 | 0 | 145.9 | 353 | 469 | 50 | 0 | 0 | 0 | PPX42409T | 1005846 | CM108 | 대경공장 JCOE 시편절단 | 5114 | JCOE 생산창고 | SPX4241150 | Z290C2X42M | 711 | 12.7 | S61156 | FD07868201 | 2304J1784 | Stripe 모재 T방향 | API-X42M*EM5 | 현대제철(주) | 353 | 469 | 50 | 165.704 | 343.61 | 170.356 | 353.257 | 481.693 | 48.6328 | 2023-04-28
S61156 | FD07868201 | HYUNDAI | 20230321 | 20230321 | 0.159 | 0.208 | 0.0892 | 0.259 | 1.141 | 0.0121 | 0.0025 | 0.032 | 0.033 | 0.02 | 0.01 | 0.0004 | 0 | 0.013 | 0 | 0 | 0 | 0 | 0 | 0.014 | 0 | 0 | 0.013 | 0.003 | 0 | 0 | 0 | 145.9 | 353 | 469 | 50 | 0 | 0 | 0 | PPX42409W | 1005846 | CM108 | 대경공장 JCOE 시편절단 | 5114 | JCOE 생산창고 | SPX4241150 | Z290C2X42M | 711 | 12.7 | S61156 | FD07868201 | 2304J1784 | Stripe 용접 | API-X42M*EM5 | 현대제철(주) | 353 | 469 | 50 | 0 | 0 | 0 | 0 | 515.635 | 31.8359 | 2023-04-28
S61156 | FD07868301 | HYUNDAI | 20230328 | 20230328 | 0.159 | 0.208 | 0.0892 | 0.259 | 1.141 | 0.0121 | 0.0025 | 0.032 | 0.033 | 0.02 | 0.01 | 0.0004 | 0 | 0.013 | 0 | 0 | 0 | 0 | 0 | 0.014 | 0 | 0 | 0.013 | 0.003 | 0 | 0 | 0 | 143.8 | 350 | 471 | 52 | 0 | 0 | 0 | PPX42418W | 1005850 | CM108 | 대경공장 JCOE 시편절단 | 5114 | JCOE 생산창고 | SPX4242180 | Z290C2X42M | 711 | 15.9 | S61156 | FD07868301 | 2304J1843 | Stripe 용접 | API-X42M*EM5 | 현대제철(주) | 350 | 471 | 52 | 120.541 | 198.032 | 0 | 0 | 502.491 | 32.4218 | 2023-04-28
S61156 | FD07868301 | HYUNDAI | 20230328 | 20230328 | 0.159 | 0.208 | 0.0892 | 0.259 | 1.141 | 0.0121 | 0.0025 | 0.032 | 0.033 | 0.02 | 0.01 | 0.0004 | 0 | 0.013 | 0 | 0 | 0 | 0 | 0 | 0.014 | 0 | 0 | 0.013 | 0.003 | 0 | 0 | 0 | 143.8 | 350 | 471 | 52 | 0 | 0 | 0 | PPX42418T | 1005850 | CM108 | 대경공장 JCOE 시편절단 | 5114 | JCOE 생산창고 | SPX4242180 | Z290C2X42M | 711 | 15.9 | S61156 | FD07868301 | 2304J1843 | Stripe 모재 T방향 | API-X42M*EM5 | 현대제철(주) | 350 | 471 | 52 | 201.354 | 332.66 | 206.456 | 341.089 | 470.82 | 49.414 | 2023-04-28
S61129 | FD07905201 | HYUNDAI | 20230321 | 20230321 | 0.17 | 0.312 | 0.0956 | 0.221 | 1.261 | 0.0135 | 0.0014 | 0.03 | 0.032 | 0.02 | 0.01 | 0.0003 | 0 | 0.017 | 0 | 0 | 0 | 0 | 0.0035 | 0.014 | 0 | 0 | 0.01 | 0.003 | 0 | 0 | 0 | 137.6 | 339 | 466 | 45 | 0 | 0 | 0 | PPX40418W | 1003716 | CM108 | 대경공장 JCOE 시편절단 | 5114 | JCOE 생산창고 | SPX4041060 | NX42L2D | 914 | 9.5 | S61129 | FD07905201 | 2304J0107 | Stripe 용접 | API-5LBX42L2 | 현대제철(주) | 339 | 466 | 45 | 148.648 | 416.874 | 0 | 0 | 522.838 | 0 | 2023-04-18
S61129 | FD07905201 | HYUNDAI | 20230321 | 20230321 | 0.17 | 0.312 | 0.0956 | 0.221 | 1.261 | 0.0135 | 0.0014 | 0.03 | 0.032 | 0.02 | 0.01 | 0.0003 | 0 | 0.017 | 0 | 0 | 0 | 0 | 0.0035 | 0.014 | 0 | 0 | 0.01 | 0.003 | 0 | 0 | 0 | 137.6 | 339 | 466 | 45 | 0 | 0 | 0 | PPX40418T | 1003716 | CM108 | 대경공장 JCOE 시편절단 | 5114 | JCOE 생산창고 | SPX4041060 | NX42L2D | 914 | 9.5 | S61129 | FD07905201 | 2304J0107 | Stripe 모재 T방향 | API-5LBX42L2 | 현대제철(주) | 339 | 466 | 45 | 126.015 | 349.036 | 129.402 | 358.419 | 476.709 | 44.7265 | 2023-04-18
S62462 | FD07910802 | HYUNDAI | 20230321 | 20230321 | 0.131 | 0.178 | 0.066 | 0.236 | 1.056 | 0.0133 | 0.0018 | 0.028 | 0.03 | 0.03 | 0.01 | 0.0004 | 0 | 0.015 | 0 | 0 | 0 | 0 | 0 | 0.017 | 0 | 0 | 0.015 | 0.003 | 0 | 0 | 0 | 131.5 | 339 | 445 | 53 | 0 | 0 | 0 | PPX42501T | 1005850 | CM108 | 대경공장 JCOE 시편절단 | 5114 | JCOE 생산창고 | SPX4242170 | Z290C2X42M | 711 | 15.9 | S62462 | FD07910802 | 2304J1842 | Stripe 모재 T방향 | API-X42M*EM5 | 현대제철(주) | 339 | 445 | 53 | 191.584 | 316.021 | 202.009 | 333.216 | 449.182 | 53.125 | 2023-04-28
S62462 | FD07910802 | HYUNDAI | 20230321 | 20230321 | 0.131 | 0.178 | 0.066 | 0.236 | 1.056 | 0.0133 | 0.0018 | 0.028 | 0.03 | 0.03 | 0.01 | 0.0004 | 0 | 0.015 | 0 | 0 | 0 | 0 | 0 | 0.017 | 0 | 0 | 0.015 | 0.003 | 0 | 0 | 0 | 131.5 | 339 | 445 | 53 | 0 | 0 | 0 | PPX42501W | 1005850 | CM108 | 대경공장 JCOE 시편절단 | 5114 | JCOE 생산창고 | SPX4242170 | Z290C2X42M | 711 | 15.9 | S62462 | FD07910802 | 2304J1842 | Stripe 용접 | API-X42M*EM5 | 현대제철(주) | 339 | 445 | 53 | 0 | 0 | 0 | 0 | 487.736 | 35.5468 | 2023-04-28
S62462 | FD07911002 | HYUNDAI | 20230321 | 20230321 | 0.131 | 0.178 | 0.066 | 0.236 | 1.056 | 0.0133 | 0.0018 | 0.028 | 0.03 | 0.03 | 0.01 | 0.0004 | 0 | 0.015 | 0 | 0 | 0 | 0 | 0 | 0.017 | 0 | 0 | 0.015 | 0.003 | 0 | 0 | 0 | 131.5 | 318 | 434 | 51 | 0 | 0 | 0 | PPX42408T | 1005846 | CM108 | 대경공장 JCOE 시편절단 | 5114 | JCOE 생산창고 | SPX4241130 | Z290C2X42M | 711 | 12.7 | S62462 | FD07911002 | 2304J1773 | Stripe 모재 T방향 | API-X42M*EM5 | 현대제철(주) | 318 | 434 | 51 | 163.086 | 340.947 | 165.188 | 345.34 | 449.854 | 46.4843 | 2023-04-28
S62462 | FD07911002 | HYUNDAI | 20230321 | 20230321 | 0.131 | 0.178 | 0.066 | 0.236 | 1.056 | 0.0133 | 0.0018 | 0.028 | 0.03 | 0.03 | 0.01 | 0.0004 | 0 | 0.015 | 0 | 0 | 0 | 0 | 0 | 0.017 | 0 | 0 | 0.015 | 0.003 | 0 | 0 | 0 | 131.5 | 318 | 434 | 51 | 0 | 0 | 0 | PPX42408W | 1005846 | CM108 | 대경공장 JCOE 시편절단 | 5114 | JCOE 생산창고 | SPX4241130 | Z290C2X42M | 711 | 12.7 | S62462 | FD07911002 | 2304J1773 | Stripe 용접 | API-X42M*EM5 | 현대제철(주) | 318 | 434 | 51 | 0 | 0 | 0 | 0 | 480.828 | 30.8593 | 2023-04-28
S62462 | FD07911203 | HYUNDAI | 20230329 | 20230329 | 0.131 | 0.178 | 0.066 | 0.236 | 1.056 | 0.0133 | 0.0018 | 0.028 | 0.03 | 0.03 | 0.01 | 0.0004 | 0 | 0.015 | 0 | 0 | 0 | 0 | 0 | 0.017 | 0 | 0 | 0.015 | 0.003 | 0 | 0 | 0 | 131.5 | 318 | 434 | 51 | 0 | 0 | 0 | PPX42112T | 1005691 | CM108 | 대경공장 JCOE 시편절단 | 5114 | JCOE 생산창고 | SPX4212060 | Z290C2X42M | 660 | 12.7 | S62462 | FD07911203 | 2304J1594 | Stripe 모재 T방향 | API-X42M*EM5 | 현대제철(주) | 318 | 434 | 51 | 164.165 | 341.831 | 167.502 | 348.779 | 452.317 | 51.7578 | 2023-04-27
S62462 | FD07911203 | HYUNDAI | 20230329 | 20230329 | 0.131 | 0.178 | 0.066 | 0.236 | 1.056 | 0.0133 | 0.0018 | 0.028 | 0.03 | 0.03 | 0.01 | 0.0004 | 0 | 0.015 | 0 | 0 | 0 | 0 | 0 | 0.017 | 0 | 0 | 0.015 | 0.003 | 0 | 0 | 0 | 131.5 | 318 | 434 | 51 | 0 | 0 | 0 | PPX42112W | 1005691 | CM108 | 대경공장 JCOE 시편절단 | 5114 | JCOE 생산창고 | SPX4212060 | Z290C2X42M | 660 | 12.7 | S62462 | FD07911203 | 2304J1594 | Stripe 용접 | API-X42M*EM5 | 현대제철(주) | 318 | 434 | 51 | 68.3082 | 140.99 | 0 | 0 | 491.184 | 30.8593 | 2023-04-27
S60468 | FD08282303 | HYUNDAI | 20230330 | 20230330 | 0.159 | 0.317 | 0.0723 | 0.27 | 1.379 | 0.0125 | 0.0032 | 0 | 0 | 0.02 | 0.01 | 0.0005 | 0 | 0.015 | 0 | 0 | 0 | 0 | 0 | 0 | 0 | 0 | 0 | 0 | 0 | 0 | 0 | 0 | 449 | 544 | 39 | 0 | 0 | 0 | PPX41806W | 1005324 | CM108 | 대경공장 JCOE 시편절단 | 5114 | JCOE 생산창고 | SPX4181070 | NX52L2 | 1067 | 12.7 | S60468 | FD08282303 | 2304J1229 | Stripe 용접 | API-X52L2 | 현대제철(주) | 449 | 544 | 39 | 225.667 | 473.461 | 0 | 0 | 569.465 | 0 | 2023-04-27
S60468 | FD08282303 | HYUNDAI | 20230330 | 20230330 | 0.159 | 0.317 | 0.0723 | 0.27 | 1.379 | 0.0125 | 0.0032 | 0 | 0 | 0.02 | 0.01 | 0.0005 | 0 | 0.015 | 0 | 0 | 0 | 0 | 0 | 0 | 0 | 0 | 0 | 0 | 0 | 0 | 0 | 0 | 449 | 544 | 39 | 0 | 0 | 0 | PPX41806T | 1005324 | CM108 | 대경공장 JCOE 시편절단 | 5114 | JCOE 생산창고 | SPX4181070 | NX52L2 | 1067 | 12.7 | S60468 | FD08282303 | 2304J1229 | Stripe 모재 T방향 | API-X52L2 | 현대제철(주) | 449 | 544 | 39 | 215.625 | 448.885 | 216.058 | 449.786 | 552.376 | 40.625 | 2023-04-27
S61131 | FD08302702 | HYUNDAI | 20230330 | 20230330 | 0.165 | 0.303 | 0.0906 | 0.26 | 1.238 | 0.0108 | 0.0016 | 0.025 | 0.026 | 0.02 | 0.01 | 0.0004 | 0 | 0.014 | 0 | 0 | 0 | 0 | 0.0041 | 0.015 | 0 | 0 | 0.011 | 0.003 | 0 | 0 | 0 | 148.5 | 388 | 507 | 43 | 0 | 0 | 0 | PPX40607W | 1003695 | CM108 | 대경공장 JCOE 시편절단 | 5114 | JCOE 생산창고 | SPX4061100 | NX42L2D | 762 | 7.9 | S61131 | FD08302702 | 2304J0284 | Stripe 용접 | API-5LBX42L2 | 현대제철(주) | 388 | 507 | 43 | 120.151 | 380.424 | 0 | 0 | 510.477 | 0 | 2023-04-17
S61131 | FD08302702 | HYUNDAI | 20230330 | 20230330 | 0.165 | 0.303 | 0.0906 | 0.26 | 1.238 | 0.0108 | 0.0016 | 0.025 | 0.026 | 0.02 | 0.01 | 0.0004 | 0 | 0.014 | 0 | 0 | 0 | 0 | 0.0041 | 0.015 | 0 | 0 | 0.011 | 0.003 | 0 | 0 | 0 | 148.5 | 388 | 507 | 43 | 0 | 0 | 0 | PPX40607T | 1003695 | CM108 | 대경공장 JCOE 시편절단 | 5114 | JCOE 생산창고 | SPX4061100 | NX42L2D | 762 | 7.9 | S61131 | FD08302702 | 2304J0284 | Stripe 모재 T방향 | API-5LBX42L2 | 현대제철(주) | 388 | 507 | 43 | 116.814 | 366.541 | 116.951 | 366.97 | 484.951 | 39.2578 | 2023-04-17
S63750 | FD08334601 | HYUNDAI | 20230503 | 20230503 | 0.152 | 0.308 | 0.0676 | 0.223 | 1.339 | 0.013 | 0.0026 | 0 | 0 | 0.03 | 0.02 | 0.0005 | 0 | 0.019 | 0 | 0 | 0 | 0 | 0 | 0 | 0 | 0 | 0 | 0 | 0 | 0 | 0 | 0 | 408 | 495 | 43 | 0 | 0 | 0 | PPX50812T | 1007391 | CM108 | 대경공장 JCOE 시편절단 | 5114 | JCOE 생산창고 | SPX5081130 | NX52L2 | 914 | 9.5 | S63750 | FD08334601 | 2305J0368 | Stripe 모재 T방향 | API-X52L2 | 현대제철(주) | 408 | 495 | 43 | 147.859 | 407.27 | 149.202 | 410.971 | 501.149 | 39.8437 | 2023-05-15
S63750 | FD08334601 | HYUNDAI | 20230503 | 20230503 | 0.152 | 0.308 | 0.0676 | 0.223 | 1.339 | 0.013 | 0.0026 | 0 | 0 | 0.03 | 0.02 | 0.0005 | 0 | 0.019 | 0 | 0 | 0 | 0 | 0 | 0 | 0 | 0 | 0 | 0 | 0 | 0 | 0 | 0 | 408 | 495 | 43 | 0 | 0 | 0 | PPX50812W | 1007391 | CM108 | 대경공장 JCOE 시편절단 | 5114 | JCOE 생산창고 | SPX5081130 | NX52L2 | 914 | 9.5 | S63750 | FD08334601 | 2305J0368 | Stripe 용접 | API-X52L2 | 현대제철(주) | 408 | 495 | 43 | 0 | 0 | 0 | 0 | 531.768 | 0 | 2023-05-15
S63750 | FD08334603 | HYUNDAI | 20230420 | 20230420 | 0.152 | 0.308 | 0.0676 | 0.223 | 1.339 | 0.013 | 0.0026 | 0 | 0 | 0.03 | 0.02 | 0.0005 | 0 | 0.019 | 0 | 0 | 0 | 0 | 0 | 0 | 0 | 0 | 0 | 0 | 0 | 0 | 0 | 0 | 408 | 495 | 43 | 0 | 0 | 0 | PPX50512T | 1006630 | CM108 | 대경공장 JCOE 시편절단 | 5114 | JCOE 생산창고 | SPX5052020 | NX52L2 | 762 | 9.5 | S63750 | FD08334603 | 2305J0192 | Stripe 모재 T방향 | API-X52L2 | 현대제철(주) | 408 | 495 | 43 | 163.914 | 440.574 | 166.759 | 448.221 | 513.613 | 42.7734 | 2023-05-12
S63750 | FD08334603 | HYUNDAI | 20230420 | 20230420 | 0.152 | 0.308 | 0.0676 | 0.223 | 1.339 | 0.013 | 0.0026 | 0 | 0 | 0.03 | 0.02 | 0.0005 | 0 | 0.019 | 0 | 0 | 0 | 0 | 0 | 0 | 0 | 0 | 0 | 0 | 0 | 0 | 0 | 0 | 408 | 495 | 43 | 0 | 0 | 0 | PPX50512W | 1006630 | CM108 | 대경공장 JCOE 시편절단 | 5114 | JCOE 생산창고 | SPX5052020 | NX52L2 | 762 | 9.5 | S63750 | FD08334603 | 2305J0192 | Stripe 용접 | API-X52L2 | 현대제철(주) | 408 | 495 | 43 | 0 | 0 | 0 | 0 | 550.613 | 0 | 2023-05-12
S60369 | FD08364501 | HYUNDAI | 20230427 | 20230427 | 0.144 | 0.199 | 0.0612 | 0.236 | 1.134 | 0.0111 | 0.0012 | 0 | 0 | 0.13 | 0.14 | 0.0002 | 0 | 0.137 | 0 | 0 | 0 | 0 | 0 | 0.044 | 0 | 0 | 0.016 | 0.018 | 0 | 0 | 0 | 165.8 | 438 | 507 | 47 | 0 | 0 | 0 | PPX51314T | 1007444 | CM108 | 대경공장 JCOE 시편절단 | 5114 | JCOE 생산창고 | SPX5131100 | NX52-WX52 | 1219 | 12.7 | S60369 | FD08364501 | 2305J0726 | Stripe 모재 T방향 | API-X52M*EM4 | 현대제철(주) | 438 | 507 | 47 | 194.327 | 401.194 | 197.428 | 407.596 | 498.402 | 44.5312 | 2023-05-18
S60369 | FD08364501 | HYUNDAI | 20230427 | 20230427 | 0.144 | 0.199 | 0.0612 | 0.236 | 1.134 | 0.0111 | 0.0012 | 0 | 0 | 0.13 | 0.14 | 0.0002 | 0 | 0.137 | 0 | 0 | 0 | 0 | 0 | 0.044 | 0 | 0 | 0.016 | 0.018 | 0 | 0 | 0 | 165.8 | 438 | 507 | 47 | 0 | 0 | 0 | PPX51314W | 1007444 | CM108 | 대경공장 JCOE 시편절단 | 5114 | JCOE 생산창고 | SPX5131100 | NX52-WX52 | 1219 | 12.7 | S60369 | FD08364501 | 2305J0726 | Stripe 용접 | API-X52M*EM4 | 현대제철(주) | 438 | 507 | 47 | 0 | 0 | 0 | 0 | 535.917 | 29.6875 | 2023-05-18
S63750 | FD08428202 | HYUNDAI | 20230423 | 20230423 | 0.152 | 0.308 | 0.0676 | 0.223 | 1.339 | 0.013 | 0.0026 | 0 | 0 | 0.03 | 0.02 | 0.0005 | 0 | 0.019 | 0 | 0 | 0 | 0 | 0 | 0 | 0 | 0 | 0 | 0 | 0 | 0 | 0 | 0 | 390 | 483 | 44 | 0 | 0 | 0 | PPX50806W | 1007101 | CM108 | 대경공장 JCOE 시편절단 | 5114 | JCOE 생산창고 | SPX5062170 | NX52L2 | 1067 | 9.5 | S63750 | FD08428202 | 2305J0340 | Stripe 용접 | API-X52L2 | 현대제철(주) | 390 | 483 | 44 | 0 | 0 | 0 | 0 | 522.034 | 0 | 2023-05-15
S63750 | FD08428202 | HYUNDAI | 20230423 | 20230423 | 0.152 | 0.308 | 0.0676 | 0.223 | 1.339 | 0.013 | 0.0026 | 0 | 0 | 0.03 | 0.02 | 0.0005 | 0 | 0.019 | 0 | 0 | 0 | 0 | 0 | 0 | 0 | 0 | 0 | 0 | 0 | 0 | 0 | 0 | 390 | 483 | 44 | 0 | 0 | 0 | PPX50806T | 1007101 | CM108 | 대경공장 JCOE 시편절단 | 5114 | JCOE 생산창고 | SPX5062170 | NX52L2 | 1067 | 9.5 | S63750 | FD08428202 | 2305J0340 | Stripe 모재 T방향 | API-X52L2 | 현대제철(주) | 390 | 483 | 44 | 141.13 | 384.019 | 143.465 | 390.373 | 492.338 | 43.3593 | 2023-05-15
S61131 | FD08672802 | HYUNDAI | 20230414 | 20230414 | 0.165 | 0.303 | 0.0906 | 0.26 | 1.238 | 0.0108 | 0.0016 | 0.025 | 0.026 | 0.02 | 0.01 | 0.0004 | 0 | 0.014 | 0 | 0 | 0 | 0 | 0.0041 | 0.015 | 0 | 0 | 0.011 | 0.003 | 0 | 0 | 0 | 152.3 | 351 | 475 | 44 | 0 | 0 | 0 | PPX42401T | 1005833 | CM108 | 대경공장 JCOE 시편절단 | 5114 | JCOE 생산창고 | SPX4222230 | NX42L2D | 711 | 9.5 | S61131 | FD08672802 | 2304J1715 | Stripe 모재 T방향 | API-5LBX42L2 | 현대제철(주) | 351 | 475 | 44 | 131.337 | 362.867 | 131.711 | 363.901 | 482.875 | 41.7968 | 2023-04-28
S61131 | FD08672802 | HYUNDAI | 20230414 | 20230414 | 0.165 | 0.303 | 0.0906 | 0.26 | 1.238 | 0.0108 | 0.0016 | 0.025 | 0.026 | 0.02 | 0.01 | 0.0004 | 0 | 0.014 | 0 | 0 | 0 | 0 | 0.0041 | 0.015 | 0 | 0 | 0.011 | 0.003 | 0 | 0 | 0 | 152.3 | 351 | 475 | 44 | 0 | 0 | 0 | PPX42401W | 1005833 | CM108 | 대경공장 JCOE 시편절단 | 5114 | JCOE 생산창고 | SPX4222230 | NX42L2D | 711 | 9.5 | S61131 | FD08672802 | 2304J1715 | Stripe 용접 | API-5LBX42L2 | 현대제철(주) | 351 | 475 | 44 | 135.414 | 369.546 | 0 | 0 | 502.538 | 0 | 2023-04-28
S64697 | FD08677901 | HYUNDAI | 20230414 | 20230414 | 0.141 | 0.187 | 0.0736 | 0.265 | 1.072 | 0.0095 | 0.0017 | 0.036 | 0.037 | 0.03 | 0.01 | 0.0003 | 0 | 0.023 | 0 | 0 | 0 | 0 | 0 | 0.015 | 0 | 0 | 0.019 | 0.003 | 0 | 0 | 0 | 136 | 342 | 455 | 50 | 0 | 0 | 0 | PPX42109T | 1005691 | CM108 | 대경공장 JCOE 시편절단 | 5114 | JCOE 생산창고 | SPX4212020 | Z290C2X42M | 660 | 12.7 | S64697 | FD08677901 | 2304J1584 | Stripe 모재 T방향 | API-X42M*EM5 | 현대제철(주) | 342 | 455 | 50 | 167.351 | 349.125 | 172.469 | 359.803 | 465.709 | 48.8281 | 2023-04-27
S64697 | FD08677901 | HYUNDAI | 20230414 | 20230414 | 0.141 | 0.187 | 0.0736 | 0.265 | 1.072 | 0.0095 | 0.0017 | 0.036 | 0.037 | 0.03 | 0.01 | 0.0003 | 0 | 0.023 | 0 | 0 | 0 | 0 | 0 | 0.015 | 0 | 0 | 0.019 | 0.003 | 0 | 0 | 0 | 136 | 342 | 455 | 50 | 0 | 0 | 0 | PPX42109W | 1005691 | CM108 | 대경공장 JCOE 시편절단 | 5114 | JCOE 생산창고 | SPX4212020 | Z290C2X42M | 660 | 12.7 | S64697 | FD08677901 | 2304J1584 | Stripe 용접 | API-X42M*EM5 | 현대제철(주) | 342 | 455 | 50 | 0 | 0 | 0 | 0 | 506.175 | 30.8593 | 2023-04-27
S64697 | FD08884203 | HYUNDAI | 20230420 | 20230420 | 0.141 | 0.187 | 0.0736 | 0.265 | 1.072 | 0.0095 | 0.0017 | 0.036 | 0.037 | 0.03 | 0.01 | 0.0003 | 0 | 0.023 | 0 | 0 | 0 | 0 | 0 | 0.015 | 0 | 0 | 0.019 | 0.003 | 0 | 0 | 0 | 136 | 342 | 455 | 50 | 0 | 0 | 0 | PPX50602T | 1006637 | CM108 | 대경공장 JCOE 시편절단 | 5114 | JCOE 생산창고 | SPX5052040 | Z290C2X42M | 762 | 12.7 | S64697 | FD08884203 | 2305J0222 | Stripe 모재 T방향 | API-X42M*EM5 | 현대제철(주) | 342 | 455 | 50 | 170.72 | 353.032 | 174.077 | 359.974 | 470.838 | 49.2187 | 2023-05-12
S64697 | FD08884203 | HYUNDAI | 20230420 | 20230420 | 0.141 | 0.187 | 0.0736 | 0.265 | 1.072 | 0.0095 | 0.0017 | 0.036 | 0.037 | 0.03 | 0.01 | 0.0003 | 0 | 0.023 | 0 | 0 | 0 | 0 | 0 | 0.015 | 0 | 0 | 0.019 | 0.003 | 0 | 0 | 0 | 136 | 342 | 455 | 50 | 0 | 0 | 0 | PPX50602W | 1006637 | CM108 | 대경공장 JCOE 시편절단 | 5114 | JCOE 생산창고 | SPX5052040 | Z290C2X42M | 762 | 12.7 | S64697 | FD08884203 | 2305J0222 | Stripe 용접 | API-X42M*EM5 | 현대제철(주) | 342 | 455 | 50 | 0 | 0 | 0 | 0 | 503.918 | 29.1015 | 2023-05-12
S64697 | FD08888902 | HYUNDAI | 20230414 | 20230414 | 0.141 | 0.187 | 0.0736 | 0.265 | 1.072 | 0.0095 | 0.0017 | 0.036 | 0.037 | 0.03 | 0.01 | 0.0003 | 0 | 0.023 | 0 | 0 | 0 | 0 | 0 | 0.015 | 0 | 0 | 0.019 | 0.003 | 0 | 0 | 0 | 136 | 342 | 455 | 50 | 0 | 0 | 0 | PPX51741T | 1008196 | CM108 | 대경공장 JCOE 시편절단 | 5114 | JCOE 생산창고 | SPX5171050 | Z290C2X42M | 610 | 12.7 | S64697 | FD08888902 | 2305J0934 | Stripe 모재 T방향 | API-X42M*EM5 | 현대제철(주) | 342 | 455 | 50 | 161.26 | 333.266 | 166.116 | 343.301 | 464.996 | 47.4609 | 2023-05-23
S64697 | FD08888902 | HYUNDAI | 20230414 | 20230414 | 0.141 | 0.187 | 0.0736 | 0.265 | 1.072 | 0.0095 | 0.0017 | 0.036 | 0.037 | 0.03 | 0.01 | 0.0003 | 0 | 0.023 | 0 | 0 | 0 | 0 | 0 | 0.015 | 0 | 0 | 0.019 | 0.003 | 0 | 0 | 0 | 136 | 342 | 455 | 50 | 0 | 0 | 0 | PPX51741W | 1008196 | CM108 | 대경공장 JCOE 시편절단 | 5114 | JCOE 생산창고 | SPX5171050 | Z290C2X42M | 610 | 12.7 | S64697 | FD08888902 | 2305J0934 | Stripe 용접 | API-X42M*EM5 | 현대제철(주) | 342 | 455 | 50 | 0 | 0 | 0 | 0 | 534.408 | 36.7187 | 2023-05-23
S65449 | FD09030402 | HYUNDAI | 20230427 | 20230427 | 0.156 | 0.218 | 0.0851 | 0.251 | 1.129 | 0.0112 | 0.0019 | 0.037 | 0.038 | 0.03 | 0.01 | 0.0004 | 0 | 0.024 | 0 | 0 | 0 | 0.01 | 0 | 0.014 | 0 | 0 | 0.013 | 0.003 | 0 | 0 | 0 | 139.1 | 358 | 466 | 46 | 0 | 0 | 0 | PPX51317W | 1007358 | CM108 | 대경공장 JCOE 시편절단 | 5114 | JCOE 생산창고 | SPX5132020 | Z290C2X42M | 1219 | 9.5 | S65449 | FD09030402 | 2305J0746 | Stripe 용접 | API-X42M*EM5 | 현대제철(주) | 358 | 466 | 46 | 0 | 0 | 0 | 0 | 502.087 | 26.9531 | 2023-05-18
S65449 | FD09030402 | HYUNDAI | 20230427 | 20230427 | 0.156 | 0.218 | 0.0851 | 0.251 | 1.129 | 0.0112 | 0.0019 | 0.037 | 0.038 | 0.03 | 0.01 | 0.0004 | 0 | 0.024 | 0 | 0 | 0 | 0.01 | 0 | 0.014 | 0 | 0 | 0.013 | 0.003 | 0 | 0 | 0 | 139.1 | 358 | 466 | 46 | 0 | 0 | 0 | PPX51317T | 1007358 | CM108 | 대경공장 JCOE 시편절단 | 5114 | JCOE 생산창고 | SPX5132020 | Z290C2X42M | 1219 | 9.5 | S65449 | FD09030402 | 2305J0746 | Stripe 모재 T방향 | API-X42M*EM5 | 현대제철(주) | 358 | 466 | 46 | 129.214 | 356.885 | 131.308 | 362.669 | 464.234 | 43.9453 | 2023-05-18
S65967 | FD09038801 | HYUNDAI | 20230420 | 20230420 | 0.214 | 0.31 | 0.1568 | 0.219 | 0.871 | 0.0182 | 0.0048 | 0.038 | 0 | 0.03 | 0.01 | 0.0007 | 0 | 0.017 | 0 | 0 | 0 | 0 | 0 | 0 | 0 | 0 | 0.002 | 0.002 | 0 | 0 | 0 | 134.8 | 298 | 469 | 40 | 0 | 0 | 0 | PPX50902W | 1007389 | CM108 | 대경공장 JCOE 시편절단 | 5114 | JCOE 생산창고 | SPX5082060 | N5LBL1 | 914 | 9.5 | S65967 | FD09038801 | 2305J0415 | Stripe 용접 | API-5LBL1 | 현대제철(주) | 298 | 469 | 40 | 0 | 0 | 0 | 0 | 501.752 | 0 | 2023-05-16
S65967 | FD09038801 | HYUNDAI | 20230420 | 20230420 | 0.214 | 0.31 | 0.1568 | 0.219 | 0.871 | 0.0182 | 0.0048 | 0.038 | 0 | 0.03 | 0.01 | 0.0007 | 0 | 0.017 | 0 | 0 | 0 | 0 | 0 | 0 | 0 | 0 | 0.002 | 0.002 | 0 | 0 | 0 | 134.8 | 298 | 469 | 40 | 0 | 0 | 0 | PPX50902T | 1007389 | CM108 | 대경공장 JCOE 시편절단 | 5114 | JCOE 생산창고 | SPX5082060 | N5LBL1 | 914 | 9.5 | S65967 | FD09038801 | 2305J0415 | Stripe 모재 T방향 | API-5LBL1 | 현대제철(주) | 298 | 469 | 40 | 106.159 | 293.767 | 109.9 | 304.119 | 472.144 | 40.8203 | 2023-05-16
S65447 | FD09114301 | HYUNDAI | 20230502 | 20230502 | 0.157 | 0.286 | 0.0862 | 0.246 | 1.131 | 0.0107 | 0.0018 | 0.033 | 0.035 | 0.03 | 0.01 | 0.0004 | 0 | 0.025 | 0 | 0 | 0 | 0.01 | 0.0041 | 0.015 | 0 | 0 | 0.011 | 0.003 | 0 | 0 | 0 | 139 | 346 | 458 | 45 | 0 | 0 | 0 | PPX51601T | 1008068 | CM108 | 대경공장 JCOE 시편절단 | 5114 | JCOE 생산창고 | SPX5151140 | NX42L2D | 711 | 9.5 | S65447 | FD09114301 | 2305J0801 | Stripe 모재 T방향 | API-5LBX42L2 | 현대제철(주) | 346 | 458 | 45 | 124.953 | 343.695 | 128.453 | 353.32 | 463.849 | 45.7031 | 2023-05-24
S65447 | FD09114301 | HYUNDAI | 20230502 | 20230502 | 0.157 | 0.286 | 0.0862 | 0.246 | 1.131 | 0.0107 | 0.0018 | 0.033 | 0.035 | 0.03 | 0.01 | 0.0004 | 0 | 0.025 | 0 | 0 | 0 | 0.01 | 0.0041 | 0.015 | 0 | 0 | 0.011 | 0.003 | 0 | 0 | 0 | 139 | 346 | 458 | 45 | 0 | 0 | 0 | PPX51601W | 1008068 | CM108 | 대경공장 JCOE 시편절단 | 5114 | JCOE 생산창고 | SPX5151140 | NX42L2D | 711 | 9.5 | S65447 | FD09114301 | 2305J0801 | Stripe 용접 | API-5LBX42L2 | 현대제철(주) | 346 | 458 | 45 | 0 | 0 | 0 | 0 | 487.704 | 0 | 2023-05-24
S65447 | FD09114304 | HYUNDAI | 20230428 | 20230428 | 0.157 | 0.286 | 0.0862 | 0.246 | 1.131 | 0.0107 | 0.0018 | 0.033 | 0.035 | 0.03 | 0.01 | 0.0004 | 0 | 0.025 | 0 | 0 | 0 | 0.01 | 0.0041 | 0.015 | 0 | 0 | 0.011 | 0.003 | 0 | 0 | 0 | 139 | 346 | 458 | 45 | 0 | 0 | 0 | PPX51608T | 1008133 | CM108 | 대경공장 JCOE 시편절단 | 5114 | JCOE 생산창고 | SPX5152110 | NX42L2D | 660 | 9.5 | S65447 | FD09114304 | 2305J0851 | Stripe 모재 T방향 | API-5LBX42L2 | 현대제철(주) | 346 | 458 | 45 | 128.626 | 349.03 | 133.073 | 361.096 | 472.222 | 44.5312 | 2023-05-24
S65447 | FD09114304 | HYUNDAI | 20230428 | 20230428 | 0.157 | 0.286 | 0.0862 | 0.246 | 1.131 | 0.0107 | 0.0018 | 0.033 | 0.035 | 0.03 | 0.01 | 0.0004 | 0 | 0.025 | 0 | 0 | 0 | 0.01 | 0.0041 | 0.015 | 0 | 0 | 0.011 | 0.003 | 0 | 0 | 0 | 139 | 346 | 458 | 45 | 0 | 0 | 0 | PPX51608W | 1008133 | CM108 | 대경공장 JCOE 시편절단 | 5114 | JCOE 생산창고 | SPX5152110 | NX42L2D | 660 | 9.5 | S65447 | FD09114304 | 2305J0851 | Stripe 용접 | API-5LBX42L2 | 현대제철(주) | 346 | 458 | 45 | 169.798 | 464.228 | 0 | 0 | 496.93 | 0 | 2023-05-24
S65447 | FD09127302 | HYUNDAI | 20230427 | 20230427 | 0.157 | 0.219 | 0.0862 | 0.246 | 1.131 | 0.0107 | 0.0018 | 0.033 | 0.035 | 0.03 | 0.01 | 0.0004 | 0 | 0.025 | 0 | 0 | 0 | 0.01 | 0 | 0.015 | 0 | 0 | 0.011 | 0.003 | 0 | 0 | 0 | 142.1 | 343 | 461 | 46 | 0 | 0 | 0 | PPX51318T | 1007358 | CM108 | 대경공장 JCOE 시편절단 | 5114 | JCOE 생산창고 | SPX5132040 | Z290C2X42M | 1219 | 9.5 | S65447 | FD09127302 | 2305J0748 | Stripe 모재 T방향 | API-X42M*EM5 | 현대제철(주) | 343 | 461 | 46 | 131.644 | 358.941 | 132.63 | 361.63 | 463.528 | 44.9218 | 2023-05-18
S65447 | FD09127302 | HYUNDAI | 20230427 | 20230427 | 0.157 | 0.219 | 0.0862 | 0.246 | 1.131 | 0.0107 | 0.0018 | 0.033 | 0.035 | 0.03 | 0.01 | 0.0004 | 0 | 0.025 | 0 | 0 | 0 | 0.01 | 0 | 0.015 | 0 | 0 | 0.011 | 0.003 | 0 | 0 | 0 | 142.1 | 343 | 461 | 46 | 0 | 0 | 0 | PPX51318W | 1007358 | CM108 | 대경공장 JCOE 시편절단 | 5114 | JCOE 생산창고 | SPX5132040 | Z290C2X42M | 1219 | 9.5 | S65447 | FD09127302 | 2305J0748 | Stripe 용접 | API-X42M*EM5 | 현대제철(주) | 343 | 461 | 46 | 142.795 | 393.945 | 0 | 0 | 496.229 | 28.9062 | 2023-05-18
S65447 | FD09140204 | HYUNDAI | 20230423 | 20230423 | 0.157 | 0.286 | 0.0862 | 0.246 | 1.131 | 0.0107 | 0.0018 | 0.033 | 0.035 | 0.03 | 0.01 | 0.0004 | 0 | 0.025 | 0 | 0 | 0 | 0.01 | 0.0041 | 0.015 | 0 | 0 | 0.011 | 0.003 | 0 | 0 | 0 | 136.7 | 316 | 449 | 45 | 0 | 0 | 0 | PPX50501W | 1006628 | CM108 | 대경공장 JCOE 시편절단 | 5114 | JCOE 생산창고 | SPX5042110 | NX42L2D | 762 | 9.5 | S65447 | FD09140204 | 2305J0127 | Stripe 용접 | API-5LBX42L2 | 현대제철(주) | 316 | 449 | 45 | 0 | 0 | 0 | 0 | 495.764 | 0 | 2023-05-12
S65447 | FD09140204 | HYUNDAI | 20230423 | 20230423 | 0.157 | 0.286 | 0.0862 | 0.246 | 1.131 | 0.0107 | 0.0018 | 0.033 | 0.035 | 0.03 | 0.01 | 0.0004 | 0 | 0.025 | 0 | 0 | 0 | 0.01 | 0.0041 | 0.015 | 0 | 0 | 0.011 | 0.003 | 0 | 0 | 0 | 136.7 | 316 | 449 | 45 | 0 | 0 | 0 | PPX50501T | 1006628 | CM108 | 대경공장 JCOE 시편절단 | 5114 | JCOE 생산창고 | SPX5042110 | NX42L2D | 762 | 9.5 | S65447 | FD09140204 | 2305J0127 | Stripe 모재 T방향 | API-5LBX42L2 | 현대제철(주) | 316 | 449 | 45 | 127.744 | 355.793 | 130.363 | 363.087 | 469.389 | 46.4843 | 2023-05-12
S66517 | FD09199603 | HYUNDAI | 20230503 | 20230503 | 0.215 | 0.311 | 0.1582 | 0.207 | 0.866 | 0.0131 | 0.0057 | 0.034 | 0 | 0.03 | 0.01 | 0.0007 | 0 | 0.027 | 0 | 0 | 0 | 0 | 0 | 0.001 | 0 | 0 | 0.002 | 0.002 | 0 | 0 | 0 | 139.3 | 291 | 466 | 38 | 0 | 0 | 0 | PPX50901T | 1007389 | CM108 | 대경공장 JCOE 시편절단 | 5114 | JCOE 생산창고 | SPX5082040 | N5LBL1 | 914 | 9.5 | S66517 | FD09199603 | 2305J0409 | Stripe 모재 T방향 | API-5LBL1 | 현대제철(주) | 291 | 466 | 38 | 107.589 | 300.194 | 110.626 | 308.669 | 473.182 | 40.039 | 2023-05-16
S66517 | FD09199603 | HYUNDAI | 20230503 | 20230503 | 0.215 | 0.311 | 0.1582 | 0.207 | 0.866 | 0.0131 | 0.0057 | 0.034 | 0 | 0.03 | 0.01 | 0.0007 | 0 | 0.027 | 0 | 0 | 0 | 0 | 0 | 0.001 | 0 | 0 | 0.002 | 0.002 | 0 | 0 | 0 | 139.3 | 291 | 466 | 38 | 0 | 0 | 0 | PPX50901W | 1007389 | CM108 | 대경공장 JCOE 시편절단 | 5114 | JCOE 생산창고 | SPX5082040 | N5LBL1 | 914 | 9.5 | S66517 | FD09199603 | 2305J0409 | Stripe 용접 | API-5LBL1 | 현대제철(주) | 291 | 466 | 38 | 0 | 0 | 0 | 0 | 513.489 | 0 | 2023-05-16
S65442 | FD09606601 | HYUNDAI | 20230629 | 20230629 | 0.155 | 0.205 | 0.0847 | 0.229 | 1.142 | 0.0117 | 0.0019 | 0.03 | 0.032 | 0.04 | 0.01 | 0.0004 | 0 | 0.028 | 0 | 0 | 0 | 0 | 0 | 0.013 | 0 | 0 | 0.012 | 0.003 | 0 | 0 | 0 | 138.1 | 340 | 463 | 47 | 0 | 0 | 0 | PPX90722T | 1019382 | CM108 | 대경공장 JCOE 시편절단 | 5114 | JCOE 생산창고 | SPX9071290 | NX42L2-WC2 | 711 | 12.7 | S65442 | FD09606601 | 2309J0363 | Stripe 모재 T방향 | API-X42L2*WC2 | 현대제철(주) | 340 | 463 | 47 | 164.019 | 338.093 | 169.233 | 348.84 | 473.473 | 46.8749 | 2023-09-11
S65442 | FD09606601 | HYUNDAI | 20230629 | 20230629 | 0.155 | 0.205 | 0.0847 | 0.229 | 1.142 | 0.0117 | 0.0019 | 0.03 | 0.032 | 0.04 | 0.01 | 0.0004 | 0 | 0.028 | 0 | 0 | 0 | 0 | 0 | 0.013 | 0 | 0 | 0.012 | 0.003 | 0 | 0 | 0 | 138.1 | 340 | 463 | 47 | 0 | 0 | 0 | PPX90722W | 1019382 | CM108 | 대경공장 JCOE 시편절단 | 5114 | JCOE 생산창고 | SPX9071290 | NX42L2-WC2 | 711 | 12.7 | S65442 | FD09606601 | 2309J0363 | Stripe 용접 | API-X42L2*WC2 | 현대제철(주) | 340 | 463 | 47 | 196.418 | 406.132 | 0 | 0 | 513.379 | 30.8593 | 2023-09-11
S65442 | FD09606603 | HYUNDAI | 20230622 | 20230622 | 0.155 | 0.205 | 0.0847 | 0.229 | 1.142 | 0.0117 | 0.0019 | 0.03 | 0.032 | 0.04 | 0.01 | 0.0004 | 0 | 0.028 | 0 | 0 | 0 | 0 | 0 | 0.013 | 0 | 0 | 0.012 | 0.003 | 0 | 0 | 0 | 138.1 | 340 | 463 | 47 | 0 | 0 | 0 | PPX62713W | 1013364 | CM108 | 대경공장 JCOE 시편절단 | 5114 | JCOE 생산창고 | SPX6271120 | NX42L2-WC2 | 711 | 12.7 | S65442 | FD09606603 | 2306J1588 | Stripe 용접 | API-X42L2*WC2 | 현대제철(주) | 340 | 463 | 47 | 198.77 | 409.261 | 0 | 0 | 523.356 | 32.2265 | 2023-07-11
S65442 | FD09606603 | HYUNDAI | 20230622 | 20230622 | 0.155 | 0.205 | 0.0847 | 0.229 | 1.142 | 0.0117 | 0.0019 | 0.03 | 0.032 | 0.04 | 0.01 | 0.0004 | 0 | 0.028 | 0 | 0 | 0 | 0 | 0 | 0.013 | 0 | 0 | 0.012 | 0.003 | 0 | 0 | 0 | 138.1 | 340 | 463 | 47 | 0 | 0 | 0 | PPX62713T | 1013364 | CM108 | 대경공장 JCOE 시편절단 | 5114 | JCOE 생산창고 | SPX6271120 | NX42L2-WC2 | 711 | 12.7 | S65442 | FD09606603 | 2306J1588 | Stripe 모재 T방향 | API-X42L2*WC2 | 현대제철(주) | 340 | 463 | 47 | 180.138 | 369.831 | 187.289 | 384.512 | 488.541 | 45.1171 | 2023-07-11
S65442 | FD09630003 | HYUNDAI | 20230622 | 20230622 | 0.155 | 0.205 | 0.0847 | 0.229 | 1.142 | 0.0117 | 0.0019 | 0.03 | 0.032 | 0.04 | 0.01 | 0.0004 | 0 | 0.028 | 0 | 0 | 0 | 0 | 0 | 0.013 | 0 | 0 | 0.012 | 0.003 | 0 | 0 | 0 | 138.1 | 340 | 463 | 47 | 0 | 0 | 0 | PPX62610W | 1013167 | CM108 | 대경공장 JCOE 시편절단 | 5114 | JCOE 생산창고 | SPX6242210 | NX42L2-WC2 | 762 | 12.7 | S65442 | FD09630003 | 2306J1447 | Stripe 용접 | API-X42L2*WC2 | 현대제철(주) | 340 | 463 | 47 | 227.057 | 468.564 | 0 | 0 | 519.684 | 25.3906 | 2023-07-11
S65442 | FD09630003 | HYUNDAI | 20230622 | 20230622 | 0.155 | 0.205 | 0.0847 | 0.229 | 1.142 | 0.0117 | 0.0019 | 0.03 | 0.032 | 0.04 | 0.01 | 0.0004 | 0 | 0.028 | 0 | 0 | 0 | 0 | 0 | 0.013 | 0 | 0 | 0.012 | 0.003 | 0 | 0 | 0 | 138.1 | 340 | 463 | 47 | 0 | 0 | 0 | PPX62610T | 1013167 | CM108 | 대경공장 JCOE 시편절단 | 5114 | JCOE 생산창고 | SPX6242210 | NX42L2-WC2 | 762 | 12.7 | S65442 | FD09630003 | 2306J1447 | Stripe 모재 T방향 | API-X42L2*WC2 | 현대제철(주) | 340 | 463 | 47 | 167.972 | 346.781 | 175.083 | 361.461 | 478.079 | 45.7031 | 2023-07-11
S65442 | FD09630701 | HYUNDAI | 20230622 | 20230622 | 0.155 | 0.205 | 0.0847 | 0.229 | 1.142 | 0.0117 | 0.0019 | 0.03 | 0.032 | 0.04 | 0.01 | 0.0004 | 0 | 0.028 | 0 | 0 | 0 | 0 | 0 | 0.013 | 0 | 0 | 0.012 | 0.003 | 0 | 0 | 0 | 138.1 | 342 | 464 | 51 | 0 | 0 | 0 | PPX70809W | 1014187 | CM108 | 대경공장 JCOE 시편절단 | 5114 | JCOE 생산창고 | SPX7081150 | NX42L2-WC2 | 762 | 15.9 | S65442 | FD09630701 | 2307J0498 | Stripe 용접 | API-X42L2*WC2 | 현대제철(주) | 342 | 464 | 51 | 258.212 | 424.975 | 0 | 0 | 493.819 | 36.3281 | 2023-07-11
S65442 | FD09630701 | HYUNDAI | 20230622 | 20230622 | 0.155 | 0.205 | 0.0847 | 0.229 | 1.142 | 0.0117 | 0.0019 | 0.03 | 0.032 | 0.04 | 0.01 | 0.0004 | 0 | 0.028 | 0 | 0 | 0 | 0 | 0 | 0.013 | 0 | 0 | 0.012 | 0.003 | 0 | 0 | 0 | 138.1 | 342 | 464 | 51 | 0 | 0 | 0 | PPX70809T | 1014187 | CM108 | 대경공장 JCOE 시편절단 | 5114 | JCOE 생산창고 | SPX7081150 | NX42L2-WC2 | 762 | 15.9 | S65442 | FD09630701 | 2307J0498 | Stripe 모재 T방향 | API-X42L2*WC2 | 현대제철(주) | 342 | 464 | 51 | 202.577 | 332.553 | 213.255 | 350.083 | 469.696 | 48.6328 | 2023-07-11
S62462 | FD09761801 | HYUNDAI | 20230620 | 20230620 | 0.131 | 0.178 | 0.066 | 0.236 | 1.056 | 0.0133 | 0.0018 | 0.028 | 0.03 | 0.03 | 0.01 | 0.0004 | 0 | 0.015 | 0 | 0 | 0 | 0 | 0 | 0.017 | 0 | 0 | 0.015 | 0.003 | 0 | 0 | 0 | 131.5 | 339 | 445 | 53 | 0 | 0 | 0 | PPX70807W | 1014187 | CM108 | 대경공장 JCOE 시편절단 | 5114 | JCOE 생산창고 | SPX7081120 | NX42L2-WC2 | 762 | 15.9 | S62462 | FD09761801 | 2307J0495 | Stripe 용접 | API-X42L2*WC2 | 현대제철(주) | 339 | 445 | 53 | 261.63 | 433.377 | 0 | 0 | 481.613 | 34.1796 | 2023-07-11
S62462 | FD09761801 | HYUNDAI | 20230620 | 20230620 | 0.131 | 0.178 | 0.066 | 0.236 | 1.056 | 0.0133 | 0.0018 | 0.028 | 0.03 | 0.03 | 0.01 | 0.0004 | 0 | 0.015 | 0 | 0 | 0 | 0 | 0 | 0.017 | 0 | 0 | 0.015 | 0.003 | 0 | 0 | 0 | 131.5 | 339 | 445 | 53 | 0 | 0 | 0 | PPX70807T | 1014187 | CM108 | 대경공장 JCOE 시편절단 | 5114 | JCOE 생산창고 | SPX7081120 | NX42L2-WC2 | 762 | 15.9 | S62462 | FD09761801 | 2307J0495 | Stripe 모재 T방향 | API-X42L2*WC2 | 현대제철(주) | 339 | 445 | 53 | 192.703 | 317.73 | 202.921 | 334.578 | 444.09 | 53.2226 | 2023-07-11
S62462 | FD09761803 | HYUNDAI | 20230512 | 20230512 | 0.131 | 0.178 | 0.066 | 0.236 | 1.056 | 0.0133 | 0.0018 | 0.028 | 0.03 | 0.03 | 0.01 | 0.0004 | 0 | 0.015 | 0 | 0 | 0 | 0 | 0 | 0.017 | 0 | 0 | 0.015 | 0.003 | 0 | 0 | 0 | 131.5 | 339 | 445 | 53 | 0 | 0 | 0 | PPX61209W | 1011944 | CM108 | 대경공장 JCOE 시편절단 | 5114 | JCOE 생산창고 | SPX6121160 | NX42L2-WC2 | 762 | 15.9 | S62462 | FD09761803 | 2306J0716 | Stripe 용접 | API-X42L2*WC2 | 현대제철(주) | 339 | 445 | 53 | 0 | 0 | 0 | 0 | 488.473 | 34.7656 | 2023-06-16
S62462 | FD09761803 | HYUNDAI | 20230512 | 20230512 | 0.131 | 0.178 | 0.066 | 0.236 | 1.056 | 0.0133 | 0.0018 | 0.028 | 0.03 | 0.03 | 0.01 | 0.0004 | 0 | 0.015 | 0 | 0 | 0 | 0 | 0 | 0.017 | 0 | 0 | 0.015 | 0.003 | 0 | 0 | 0 | 131.5 | 339 | 445 | 53 | 0 | 0 | 0 | PPX61209T | 1011944 | CM108 | 대경공장 JCOE 시편절단 | 5114 | JCOE 생산창고 | SPX6121160 | NX42L2-WC2 | 762 | 15.9 | S62462 | FD09761803 | 2306J0716 | Stripe 모재 T방향 | API-X42L2*WC2 | 현대제철(주) | 339 | 445 | 53 | 208.59 | 342.04 | 213.108 | 349.448 | 445.996 | 52.1484 | 2023-06-16
S64697 | FD09800001 | HYUNDAI | 20230617 | 20230617 | 0.141 | 0.187 | 0.0736 | 0.265 | 1.072 | 0.0095 | 0.0017 | 0.036 | 0.037 | 0.03 | 0.01 | 0.0003 | 0 | 0.023 | 0 | 0 | 0 | 0 | 0 | 0.015 | 0 | 0 | 0.019 | 0.003 | 0 | 0 | 0 | 135.8 | 339 | 457 | 49 | 0 | 0 | 0 | PPX70501T | 1013819 | CM108 | 대경공장 JCOE 시편절단 | 5114 | JCOE 생산창고 | SPX7042040 | NX42L2-WC2 | 813 | 12.7 | S64697 | FD09800001 | 2307J0146 | Stripe 모재 T방향 | API-X42L2*WC2 | 현대제철(주) | 339 | 457 | 49 | 160.895 | 334.051 | 164.9 | 342.365 | 465.347 | 49.1796 | 2023-07-12
S64697 | FD09800001 | HYUNDAI | 20230617 | 20230617 | 0.141 | 0.187 | 0.0736 | 0.265 | 1.072 | 0.0095 | 0.0017 | 0.036 | 0.037 | 0.03 | 0.01 | 0.0003 | 0 | 0.023 | 0 | 0 | 0 | 0 | 0 | 0.015 | 0 | 0 | 0.019 | 0.003 | 0 | 0 | 0 | 135.8 | 339 | 457 | 49 | 0 | 0 | 0 | PPX70501W | 1013819 | CM108 | 대경공장 JCOE 시편절단 | 5114 | JCOE 생산창고 | SPX7042040 | NX42L2-WC2 | 813 | 12.7 | S64697 | FD09800001 | 2307J0146 | Stripe 용접 | API-X42L2*WC2 | 현대제철(주) | 339 | 457 | 49 | 174.072 | 362.627 | 0 | 0 | 503.659 | 31.9531 | 2023-07-12
S64697 | FD09800102 | HYUNDAI | 20230622 | 20230622 | 0.141 | 0.187 | 0.0736 | 0.265 | 1.072 | 0.0095 | 0.0017 | 0.036 | 0.037 | 0.03 | 0.01 | 0.0003 | 0 | 0.023 | 0 | 0 | 0 | 0 | 0 | 0.015 | 0 | 0 | 0.019 | 0.003 | 0 | 0 | 0 | 134 | 342 | 458 | 49 | 0 | 0 | 0 | PPX62611W | 1013167 | CM108 | 대경공장 JCOE 시편절단 | 5114 | JCOE 생산창고 | SPX6261050 | NX42L2-WC2 | 762 | 12.7 | S64697 | FD09800102 | 2306J1477 | Stripe 용접 | API-X42L2*WC2 | 현대제철(주) | 342 | 458 | 49 | 216.839 | 450.637 | 0 | 0 | 493.808 | 29.8828 | 2023-07-11
S64697 | FD09800102 | HYUNDAI | 20230622 | 20230622 | 0.141 | 0.187 | 0.0736 | 0.265 | 1.072 | 0.0095 | 0.0017 | 0.036 | 0.037 | 0.03 | 0.01 | 0.0003 | 0 | 0.023 | 0 | 0 | 0 | 0 | 0 | 0.015 | 0 | 0 | 0.019 | 0.003 | 0 | 0 | 0 | 134 | 342 | 458 | 49 | 0 | 0 | 0 | PPX62611T | 1013167 | CM108 | 대경공장 JCOE 시편절단 | 5114 | JCOE 생산창고 | SPX6261050 | NX42L2-WC2 | 762 | 12.7 | S64697 | FD09800102 | 2306J1477 | Stripe 모재 T방향 | API-X42L2*WC2 | 현대제철(주) | 342 | 458 | 49 | 164.263 | 340.016 | 167.966 | 347.68 | 459.012 | 51.3671 | 2023-07-11
S64697 | FD09800103 | HYUNDAI | 20230629 | 20230629 | 0.141 | 0.187 | 0.0736 | 0.265 | 1.072 | 0.0095 | 0.0017 | 0.036 | 0.037 | 0.03 | 0.01 | 0.0003 | 0 | 0.023 | 0 | 0 | 0 | 0 | 0 | 0.015 | 0 | 0 | 0.019 | 0.003 | 0 | 0 | 0 | 134 | 342 | 458 | 49 | 0 | 0 | 0 | PPX70713W | 1014469 | CM108 | 대경공장 JCOE 시편절단 | 5114 | JCOE 생산창고 | SPX7072110 | NX42L2-WC2 | 762 | 12.7 | S64697 | FD09800103 | 2307J0428 | Stripe 용접 | API-X42L2*WC2 | 현대제철(주) | 342 | 458 | 49 | 222.942 | 461.624 | 0 | 0 | 510.352 | 33.3984 | 2023-07-11
S64697 | FD09800103 | HYUNDAI | 20230629 | 20230629 | 0.141 | 0.187 | 0.0736 | 0.265 | 1.072 | 0.0095 | 0.0017 | 0.036 | 0.037 | 0.03 | 0.01 | 0.0003 | 0 | 0.023 | 0 | 0 | 0 | 0 | 0 | 0.015 | 0 | 0 | 0.019 | 0.003 | 0 | 0 | 0 | 134 | 342 | 458 | 49 | 0 | 0 | 0 | PPX70713T | 1014469 | CM108 | 대경공장 JCOE 시편절단 | 5114 | JCOE 생산창고 | SPX7072110 | NX42L2-WC2 | 762 | 12.7 | S64697 | FD09800103 | 2307J0428 | Stripe 모재 T방향 | API-X42L2*WC2 | 현대제철(주) | 342 | 458 | 49 | 171.087 | 349.964 | 176.457 | 360.948 | 475.4 | 46.7773 | 2023-07-11
S68158 | FD09801604 | HYUNDAI | 20230621 | 20230621 | 0.164 | 0.363 | 0.0645 | 0.232 | 1.553 | 0.0122 | 0.0018 | 0 | 0 | 0.13 | 0.13 | 0.0003 | 0 | 0.071 | 0 | 0 | 0 | 0 | 0 | 0 | 0 | 0 | 0 | 0 | 0 | 0 | 0 | 206.9 | 478 | 604 | 33 | 0 | 0 | 0 | PPX70704W | 1014180 | CM108 | 대경공장 JCOE 시편절단 | 5114 | JCOE 생산창고 | SPX7071040 | NX65L2 | 762 | 9.5 | S68158 | FD09801604 | 2307J0381 | Stripe 용접 | API-X65L2I | 현대제철(주) | 478 | 604 |  | 178.697 | 497.891 | 0 | 0 | 613.48 | -98.046 | 2023-07-12
S68158 | FD09801604 | HYUNDAI | 20230621 | 20230621 | 0.164 | 0.363 | 0.0645 | 0.232 | 1.553 | 0.0122 | 0.0018 | 0 | 0 | 0.13 | 0.13 | 0.0003 | 0 | 0.071 | 0 | 0 | 0 | 0 | 0 | 0 | 0 | 0 | 0 | 0 | 0 | 0 | 0 | 206.9 | 478 | 604 | 33 | 0 | 0 | 0 | PPX70704T | 1014180 | CM108 | 대경공장 JCOE 시편절단 | 5114 | JCOE 생산창고 | SPX7071040 | NX65L2 | 762 | 9.5 | S68158 | FD09801604 | 2307J0381 | Stripe 모재 T방향 | API-X65L2I | 현대제철(주) | 478 | 604 |  | 172.036 | 474.397 | 175.34 | 483.507 | 611.567 | 35.4492 | 2023-07-12
S68161 | FD09801801 | HYUNDAI | 20230627 | 20230627 | 0.174 | 0.371 | 0.0739 | 0.237 | 1.551 | 0.0107 | 0.0015 | 0 | 0 | 0.12 | 0.13 | 0.0004 | 0 | 0.074 | 0 | 0 | 0 | 0 | 0 | 0 | 0 | 0 | 0 | 0 | 0 | 0 | 0 | 197.9 | 512 | 627 | 31 | 0 | 0 | 0 | PPX70705W | 1014180 | CM108 | 대경공장 JCOE 시편절단 | 5114 | JCOE 생산창고 | SPX7071070 | NX65L2 | 762 | 9.5 | S68161 | FD09801801 | 2307J0400 | Stripe 용접 | API-X65L2I | 현대제철(주) | 512 | 627 |  | 186.738 | 519.468 | 0 | 0 | 639.159 | -98.046 | 2023-07-12
S68161 | FD09801801 | HYUNDAI | 20230627 | 20230627 | 0.174 | 0.371 | 0.0739 | 0.237 | 1.551 | 0.0107 | 0.0015 | 0 | 0 | 0.12 | 0.13 | 0.0004 | 0 | 0.074 | 0 | 0 | 0 | 0 | 0 | 0 | 0 | 0 | 0 | 0 | 0 | 0 | 0 | 197.9 | 512 | 627 | 31 | 0 | 0 | 0 | PPX70705T | 1014180 | CM108 | 대경공장 JCOE 시편절단 | 5114 | JCOE 생산창고 | SPX7071070 | NX65L2 | 762 | 9.5 | S68161 | FD09801801 | 2307J0400 | Stripe 모재 T방향 | API-X65L2I | 현대제철(주) | 512 | 627 |  | 184.485 | 508.804 | 185.3 | 511.051 | 628.769 | 35.4492 | 2023-07-12
S68161 | FD09802201 | HYUNDAI | 20230627 | 20230627 | 0.174 | 0.371 | 0.0739 | 0.237 | 1.551 | 0.0107 | 0.0015 | 0 | 0 | 0.12 | 0.13 | 0.0004 | 0 | 0.074 | 0 | 0 | 0 | 0 | 0 | 0 | 0 | 0 | 0 | 0 | 0 | 0 | 0 | 197.9 | 512 | 627 | 31 | 0 | 0 | 0 | PPX72810W | 1015523 | CM108 | 대경공장 JCOE 시편절단 | 5114 | JCOE 생산창고 | SPX7281170 | NX65L2 | 711 | 9.5 | S68161 | FD09802201 | 2307J1756 | Stripe 용접 | API-X65L2I | 현대제철(주) | 512 | 627 |  | 225.797 | 634.187 | 0 | 0 | 640.049 | -98.046 | 2023-08-03
S68161 | FD09802201 | HYUNDAI | 20230627 | 20230627 | 0.174 | 0.371 | 0.0739 | 0.237 | 1.551 | 0.0107 | 0.0015 | 0 | 0 | 0.12 | 0.13 | 0.0004 | 0 | 0.074 | 0 | 0 | 0 | 0 | 0 | 0 | 0 | 0 | 0 | 0 | 0 | 0 | 0 | 197.9 | 512 | 627 | 31 | 0 | 0 | 0 | PPX72810T | 1015523 | CM108 | 대경공장 JCOE 시편절단 | 5114 | JCOE 생산창고 | SPX7281170 | NX65L2 | 711 | 9.5 | S68161 | FD09802201 | 2307J1756 | Stripe 모재 T방향 | API-X65L2I | 현대제철(주) | 512 | 627 |  | 198.094 | 550.105 | 195.979 | 544.233 | 634.543 | 28.5156 | 2023-08-03
S68158 | FD09802303 | HYUNDAI | 20230622 | 20230622 | 0.164 | 0.363 | 0.0645 | 0.232 | 1.553 | 0.0122 | 0.0018 | 0 | 0 | 0.13 | 0.13 | 0.0003 | 0 | 0.071 | 0 | 0 | 0 | 0 | 0 | 0 | 0 | 0 | 0 | 0 | 0 | 0 | 0 | 195.4 | 492 | 606 | 31 | 0 | 0 | 0 | PPX72809W | 1015523 | CM108 | 대경공장 JCOE 시편절단 | 5114 | JCOE 생산창고 | SPX7281150 | NX65L2 | 711 | 9.5 | S68158 | FD09802303 | 2307J1753 | Stripe 용접 | API-X65L2I | 현대제철(주) | 504 | 624 |  | 231.788 | 644.773 | 0 | 0 | 647.72 | -98.046 | 2023-08-03
S68158 | FD09802303 | HYUNDAI | 20230622 | 20230622 | 0.164 | 0.363 | 0.0645 | 0.232 | 1.553 | 0.0122 | 0.0018 | 0 | 0 | 0.13 | 0.13 | 0.0003 | 0 | 0.071 | 0 | 0 | 0 | 0 | 0 | 0 | 0 | 0 | 0 | 0 | 0 | 0 | 0 | 195.4 | 492 | 606 | 31 | 0 | 0 | 0 | PPX72809T | 1015523 | CM108 | 대경공장 JCOE 시편절단 | 5114 | JCOE 생산창고 | SPX7281150 | NX65L2 | 711 | 9.5 | S68158 | FD09802303 | 2307J1753 | Stripe 모재 T방향 | API-X65L2I | 현대제철(주) | 504 | 624 |  | 204.162 | 565.521 | 204.405 | 566.195 | 647.32 | 29.8828 | 2023-08-03
S68161 | FD09802701 | HYUNDAI | 20230511 | 20230511 | 0.174 | 0.371 | 0.0739 | 0.237 | 1.551 | 0.0107 | 0.0015 | 0 | 0 | 0.12 | 0.13 | 0.0004 | 0 | 0.074 | 0 | 0 | 0 | 0 | 0 | 0 | 0 | 0 | 0 | 0 | 0 | 0 | 0 | 197.9 | 512 | 627 | 31 | 0 | 0 | 0 | PPX61011T | 1011672 | CM108 | 대경공장 JCOE 시편절단 | 5114 | JCOE 생산창고 | SPX6101080 | NX65L2 | 660 | 9.5 | S68161 | FD09802701 | 2306J0611 | Stripe 모재 T방향 | API-X65L2I | 현대제철(주) | 512 | 627 |  | 189.695 | 524.713 | 197.811 | 547.163 | 628.421 | 29.1015 | 2023-06-20
S68161 | FD09802701 | HYUNDAI | 20230511 | 20230511 | 0.174 | 0.371 | 0.0739 | 0.237 | 1.551 | 0.0107 | 0.0015 | 0 | 0 | 0.12 | 0.13 | 0.0004 | 0 | 0.074 | 0 | 0 | 0 | 0 | 0 | 0 | 0 | 0 | 0 | 0 | 0 | 0 | 0 | 197.9 | 512 | 627 | 31 | 0 | 0 | 0 | PPX61011W | 1011672 | CM108 | 대경공장 JCOE 시편절단 | 5114 | JCOE 생산창고 | SPX6101080 | NX65L2 | 660 | 9.5 | S68161 | FD09802701 | 2306J0611 | Stripe 용접 | API-X65L2I | 현대제철(주) | 512 | 627 |  | 0 | 0 | 0 | 0 | 653.826 | 0 | 2023-06-20
S68158 | FD09802903 | HYUNDAI | 20230511 | 20230511 | 0.164 | 0.363 | 0.0645 | 0.232 | 1.553 | 0.0122 | 0.0018 | 0 | 0 | 0.13 | 0.13 | 0.0003 | 0 | 0.071 | 0 | 0 | 0 | 0 | 0 | 0 | 0 | 0 | 0 | 0 | 0 | 0 | 0 | 195.4 | 504 | 624 | 31 | 0 | 0 | 0 | PPX61012T | 1011672 | CM108 | 대경공장 JCOE 시편절단 | 5114 | JCOE 생산창고 | SPX6101090 | NX65L2 | 660 | 9.5 | S68158 | FD09802903 | 2306J0614 | Stripe 모재 T방향 | API-X65L2I | 현대제철(주) | 504 | 624 |  | 183.745 | 505.401 | 192.945 | 530.706 | 623.851 | 33.0078 | 2023-06-20
S68158 | FD09802903 | HYUNDAI | 20230511 | 20230511 | 0.164 | 0.363 | 0.0645 | 0.232 | 1.553 | 0.0122 | 0.0018 | 0 | 0 | 0.13 | 0.13 | 0.0003 | 0 | 0.071 | 0 | 0 | 0 | 0 | 0 | 0 | 0 | 0 | 0 | 0 | 0 | 0 | 0 | 195.4 | 504 | 624 | 31 | 0 | 0 | 0 | PPX61012W | 1011672 | CM108 | 대경공장 JCOE 시편절단 | 5114 | JCOE 생산창고 | SPX6101090 | NX65L2 | 660 | 9.5 | S68158 | FD09802903 | 2306J0614 | Stripe 용접 | API-X65L2I | 현대제철(주) | 504 | 624 |  | 220.258 | 612.715 | 0 | 0 | 628.42 | 0 | 2023-06-20
S56710 | FD09803602 | HYUNDAI | 20230511 | 20230511 | 0.183 | 0.385 | 0.079 | 0.235 | 1.546 | 0.0102 | 0.0015 | 0 | 0 | 0.09 | 0.01 | 0.0005 | 0 | 0.032 | 0 | 0 | 0 | 0.11 | 0 | 0 | 0 | 0 | 0 | 0 | 0 | 0 | 0 | 203.4 | 527 | 649 | 35 | 0 | 0 | 0 | PPX72815W | 1015670 | CM108 | 대경공장 JCOE 시편절단 | 5114 | JCOE 생산창고 | SPX7282040 | NX70L2 | 660 | 12.7 | S56710 | FD09803602 | 2307J1773 | Stripe 용접 | API-X70L2*ET | 현대제철(주) | 527 | 649 | 35 | 135.766 | 282.481 | 0 | 0 | 669.035 | 0 | 2023-08-02
S56710 | FD09803602 | HYUNDAI | 20230511 | 20230511 | 0.183 | 0.385 | 0.079 | 0.235 | 1.546 | 0.0102 | 0.0015 | 0 | 0 | 0.09 | 0.01 | 0.0005 | 0 | 0.032 | 0 | 0 | 0 | 0.11 | 0 | 0 | 0 | 0 | 0 | 0 | 0 | 0 | 0 | 203.4 | 527 | 649 | 35 | 0 | 0 | 0 | PPX72815T | 1015670 | CM108 | 대경공장 JCOE 시편절단 | 5114 | JCOE 생산창고 | SPX7282040 | NX70L2 | 660 | 12.7 | S56710 | FD09803602 | 2307J1773 | Stripe 모재 T방향 | API-X70L2*ET | 현대제철(주) | 527 | 649 | 35 | 265.445 | 551.018 | 273.364 | 567.457 | 660.88 | 32.4218 | 2023-08-02
S64697 | FD09819701 | HYUNDAI | 20230622 | 20230622 | 0.141 | 0.187 | 0.0736 | 0.265 | 1.072 | 0.0095 | 0.0017 | 0.036 | 0.037 | 0.03 | 0.01 | 0.0003 | 0 | 0.023 | 0 | 0 | 0 | 0 | 0 | 0.015 | 0 | 0 | 0.019 | 0.003 | 0 | 0 | 0 | 137.9 | 337 | 454 | 49 | 0 | 0 | 0 | PPX62601T | 1013138 | CM108 | 대경공장 JCOE 시편절단 | 5114 | JCOE 생산창고 | SPX6242090 | NX42L2-WC2 | 914 | 12.7 | S64697 | FD09819701 | 2306J1419 | Stripe 모재 T방향 | API-X42L2*WC2 | 현대제철(주) | 337 | 454 | 49 | 160.114 | 335.16 | 163.602 | 342.462 | 461.096 | 48.0468 | 2023-06-28
S64697 | FD09819701 | HYUNDAI | 20230622 | 20230622 | 0.141 | 0.187 | 0.0736 | 0.265 | 1.072 | 0.0095 | 0.0017 | 0.036 | 0.037 | 0.03 | 0.01 | 0.0003 | 0 | 0.023 | 0 | 0 | 0 | 0 | 0 | 0.015 | 0 | 0 | 0.019 | 0.003 | 0 | 0 | 0 | 137.9 | 337 | 454 | 49 | 0 | 0 | 0 | PPX62601W | 1013138 | CM108 | 대경공장 JCOE 시편절단 | 5114 | JCOE 생산창고 | SPX6242090 | NX42L2-WC2 | 914 | 12.7 | S64697 | FD09819701 | 2306J1419 | Stripe 용접 | API-X42L2*WC2 | 현대제철(주) | 337 | 454 | 49 | 73.1624 | 152.709 | 0 | 0 | 481.184 | 31.8897 | 2023-06-28
S68395 | FD09857202 | HYUNDAI | 20230608 | 20230608 | 0.141 | 0.187 | 0.0755 | 0.25 | 1.068 | 0.0093 | 0.0014 | 0.035 | 0.036 | 0.02 | 0.01 | 0.0003 | 0 | 0.015 | 0 | 0 | 0 | 0 | 0 | 0.014 | 0 | 0 | 0.016 | 0.002 | 0 | 0 | 0 | 137.9 | 308 | 428 | 47 | 0 | 0 | 0 | PPX61007W | 1011670 | CM108 | 대경공장 JCOE 시편절단 | 5114 | JCOE 생산창고 | SPX6101050 | NX42L2-WC2 | 660 | 9.5 | S68395 | FD09857202 | 2306J0607 | Stripe 용접 | API-X42L2*WC2 | 현대제철(주) | 308 | 428 | 47 | 0 | 0 | 0 | 0 | 485.307 | 26.7578 | 2023-06-16
S68395 | FD09857202 | HYUNDAI | 20230608 | 20230608 | 0.141 | 0.187 | 0.0755 | 0.25 | 1.068 | 0.0093 | 0.0014 | 0.035 | 0.036 | 0.02 | 0.01 | 0.0003 | 0 | 0.015 | 0 | 0 | 0 | 0 | 0 | 0.014 | 0 | 0 | 0.016 | 0.002 | 0 | 0 | 0 | 137.9 | 308 | 428 | 47 | 0 | 0 | 0 | PPX61007T | 1011670 | CM108 | 대경공장 JCOE 시편절단 | 5114 | JCOE 생산창고 | SPX6101050 | NX42L2-WC2 | 660 | 9.5 | S68395 | FD09857202 | 2306J0607 | Stripe 모재 T방향 | API-X42L2*WC2 | 현대제철(주) | 308 | 428 | 47 | 122.851 | 341.711 | 124.897 | 347.403 | 446.064 | 41.9921 | 2023-06-16
S68395 | FD09858003 | HYUNDAI | 20230620 | 20230620 | 0.141 | 0.187 | 0.0755 | 0.25 | 1.068 | 0.0093 | 0.0014 | 0.035 | 0.036 | 0.02 | 0.01 | 0.0003 | 0 | 0.015 | 0 | 0 | 0 | 0 | 0 | 0.014 | 0 | 0 | 0.016 | 0.002 | 0 | 0 | 0 | 137.9 | 331 | 446 | 52 | 0 | 0 | 0 | PPX62703W | 1013364 | CM108 | 대경공장 JCOE 시편절단 | 5114 | JCOE 생산창고 | SPX6271080 | NX42L2-WC2 | 711 | 12.7 | S68395 | FD09858003 | 2306J1568 | Stripe 용접 | API-X42L2*WC2 | 현대제철(주) | 329 | 447 | 51 | 192.652 | 396.702 | 0 | 0 | 502.102 | 33.0078 | 2023-07-11
S68395 | FD09858003 | HYUNDAI | 20230620 | 20230620 | 0.141 | 0.187 | 0.0755 | 0.25 | 1.068 | 0.0093 | 0.0014 | 0.035 | 0.036 | 0.02 | 0.01 | 0.0003 | 0 | 0.015 | 0 | 0 | 0 | 0 | 0 | 0.014 | 0 | 0 | 0.016 | 0.002 | 0 | 0 | 0 | 137.9 | 331 | 446 | 52 | 0 | 0 | 0 | PPX62703T | 1013364 | CM108 | 대경공장 JCOE 시편절단 | 5114 | JCOE 생산창고 | SPX6271080 | NX42L2-WC2 | 711 | 12.7 | S68395 | FD09858003 | 2306J1568 | Stripe 모재 T방향 | API-X42L2*WC2 | 현대제철(주) | 329 | 447 | 51 | 174.337 | 359.939 | 177.713 | 366.908 | 470.106 | 50.1953 | 2023-07-11
S68395 | FD09858201 | HYUNDAI | 20230627 | 20230627 | 0.141 | 0.187 | 0.0755 | 0.25 | 1.068 | 0.0093 | 0.0014 | 0.035 | 0.036 | 0.02 | 0.01 | 0.0003 | 0 | 0.015 | 0 | 0 | 0 | 0 | 0 | 0.014 | 0 | 0 | 0.016 | 0.002 | 0 | 0 | 0 | 137.9 | 329 | 447 | 51 | 0 | 0 | 0 | PPX90720T | 1019382 | CM108 | 대경공장 JCOE 시편절단 | 5114 | JCOE 생산창고 | SPX9071250 | NX42L2-WC2 | 711 | 12.7 | S68395 | FD09858201 | 2309J0348 | Stripe 모재 T방향 | API-X42L2*WC2 | 현대제철(주) | 329 | 447 | 51 | 157.856 | 327.976 | 162.088 | 336.769 | 451.23 | 49.6093 | 2023-09-11
S68395 | FD09858201 | HYUNDAI | 20230627 | 20230627 | 0.141 | 0.187 | 0.0755 | 0.25 | 1.068 | 0.0093 | 0.0014 | 0.035 | 0.036 | 0.02 | 0.01 | 0.0003 | 0 | 0.015 | 0 | 0 | 0 | 0 | 0 | 0.014 | 0 | 0 | 0.016 | 0.002 | 0 | 0 | 0 | 137.9 | 329 | 447 | 51 | 0 | 0 | 0 | PPX90720W | 1019382 | CM108 | 대경공장 JCOE 시편절단 | 5114 | JCOE 생산창고 | SPX9071250 | NX42L2-WC2 | 711 | 12.7 | S68395 | FD09858201 | 2309J0348 | Stripe 용접 | API-X42L2*WC2 | 현대제철(주) | 329 | 447 | 51 | 185.949 | 387.205 | 0 | 0 | 491.53 | 33.0078 | 2023-09-11
S68401 | FD09866803 | HYUNDAI | 20230620 | 20230620 | 0.16 | 0.29 | 0.0895 | 0.245 | 1.143 | 0.0104 | 0.002 | 0.029 | 0.03 | 0.03 | 0.01 | 0.0004 | 0 | 0.016 | 0 | 0 | 0 | 0.01 | 0.0037 | 0.014 | 0 | 0 | 0.011 | 0.002 | 0 | 0 | 0 | 134.6 | 342 | 450 | 46 | 0 | 0 | 0 | PPX71001W | 1014593 | CM108 | 대경공장 JCOE 시편절단 | 5114 | JCOE 생산창고 | SPX7082110 | NX42L2D | 1067 | 9.5 | S68401 | FD09866803 | 2307J0529 | Stripe 용접 | API-5LBX42L2 | 현대제철(주) | 342 | 450 | 46 | 129.924 | 358.889 | 0 | 0 | 483.124 | -98.046 | 2023-07-12
S68401 | FD09866803 | HYUNDAI | 20230620 | 20230620 | 0.16 | 0.29 | 0.0895 | 0.245 | 1.143 | 0.0104 | 0.002 | 0.029 | 0.03 | 0.03 | 0.01 | 0.0004 | 0 | 0.016 | 0 | 0 | 0 | 0.01 | 0.0037 | 0.014 | 0 | 0 | 0.011 | 0.002 | 0 | 0 | 0 | 134.6 | 342 | 450 | 46 | 0 | 0 | 0 | PPX71001T | 1014593 | CM108 | 대경공장 JCOE 시편절단 | 5114 | JCOE 생산창고 | SPX7082110 | NX42L2D | 1067 | 9.5 | S68401 | FD09866803 | 2307J0529 | Stripe 모재 T방향 | API-5LBX42L2 | 현대제철(주) | 342 | 450 | 46 | 126.12 | 349.837 | 126.224 | 350.126 | 452.579 | 46.6796 | 2023-07-12
S68395 | FD09888403 | HYUNDAI | 20230620 | 20230620 | 0.141 | 0.187 | 0.0755 | 0.25 | 1.068 | 0.0093 | 0.0014 | 0.035 | 0.036 | 0.02 | 0.01 | 0.0003 | 0 | 0.015 | 0 | 0 | 0 | 0 | 0 | 0.014 | 0 | 0 | 0.016 | 0.002 | 0 | 0 | 0 | 137.9 | 329 | 447 | 51 | 0 | 0 | 0 | PPX70403W | 1013819 | CM108 | 대경공장 JCOE 시편절단 | 5114 | JCOE 생산창고 | SPX7042050 | NX42L2-WC2 | 813 | 12.7 | S68395 | FD09888403 | 2307J0147 | Stripe 용접 | API-X42L2*WC2 | 현대제철(주) | 329 | 447 | 51 | 155.621 | 323.101 | 0 | 0 | 489.851 | 37.7929 | 2023-07-12
S68395 | FD09888403 | HYUNDAI | 20230620 | 20230620 | 0.141 | 0.187 | 0.0755 | 0.25 | 1.068 | 0.0093 | 0.0014 | 0.035 | 0.036 | 0.02 | 0.01 | 0.0003 | 0 | 0.015 | 0 | 0 | 0 | 0 | 0 | 0.014 | 0 | 0 | 0.016 | 0.002 | 0 | 0 | 0 | 137.9 | 329 | 447 | 51 | 0 | 0 | 0 | PPX70403T | 1013819 | CM108 | 대경공장 JCOE 시편절단 | 5114 | JCOE 생산창고 | SPX7042050 | NX42L2-WC2 | 813 | 12.7 | S68395 | FD09888403 | 2307J0147 | Stripe 모재 T방향 | API-X42L2*WC2 | 현대제철(주) | 329 | 447 | 51 | 164.644 | 344.607 | 168.94 | 353.599 | 459.793 | 49.2187 | 2023-07-12
S68398 | FD09888901 | HYUNDAI | 20230628 | 20230628 | 0.138 | 0.183 | 0.0732 | 0.252 | 1.043 | 0.0093 | 0.0012 | 0.03 | 0.031 | 0.02 | 0.01 | 0.0003 | 0 | 0.016 | 0 | 0 | 0 | 0.01 | 0 | 0.014 | 0 | 0 | 0.015 | 0.002 | 0 | 0 | 0 | 131.7 | 324 | 446 | 51 | 0 | 0 | 0 | PPX70710W | 1014469 | CM108 | 대경공장 JCOE 시편절단 | 5114 | JCOE 생산창고 | SPX7072080 | NX42L2-WC2 | 762 | 12.7 | S68398 | FD09888901 | 2307J0419 | Stripe 용접 | API-X42L2*WC2 | 현대제철(주) | 324 | 446 | 51 | 0 | 0 | 0 | 0 | 492.753 | 34.375 | 2023-07-11
S68398 | FD09888901 | HYUNDAI | 20230628 | 20230628 | 0.138 | 0.183 | 0.0732 | 0.252 | 1.043 | 0.0093 | 0.0012 | 0.03 | 0.031 | 0.02 | 0.01 | 0.0003 | 0 | 0.016 | 0 | 0 | 0 | 0.01 | 0 | 0.014 | 0 | 0 | 0.015 | 0.002 | 0 | 0 | 0 | 131.7 | 324 | 446 | 51 | 0 | 0 | 0 | PPX70710T | 1014469 | CM108 | 대경공장 JCOE 시편절단 | 5114 | JCOE 생산창고 | SPX7072080 | NX42L2-WC2 | 762 | 12.7 | S68398 | FD09888901 | 2307J0419 | Stripe 모재 T방향 | API-X42L2*WC2 | 현대제철(주) | 324 | 446 | 51 | 155.691 | 322.4 | 159.493 | 330.271 | 450.039 | 49.0234 | 2023-07-11
S68398 | FD09888903 | HYUNDAI | 20230620 | 20230620 | 0.138 | 0.183 | 0.0732 | 0.252 | 1.043 | 0.0093 | 0.0012 | 0.03 | 0.031 | 0.02 | 0.01 | 0.0003 | 0 | 0.016 | 0 | 0 | 0 | 0.01 | 0 | 0.014 | 0 | 0 | 0.015 | 0.002 | 0 | 0 | 0 | 131.7 | 324 | 446 | 51 | 0 | 0 | 0 | PPX62701W | 1013167 | CM108 | 대경공장 JCOE 시편절단 | 5114 | JCOE 생산창고 | SPX6242190 | NX42L2-WC2 | 762 | 12.7 | S68398 | FD09888903 | 2306J1445 | Stripe 용접 | API-X42L2*WC2 | 현대제철(주) | 324 | 446 | 51 | 213.402 | 444.926 | 0 | 0 | 501.533 | 25.3906 | 2023-07-11
S68398 | FD09888903 | HYUNDAI | 20230620 | 20230620 | 0.138 | 0.183 | 0.0732 | 0.252 | 1.043 | 0.0093 | 0.0012 | 0.03 | 0.031 | 0.02 | 0.01 | 0.0003 | 0 | 0.016 | 0 | 0 | 0 | 0.01 | 0 | 0.014 | 0 | 0 | 0.015 | 0.002 | 0 | 0 | 0 | 131.7 | 324 | 446 | 51 | 0 | 0 | 0 | PPX62701T | 1013167 | CM108 | 대경공장 JCOE 시편절단 | 5114 | JCOE 생산창고 | SPX6242190 | NX42L2-WC2 | 762 | 12.7 | S68398 | FD09888903 | 2306J1445 | Stripe 모재 T방향 | API-X42L2*WC2 | 현대제철(주) | 324 | 446 | 51 | 167.222 | 348.598 | 171.502 | 357.519 | 463.891 | 49.414 | 2023-07-11
S68398 | FD09889003 | HYUNDAI | 20230624 | 20230624 | 0.138 | 0.183 | 0.0732 | 0.252 | 1.043 | 0.0093 | 0.0012 | 0.03 | 0.031 | 0.02 | 0.01 | 0.0003 | 0 | 0.016 | 0 | 0 | 0 | 0.01 | 0 | 0.014 | 0 | 0 | 0.015 | 0.002 | 0 | 0 | 0 | 131.7 | 324 | 446 | 51 | 0 | 0 | 0 | PPX70707W | 1014471 | CM108 | 대경공장 JCOE 시편절단 | 5114 | JCOE 생산창고 | SPX7072010 | Z290C2X42M | 762 | 12.7 | S68398 | FD09889003 | 2307J0409 | Stripe 용접 | API-X42M*EM5 | 현대제철(주) | 324 | 446 | 51 | 213.325 | 440.163 | 0 | 0 | 491.675 | 35.1562 | 2023-07-11
S68398 | FD09889003 | HYUNDAI | 20230624 | 20230624 | 0.138 | 0.183 | 0.0732 | 0.252 | 1.043 | 0.0093 | 0.0012 | 0.03 | 0.031 | 0.02 | 0.01 | 0.0003 | 0 | 0.016 | 0 | 0 | 0 | 0.01 | 0 | 0.014 | 0 | 0 | 0.015 | 0.002 | 0 | 0 | 0 | 131.7 | 324 | 446 | 51 | 0 | 0 | 0 | PPX70707T | 1014471 | CM108 | 대경공장 JCOE 시편절단 | 5114 | JCOE 생산창고 | SPX7072010 | Z290C2X42M | 762 | 12.7 | S68398 | FD09889003 | 2307J0409 | Stripe 모재 T방향 | API-X42M*EM5 | 현대제철(주) | 324 | 446 | 51 | 162.301 | 336.441 | 165.977 | 344.063 | 457.933 | 50 | 2023-07-11
S68398 | FD09889201 | HYUNDAI | 20230530 | 20230530 | 0.138 | 0.183 | 0.0732 | 0.252 | 1.043 | 0.0093 | 0.0012 | 0.03 | 0.031 | 0.02 | 0.01 | 0.0003 | 0 | 0.016 | 0 | 0 | 0 | 0.01 | 0 | 0.014 | 0 | 0 | 0.015 | 0.002 | 0 | 0 | 0 | 131.7 | 324 | 446 | 51 | 0 | 0 | 0 | PPX61211T | 1011938 | CM108 | 대경공장 JCOE 시편절단 | 5114 | JCOE 생산창고 | SPX6121100 | NX42L2-WC2 | 762 | 12.7 | S68398 | FD09889201 | 2306J0702 | Stripe 모재 T방향 | API-X42L2*WC2 | 현대제철(주) | 324 | 446 | 51 | 160.197 | 331.059 | 164.377 | 339.696 | 458.665 | 51.1718 | 2023-06-19
S68398 | FD09889201 | HYUNDAI | 20230530 | 20230530 | 0.138 | 0.183 | 0.0732 | 0.252 | 1.043 | 0.0093 | 0.0012 | 0.03 | 0.031 | 0.02 | 0.01 | 0.0003 | 0 | 0.016 | 0 | 0 | 0 | 0.01 | 0 | 0.014 | 0 | 0 | 0.015 | 0.002 | 0 | 0 | 0 | 131.7 | 324 | 446 | 51 | 0 | 0 | 0 | PPX61211W | 1011938 | CM108 | 대경공장 JCOE 시편절단 | 5114 | JCOE 생산창고 | SPX6121100 | NX42L2-WC2 | 762 | 12.7 | S68398 | FD09889201 | 2306J0702 | Stripe 용접 | API-X42L2*WC2 | 현대제철(주) | 324 | 446 | 51 | 0 | 0 | 0 | 0 | 493.37 | 30.664 | 2023-06-19
S68395 | FD09889401 | HYUNDAI | 20230627 | 20230627 | 0.141 | 0.187 | 0.0755 | 0.25 | 1.068 | 0.0093 | 0.0014 | 0.035 | 0.036 | 0.02 | 0.01 | 0.0003 | 0 | 0.015 | 0 | 0 | 0 | 0 | 0 | 0.014 | 0 | 0 | 0.016 | 0.002 | 0 | 0 | 0 | 137.9 | 334 | 448 | 51 | 0 | 0 | 0 | PPX70709W | 1014469 | CM108 | 대경공장 JCOE 시편절단 | 5114 | JCOE 생산창고 | SPX7072040 | NX42L2-WC2 | 762 | 12.7 | S68395 | FD09889401 | 2307J0414 | Stripe 용접 | API-X42L2*WC2 | 현대제철(주) | 334 | 448 | 51 | 191.181 | 397.988 | 0 | 0 | 479.54 | 31.0546 | 2023-07-11
S68395 | FD09889401 | HYUNDAI | 20230627 | 20230627 | 0.141 | 0.187 | 0.0755 | 0.25 | 1.068 | 0.0093 | 0.0014 | 0.035 | 0.036 | 0.02 | 0.01 | 0.0003 | 0 | 0.015 | 0 | 0 | 0 | 0 | 0 | 0.014 | 0 | 0 | 0.016 | 0.002 | 0 | 0 | 0 | 137.9 | 334 | 448 | 51 | 0 | 0 | 0 | PPX70709T | 1014469 | CM108 | 대경공장 JCOE 시편절단 | 5114 | JCOE 생산창고 | SPX7072040 | NX42L2-WC2 | 762 | 12.7 | S68395 | FD09889401 | 2307J0414 | Stripe 모재 T방향 | API-X42L2*WC2 | 현대제철(주) | 334 | 448 | 51 | 151.836 | 313.221 | 157.708 | 325.335 | 448.947 | 50.7031 | 2023-07-11
S68401 | FD09910602 | HYUNDAI | 20230627 | 20230627 | 0.16 | 0.29 | 0.0895 | 0.245 | 1.143 | 0.0104 | 0.002 | 0.029 | 0.03 | 0.03 | 0.01 | 0.0004 | 0 | 0.016 | 0 | 0 | 0 | 0.01 | 0.0037 | 0.014 | 0 | 0 | 0.011 | 0.002 | 0 | 0 | 0 | 134.6 | 342 | 450 | 46 | 0 | 0 | 0 | PPX63002T | 1013693 | CM108 | 대경공장 JCOE 시편절단 | 5114 | JCOE 생산창고 | SPX6301060 | NX42L2D | 1016 | 9.5 | S68401 | FD09910602 | 2306J1777 | Stripe 모재 T방향 | API-5LBX42L2 | 현대제철(주) | 342 | 450 | 46 | 120.9 | 338.804 | 123.766 | 346.835 | 468.982 | 42.9687 | 2023-07-11
S68401 | FD09910602 | HYUNDAI | 20230627 | 20230627 | 0.16 | 0.29 | 0.0895 | 0.245 | 1.143 | 0.0104 | 0.002 | 0.029 | 0.03 | 0.03 | 0.01 | 0.0004 | 0 | 0.016 | 0 | 0 | 0 | 0.01 | 0.0037 | 0.014 | 0 | 0 | 0.011 | 0.002 | 0 | 0 | 0 | 134.6 | 342 | 450 | 46 | 0 | 0 | 0 | PPX63002W | 1013693 | CM108 | 대경공장 JCOE 시편절단 | 5114 | JCOE 생산창고 | SPX6301060 | NX42L2D | 1016 | 9.5 | S68401 | FD09910602 | 2306J1777 | Stripe 용접 | API-5LBX42L2 | 현대제철(주) | 342 | 450 | 46 | 143.374 | 399.805 | 0 | 0 | 493.603 | -98.046 | 2023-07-11
S68398 | FD09917902 | HYUNDAI | 20230530 | 20230530 | 0.138 | 0.183 | 0.0732 | 0.252 | 1.043 | 0.0093 | 0.0012 | 0.03 | 0.031 | 0.02 | 0.01 | 0.0003 | 0 | 0.016 | 0 | 0 | 0 | 0.01 | 0 | 0.014 | 0 | 0 | 0.015 | 0.002 | 0 | 0 | 0 | 131.7 | 329 | 450 | 51 | 0 | 0 | 0 | PPX70303T | 1013828 | CM108 | 대경공장 JCOE 시편절단 | 5114 | JCOE 생산창고 | SPX6302280 | NX42L2-WC2 | 914 | 12.7 | S68398 | FD09917902 | 2306J1884 | Stripe 모재 T방향 | API-X42L2*WC2 | 현대제철(주) | 329 | 450 | 51 | 158.515 | 330.565 | 163.978 | 341.956 | 450.742 | 49.6093 | 2023-07-11
S68398 | FD09917902 | HYUNDAI | 20230530 | 20230530 | 0.138 | 0.183 | 0.0732 | 0.252 | 1.043 | 0.0093 | 0.0012 | 0.03 | 0.031 | 0.02 | 0.01 | 0.0003 | 0 | 0.016 | 0 | 0 | 0 | 0.01 | 0 | 0.014 | 0 | 0 | 0.015 | 0.002 | 0 | 0 | 0 | 131.7 | 329 | 450 | 51 | 0 | 0 | 0 | PPX70303W | 1013828 | CM108 | 대경공장 JCOE 시편절단 | 5114 | JCOE 생산창고 | SPX6302280 | NX42L2-WC2 | 914 | 12.7 | S68398 | FD09917902 | 2306J1884 | Stripe 용접 | API-X42L2*WC2 | 현대제철(주) | 329 | 450 | 51 | 195.88 | 410.084 | 0 | 0 | 479.912 | 31.2499 | 2023-07-11
S68398 | FD09918701 | HYUNDAI | 20230617 | 20230617 | 0.138 | 0.183 | 0.0732 | 0.252 | 1.043 | 0.0093 | 0.0012 | 0.03 | 0.031 | 0.02 | 0.01 | 0.0003 | 0 | 0.016 | 0 | 0 | 0 | 0.01 | 0 | 0.014 | 0 | 0 | 0.015 | 0.002 | 0 | 0 | 0 | 131.7 | 329 | 441 | 52 | 0 | 0 | 0 | PPX70305W | 1013831 | CM108 | 대경공장 JCOE 시편절단 | 5114 | JCOE 생산창고 | SPX6302180 | Z290C2X42M | 914 | 15.9 | S68398 | FD09918701 | 2306J1856 | Stripe 용접 | API-X42M*EM5 | 현대제철(주) | 329 | 441 | 52 | 289.843 | 479.449 | 0 | 0 | 502.544 | 30.8593 | 2023-07-11
S68398 | FD09918701 | HYUNDAI | 20230617 | 20230617 | 0.138 | 0.183 | 0.0732 | 0.252 | 1.043 | 0.0093 | 0.0012 | 0.03 | 0.031 | 0.02 | 0.01 | 0.0003 | 0 | 0.016 | 0 | 0 | 0 | 0.01 | 0 | 0.014 | 0 | 0 | 0.015 | 0.002 | 0 | 0 | 0 | 131.7 | 329 | 441 | 52 | 0 | 0 | 0 | PPX70305T | 1013831 | CM108 | 대경공장 JCOE 시편절단 | 5114 | JCOE 생산창고 | SPX6302180 | Z290C2X42M | 914 | 15.9 | S68398 | FD09918701 | 2306J1856 | Stripe 모재 T방향 | API-X42M*EM5 | 현대제철(주) | 329 | 441 | 52 | 215.223 | 357.449 | 225.496 | 374.51 | 457.993 | 51.3671 | 2023-07-11
S68395 | FD09922803 | HYUNDAI | 20230620 | 20230620 | 0.141 | 0.187 | 0.0755 | 0.25 | 1.068 | 0.0093 | 0.0014 | 0.035 | 0.036 | 0.02 | 0.01 | 0.0003 | 0 | 0.015 | 0 | 0 | 0 | 0 | 0 | 0.014 | 0 | 0 | 0.016 | 0.002 | 0 | 0 | 0 | 137.9 | 334 | 448 | 51 | 0 | 0 | 0 | PPX62609W | 1013167 | CM108 | 대경공장 JCOE 시편절단 | 5114 | JCOE 생산창고 | SPX6242200 | NX42L2-WC2 | 762 | 12.7 | S68395 | FD09922803 | 2306J1446 | Stripe 용접 | API-X42L2*WC2 | 현대제철(주) | 334 | 448 | 51 | 223.571 | 472.688 | 0 | 0 | 498.173 | 27.3437 | 2023-07-11
S68395 | FD09922803 | HYUNDAI | 20230620 | 20230620 | 0.141 | 0.187 | 0.0755 | 0.25 | 1.068 | 0.0093 | 0.0014 | 0.035 | 0.036 | 0.02 | 0.01 | 0.0003 | 0 | 0.015 | 0 | 0 | 0 | 0 | 0 | 0.014 | 0 | 0 | 0.016 | 0.002 | 0 | 0 | 0 | 137.9 | 334 | 448 | 51 | 0 | 0 | 0 | PPX62609T | 1013167 | CM108 | 대경공장 JCOE 시편절단 | 5114 | JCOE 생산창고 | SPX6242200 | NX42L2-WC2 | 762 | 12.7 | S68395 | FD09922803 | 2306J1446 | Stripe 모재 T방향 | API-X42L2*WC2 | 현대제철(주) | 334 | 448 | 51 | 166.362 | 346.792 | 170.403 | 355.215 | 464.228 | 50.3906 | 2023-07-11
S62462 | FD09928403 | HYUNDAI | 20230629 | 20230629 | 0.131 | 0.178 | 0.066 | 0.236 | 1.056 | 0.0133 | 0.0018 | 0.028 | 0.03 | 0.03 | 0.01 | 0.0004 | 0 | 0.015 | 0 | 0 | 0 | 0 | 0 | 0.017 | 0 | 0 | 0.015 | 0.003 | 0 | 0 | 0 | 134.1 | 340 | 450 | 51 | 0 | 0 | 0 | PPX90721W | 1019382 | CM108 | 대경공장 JCOE 시편절단 | 5114 | JCOE 생산창고 | SPX9071270 | NX42L2-WC2 | 711 | 12.7 | S62462 | FD09928403 | 2309J0352 | Stripe 용접 | API-X42L2*WC2 | 현대제철(주) | 340 | 450 | 51 | 183.771 | 386.657 | 0 | 0 | 491.54 | 34.1796 | 2023-09-11
S62462 | FD09928403 | HYUNDAI | 20230629 | 20230629 | 0.131 | 0.178 | 0.066 | 0.236 | 1.056 | 0.0133 | 0.0018 | 0.028 | 0.03 | 0.03 | 0.01 | 0.0004 | 0 | 0.015 | 0 | 0 | 0 | 0 | 0 | 0.017 | 0 | 0 | 0.015 | 0.003 | 0 | 0 | 0 | 134.1 | 340 | 450 | 51 | 0 | 0 | 0 | PPX90721T | 1019382 | CM108 | 대경공장 JCOE 시편절단 | 5114 | JCOE 생산창고 | SPX9071270 | NX42L2-WC2 | 711 | 12.7 | S62462 | FD09928403 | 2309J0352 | Stripe 모재 T방향 | API-X42L2*WC2 | 현대제철(주) | 340 | 450 | 51 | 165.486 | 342.512 | 170.02 | 351.896 | 456.081 | 50.3906 | 2023-09-11
S68398 | FD09928803 | HYUNDAI | 20230628 | 20230628 | 0.138 | 0.183 | 0.0732 | 0.252 | 1.043 | 0.0093 | 0.0012 | 0.03 | 0.031 | 0.02 | 0.01 | 0.0003 | 0 | 0.016 | 0 | 0 | 0 | 0.01 | 0 | 0.014 | 0 | 0 | 0.015 | 0.002 | 0 | 0 | 0 | 131.7 | 331 | 449 | 52 | 0 | 0 | 0 | PPX72812W | 1015528 | CM108 | 대경공장 JCOE 시편절단 | 5114 | JCOE 생산창고 | SPX7281110 | Z290C2X42M | 711 | 12.7 | S68398 | FD09928803 | 2307J1739 | Stripe 용접 | API-X42M*EM5 | 현대제철(주) | 331 | 449 | 52 | 216.702 | 448.587 | 0 | 0 | 496.824 | 31.6406 | 2023-08-01
S68398 | FD09928803 | HYUNDAI | 20230628 | 20230628 | 0.138 | 0.183 | 0.0732 | 0.252 | 1.043 | 0.0093 | 0.0012 | 0.03 | 0.031 | 0.02 | 0.01 | 0.0003 | 0 | 0.016 | 0 | 0 | 0 | 0.01 | 0 | 0.014 | 0 | 0 | 0.015 | 0.002 | 0 | 0 | 0 | 131.7 | 331 | 449 | 52 | 0 | 0 | 0 | PPX72812T | 1015528 | CM108 | 대경공장 JCOE 시편절단 | 5114 | JCOE 생산창고 | SPX7281110 | Z290C2X42M | 711 | 12.7 | S68398 | FD09928803 | 2307J1739 | Stripe 모재 T방향 | API-X42M*EM5 | 현대제철(주) | 331 | 449 | 52 | 168.007 | 348.359 | 174.314 | 361.436 | 467.089 | 49.8046 | 2023-08-01
S68398 | FD09929102 | HYUNDAI | 20230622 | 20230622 | 0.138 | 0.183 | 0.0732 | 0.252 | 1.043 | 0.0093 | 0.0012 | 0.03 | 0.031 | 0.02 | 0.01 | 0.0003 | 0 | 0.016 | 0 | 0 | 0 | 0.01 | 0 | 0.014 | 0 | 0 | 0.015 | 0.002 | 0 | 0 | 0 | 131.7 | 335 | 453 | 51 | 0 | 0 | 0 | PPX62712T | 1013364 | CM108 | 대경공장 JCOE 시편절단 | 5114 | JCOE 생산창고 | SPX6271090 | NX42L2-WC2 | 711 | 12.7 | S68398 | FD09929102 | 2306J1569 | Stripe 모재 T방향 | API-X42L2*WC2 | 현대제철(주) | 335 | 453 | 51 | 159.22 | 331.974 | 162.436 | 338.679 | 449.628 | 49.8046 | 2023-07-11
S68398 | FD09929102 | HYUNDAI | 20230622 | 20230622 | 0.138 | 0.183 | 0.0732 | 0.252 | 1.043 | 0.0093 | 0.0012 | 0.03 | 0.031 | 0.02 | 0.01 | 0.0003 | 0 | 0.016 | 0 | 0 | 0 | 0.01 | 0 | 0.014 | 0 | 0 | 0.015 | 0.002 | 0 | 0 | 0 | 131.7 | 335 | 453 | 51 | 0 | 0 | 0 | PPX62712W | 1013364 | CM108 | 대경공장 JCOE 시편절단 | 5114 | JCOE 생산창고 | SPX6271090 | NX42L2-WC2 | 711 | 12.7 | S68398 | FD09929102 | 2306J1569 | Stripe 용접 | API-X42L2*WC2 | 현대제철(주) | 335 | 453 | 51 | 171.751 | 360.14 | 0 | 0 | 478.388 | 28.5156 | 2023-07-11
S68398 | FD09929303 | HYUNDAI | 20230531 | 20230531 | 0.138 | 0.183 | 0.0732 | 0.252 | 1.043 | 0.0093 | 0.0012 | 0.03 | 0.031 | 0.02 | 0.01 | 0.0003 | 0 | 0.016 | 0 | 0 | 0 | 0.01 | 0 | 0.014 | 0 | 0 | 0.015 | 0.002 | 0 | 0 | 0 | 131.7 | 335 | 453 | 51 | 0 | 0 | 0 | PPX62921T | 1013687 | CM108 | 대경공장 JCOE 시편절단 | 5114 | JCOE 생산창고 | SPX6291130 | Z290C2X42M | 660 | 12.7 | S68398 | FD09929303 | 2306J1701 | Stripe 모재 T방향 | API-X42M*EM5 | 현대제철(주) | 335 | 453 | 51 | 157.885 | 331.964 | 160.597 | 337.665 | 449.477 | 49.414 | 2023-07-11
S68398 | FD09929303 | HYUNDAI | 20230531 | 20230531 | 0.138 | 0.183 | 0.0732 | 0.252 | 1.043 | 0.0093 | 0.0012 | 0.03 | 0.031 | 0.02 | 0.01 | 0.0003 | 0 | 0.016 | 0 | 0 | 0 | 0.01 | 0 | 0.014 | 0 | 0 | 0.015 | 0.002 | 0 | 0 | 0 | 131.7 | 335 | 453 | 51 | 0 | 0 | 0 | PPX62921W | 1013687 | CM108 | 대경공장 JCOE 시편절단 | 5114 | JCOE 생산창고 | SPX6291130 | Z290C2X42M | 660 | 12.7 | S68398 | FD09929303 | 2306J1701 | Stripe 용접 | API-X42M*EM5 | 현대제철(주) | 335 | 453 | 51 | 216.875 | 458.193 | 0 | 0 | 497.278 | 28.9062 | 2023-07-11
S68398 | FD09929401 | HYUNDAI | 20230617 | 20230617 | 0.138 | 0.183 | 0.0732 | 0.252 | 1.043 | 0.0093 | 0.0012 | 0.03 | 0.031 | 0.02 | 0.01 | 0.0003 | 0 | 0.016 | 0 | 0 | 0 | 0.01 | 0 | 0.014 | 0 | 0 | 0.015 | 0.002 | 0 | 0 | 0 | 131.7 | 335 | 453 | 51 | 0 | 0 | 0 | PPX90715T | 1019382 | CM108 | 대경공장 JCOE 시편절단 | 5114 | JCOE 생산창고 | SPX9071220 | NX42L2-WC2 | 711 | 12.7 | S68398 | FD09929401 | 2309J0343 | Stripe 모재 T방향 | API-X42L2*WC2 | 현대제철(주) | 335 | 453 | 51 | 158.866 | 330.01 | 163.198 | 339.009 | 454.27 | 49.2187 | 2023-09-11
S68398 | FD09929401 | HYUNDAI | 20230617 | 20230617 | 0.138 | 0.183 | 0.0732 | 0.252 | 1.043 | 0.0093 | 0.0012 | 0.03 | 0.031 | 0.02 | 0.01 | 0.0003 | 0 | 0.016 | 0 | 0 | 0 | 0.01 | 0 | 0.014 | 0 | 0 | 0.015 | 0.002 | 0 | 0 | 0 | 131.7 | 335 | 453 | 51 | 0 | 0 | 0 | PPX90715W | 1019382 | CM108 | 대경공장 JCOE 시편절단 | 5114 | JCOE 생산창고 | SPX9071220 | NX42L2-WC2 | 711 | 12.7 | S68398 | FD09929401 | 2309J0343 | Stripe 용접 | API-X42L2*WC2 | 현대제철(주) | 335 | 453 | 51 | 180.31 | 378.938 | 0 | 0 | 487.542 | 30.8593 | 2023-09-11
S62462 | FD09929503 | HYUNDAI | 20230608 | 20230608 | 0.131 | 0.178 | 0.066 | 0.236 | 1.056 | 0.0133 | 0.0018 | 0.028 | 0.03 | 0.03 | 0.01 | 0.0004 | 0 | 0.015 | 0 | 0 | 0 | 0 | 0 | 0.017 | 0 | 0 | 0.015 | 0.003 | 0 | 0 | 0 | 132.9 | 332 | 443 | 50 | 0 | 0 | 0 | PPX61008W | 1011674 | CM108 | 대경공장 JCOE 시편절단 | 5114 | JCOE 생산창고 | SPX6092090 | NX42L2-WC2 | 660 | 12.7 | S62462 | FD09929503 | 2306J0584 | Stripe 용접 | API-X42L2*WC2 | 현대제철(주) | 318 | 434 | 51 | 216.532 | 449.881 | 0 | 0 | 485.497 | 31.0546 | 2023-06-20
S62462 | FD09929503 | HYUNDAI | 20230608 | 20230608 | 0.131 | 0.178 | 0.066 | 0.236 | 1.056 | 0.0133 | 0.0018 | 0.028 | 0.03 | 0.03 | 0.01 | 0.0004 | 0 | 0.015 | 0 | 0 | 0 | 0 | 0 | 0.017 | 0 | 0 | 0.015 | 0.003 | 0 | 0 | 0 | 132.9 | 332 | 443 | 50 | 0 | 0 | 0 | PPX61008T | 1011674 | CM108 | 대경공장 JCOE 시편절단 | 5114 | JCOE 생산창고 | SPX6092090 | NX42L2-WC2 | 660 | 12.7 | S62462 | FD09929503 | 2306J0584 | Stripe 모재 T방향 | API-X42L2*WC2 | 현대제철(주) | 318 | 434 | 51 | 171.154 | 356.786 | 179.267 | 373.698 | 466.449 | 46.8749 | 2023-06-20
S68395 | FD09932401 | HYUNDAI | 20230524 | 20230524 | 0.141 | 0.187 | 0.0755 | 0.25 | 1.068 | 0.0093 | 0.0014 | 0.035 | 0.036 | 0.02 | 0.01 | 0.0003 | 0 | 0.015 | 0 | 0 | 0 | 0 | 0 | 0.014 | 0 | 0 | 0.016 | 0.002 | 0 | 0 | 0 | 137.9 | 334 | 448 | 51 | 0 | 0 | 0 | PPX61009W | 1011674 | CM108 | 대경공장 JCOE 시편절단 | 5114 | JCOE 생산창고 | SPX6092110 | NX42L2-WC2 | 660 | 12.7 | S68395 | FD09932401 | 2306J0588 | Stripe 용접 | API-X42L2*WC2 | 현대제철(주) | 334 | 448 | 51 | 211.777 | 436.757 | 0 | 0 | 487.452 | 28.9062 | 2023-06-20
S68395 | FD09932401 | HYUNDAI | 20230524 | 20230524 | 0.141 | 0.187 | 0.0755 | 0.25 | 1.068 | 0.0093 | 0.0014 | 0.035 | 0.036 | 0.02 | 0.01 | 0.0003 | 0 | 0.015 | 0 | 0 | 0 | 0 | 0 | 0.014 | 0 | 0 | 0.016 | 0.002 | 0 | 0 | 0 | 137.9 | 334 | 448 | 51 | 0 | 0 | 0 | PPX61009T | 1011674 | CM108 | 대경공장 JCOE 시편절단 | 5114 | JCOE 생산창고 | SPX6092110 | NX42L2-WC2 | 660 | 12.7 | S68395 | FD09932401 | 2306J0588 | Stripe 모재 T방향 | API-X42L2*WC2 | 현대제철(주) | 334 | 448 | 51 | 165.464 | 345.617 | 171.917 | 359.095 | 467.053 | 47.2656 | 2023-06-20
S68398 | FD09940803 | HYUNDAI | 20230622 | 20230622 | 0.138 | 0.183 | 0.0732 | 0.252 | 1.043 | 0.0093 | 0.0012 | 0.03 | 0.031 | 0.02 | 0.01 | 0.0003 | 0 | 0.016 | 0 | 0 | 0 | 0.01 | 0 | 0.014 | 0 | 0 | 0.015 | 0.002 | 0 | 0 | 0 | 131.7 | 332 | 441 | 48 | 0 | 0 | 0 | PPX72002T | 1015184 | CM108 | 대경공장 JCOE 시편절단 | 5114 | JCOE 생산창고 | SPX7192140 | NX42L2-WC2 | 1219 | 9.5 | S68398 | FD09940803 | 2307J1183 | Stripe 모재 T방향 | API-X42L2*WC2 | 현대제철(주) | 332 | 441 | 48 | 139.009 | 389.207 | 142.793 | 399.802 | 477.639 | 39.6484 | 2023-07-24
S68398 | FD09940803 | HYUNDAI | 20230622 | 20230622 | 0.138 | 0.183 | 0.0732 | 0.252 | 1.043 | 0.0093 | 0.0012 | 0.03 | 0.031 | 0.02 | 0.01 | 0.0003 | 0 | 0.016 | 0 | 0 | 0 | 0.01 | 0 | 0.014 | 0 | 0 | 0.015 | 0.002 | 0 | 0 | 0 | 131.7 | 332 | 441 | 48 | 0 | 0 | 0 | PPX72002W | 1015184 | CM108 | 대경공장 JCOE 시편절단 | 5114 | JCOE 생산창고 | SPX7192140 | NX42L2-WC2 | 1219 | 9.5 | S68398 | FD09940803 | 2307J1183 | Stripe 용접 | API-X42L2*WC2 | 현대제철(주) | 332 | 441 | 48 | 163.88 | 456.173 | 0 | 0 | 502.204 | 27.1484 | 2023-07-24
S65328 | FD09959602 | HYUNDAI | 20230620 | 20230620 | 0.14 | 0.185 | 0.0734 | 0.254 | 1.061 | 0.0093 | 0.0017 | 0.04 | 0.042 | 0.02 | 0.01 | 0.0004 | 0 | 0.023 | 0 | 0 | 0 | 0 | 0 | 0.016 | 0 | 0 | 0.016 | 0.003 | 0 | 0 | 0 | 136.9 | 328 | 442 | 47 | 0 | 0 | 0 | PPX70706T | 1014471 | CM108 | 대경공장 JCOE 시편절단 | 5114 | JCOE 생산창고 | SPX7071060 | Z290C2X42M | 762 | 12.7 | S65328 | FD09959602 | 2307J0396 | Stripe 모재 T방향 | API-X42M*EM5 | 현대제철(주) | 328 | 442 | 47 | 156.689 | 327.057 | 164.379 | 343.109 | 452.512 | 48.8281 | 2023-07-11
S65328 | FD09959602 | HYUNDAI | 20230620 | 20230620 | 0.14 | 0.185 | 0.0734 | 0.254 | 1.061 | 0.0093 | 0.0017 | 0.04 | 0.042 | 0.02 | 0.01 | 0.0004 | 0 | 0.023 | 0 | 0 | 0 | 0 | 0 | 0.016 | 0 | 0 | 0.016 | 0.003 | 0 | 0 | 0 | 136.9 | 328 | 442 | 47 | 0 | 0 | 0 | PPX70706W | 1014471 | CM108 | 대경공장 JCOE 시편절단 | 5114 | JCOE 생산창고 | SPX7071060 | Z290C2X42M | 762 | 12.7 | S65328 | FD09959602 | 2307J0396 | Stripe 용접 | API-X42M*EM5 | 현대제철(주) | 328 | 442 | 47 | 123.821 | 259.398 | 0 | 0 | 477.802 | 32.8125 | 2023-07-11
S69133 | FD10018603 | HYUNDAI | 20230624 | 20230624 | 0.156 | 0.282 | 0.0881 | 0.245 | 1.127 | 0.0076 | 0.0012 | 0.036 | 0.037 | 0.02 | 0.01 | 0.0003 | 0 | 0.011 | 0 | 0 | 0 | 0 | 0.0032 | 0.013 | 0 | 0 | 0.013 | 0.003 | 0 | 0 | 0 | 133.3 | 348 | 458 | 45 | 0 | 0 | 0 | PPX63001W | 1013693 | CM108 | 대경공장 JCOE 시편절단 | 5114 | JCOE 생산창고 | SPX6301050 | NX42L2D | 1016 | 9.5 | S69133 | FD10018603 | 2306J1776 | Stripe 용접 | API-5LBX42L2 | 현대제철(주) | 348 | 458 | 45 | 144.338 | 408.362 | 0 | 0 | 493.569 | -98.046 | 2023-07-11
S69133 | FD10018603 | HYUNDAI | 20230624 | 20230624 | 0.156 | 0.282 | 0.0881 | 0.245 | 1.127 | 0.0076 | 0.0012 | 0.036 | 0.037 | 0.02 | 0.01 | 0.0003 | 0 | 0.011 | 0 | 0 | 0 | 0 | 0.0032 | 0.013 | 0 | 0 | 0.013 | 0.003 | 0 | 0 | 0 | 133.3 | 348 | 458 | 45 | 0 | 0 | 0 | PPX63001T | 1013693 | CM108 | 대경공장 JCOE 시편절단 | 5114 | JCOE 생산창고 | SPX6301050 | NX42L2D | 1016 | 9.5 | S69133 | FD10018603 | 2306J1776 | Stripe 모재 T방향 | API-5LBX42L2 | 현대제철(주) | 348 | 458 | 45 | 119.592 | 335.213 | 122.647 | 343.778 | 463.144 | 43.9453 | 2023-07-11
S69133 | FD10020401 | HYUNDAI | 20230629 | 20230629 | 0.156 | 0.282 | 0.0881 | 0.245 | 1.127 | 0.0076 | 0.0012 | 0.036 | 0.037 | 0.02 | 0.01 | 0.0003 | 0 | 0.011 | 0 | 0 | 0 | 0 | 0.0032 | 0.013 | 0 | 0 | 0.013 | 0.003 | 0 | 0 | 0 | 133.3 | 348 | 458 | 45 | 0 | 0 | 0 | PPX63003W | 1013823 | CM108 | 대경공장 JCOE 시편절단 | 5114 | JCOE 생산창고 | SPX6302060 | NX42L2D | 914 | 9.5 | S69133 | FD10020401 | 2306J1827 | Stripe 용접 | API-5LBX42L2 | 현대제철(주) | 348 | 458 | 45 | 140.299 | 390.716 | 0 | 0 | 488.377 | 0 | 2023-07-11
S69133 | FD10020401 | HYUNDAI | 20230629 | 20230629 | 0.156 | 0.282 | 0.0881 | 0.245 | 1.127 | 0.0076 | 0.0012 | 0.036 | 0.037 | 0.02 | 0.01 | 0.0003 | 0 | 0.011 | 0 | 0 | 0 | 0 | 0.0032 | 0.013 | 0 | 0 | 0.013 | 0.003 | 0 | 0 | 0 | 133.3 | 348 | 458 | 45 | 0 | 0 | 0 | PPX63003T | 1013823 | CM108 | 대경공장 JCOE 시편절단 | 5114 | JCOE 생산창고 | SPX6302060 | NX42L2D | 914 | 9.5 | S69133 | FD10020401 | 2306J1827 | Stripe 모재 T방향 | API-5LBX42L2 | 현대제철(주) | 348 | 458 | 45 | 119.78 | 335.092 | 124.477 | 348.233 | 465.352 | 43.5546 | 2023-07-11
S68398 | FD10038203 | HYUNDAI | 20230609 | 20230609 | 0.138 | 0.183 | 0.0732 | 0.252 | 1.043 | 0.0093 | 0.0012 | 0.03 | 0.031 | 0.02 | 0.01 | 0.0003 | 0 | 0.016 | 0 | 0 | 0 | 0.01 | 0 | 0.014 | 0 | 0 | 0.015 | 0.002 | 0 | 0 | 0 | 131.7 | 332 | 441 | 48 | 0 | 0 | 0 | PPX61006W | 1011670 | CM108 | 대경공장 JCOE 시편절단 | 5114 | JCOE 생산창고 | SPX6101030 | NX42L2-WC2 | 660 | 9.5 | S68398 | FD10038203 | 2306J0604 | Stripe 용접 | API-X42L2*WC2 | 현대제철(주) | 332 | 441 | 48 | 127.86 | 365.403 | 0 | 0 | 493.904 | 26.9531 | 2023-06-16
S68398 | FD10038203 | HYUNDAI | 20230609 | 20230609 | 0.138 | 0.183 | 0.0732 | 0.252 | 1.043 | 0.0093 | 0.0012 | 0.03 | 0.031 | 0.02 | 0.01 | 0.0003 | 0 | 0.016 | 0 | 0 | 0 | 0.01 | 0 | 0.014 | 0 | 0 | 0.015 | 0.002 | 0 | 0 | 0 | 131.7 | 332 | 441 | 48 | 0 | 0 | 0 | PPX61006T | 1011670 | CM108 | 대경공장 JCOE 시편절단 | 5114 | JCOE 생산창고 | SPX6101030 | NX42L2-WC2 | 660 | 9.5 | S68398 | FD10038203 | 2306J0604 | Stripe 모재 T방향 | API-X42L2*WC2 | 현대제철(주) | 332 | 441 | 48 | 123.45 | 342.853 | 125.361 | 348.159 | 448.929 | 42.7734 | 2023-06-16
S68395 | FD10042101 | HYUNDAI | 20230629 | 20230629 | 0.141 | 0.187 | 0.0755 | 0.25 | 1.068 | 0.0093 | 0.0014 | 0.035 | 0.036 | 0.02 | 0.01 | 0.0003 | 0 | 0.015 | 0 | 0 | 0 | 0 | 0 | 0.014 | 0 | 0 | 0.016 | 0.002 | 0 | 0 | 0 | 137.9 | 308 | 428 | 47 | 0 | 0 | 0 | PPX72001T | 1015184 | CM108 | 대경공장 JCOE 시편절단 | 5114 | JCOE 생산창고 | SPX7192130 | NX42L2-WC2 | 1219 | 9.5 | S68395 | FD10042101 | 2307J1182 | Stripe 모재 T방향 | API-X42L2*WC2 | 현대제철(주) | 308 | 428 | 47 | 122.394 | 340.312 | 123.104 | 342.286 | 440.573 | 45.8984 | 2023-07-24
S68395 | FD10042101 | HYUNDAI | 20230629 | 20230629 | 0.141 | 0.187 | 0.0755 | 0.25 | 1.068 | 0.0093 | 0.0014 | 0.035 | 0.036 | 0.02 | 0.01 | 0.0003 | 0 | 0.015 | 0 | 0 | 0 | 0 | 0 | 0.014 | 0 | 0 | 0.016 | 0.002 | 0 | 0 | 0 | 137.9 | 308 | 428 | 47 | 0 | 0 | 0 | PPX72001W | 1015184 | CM108 | 대경공장 JCOE 시편절단 | 5114 | JCOE 생산창고 | SPX7192130 | NX42L2-WC2 | 1219 | 9.5 | S68395 | FD10042101 | 2307J1182 | Stripe 용접 | API-X42L2*WC2 | 현대제철(주) | 308 | 428 | 47 | 134.422 | 378.617 | 0 | 0 | 473.996 | 24.6093 | 2023-07-24
S69133 | FD10042201 | HYUNDAI | 20230624 | 20230624 | 0.156 | 0.282 | 0.0881 | 0.245 | 1.127 | 0.0076 | 0.0012 | 0.036 | 0.037 | 0.02 | 0.01 | 0.0003 | 0 | 0.011 | 0 | 0 | 0 | 0 | 0.0032 | 0.013 | 0 | 0 | 0.013 | 0.003 | 0 | 0 | 0 | 133.3 | 348 | 458 | 45 | 0 | 0 | 0 | PPX70703W | 1014467 | CM108 | 대경공장 JCOE 시편절단 | 5114 | JCOE 생산창고 | SPX7062160 | NX42L2D | 762 | 9.5 | S69133 | FD10042201 | 2307J0369 | Stripe 용접 | API-5LBX42L2 | 현대제철(주) | 348 | 458 | 45 | 142.517 | 400.535 | 0 | 0 | 498.005 | -98.046 | 2023-07-13
S69133 | FD10042201 | HYUNDAI | 20230624 | 20230624 | 0.156 | 0.282 | 0.0881 | 0.245 | 1.127 | 0.0076 | 0.0012 | 0.036 | 0.037 | 0.02 | 0.01 | 0.0003 | 0 | 0.011 | 0 | 0 | 0 | 0 | 0.0032 | 0.013 | 0 | 0 | 0.013 | 0.003 | 0 | 0 | 0 | 133.3 | 348 | 458 | 45 | 0 | 0 | 0 | PPX70703T | 1014467 | CM108 | 대경공장 JCOE 시편절단 | 5114 | JCOE 생산창고 | SPX7062160 | NX42L2D | 762 | 9.5 | S69133 | FD10042201 | 2307J0369 | Stripe 모재 T방향 | API-5LBX42L2 | 현대제철(주) | 348 | 458 | 45 | 120.697 | 336.765 | 125.852 | 351.148 | 469.238 | 44.7265 | 2023-07-13
S69133 | FD10042204 | HYUNDAI | 20230627 | 20230627 | 0.156 | 0.282 | 0.0881 | 0.245 | 1.127 | 0.0076 | 0.0012 | 0.036 | 0.037 | 0.02 | 0.01 | 0.0003 | 0 | 0.011 | 0 | 0 | 0 | 0 | 0.0032 | 0.013 | 0 | 0 | 0.013 | 0.003 | 0 | 0 | 0 | 133.3 | 348 | 458 | 45 | 0 | 0 | 0 | PPX71002W | 1014593 | CM108 | 대경공장 JCOE 시편절단 | 5114 | JCOE 생산창고 | SPX7101020 | NX42L2D | 1067 | 9.5 | S69133 | FD10042204 | 2307J0537 | Stripe 용접 | API-5LBX42L2 | 현대제철(주) | 348 | 458 | 45 | 135.32 | 371.267 | 0 | 0 | 489.998 | -98.046 | 2023-07-12
S69133 | FD10042204 | HYUNDAI | 20230627 | 20230627 | 0.156 | 0.282 | 0.0881 | 0.245 | 1.127 | 0.0076 | 0.0012 | 0.036 | 0.037 | 0.02 | 0.01 | 0.0003 | 0 | 0.011 | 0 | 0 | 0 | 0 | 0.0032 | 0.013 | 0 | 0 | 0.013 | 0.003 | 0 | 0 | 0 | 133.3 | 348 | 458 | 45 | 0 | 0 | 0 | PPX71002T | 1014593 | CM108 | 대경공장 JCOE 시편절단 | 5114 | JCOE 생산창고 | SPX7101020 | NX42L2D | 1067 | 9.5 | S69133 | FD10042204 | 2307J0537 | Stripe 모재 T방향 | API-5LBX42L2 | 현대제철(주) | 348 | 458 | 45 | 130.077 | 349.532 | 131.065 | 352.188 | 461.163 | 45.7031 | 2023-07-12
S68254 | FD10051802 | HYUNDAI | 20230624 | 20230624 | 0.202 | 0.295 | 0.1489 | 0.186 | 0.84 | 0.0224 | 0.0032 | 0.033 | 0 | 0.02 | 0.01 | 0.0006 | 0 | 0.01 | 0 | 0 | 0 | 0 | 0 | 0.001 | 0 | 0 | 0.002 | 0.002 | 0 | 0 | 0 | 142.2 | 278 | 459 | 45 | 0 | 0 | 0 | PPX70301W | 1013826 | CM108 | 대경공장 JCOE 시편절단 | 5114 | JCOE 생산창고 | SPX6302160 | N5LBL1 | 914 | 12.7 | S68254 | FD10051802 | 2306J1852 | Stripe 용접 | API-5LBL1 | 현대제철(주) | 278 | 459 | 45 | 191.567 | 403.978 | 0 | 0 | 503.202 | -98.046 | 2023-07-11
S68254 | FD10051802 | HYUNDAI | 20230624 | 20230624 | 0.202 | 0.295 | 0.1489 | 0.186 | 0.84 | 0.0224 | 0.0032 | 0.033 | 0 | 0.02 | 0.01 | 0.0006 | 0 | 0.01 | 0 | 0 | 0 | 0 | 0 | 0.001 | 0 | 0 | 0.002 | 0.002 | 0 | 0 | 0 | 142.2 | 278 | 459 | 45 | 0 | 0 | 0 | PPX70301T | 1013826 | CM108 | 대경공장 JCOE 시편절단 | 5114 | JCOE 생산창고 | SPX6302160 | N5LBL1 | 914 | 12.7 | S68254 | FD10051802 | 2306J1852 | Stripe 모재 T방향 | API-5LBL1 | 현대제철(주) | 278 | 459 | 45 | 155.574 | 325.526 | 164.694 | 344.609 | 475.82 | 41.7968 | 2023-07-11
S69155 | FD10063502 | HYUNDAI | 20230624 | 20230624 | 0.166 | 0.302 | 0.0929 | 0.249 | 1.199 | 0.0103 | 0.0012 | 0.032 | 0.032 | 0.02 | 0.02 | 0.0003 | 0 | 0.015 | 0 | 0 | 0 | 0.01 | 0.0038 | 0.014 | 0 | 0 | 0.013 | 0.003 | 0 | 0 | 0 | 134.9 | 332 | 457 | 45 | 0 | 0 | 0 | PPX70701T | 1014467 | CM108 | 대경공장 JCOE 시편절단 | 5114 | JCOE 생산창고 | SPX7062120 | NX42L2D | 762 | 9.5 | S69155 | FD10063502 | 2307J0361 | Stripe 모재 T방향 | API-5LBX42L2 | 현대제철(주) | 332 | 457 | 45 | 128.575 | 358.062 | 130.711 | 364.011 | 475.043 | 41.6015 | 2023-07-13
S69155 | FD10063502 | HYUNDAI | 20230624 | 20230624 | 0.166 | 0.302 | 0.0929 | 0.249 | 1.199 | 0.0103 | 0.0012 | 0.032 | 0.032 | 0.02 | 0.02 | 0.0003 | 0 | 0.015 | 0 | 0 | 0 | 0.01 | 0.0038 | 0.014 | 0 | 0 | 0.013 | 0.003 | 0 | 0 | 0 | 134.9 | 332 | 457 | 45 | 0 | 0 | 0 | PPX70701W | 1014467 | CM108 | 대경공장 JCOE 시편절단 | 5114 | JCOE 생산창고 | SPX7062120 | NX42L2D | 762 | 9.5 | S69155 | FD10063502 | 2307J0361 | Stripe 용접 | API-5LBX42L2 | 현대제철(주) | 332 | 457 | 45 | 152.846 | 426.839 | 0 | 0 | 508.796 | -98.046 | 2023-07-13
S69151 | FD10063702 | HYUNDAI | 20230624 | 20230624 | 0.16 | 0.292 | 0.0886 | 0.245 | 1.187 | 0.0103 | 0.0013 | 0.028 | 0.029 | 0.02 | 0.01 | 0.0003 | 0 | 0.011 | 0 | 0 | 0 | 0 | 0.0041 | 0.015 | 0 | 0 | 0.012 | 0.002 | 0 | 0 | 0 | 141.1 | 326 | 457 | 45 | 0 | 0 | 0 | PPX70702T | 1014467 | CM108 | 대경공장 JCOE 시편절단 | 5114 | JCOE 생산창고 | SPX7062140 | NX42L2D | 762 | 9.5 | S69151 | FD10063702 | 2307J0363 | Stripe 모재 T방향 | API-5LBX42L2 | 현대제철(주) | 326 | 457 | 45 | 126.97 | 354.709 | 131.439 | 367.194 | 475.564 | 43.164 | 2023-07-13
S69151 | FD10063702 | HYUNDAI | 20230624 | 20230624 | 0.16 | 0.292 | 0.0886 | 0.245 | 1.187 | 0.0103 | 0.0013 | 0.028 | 0.029 | 0.02 | 0.01 | 0.0003 | 0 | 0.011 | 0 | 0 | 0 | 0 | 0.0041 | 0.015 | 0 | 0 | 0.012 | 0.002 | 0 | 0 | 0 | 141.1 | 326 | 457 | 45 | 0 | 0 | 0 | PPX70702W | 1014467 | CM108 | 대경공장 JCOE 시편절단 | 5114 | JCOE 생산창고 | SPX7062140 | NX42L2D | 762 | 9.5 | S69151 | FD10063702 | 2307J0363 | Stripe 용접 | API-5LBX42L2 | 현대제철(주) | 326 | 457 | 45 | 146.333 | 408.386 | 0 | 0 | 502.628 | -98.046 | 2023-07-13
S69151 | FD10081902 | HYUNDAI | 20230629 | 20230629 | 0.16 | 0.292 | 0.0886 | 0.245 | 1.187 | 0.0103 | 0.0013 | 0.028 | 0.029 | 0.02 | 0.01 | 0.0003 | 0 | 0.011 | 0 | 0 | 0 | 0 | 0.0041 | 0.015 | 0 | 0 | 0.012 | 0.002 | 0 | 0 | 0 | 141.1 | 326 | 457 | 45 | 0 | 0 | 0 | PPX63004T | 1013823 | CM108 | 대경공장 JCOE 시편절단 | 5114 | JCOE 생산창고 | SPX6302070 | NX42L2D | 914 | 9.5 | S69151 | FD10081902 | 2306J1828 | Stripe 모재 T방향 | API-5LBX42L2 | 현대제철(주) | 326 | 457 | 45 | 124.908 | 348.283 | 129.309 | 360.556 | 474.295 | 41.9921 | 2023-07-11
S69151 | FD10081902 | HYUNDAI | 20230629 | 20230629 | 0.16 | 0.292 | 0.0886 | 0.245 | 1.187 | 0.0103 | 0.0013 | 0.028 | 0.029 | 0.02 | 0.01 | 0.0003 | 0 | 0.011 | 0 | 0 | 0 | 0 | 0.0041 | 0.015 | 0 | 0 | 0.012 | 0.002 | 0 | 0 | 0 | 141.1 | 326 | 457 | 45 | 0 | 0 | 0 | PPX63004W | 1013823 | CM108 | 대경공장 JCOE 시편절단 | 5114 | JCOE 생산창고 | SPX6302070 | NX42L2D | 914 | 9.5 | S69151 | FD10081902 | 2306J1828 | Stripe 용접 | API-5LBX42L2 | 현대제철(주) | 326 | 457 | 45 | 148.339 | 411.858 | 0 | 0 | 493.817 | 0 | 2023-07-11
S69297 | FD10110003 | HYUNDAI | 20230629 | 20230629 | 0.199 | 0.294 | 0.1458 | 0.179 | 0.844 | 0.015 | 0.0029 | 0.041 | 0 | 0.02 | 0.01 | 0.0006 | 0 | 0.009 | 0 | 0 | 0 | 0.01 | 0 | 0.001 | 0 | 0 | 0.002 | 0.002 | 0 | 0 | 0 | 146.4 | 288 | 463 | 41 | 0 | 0 | 0 | PPX63005T | 1013826 | CM108 | 대경공장 JCOE 시편절단 | 5114 | JCOE 생산창고 | SPX6302120 | N5LBL1 | 914 | 12.7 | S69297 | FD10110003 | 2306J1846 | Stripe 모재 T방향 | API-5LBL1 | 현대제철(주) | 288 | 463 | 41 | 167.463 | 347.865 | 175.42 | 364.394 | 484.643 | 38.9453 | 2023-07-11
S69297 | FD10110003 | HYUNDAI | 20230629 | 20230629 | 0.199 | 0.294 | 0.1458 | 0.179 | 0.844 | 0.015 | 0.0029 | 0.041 | 0 | 0.02 | 0.01 | 0.0006 | 0 | 0.009 | 0 | 0 | 0 | 0.01 | 0 | 0.001 | 0 | 0 | 0.002 | 0.002 | 0 | 0 | 0 | 146.4 | 288 | 463 | 41 | 0 | 0 | 0 | PPX63005W | 1013826 | CM108 | 대경공장 JCOE 시편절단 | 5114 | JCOE 생산창고 | SPX6302120 | N5LBL1 | 914 | 12.7 | S69297 | FD10110003 | 2306J1846 | Stripe 용접 | API-5LBL1 | 현대제철(주) | 288 | 463 | 41 | 209.563 | 436.234 | 0 | 0 | 517.182 | -98.046 | 2023-07-11
S65328 | FD10110402 | HYUNDAI | 20230628 | 20230628 | 0.14 | 0.185 | 0.0734 | 0.254 | 1.061 | 0.0093 | 0.0017 | 0.04 | 0.042 | 0.02 | 0.01 | 0.0004 | 0 | 0.023 | 0 | 0 | 0 | 0 | 0 | 0.016 | 0 | 0 | 0.016 | 0.003 | 0 | 0 | 0 | 141 | 323 | 443 | 50 | 0 | 0 | 0 | PPX70306T | 1013828 | CM108 | 대경공장 JCOE 시편절단 | 5114 | JCOE 생산창고 | SPX6302260 | NX42L2-WC2 | 914 | 12.7 | S65328 | FD10110402 | 2306J1882 | Stripe 모재 T방향 | API-X42L2*WC2 | 현대제철(주) | 323 | 443 | 50 | 159.427 | 335.052 | 165.915 | 348.686 | 453.815 | 46.8749 | 2023-07-11
S65328 | FD10110402 | HYUNDAI | 20230628 | 20230628 | 0.14 | 0.185 | 0.0734 | 0.254 | 1.061 | 0.0093 | 0.0017 | 0.04 | 0.042 | 0.02 | 0.01 | 0.0004 | 0 | 0.023 | 0 | 0 | 0 | 0 | 0 | 0.016 | 0 | 0 | 0.016 | 0.003 | 0 | 0 | 0 | 141 | 323 | 443 | 50 | 0 | 0 | 0 | PPX70306W | 1013828 | CM108 | 대경공장 JCOE 시편절단 | 5114 | JCOE 생산창고 | SPX6302260 | NX42L2-WC2 | 914 | 12.7 | S65328 | FD10110402 | 2306J1882 | Stripe 용접 | API-X42L2*WC2 | 현대제철(주) | 323 | 443 | 50 | 202.205 | 425.051 | 0 | 0 | 483.926 | 31.4453 | 2023-07-11
S69530 | FD10188801 | HYUNDAI | 20230530 | 20230530 | 0.134 | 0.18 | 0.0676 | 0.234 | 1.073 | 0.0082 | 0.0016 | 0.047 | 0.048 | 0.02 | 0.01 | 0.0004 | 0 | 0.013 | 0 | 0 | 0 | 0.01 | 0 | 0.012 | 0 | 0 | 0.019 | 0.003 | 0 | 0 | 0 | 144.9 | 346 | 453 | 48 | 0 | 0 | 0 | PPX61210T | 1011942 | CM108 | 대경공장 JCOE 시편절단 | 5114 | JCOE 생산창고 | SPX6121110 | Z290C2X42M | 762 | 12.7 | S69530 | FD10188801 | 2306J0703 | Stripe 모재 T방향 | API-X42M*EM5 | 현대제철(주) | 346 | 453 | 48 | 159.936 | 330.041 | 162.347 | 335.015 | 449.81 | 48.0468 | 2023-06-16
S69530 | FD10188801 | HYUNDAI | 20230530 | 20230530 | 0.134 | 0.18 | 0.0676 | 0.234 | 1.073 | 0.0082 | 0.0016 | 0.047 | 0.048 | 0.02 | 0.01 | 0.0004 | 0 | 0.013 | 0 | 0 | 0 | 0.01 | 0 | 0.012 | 0 | 0 | 0.019 | 0.003 | 0 | 0 | 0 | 144.9 | 346 | 453 | 48 | 0 | 0 | 0 | PPX61210W | 1011942 | CM108 | 대경공장 JCOE 시편절단 | 5114 | JCOE 생산창고 | SPX6121110 | Z290C2X42M | 762 | 12.7 | S69530 | FD10188801 | 2306J0703 | Stripe 용접 | API-X42M*EM5 | 현대제철(주) | 346 | 453 | 48 | 177.302 | 367.879 | 0 | 0 | 484.664 | 32.8125 | 2023-06-16
S69530 | FD10189101 | HYUNDAI | 20230628 | 20230628 | 0.134 | 0.18 | 0.0676 | 0.234 | 1.073 | 0.0082 | 0.0016 | 0.047 | 0.048 | 0.02 | 0.01 | 0.0004 | 0 | 0.013 | 0 | 0 | 0 | 0.01 | 0 | 0.012 | 0 | 0 | 0.019 | 0.003 | 0 | 0 | 0 | 136.2 | 329 | 444 | 50 | 0 | 0 | 0 | PPX70711T | 1014471 | CM108 | 대경공장 JCOE 시편절단 | 5114 | JCOE 생산창고 | SPX7072070 | Z290C2X42M | 762 | 12.7 | S69530 | FD10189101 | 2307J0418 | Stripe 모재 T방향 | API-X42M*EM5 | 현대제철(주) | 329 | 444 | 50 | 156.36 | 323.313 | 160.886 | 332.67 | 448.878 | 48.3398 | 2023-07-11
S69530 | FD10189101 | HYUNDAI | 20230628 | 20230628 | 0.134 | 0.18 | 0.0676 | 0.234 | 1.073 | 0.0082 | 0.0016 | 0.047 | 0.048 | 0.02 | 0.01 | 0.0004 | 0 | 0.013 | 0 | 0 | 0 | 0.01 | 0 | 0.012 | 0 | 0 | 0.019 | 0.003 | 0 | 0 | 0 | 136.2 | 329 | 444 | 50 | 0 | 0 | 0 | PPX70711W | 1014471 | CM108 | 대경공장 JCOE 시편절단 | 5114 | JCOE 생산창고 | SPX7072070 | Z290C2X42M | 762 | 12.7 | S69530 | FD10189101 | 2307J0418 | Stripe 용접 | API-X42M*EM5 | 현대제철(주) | 329 | 444 | 50 | 195.25 | 404.983 | 0 | 0 | 481.433 | 30.2734 | 2023-07-11
S69569 | FD10204801 | HYUNDAI | 20230609 | 20230609 | 0.189 | 0.398 | 0.0823 | 0.242 | 1.611 | 0.0111 | 0.0012 | 0 | 0 | 0.09 | 0.01 | 0.0004 | 0 | 0.016 | 0 | 0 | 0 | 0.11 | 0 | 0 | 0 | 0 | 0 | 0 | 0 | 0 | 0 | 220.2 | 547 | 681 | 32 | 0 | 0 | 0 | PPX72814W | 1015670 | CM108 | 대경공장 JCOE 시편절단 | 5114 | JCOE 생산창고 | SPX7281190 | NX70L2 | 660 | 12.7 | S69569 | FD10204801 | 2307J1764 | Stripe 용접 | API-X70L2*ET | 현대제철(주) | 547 | 681 | 32 | 301.392 | 624.544 | 0 | 0 | 663.126 | 0 | 2023-08-02
S69569 | FD10204801 | HYUNDAI | 20230609 | 20230609 | 0.189 | 0.398 | 0.0823 | 0.242 | 1.611 | 0.0111 | 0.0012 | 0 | 0 | 0.09 | 0.01 | 0.0004 | 0 | 0.016 | 0 | 0 | 0 | 0.11 | 0 | 0 | 0 | 0 | 0 | 0 | 0 | 0 | 0 | 220.2 | 547 | 681 | 32 | 0 | 0 | 0 | PPX72814T | 1015670 | CM108 | 대경공장 JCOE 시편절단 | 5114 | JCOE 생산창고 | SPX7281190 | NX70L2 | 660 | 12.7 | S69569 | FD10204801 | 2307J1764 | Stripe 모재 T방향 | API-X70L2*ET | 현대제철(주) | 547 | 681 | 32 | 279.966 | 586.973 | 288.562 | 604.997 | 683.053 | 31.8359 | 2023-08-02
S69569 | FD10204801 | HYUNDAI | 20230609 | 20230609 | 0.189 | 0.398 | 0.0823 | 0.242 | 1.611 | 0.0111 | 0.0012 | 0 | 0 | 0.09 | 0.01 | 0.0004 | 0 | 0.016 | 0 | 0 | 0 | 0.11 | 0 | 0 | 0 | 0 | 0 | 0 | 0 | 0 | 0 | 220.2 | 547 | 681 | 32 | 0 | 0 | 0 | PPX72813T | 1015670 | CM108 | 대경공장 JCOE 시편절단 | 5114 | JCOE 생산창고 | SPX7281190 | NX70L2 | 660 | 12.7 | S69569 | FD10204801 | 2307J1763 | Stripe 모재 T방향 | API-X70L2*ET | 현대제철(주) | 547 | 681 | 32 | 266.897 | 555.69 | 275.03 | 572.623 | 676.937 | 33.789 | 2023-08-02
S69569 | FD10204801 | HYUNDAI | 20230609 | 20230609 | 0.189 | 0.398 | 0.0823 | 0.242 | 1.611 | 0.0111 | 0.0012 | 0 | 0 | 0.09 | 0.01 | 0.0004 | 0 | 0.016 | 0 | 0 | 0 | 0.11 | 0 | 0 | 0 | 0 | 0 | 0 | 0 | 0 | 0 | 220.2 | 547 | 681 | 32 | 0 | 0 | 0 | PPX72813W | 1015670 | CM108 | 대경공장 JCOE 시편절단 | 5114 | JCOE 생산창고 | SPX7281190 | NX70L2 | 660 | 12.7 | S69569 | FD10204801 | 2307J1763 | Stripe 용접 | API-X70L2*ET | 현대제철(주) | 547 | 681 | 32 | 327.732 | 685.588 | 0 | 0 | 698.296 | 0 | 2023-08-02
S69572 | FD10206103 | HYUNDAI | 20230526 | 20230526 | 0.191 | 0.392 | 0.0881 | 0.256 | 1.564 | 0.0104 | 0.0015 | 0 | 0 | 0.08 | 0.01 | 0.0004 | 0 | 0.015 | 0 | 0 | 0 | 0.1 | 0 | 0 | 0 | 0 | 0 | 0 | 0 | 0 | 0 | 204.7 | 533 | 664 | 33 | 0 | 0 | 0 | PPX72901T | 1015670 | CM108 | 대경공장 JCOE 시편절단 | 5114 | JCOE 생산창고 | SPX7292050 | NX70L2 | 660 | 12.7 | S69572 | FD10206103 | 2307J1846 | Stripe 모재 T방향 | API-X70L2*ET | 현대제철(주) | 533 | 664 | 33 | 253.119 | 529.082 | 259.151 | 541.69 | 658.282 | 33.789 | 2023-08-02
S69572 | FD10206103 | HYUNDAI | 20230526 | 20230526 | 0.191 | 0.392 | 0.0881 | 0.256 | 1.564 | 0.0104 | 0.0015 | 0 | 0 | 0.08 | 0.01 | 0.0004 | 0 | 0.015 | 0 | 0 | 0 | 0.1 | 0 | 0 | 0 | 0 | 0 | 0 | 0 | 0 | 0 | 204.7 | 533 | 664 | 33 | 0 | 0 | 0 | PPX72901W | 1015670 | CM108 | 대경공장 JCOE 시편절단 | 5114 | JCOE 생산창고 | SPX7292050 | NX70L2 | 660 | 12.7 | S69572 | FD10206103 | 2307J1846 | Stripe 용접 | API-X70L2*ET | 현대제철(주) | 533 | 664 | 33 | 0 | 0 | 0 | 0 | 669.415 | 0 | 2023-08-02
S69554 | FD10207403 | HYUNDAI | 20230526 | 20230526 | 0.185 | 0.386 | 0.0819 | 0.262 | 1.549 | 0.0106 | 0.0014 | 0 | 0 | 0.08 | 0.01 | 0.0004 | 0 | 0.017 | 0 | 0 | 0 | 0.11 | 0 | 0 | 0 | 0 | 0 | 0 | 0 | 0 | 0 | 202.1 | 531 | 663 | 32 | 0 | 0 | 0 | PPX72817T | 1015670 | CM108 | 대경공장 JCOE 시편절단 | 5114 | JCOE 생산창고 | SPX7282070 | NX70L2 | 660 | 12.7 | S69554 | FD10207403 | 2307J1782 | Stripe 모재 T방향 | API-X70L2*ET | 현대제철(주) | 531 | 663 | 32 | 257.314 | 535.279 | 265.148 | 551.577 | 656.683 | 34.7656 | 2023-08-02
S69554 | FD10207403 | HYUNDAI | 20230526 | 20230526 | 0.185 | 0.386 | 0.0819 | 0.262 | 1.549 | 0.0106 | 0.0014 | 0 | 0 | 0.08 | 0.01 | 0.0004 | 0 | 0.017 | 0 | 0 | 0 | 0.11 | 0 | 0 | 0 | 0 | 0 | 0 | 0 | 0 | 0 | 202.1 | 531 | 663 | 32 | 0 | 0 | 0 | PPX72817W | 1015670 | CM108 | 대경공장 JCOE 시편절단 | 5114 | JCOE 생산창고 | SPX7282070 | NX70L2 | 660 | 12.7 | S69554 | FD10207403 | 2307J1782 | Stripe 용접 | API-X70L2*ET | 현대제철(주) | 531 | 663 | 32 | 312.839 | 656.093 | 0 | 0 | 679.29 | 0 | 2023-08-02
S69559 | FD10207702 | HYUNDAI | 20230609 | 20230609 | 0.19 | 0.394 | 0.0865 | 0.234 | 1.573 | 0.0102 | 0.0013 | 0 | 0 | 0.08 | 0.01 | 0.0003 | 0 | 0.017 | 0 | 0 | 0 | 0.11 | 0 | 0 | 0 | 0 | 0 | 0 | 0 | 0 | 0 | 213.6 | 580 | 679 | 31 | 0 | 0 | 0 | PPX72816T | 1015670 | CM108 | 대경공장 JCOE 시편절단 | 5114 | JCOE 생산창고 | SPX7282080 | NX70L2 | 660 | 12.7 | S69559 | FD10207702 | 2307J1784 | Stripe 모재 T방향 | API-X70L2*ET | 현대제철(주) | 580 | 679 | 31 | 271.206 | 560.268 | 280.593 | 579.66 | 666.918 | 32.4218 | 2023-08-02
S69559 | FD10207702 | HYUNDAI | 20230609 | 20230609 | 0.19 | 0.394 | 0.0865 | 0.234 | 1.573 | 0.0102 | 0.0013 | 0 | 0 | 0.08 | 0.01 | 0.0003 | 0 | 0.017 | 0 | 0 | 0 | 0.11 | 0 | 0 | 0 | 0 | 0 | 0 | 0 | 0 | 0 | 213.6 | 580 | 679 | 31 | 0 | 0 | 0 | PPX72816W | 1015670 | CM108 | 대경공장 JCOE 시편절단 | 5114 | JCOE 생산창고 | SPX7282080 | NX70L2 | 660 | 12.7 | S69559 | FD10207702 | 2307J1784 | Stripe 용접 | API-X70L2*ET | 현대제철(주) | 580 | 679 | 31 | 324.378 | 678.938 | 0 | 0 | 700.823 | 0 | 2023-08-02
S69565 | FD10214501 | HYUNDAI | 20230525 | 20230525 | 0.182 | 0.384 | 0.0793 | 0.248 | 1.545 | 0.0125 | 0.0017 | 0 | 0 | 0.09 | 0.01 | 0.0004 | 0 | 0.016 | 0 | 0 | 0 | 0.11 | 0 | 0 | 0 | 0 | 0 | 0 | 0 | 0 | 0 | 211.5 | 546 | 653 | 33 | 0 | 0 | 0 | PPX72819W | 1015670 | CM108 | 대경공장 JCOE 시편절단 | 5114 | JCOE 생산창고 | SPX7282110 | NX70L2 | 660 | 12.7 | S69565 | FD10214501 | 2307J1794 | Stripe 용접 | API-X70L2*ET | 현대제철(주) | 546 | 653 | 33 | 0 | 0 | 0 | 0 | 696.417 | 0 | 2023-08-02
S69565 | FD10214501 | HYUNDAI | 20230525 | 20230525 | 0.182 | 0.384 | 0.0793 | 0.248 | 1.545 | 0.0125 | 0.0017 | 0 | 0 | 0.09 | 0.01 | 0.0004 | 0 | 0.016 | 0 | 0 | 0 | 0.11 | 0 | 0 | 0 | 0 | 0 | 0 | 0 | 0 | 0 | 211.5 | 546 | 653 | 33 | 0 | 0 | 0 | PPX72819T | 1015670 | CM108 | 대경공장 JCOE 시편절단 | 5114 | JCOE 생산창고 | SPX7282110 | NX70L2 | 660 | 12.7 | S69565 | FD10214501 | 2307J1794 | Stripe 모재 T방향 | API-X70L2*ET | 현대제철(주) | 546 | 653 | 33 | 264.176 | 548.289 | 272.984 | 566.569 | 658.225 | 32.4218 | 2023-08-02
S68395 | FD10259102 | HYUNDAI | 20230627 | 20230627 | 0.141 | 0.187 | 0.0755 | 0.25 | 1.068 | 0.0093 | 0.0014 | 0.035 | 0.036 | 0.02 | 0.01 | 0.0003 | 0 | 0.015 | 0 | 0 | 0 | 0 | 0 | 0.014 | 0 | 0 | 0.016 | 0.002 | 0 | 0 | 0 | 137.9 | 334 | 447 | 51 | 0 | 0 | 0 | PPX70708T | 1014471 | CM108 | 대경공장 JCOE 시편절단 | 5114 | JCOE 생산창고 | SPX7072050 | Z290C2X42M | 762 | 12.7 | S68395 | FD10259102 | 2307J0415 | Stripe 모재 T방향 | API-X42M*EM5 | 현대제철(주) | 334 | 447 | 51 | 157.987 | 328.145 | 161.832 | 336.13 | 447.78 | 49.9609 | 2023-07-11
S68395 | FD10259102 | HYUNDAI | 20230627 | 20230627 | 0.141 | 0.187 | 0.0755 | 0.25 | 1.068 | 0.0093 | 0.0014 | 0.035 | 0.036 | 0.02 | 0.01 | 0.0003 | 0 | 0.015 | 0 | 0 | 0 | 0 | 0 | 0.014 | 0 | 0 | 0.016 | 0.002 | 0 | 0 | 0 | 137.9 | 334 | 447 | 51 | 0 | 0 | 0 | PPX70708W | 1014471 | CM108 | 대경공장 JCOE 시편절단 | 5114 | JCOE 생산창고 | SPX7072050 | Z290C2X42M | 762 | 12.7 | S68395 | FD10259102 | 2307J0415 | Stripe 용접 | API-X42M*EM5 | 현대제철(주) | 334 | 447 | 51 | 198.202 | 413.296 | 0 | 0 | 486.499 | 34.2773 | 2023-07-11
S68395 | FD10259203 | HYUNDAI | 20230530 | 20230530 | 0.141 | 0.187 | 0.0755 | 0.25 | 1.068 | 0.0093 | 0.0014 | 0.035 | 0.036 | 0.02 | 0.01 | 0.0003 | 0 | 0.015 | 0 | 0 | 0 | 0 | 0 | 0.014 | 0 | 0 | 0.016 | 0.002 | 0 | 0 | 0 | 137.9 | 334 | 447 | 51 | 0 | 0 | 0 | PPX61215W | 1011938 | CM108 | 대경공장 JCOE 시편절단 | 5114 | JCOE 생산창고 | SPX6121090 | NX42L2-WC2 | 762 | 12.7 | S68395 | FD10259203 | 2306J0701 | Stripe 용접 | API-X42L2*WC2 | 현대제철(주) | 334 | 447 | 51 | 0 | 0 | 0 | 0 | 503.371 | 31.4453 | 2023-06-19
S68395 | FD10259203 | HYUNDAI | 20230530 | 20230530 | 0.141 | 0.187 | 0.0755 | 0.25 | 1.068 | 0.0093 | 0.0014 | 0.035 | 0.036 | 0.02 | 0.01 | 0.0003 | 0 | 0.015 | 0 | 0 | 0 | 0 | 0 | 0.014 | 0 | 0 | 0.016 | 0.002 | 0 | 0 | 0 | 137.9 | 334 | 447 | 51 | 0 | 0 | 0 | PPX61215T | 1011938 | CM108 | 대경공장 JCOE 시편절단 | 5114 | JCOE 생산창고 | SPX6121090 | NX42L2-WC2 | 762 | 12.7 | S68395 | FD10259203 | 2306J0701 | Stripe 모재 T방향 | API-X42L2*WC2 | 현대제철(주) | 334 | 447 | 51 | 178.45 | 369.951 | 182.031 | 377.376 | 479.69 | 47.2656 | 2023-06-19
S69563 | FD10312201 | HYUNDAI | 20230530 | 20230530 | 0.181 | 0.386 | 0.0781 | 0.242 | 1.576 | 0.0115 | 0.0015 | 0 | 0 | 0.08 | 0.01 | 0.0003 | 0 | 0.014 | 0 | 0 | 0 | 0.11 | 0 | 0 | 0 | 0 | 0 | 0 | 0 | 0 | 0 | 210.7 | 537 | 664 | 33 | 0 | 0 | 0 | PPX72818W | 1015670 | CM108 | 대경공장 JCOE 시편절단 | 5114 | JCOE 생산창고 | SPX7282090 | NX70L2 | 660 | 12.7 | S69563 | FD10312201 | 2307J1788 | Stripe 용접 | API-X70L2*ET | 현대제철(주) | 537 | 664 | 33 | 308.215 | 645.547 | 0 | 0 | 675.762 | 0 | 2023-08-02
S69563 | FD10312201 | HYUNDAI | 20230530 | 20230530 | 0.181 | 0.386 | 0.0781 | 0.242 | 1.576 | 0.0115 | 0.0015 | 0 | 0 | 0.08 | 0.01 | 0.0003 | 0 | 0.014 | 0 | 0 | 0 | 0.11 | 0 | 0 | 0 | 0 | 0 | 0 | 0 | 0 | 0 | 210.7 | 537 | 664 | 33 | 0 | 0 | 0 | PPX72818T | 1015670 | CM108 | 대경공장 JCOE 시편절단 | 5114 | JCOE 생산창고 | SPX7282090 | NX70L2 | 660 | 12.7 | S69563 | FD10312201 | 2307J1788 | Stripe 모재 T방향 | API-X70L2*ET | 현대제철(주) | 537 | 664 | 33 | 256.747 | 533.852 | 264.349 | 549.659 | 639.678 | 33.0078 | 2023-08-02
S69565 | FD10312702 | HYUNDAI | 20230620 | 20230620 | 0.182 | 0.384 | 0.0793 | 0.248 | 1.545 | 0.0125 | 0.0017 | 0 | 0 | 0.09 | 0.01 | 0.0004 | 0 | 0.016 | 0 | 0 | 0 | 0.11 | 0 | 0 | 0 | 0 | 0 | 0 | 0 | 0 | 0 | 203.4 | 524 | 649 | 34 | 0 | 0 | 0 | PPX62922W | 1013690 | CM108 | 대경공장 JCOE 시편절단 | 5114 | JCOE 생산창고 | SPX6292010 | NX70L2 | 660 | 14.4 | S69565 | FD10312702 | 2306J1728 | Stripe 용접 | API-X70L2*ET | 현대제철(주) | 524 | 649 | 34 | 352.285 | 642.513 | 0 | 0 | 647.007 | -98.046 | 2023-07-11
S69565 | FD10312702 | HYUNDAI | 20230620 | 20230620 | 0.182 | 0.384 | 0.0793 | 0.248 | 1.545 | 0.0125 | 0.0017 | 0 | 0 | 0.09 | 0.01 | 0.0004 | 0 | 0.016 | 0 | 0 | 0 | 0.11 | 0 | 0 | 0 | 0 | 0 | 0 | 0 | 0 | 0 | 203.4 | 524 | 649 | 34 | 0 | 0 | 0 | PPX62922T | 1013690 | CM108 | 대경공장 JCOE 시편절단 | 5114 | JCOE 생산창고 | SPX6292010 | NX70L2 | 660 | 14.4 | S69565 | FD10312702 | 2306J1728 | Stripe 모재 T방향 | API-X70L2*ET | 현대제철(주) | 524 | 649 | 34 | 287.982 | 524.504 | 304.614 | 554.795 | 635.51 | 36.3281 | 2023-07-11
S70327 | FD10383201 | HYUNDAI | 20230620 | 20230620 | 0.197 | 0.294 | 0.1417 | 0.189 | 0.867 | 0.0134 | 0.0039 | 0.038 | 0 | 0.02 | 0.01 | 0.0006 | 0 | 0.011 | 0 | 0 | 0 | 0.01 | 0 | 0.001 | 0 | 0 | 0.002 | 0.002 | 0 | 0 | 0 | 128.3 | 276 | 445 | 44 | 0 | 0 | 0 | PPX70302W | 1013826 | CM108 | 대경공장 JCOE 시편절단 | 5114 | JCOE 생산창고 | SPX6302140 | N5LBL1 | 914 | 12.7 | S70327 | FD10383201 | 2306J1848 | Stripe 용접 | API-5LBL1 | 현대제철(주) | 276 | 445 | 44 | 192.001 | 404.319 | 0 | 0 | 493.417 | -98.046 | 2023-07-11
S70327 | FD10383201 | HYUNDAI | 20230620 | 20230620 | 0.197 | 0.294 | 0.1417 | 0.189 | 0.867 | 0.0134 | 0.0039 | 0.038 | 0 | 0.02 | 0.01 | 0.0006 | 0 | 0.011 | 0 | 0 | 0 | 0.01 | 0 | 0.001 | 0 | 0 | 0.002 | 0.002 | 0 | 0 | 0 | 128.3 | 276 | 445 | 44 | 0 | 0 | 0 | PPX70302T | 1013826 | CM108 | 대경공장 JCOE 시편절단 | 5114 | JCOE 생산창고 | SPX6302140 | N5LBL1 | 914 | 12.7 | S70327 | FD10383201 | 2306J1848 | Stripe 모재 T방향 | API-5LBL1 | 현대제철(주) | 276 | 445 | 44 | 154.836 | 326.324 | 163.328 | 344.22 | 470.42 | 40.9375 | 2023-07-11
S70293 | FD10462901 | HYUNDAI | 20230628 | 20230628 | 0.197 | 0.291 | 0.1447 | 0.184 | 0.833 | 0.0173 | 0.0034 | 0.036 | 0 | 0.03 | 0.01 | 0.0005 | 0 | 0.009 | 0 | 0 | 0 | 0 | 0 | 0 | 0 | 0 | 0.002 | 0.002 | 0 | 0 | 0 | 133.3 | 286 | 461 | 43 | 0 | 0 | 0 | PPX70610T | 1014176 | CM108 | 대경공장 JCOE 시편절단 | 5114 | JCOE 생산창고 | SPX7062060 | N5LBL1 | 762 | 9.5 | S70293 | FD10462901 | 2307J0332 | Stripe 모재 T방향 | API-5LBL1 | 현대제철(주) | 286 | 461 | 43 | 112.828 | 315.836 | 117.65 | 329.334 | 471.893 | 40.8203 | 2023-07-20
S70293 | FD10462901 | HYUNDAI | 20230628 | 20230628 | 0.197 | 0.291 | 0.1447 | 0.184 | 0.833 | 0.0173 | 0.0034 | 0.036 | 0 | 0.03 | 0.01 | 0.0005 | 0 | 0.009 | 0 | 0 | 0 | 0 | 0 | 0 | 0 | 0 | 0.002 | 0.002 | 0 | 0 | 0 | 133.3 | 286 | 461 | 43 | 0 | 0 | 0 | PPX70610W | 1014176 | CM108 | 대경공장 JCOE 시편절단 | 5114 | JCOE 생산창고 | SPX7062060 | N5LBL1 | 762 | 9.5 | S70293 | FD10462901 | 2307J0332 | Stripe 용접 | API-5LBL1 | 현대제철(주) | 286 | 461 | 43 | 131.541 | 369.602 | 0 | 0 | 504.624 | -98.046 | 2023-07-20
S70494 | FD10463201 | HYUNDAI | 20230620 | 20230620 | 0.208 | 0.306 | 0.1522 | 0.192 | 0.889 | 0.013 | 0.0038 | 0.038 | 0 | 0.02 | 0.01 | 0.0005 | 0 | 0.013 | 0 | 0 | 0 | 0 | 0 | 0.001 | 0 | 0 | 0.002 | 0.002 | 0 | 0 | 0 | 133.2 | 286 | 461 | 41 | 0 | 0 | 0 | PPX70609T | 1014174 | CM108 | 대경공장 JCOE 시편절단 | 5114 | JCOE 생산창고 | SPX7062030 | N5LBL1 | 762 | 9.5 | S70494 | FD10463201 | 2307J0319 | Stripe 모재 T방향 | API-5LBL1 | 현대제철(주) | 286 | 461 | 41 | 115.601 | 324.918 | 121.297 | 340.928 | 478.674 | 37.4414 | 2023-07-20
S70494 | FD10463201 | HYUNDAI | 20230620 | 20230620 | 0.208 | 0.306 | 0.1522 | 0.192 | 0.889 | 0.013 | 0.0038 | 0.038 | 0 | 0.02 | 0.01 | 0.0005 | 0 | 0.013 | 0 | 0 | 0 | 0 | 0 | 0.001 | 0 | 0 | 0.002 | 0.002 | 0 | 0 | 0 | 133.2 | 286 | 461 | 41 | 0 | 0 | 0 | PPX70609W | 1014174 | CM108 | 대경공장 JCOE 시편절단 | 5114 | JCOE 생산창고 | SPX7062030 | N5LBL1 | 762 | 9.5 | S70494 | FD10463201 | 2307J0319 | Stripe 용접 | API-5LBL1 | 현대제철(주) | 286 | 461 | 41 | 135.535 | 381.967 | 0 | 0 | 505.846 | -98.046 | 2023-07-20
S70494 | FD10463202 | HYUNDAI | 20230628 | 20230628 | 0.208 | 0.306 | 0.1522 | 0.192 | 0.889 | 0.013 | 0.0038 | 0.038 | 0 | 0.02 | 0.01 | 0.0005 | 0 | 0.013 | 0 | 0 | 0 | 0 | 0 | 0.001 | 0 | 0 | 0.002 | 0.002 | 0 | 0 | 0 | 133.2 | 286 | 461 | 41 | 0 | 0 | 0 | PPX70612W | 1014176 | CM108 | 대경공장 JCOE 시편절단 | 5114 | JCOE 생산창고 | SPX7062110 | N5LBL1 | 762 | 9.5 | S70494 | FD10463202 | 2307J0352 | Stripe 용접 | API-5LBL1 | 현대제철(주) | 286 | 461 | 41 | 128.681 | 361.811 | 0 | 0 | 504.884 | -98.046 | 2023-07-20
S70494 | FD10463202 | HYUNDAI | 20230628 | 20230628 | 0.208 | 0.306 | 0.1522 | 0.192 | 0.889 | 0.013 | 0.0038 | 0.038 | 0 | 0.02 | 0.01 | 0.0005 | 0 | 0.013 | 0 | 0 | 0 | 0 | 0 | 0.001 | 0 | 0 | 0.002 | 0.002 | 0 | 0 | 0 | 133.2 | 286 | 461 | 41 | 0 | 0 | 0 | PPX70612T | 1014176 | CM108 | 대경공장 JCOE 시편절단 | 5114 | JCOE 생산창고 | SPX7062110 | N5LBL1 | 762 | 9.5 | S70494 | FD10463202 | 2307J0352 | Stripe 모재 T방향 | API-5LBL1 | 현대제철(주) | 286 | 461 | 41 | 110.24 | 308.708 | 115.326 | 322.95 | 475.076 | 40.8203 | 2023-07-20
S70293 | FD10493903 | HYUNDAI | 20230627 | 20230627 | 0.197 | 0.291 | 0.1447 | 0.184 | 0.833 | 0.0173 | 0.0034 | 0.036 | 0 | 0.03 | 0.01 | 0.0005 | 0 | 0.009 | 0 | 0 | 0 | 0 | 0 | 0 | 0 | 0 | 0.002 | 0.002 | 0 | 0 | 0 | 133.3 | 286 | 461 | 43 | 0 | 0 | 0 | PPX70601W | 1014170 | CM108 | 대경공장 JCOE 시편절단 | 5114 | JCOE 생산창고 | SPX7061090 | N5LBL1 | 762 | 9.5 | S70293 | FD10493903 | 2307J0259 | Stripe 용접 | API-5LBL1 | 현대제철(주) | 286 | 461 | 43 | 138.815 | 388.659 | 0 | 0 | 519.22 | -98.046 | 2023-07-20
S70293 | FD10493903 | HYUNDAI | 20230627 | 20230627 | 0.197 | 0.291 | 0.1447 | 0.184 | 0.833 | 0.0173 | 0.0034 | 0.036 | 0 | 0.03 | 0.01 | 0.0005 | 0 | 0.009 | 0 | 0 | 0 | 0 | 0 | 0 | 0 | 0 | 0.002 | 0.002 | 0 | 0 | 0 | 133.3 | 286 | 461 | 43 | 0 | 0 | 0 | PPX70601T | 1014170 | CM108 | 대경공장 JCOE 시편절단 | 5114 | JCOE 생산창고 | SPX7061090 | N5LBL1 | 762 | 9.5 | S70293 | FD10493903 | 2307J0259 | Stripe 모재 T방향 | API-5LBL1 | 현대제철(주) | 286 | 461 | 43 | 135.13 | 377.819 | 140.253 | 392.142 | 491.204 | 37.6953 | 2023-07-20
S70293 | FD10494202 | HYUNDAI | 20230628 | 20230628 | 0.197 | 0.291 | 0.1447 | 0.184 | 0.833 | 0.0173 | 0.0034 | 0.036 | 0 | 0.03 | 0.01 | 0.0005 | 0 | 0.009 | 0 | 0 | 0 | 0 | 0 | 0 | 0 | 0 | 0.002 | 0.002 | 0 | 0 | 0 | 133.3 | 286 | 461 | 43 | 0 | 0 | 0 | PPX70604W | 1014167 | CM108 | 대경공장 JCOE 시편절단 | 5114 | JCOE 생산창고 | SPX7061100 | N5LBL1 | 762 | 9.5 | S70293 | FD10494202 | 2307J0293 | Stripe 용접 | API-5LBL1 | 현대제철(주) | 286 | 461 | 43 | 139.552 | 393.89 | 0 | 0 | 518.121 | -98.046 | 2023-07-20
S70293 | FD10494202 | HYUNDAI | 20230628 | 20230628 | 0.197 | 0.291 | 0.1447 | 0.184 | 0.833 | 0.0173 | 0.0034 | 0.036 | 0 | 0.03 | 0.01 | 0.0005 | 0 | 0.009 | 0 | 0 | 0 | 0 | 0 | 0 | 0 | 0 | 0.002 | 0.002 | 0 | 0 | 0 | 133.3 | 286 | 461 | 43 | 0 | 0 | 0 | PPX70604T | 1014167 | CM108 | 대경공장 JCOE 시편절단 | 5114 | JCOE 생산창고 | SPX7061100 | N5LBL1 | 762 | 9.5 | S70293 | FD10494202 | 2307J0293 | Stripe 모재 T방향 | API-5LBL1 | 현대제철(주) | 286 | 461 | 43 | 127.904 | 359.847 | 134.059 | 377.164 | 493.469 | 34.375 | 2023-07-20
S70293 | FD10575901 | HYUNDAI | 20230620 | 20230620 | 0.197 | 0.291 | 0.1447 | 0.184 | 0.833 | 0.0173 | 0.0034 | 0.036 | 0 | 0.03 | 0.01 | 0.0005 | 0 | 0.009 | 0 | 0 | 0 | 0 | 0 | 0 | 0 | 0 | 0.002 | 0.002 | 0 | 0 | 0 | 133.3 | 286 | 461 | 43 | 0 | 0 | 0 | PPX70606T | 1014174 | CM108 | 대경공장 JCOE 시편절단 | 5114 | JCOE 생산창고 | SPX7061120 | N5LBL1 | 762 | 9.5 | S70293 | FD10575901 | 2307J0305 | Stripe 모재 T방향 | API-5LBL1 | 현대제철(주) | 286 | 461 | 43 | 120.219 | 338.554 | 124.655 | 351.046 | 488.185 | 38.4765 | 2023-07-20
S70293 | FD10575901 | HYUNDAI | 20230620 | 20230620 | 0.197 | 0.291 | 0.1447 | 0.184 | 0.833 | 0.0173 | 0.0034 | 0.036 | 0 | 0.03 | 0.01 | 0.0005 | 0 | 0.009 | 0 | 0 | 0 | 0 | 0 | 0 | 0 | 0 | 0.002 | 0.002 | 0 | 0 | 0 | 133.3 | 286 | 461 | 43 | 0 | 0 | 0 | PPX70606W | 1014174 | CM108 | 대경공장 JCOE 시편절단 | 5114 | JCOE 생산창고 | SPX7061120 | N5LBL1 | 762 | 9.5 | S70293 | FD10575901 | 2307J0305 | Stripe 용접 | API-5LBL1 | 현대제철(주) | 286 | 461 | 43 | 145.44 | 411.266 | 0 | 0 | 519.838 | -98.046 | 2023-07-20
S65447 | FD10714402 | HYUNDAI | 20230620 | 20230620 | 0.157 | 0.286 | 0.0862 | 0.246 | 1.131 | 0.0107 | 0.0018 | 0.033 | 0.035 | 0.03 | 0.01 | 0.0004 | 0 | 0.025 | 0 | 0 | 0 | 0.01 | 0.0041 | 0.015 | 0 | 0 | 0.011 | 0.003 | 0 | 0 | 0 | 148.9 | 363 | 469 | 43 | 0 | 0 | 0 | PPX90601W | 1018992 | CM108 | 대경공장 JCOE 시편절단 | 5114 | JCOE 생산창고 | SPX9052130 | NX42L2D | 914 | 7.9 | S65447 | FD10714402 | 2309J0216 | Stripe 용접 | API-5LBX42L2 | 현대제철(주) | 363 | 469 | 43 | 0 | 0 | 0 | 0 | 514.799 | 0 | 2023-09-13
S65447 | FD10714402 | HYUNDAI | 20230620 | 20230620 | 0.157 | 0.286 | 0.0862 | 0.246 | 1.131 | 0.0107 | 0.0018 | 0.033 | 0.035 | 0.03 | 0.01 | 0.0004 | 0 | 0.025 | 0 | 0 | 0 | 0.01 | 0.0041 | 0.015 | 0 | 0 | 0.011 | 0.003 | 0 | 0 | 0 | 148.9 | 363 | 469 | 43 | 0 | 0 | 0 | PPX90601T | 1018992 | CM108 | 대경공장 JCOE 시편절단 | 5114 | JCOE 생산창고 | SPX9052130 | NX42L2D | 914 | 7.9 | S65447 | FD10714402 | 2309J0216 | Stripe 모재 T방향 | API-5LBX42L2 | 현대제철(주) | 363 | 469 | 43 | 118.415 | 376.838 | 120.67 | 384.014 | 485.218 | 39.6484 | 2023-09-13
S71632 | FD10787502 | HYUNDAI | 20230629 | 20230629 | 0.196 | 0.289 | 0.1437 | 0.181 | 0.836 | 0.0184 | 0.0023 | 0.039 | 0 | 0.02 | 0.01 | 0.0006 | 0 | 0.009 | 0 | 0 | 0 | 0 | 0 | 0.001 | 0 | 0 | 0.002 | 0.002 | 0 | 0 | 0 | 141.7 | 274 | 455 | 42 | 0 | 0 | 0 | PPX70611T | 1014176 | CM108 | 대경공장 JCOE 시편절단 | 5114 | JCOE 생산창고 | SPX7062080 | N5LBL1 | 762 | 9.5 | S71632 | FD10787502 | 2307J0337 | Stripe 모재 T방향 | API-5LBL1 | 현대제철(주) | 274 | 455 | 42 | 118.101 | 327.584 | 122.506 | 339.805 | 470.733 | 40.8203 | 2023-07-20
S71632 | FD10787502 | HYUNDAI | 20230629 | 20230629 | 0.196 | 0.289 | 0.1437 | 0.181 | 0.836 | 0.0184 | 0.0023 | 0.039 | 0 | 0.02 | 0.01 | 0.0006 | 0 | 0.009 | 0 | 0 | 0 | 0 | 0 | 0.001 | 0 | 0 | 0.002 | 0.002 | 0 | 0 | 0 | 141.7 | 274 | 455 | 42 | 0 | 0 | 0 | PPX70611W | 1014176 | CM108 | 대경공장 JCOE 시편절단 | 5114 | JCOE 생산창고 | SPX7062080 | N5LBL1 | 762 | 9.5 | S71632 | FD10787502 | 2307J0337 | Stripe 용접 | API-5LBL1 | 현대제철(주) | 274 | 455 | 42 | 144.841 | 404.634 | 0 | 0 | 507.875 | -98.046 | 2023-07-20
S71632 | FD10787703 | HYUNDAI | 20230620 | 20230620 | 0.196 | 0.289 | 0.1437 | 0.181 | 0.836 | 0.0184 | 0.0023 | 0.039 | 0 | 0.02 | 0.01 | 0.0006 | 0 | 0.009 | 0 | 0 | 0 | 0 | 0 | 0.001 | 0 | 0 | 0.002 | 0.002 | 0 | 0 | 0 | 141.7 | 274 | 455 | 42 | 0 | 0 | 0 | PPX70608W | 1014174 | CM108 | 대경공장 JCOE 시편절단 | 5114 | JCOE 생산창고 | SPX7061160 | N5LBL1 | 762 | 9.5 | S71632 | FD10787703 | 2307J0312 | Stripe 용접 | API-5LBL1 | 현대제철(주) | 274 | 455 | 42 | 143.333 | 404.461 | 0 | 0 | 514.27 | -98.046 | 2023-07-20
S71632 | FD10787703 | HYUNDAI | 20230620 | 20230620 | 0.196 | 0.289 | 0.1437 | 0.181 | 0.836 | 0.0184 | 0.0023 | 0.039 | 0 | 0.02 | 0.01 | 0.0006 | 0 | 0.009 | 0 | 0 | 0 | 0 | 0 | 0.001 | 0 | 0 | 0.002 | 0.002 | 0 | 0 | 0 | 141.7 | 274 | 455 | 42 | 0 | 0 | 0 | PPX70608T | 1014174 | CM108 | 대경공장 JCOE 시편절단 | 5114 | JCOE 생산창고 | SPX7061160 | N5LBL1 | 762 | 9.5 | S71632 | FD10787703 | 2307J0312 | Stripe 모재 T방향 | API-5LBL1 | 현대제철(주) | 274 | 455 | 42 | 118.637 | 331.052 | 123.235 | 343.883 | 481.5 | 39.4531 | 2023-07-20
S71628 | FD10871102 | HYUNDAI | 20230620 | 20230620 | 0.204 | 0.299 | 0.1517 | 0.187 | 0.849 | 0.0162 | 0.0033 | 0.04 | 0 | 0.02 | 0.01 | 0.0004 | 0 | 0.011 | 0 | 0 | 0 | 0 | 0 | 0 | 0 | 0 | 0.002 | 0.002 | 0 | 0 | 0 | 136.5 | 291 | 463 | 40 | 0 | 0 | 0 | PPX62604T | 1013164 | CM108 | 대경공장 JCOE 시편절단 | 5114 | JCOE 생산창고 | SPX6242120 | N5LBL1 | 762 | 9.5 | S71628 | FD10871102 | 2306J1432 | Stripe 모재 T방향 | API-5LBL1 | 현대제철(주) | 291 | 463 | 40 | 111.437 | 310.058 | 113.652 | 316.223 | 475.206 | 41.6015 | 2023-07-11
S71628 | FD10871102 | HYUNDAI | 20230620 | 20230620 | 0.204 | 0.299 | 0.1517 | 0.187 | 0.849 | 0.0162 | 0.0033 | 0.04 | 0 | 0.02 | 0.01 | 0.0004 | 0 | 0.011 | 0 | 0 | 0 | 0 | 0 | 0 | 0 | 0 | 0.002 | 0.002 | 0 | 0 | 0 | 136.5 | 291 | 463 | 40 | 0 | 0 | 0 | PPX62604W | 1013164 | CM108 | 대경공장 JCOE 시편절단 | 5114 | JCOE 생산창고 | SPX6242120 | N5LBL1 | 762 | 9.5 | S71628 | FD10871102 | 2306J1432 | Stripe 용접 | API-5LBL1 | 현대제철(주) | 291 | 463 | 40 | 144.344 | 401.679 | 0 | 0 | 506.609 | -98.046 | 2023-07-11
S71628 | FD10871103 | HYUNDAI | 20230620 | 20230620 | 0.204 | 0.299 | 0.1517 | 0.187 | 0.849 | 0.0162 | 0.0033 | 0.04 | 0 | 0.02 | 0.01 | 0.0004 | 0 | 0.011 | 0 | 0 | 0 | 0 | 0 | 0 | 0 | 0 | 0.002 | 0.002 | 0 | 0 | 0 | 136.5 | 291 | 463 | 40 | 0 | 0 | 0 | PPX70607T | 1014174 | CM108 | 대경공장 JCOE 시편절단 | 5114 | JCOE 생산창고 | SPX7061150 | N5LBL1 | 762 | 9.5 | S71628 | FD10871103 | 2307J0308 | Stripe 모재 T방향 | API-5LBL1 | 현대제철(주) | 291 | 463 | 40 | 120.821 | 338.892 | 125.445 | 351.861 | 477.815 | 38.4765 | 2023-07-20
S71628 | FD10871103 | HYUNDAI | 20230620 | 20230620 | 0.204 | 0.299 | 0.1517 | 0.187 | 0.849 | 0.0162 | 0.0033 | 0.04 | 0 | 0.02 | 0.01 | 0.0004 | 0 | 0.011 | 0 | 0 | 0 | 0 | 0 | 0 | 0 | 0 | 0.002 | 0.002 | 0 | 0 | 0 | 136.5 | 291 | 463 | 40 | 0 | 0 | 0 | PPX70607W | 1014174 | CM108 | 대경공장 JCOE 시편절단 | 5114 | JCOE 생산창고 | SPX7061150 | N5LBL1 | 762 | 9.5 | S71628 | FD10871103 | 2307J0308 | Stripe 용접 | API-5LBL1 | 현대제철(주) | 291 | 463 | 40 | 129.316 | 365.589 | 0 | 0 | 509.577 | -98.046 | 2023-07-20
S69530 | FD10880303 | HYUNDAI | 20230815 | 20230815 | 0.134 | 0.18 | 0.0676 | 0.234 | 1.073 | 0.0082 | 0.0016 | 0.047 | 0.048 | 0.02 | 0.01 | 0.0004 | 0 | 0.013 | 0 | 0 | 0 | 0.01 | 0 | 0.012 | 0 | 0 | 0.019 | 0.003 | 0 | 0 | 0 | 144.9 | 346 | 453 | 48 | 0 | 0 | 0 | PPX90712W | 1019382 | CM108 | 대경공장 JCOE 시편절단 | 5114 | JCOE 생산창고 | SPX9071150 | NX42L2-WC2 | 711 | 12.7 | S69530 | FD10880303 | 2309J0333 | Stripe 용접 | API-X42L2*WC2 | 현대제철(주) | 346 | 453 | 48 | 251.051 | 517.271 | 0 | 0 | 521.044 | 27.3437 | 2023-09-13
S69530 | FD10880303 | HYUNDAI | 20230815 | 20230815 | 0.134 | 0.18 | 0.0676 | 0.234 | 1.073 | 0.0082 | 0.0016 | 0.047 | 0.048 | 0.02 | 0.01 | 0.0004 | 0 | 0.013 | 0 | 0 | 0 | 0.01 | 0 | 0.012 | 0 | 0 | 0.019 | 0.003 | 0 | 0 | 0 | 144.9 | 346 | 453 | 48 | 0 | 0 | 0 | PPX90712T | 1019382 | CM108 | 대경공장 JCOE 시편절단 | 5114 | JCOE 생산창고 | SPX9071150 | NX42L2-WC2 | 711 | 12.7 | S69530 | FD10880303 | 2309J0333 | Stripe 모재 T방향 | API-X42L2*WC2 | 현대제철(주) | 346 | 453 | 48 | 176.843 | 365.992 | 182.235 | 377.151 | 479.7 | 38.4765 | 2023-09-13
S71632 | FD10946402 | HYUNDAI | 20230620 | 20230620 | 0.196 | 0.289 | 0.1437 | 0.181 | 0.836 | 0.0184 | 0.0023 | 0.039 | 0 | 0.02 | 0.01 | 0.0006 | 0 | 0.009 | 0 | 0 | 0 | 0 | 0 | 0.001 | 0 | 0 | 0.002 | 0.002 | 0 | 0 | 0 | 141.7 | 274 | 455 | 42 | 0 | 0 | 0 | PPX62606T | 1013164 | CM108 | 대경공장 JCOE 시편절단 | 5114 | JCOE 생산창고 | SPX6242140 | N5LBL1 | 762 | 9.5 | S71632 | FD10946402 | 2306J1435 | Stripe 모재 T방향 | API-5LBL1 | 현대제철(주) | 274 | 455 | 42 | 110.345 | 307.107 | 112.807 | 313.96 | 463.559 | 40.2343 | 2023-07-11
S71632 | FD10946402 | HYUNDAI | 20230620 | 20230620 | 0.196 | 0.289 | 0.1437 | 0.181 | 0.836 | 0.0184 | 0.0023 | 0.039 | 0 | 0.02 | 0.01 | 0.0006 | 0 | 0.009 | 0 | 0 | 0 | 0 | 0 | 0.001 | 0 | 0 | 0.002 | 0.002 | 0 | 0 | 0 | 141.7 | 274 | 455 | 42 | 0 | 0 | 0 | PPX62606W | 1013164 | CM108 | 대경공장 JCOE 시편절단 | 5114 | JCOE 생산창고 | SPX6242140 | N5LBL1 | 762 | 9.5 | S71632 | FD10946402 | 2306J1435 | Stripe 용접 | API-5LBL1 | 현대제철(주) | 274 | 455 | 42 | 136.048 | 380.929 | 0 | 0 | 494.282 | -98.046 | 2023-07-11
S69530 | FD10995301 | HYUNDAI | 20230628 | 20230628 | 0.134 | 0.18 | 0.0676 | 0.234 | 1.073 | 0.0082 | 0.0016 | 0.047 | 0.048 | 0.02 | 0.01 | 0.0004 | 0 | 0.013 | 0 | 0 | 0 | 0.01 | 0 | 0.012 | 0 | 0 | 0.019 | 0.003 | 0 | 0 | 0 | 144.9 | 345 | 456 | 50 | 0 | 0 | 0 | PPX70808T | 1014187 | CM108 | 대경공장 JCOE 시편절단 | 5114 | JCOE 생산창고 | SPX7081140 | NX42L2-WC2 | 762 | 15.9 | S69530 | FD10995301 | 2307J0497 | Stripe 모재 T방향 | API-X42L2*WC2 | 현대제철(주) | 345 | 456 | 50 | 206.309 | 340.847 | 213.843 | 353.295 | 463.324 | 51.875 | 2023-07-11
S69530 | FD10995301 | HYUNDAI | 20230628 | 20230628 | 0.134 | 0.18 | 0.0676 | 0.234 | 1.073 | 0.0082 | 0.0016 | 0.047 | 0.048 | 0.02 | 0.01 | 0.0004 | 0 | 0.013 | 0 | 0 | 0 | 0.01 | 0 | 0.012 | 0 | 0 | 0.019 | 0.003 | 0 | 0 | 0 | 144.9 | 345 | 456 | 50 | 0 | 0 | 0 | PPX70808W | 1014187 | CM108 | 대경공장 JCOE 시편절단 | 5114 | JCOE 생산창고 | SPX7081140 | NX42L2-WC2 | 762 | 15.9 | S69530 | FD10995301 | 2307J0497 | Stripe 용접 | API-X42L2*WC2 | 현대제철(주) | 345 | 456 | 50 | 264.628 | 439.868 | 0 | 0 | 500.323 | 37.1093 | 2023-07-11
S68401 | FD11039002 | HYUNDAI | 20230627 | 20230627 | 0.16 | 0.29 | 0.0895 | 0.245 | 1.143 | 0.0104 | 0.002 | 0.029 | 0.03 | 0.03 | 0.01 | 0.0004 | 0 | 0.016 | 0 | 0 | 0 | 0.01 | 0.0037 | 0.014 | 0 | 0 | 0.011 | 0.002 | 0 | 0 | 0 | 159.5 | 350 | 467 | 43 | 0 | 0 | 0 | PPX90701W | 1018992 | CM108 | 대경공장 JCOE 시편절단 | 5114 | JCOE 생산창고 | SPX9052150 | NX42L2D | 914 | 7.9 | S68401 | FD11039002 | 2309J0219 | Stripe 용접 | API-5LBX42L2 | 현대제철(주) | 350 | 467 | 43 | 126.48 | 406.239 | 0 | 0 | 501.585 | 0 | 2023-09-13
S68401 | FD11039002 | HYUNDAI | 20230627 | 20230627 | 0.16 | 0.29 | 0.0895 | 0.245 | 1.143 | 0.0104 | 0.002 | 0.029 | 0.03 | 0.03 | 0.01 | 0.0004 | 0 | 0.016 | 0 | 0 | 0 | 0.01 | 0.0037 | 0.014 | 0 | 0 | 0.011 | 0.002 | 0 | 0 | 0 | 159.5 | 350 | 467 | 43 | 0 | 0 | 0 | PPX90701T | 1018992 | CM108 | 대경공장 JCOE 시편절단 | 5114 | JCOE 생산창고 | SPX9052150 | NX42L2D | 914 | 7.9 | S68401 | FD11039002 | 2309J0219 | Stripe 모재 T방향 | API-5LBX42L2 | 현대제철(주) | 350 | 467 | 43 | 114.56 | 367.857 | 116.637 | 374.525 | 482.68 | 41.9921 | 2023-09-13
S69554 | FD11236302 | HYUNDAI | 20230705 | 20230705 | 0.185 | 0.386 | 0.0819 | 0.262 | 1.549 | 0.0106 | 0.0014 | 0 | 0 | 0.08 | 0.01 | 0.0004 | 0 | 0.017 | 0 | 0 | 0 | 0.11 | 0 | 0 | 0 | 0 | 0 | 0 | 0 | 0 | 0 | 208.4 | 518 | 643 | 34 | 0 | 0 | 0 | PPX80108T | 1015674 | CM108 | 대경공장 JCOE 시편절단 | 5114 | JCOE 생산창고 | SPX8011120 | NX70L2 | 660 | 14.4 | S69554 | FD11236302 | 2308J0041 | Stripe 모재 T방향 | API-X70L2*ET | 현대제철(주) | 518 | 643 | 34 | 292.085 | 532.31 | 297.472 | 542.128 | 640.64 | 33.3984 | 2023-08-03
S69554 | FD11236302 | HYUNDAI | 20230705 | 20230705 | 0.185 | 0.386 | 0.0819 | 0.262 | 1.549 | 0.0106 | 0.0014 | 0 | 0 | 0.08 | 0.01 | 0.0004 | 0 | 0.017 | 0 | 0 | 0 | 0.11 | 0 | 0 | 0 | 0 | 0 | 0 | 0 | 0 | 0 | 208.4 | 518 | 643 | 34 | 0 | 0 | 0 | PPX80108W | 1015674 | CM108 | 대경공장 JCOE 시편절단 | 5114 | JCOE 생산창고 | SPX8011120 | NX70L2 | 660 | 14.4 | S69554 | FD11236302 | 2308J0041 | Stripe 용접 | API-X70L2*ET | 현대제철(주) | 518 | 643 | 34 | 359.39 | 656.405 | 0 | 0 | 658.28 | -98.046 | 2023-08-03
S73728 | FD11428601 | HYUNDAI | 20230726 | 20230726 | 0.213 | 0.312 | 0.1563 | 0.189 | 0.902 | 0.015 | 0.0041 | 0.035 | 0 | 0.02 | 0.01 | 0.0007 | 0 | 0.011 | 0 | 0 | 0 | 0 | 0 | 0.001 | 0 | 0 | 0.002 | 0.002 | 0 | 0 | 0 | 127.2 | 279 | 459 | 43 | 0 | 0 | 0 | PPX90205W | 1018665 | CM108 | 대경공장 JCOE 시편절단 | 5114 | JCOE 생산창고 | SPX9012130 | N5LBL1 | 1219 | 12.7 | S73728 | FD11428601 | 2309J0033 | Stripe 용접 | API-5LBL1 | 현대제철(주) | 279 | 459 | 43 | 175.65 | 367.489 | 0 | 0 | 494.139 | 0 | 2023-09-06
S73728 | FD11428601 | HYUNDAI | 20230726 | 20230726 | 0.213 | 0.312 | 0.1563 | 0.189 | 0.902 | 0.015 | 0.0041 | 0.035 | 0 | 0.02 | 0.01 | 0.0007 | 0 | 0.011 | 0 | 0 | 0 | 0 | 0 | 0.001 | 0 | 0 | 0.002 | 0.002 | 0 | 0 | 0 | 127.2 | 279 | 459 | 43 | 0 | 0 | 0 | PPX90205T | 1018665 | CM108 | 대경공장 JCOE 시편절단 | 5114 | JCOE 생산창고 | SPX9012130 | N5LBL1 | 1219 | 12.7 | S73728 | FD11428601 | 2309J0033 | Stripe 모재 T방향 | API-5LBL1 | 현대제철(주) | 279 | 459 | 43 | 141.61 | 295.134 | 145.969 | 304.219 | 465.708 | 41.7968 | 2023-09-06
S73728 | FD11432101 | HYUNDAI | 20230726 | 20230726 | 0.213 | 0.312 | 0.1563 | 0.189 | 0.902 | 0.015 | 0.0041 | 0.035 | 0 | 0.02 | 0.01 | 0.0007 | 0 | 0.011 | 0 | 0 | 0 | 0 | 0 | 0.001 | 0 | 0 | 0.002 | 0.002 | 0 | 0 | 0 | 139.4 | 288 | 463 | 41 | 0 | 0 | 0 | PPX90207W | 1018663 | CM108 | 대경공장 JCOE 시편절단 | 5114 | JCOE 생산창고 | SPX9012170 | N5LBL1 | 1219 | 9.5 | S73728 | FD11432101 | 2309J0038 | Stripe 용접 | API-5LBL1 | 현대제철(주) | 288 | 463 | 41 | 0 | 0 | 0 | 0 | 501.563 | 0 | 2023-09-06
S73728 | FD11432101 | HYUNDAI | 20230726 | 20230726 | 0.213 | 0.312 | 0.1563 | 0.189 | 0.902 | 0.015 | 0.0041 | 0.035 | 0 | 0.02 | 0.01 | 0.0007 | 0 | 0.011 | 0 | 0 | 0 | 0 | 0 | 0.001 | 0 | 0 | 0.002 | 0.002 | 0 | 0 | 0 | 139.4 | 288 | 463 | 41 | 0 | 0 | 0 | PPX90207T | 1018663 | CM108 | 대경공장 JCOE 시편절단 | 5114 | JCOE 생산창고 | SPX9012170 | N5LBL1 | 1219 | 9.5 | S73728 | FD11432101 | 2309J0038 | Stripe 모재 T방향 | API-5LBL1 | 현대제철(주) | 288 | 463 | 41 | 110.222 | 304.168 | 112.194 | 309.61 | 469.967 | 38.5937 | 2023-09-06
S73728 | FD11438002 | HYUNDAI | 20230726 | 20230726 | 0.213 | 0.312 | 0.1563 | 0.189 | 0.902 | 0.015 | 0.0041 | 0.035 | 0 | 0.02 | 0.01 | 0.0007 | 0 | 0.011 | 0 | 0 | 0 | 0 | 0 | 0.001 | 0 | 0 | 0.002 | 0.002 | 0 | 0 | 0 | 127.2 | 279 | 459 | 43 | 0 | 0 | 0 | PPX82403W | 1017969 | CM108 | 대경공장 JCOE 시편절단 | 5114 | JCOE 생산창고 | SPX8241090 | N5LBL1 | 864 | 12.7 | S73728 | FD11438002 | 2308J0893 | Stripe 용접 | API-5LBL1 | 현대제철(주) | 279 | 459 | 43 | 184.768 | 391.921 | 0 | 0 | 502.191 | -98.046 | 2023-08-29
S73728 | FD11438002 | HYUNDAI | 20230726 | 20230726 | 0.213 | 0.312 | 0.1563 | 0.189 | 0.902 | 0.015 | 0.0041 | 0.035 | 0 | 0.02 | 0.01 | 0.0007 | 0 | 0.011 | 0 | 0 | 0 | 0 | 0 | 0.001 | 0 | 0 | 0.002 | 0.002 | 0 | 0 | 0 | 127.2 | 279 | 459 | 43 | 0 | 0 | 0 | PPX82403T | 1017969 | CM108 | 대경공장 JCOE 시편절단 | 5114 | JCOE 생산창고 | SPX8241090 | N5LBL1 | 864 | 12.7 | S73728 | FD11438002 | 2308J0893 | Stripe 모재 T방향 | API-5LBL1 | 현대제철(주) | 279 | 459 | 43 | 145.392 | 306.579 | 152.832 | 322.268 | 471.585 | 41.0156 | 2023-08-29
S73728 | FD11438102 | HYUNDAI | 20230726 | 20230726 | 0.213 | 0.312 | 0.1563 | 0.189 | 0.902 | 0.015 | 0.0041 | 0.035 | 0 | 0.02 | 0.01 | 0.0007 | 0 | 0.011 | 0 | 0 | 0 | 0 | 0 | 0.001 | 0 | 0 | 0.002 | 0.002 | 0 | 0 | 0 | 127.2 | 279 | 459 | 43 | 0 | 0 | 0 | PPX90610T | 1019001 | CM108 | 대경공장 JCOE 시편절단 | 5114 | JCOE 생산창고 | SPX9062070 | N5LBL1 | 914 | 12.7 | S73728 | FD11438102 | 2309J0269 | Stripe 모재 T방향 | API-5LBL1 | 현대제철(주) | 279 | 459 | 43 | 140.642 | 293.008 | 143.501 | 298.966 | 463.825 | 41.2109 | 2023-09-11
S73728 | FD11438102 | HYUNDAI | 20230726 | 20230726 | 0.213 | 0.312 | 0.1563 | 0.189 | 0.902 | 0.015 | 0.0041 | 0.035 | 0 | 0.02 | 0.01 | 0.0007 | 0 | 0.011 | 0 | 0 | 0 | 0 | 0 | 0.001 | 0 | 0 | 0.002 | 0.002 | 0 | 0 | 0 | 127.2 | 279 | 459 | 43 | 0 | 0 | 0 | PPX90610W | 1019001 | CM108 | 대경공장 JCOE 시편절단 | 5114 | JCOE 생산창고 | SPX9062070 | N5LBL1 | 914 | 12.7 | S73728 | FD11438102 | 2309J0269 | Stripe 용접 | API-5LBL1 | 현대제철(주) | 279 | 459 | 43 | 169.254 | 355.21 | 0 | 0 | 496.535 | -98.046 | 2023-09-11
S72647 | FD11477101 | HYUNDAI | 20230901 | 20230901 | 0.156 | 0.205 | 0.0853 | 0.242 | 1.147 | 0.0118 | 0.0021 | 0.034 | 0.036 | 0.03 | 0.02 | 0.0004 | 0 | 0.015 | 0 | 0 | 0 | 0 | 0 | 0.014 | 0 | 0 | 0.013 | 0.002 | 0 | 0 | 0 | 137.7 | 340 | 463 | 49 | 0 | 0 | 0 | PPX90209W | 1018667 | CM108 | 대경공장 JCOE 시편절단 | 5114 | JCOE 생산창고 | SPX9012100 | NX42L2-WC2 | 1219 | 12.7 | S72647 | FD11477101 | 2309J0024 | Stripe 용접 | API-X42L2*WC2 | 현대제철(주) | 340 | 463 | 49 | 0 | 0 | 0 | 0 | 505.818 | 30.2734 | 2023-09-06
S72647 | FD11477101 | HYUNDAI | 20230901 | 20230901 | 0.156 | 0.205 | 0.0853 | 0.242 | 1.147 | 0.0118 | 0.0021 | 0.034 | 0.036 | 0.03 | 0.02 | 0.0004 | 0 | 0.015 | 0 | 0 | 0 | 0 | 0 | 0.014 | 0 | 0 | 0.013 | 0.002 | 0 | 0 | 0 | 137.7 | 340 | 463 | 49 | 0 | 0 | 0 | PPX90209T | 1018667 | CM108 | 대경공장 JCOE 시편절단 | 5114 | JCOE 생산창고 | SPX9012100 | NX42L2-WC2 | 1219 | 12.7 | S72647 | FD11477101 | 2309J0024 | Stripe 모재 T방향 | API-X42L2*WC2 | 현대제철(주) | 340 | 463 | 49 | 171.207 | 351.173 | 176.974 | 363.002 | 470.289 | 46.6796 | 2023-09-06
S73728 | FD11481403 | HYUNDAI | 20230726 | 20230726 | 0.213 | 0.312 | 0.1563 | 0.189 | 0.902 | 0.015 | 0.0041 | 0.035 | 0 | 0.02 | 0.01 | 0.0007 | 0 | 0.011 | 0 | 0 | 0 | 0 | 0 | 0.001 | 0 | 0 | 0.002 | 0.002 | 0 | 0 | 0 | 127.2 | 279 | 459 | 43 | 0 | 0 | 0 | PPX90408T | 1018810 | CM108 | 대경공장 JCOE 시편절단 | 5114 | JCOE 생산창고 | SPX9041150 | N5LBL1 | 1067 | 12.7 | S73728 | FD11481403 | 2309J0127 | Stripe 모재 T방향 | API-5LBL1 | 현대제철(주) | 279 | 459 | 43 | 159.853 | 336.567 | 165.451 | 348.355 | 476.974 | 39.8437 | 2023-09-13
S73728 | FD11481403 | HYUNDAI | 20230726 | 20230726 | 0.213 | 0.312 | 0.1563 | 0.189 | 0.902 | 0.015 | 0.0041 | 0.035 | 0 | 0.02 | 0.01 | 0.0007 | 0 | 0.011 | 0 | 0 | 0 | 0 | 0 | 0.001 | 0 | 0 | 0.002 | 0.002 | 0 | 0 | 0 | 127.2 | 279 | 459 | 43 | 0 | 0 | 0 | PPX90408W | 1018810 | CM108 | 대경공장 JCOE 시편절단 | 5114 | JCOE 생산창고 | SPX9041150 | N5LBL1 | 1067 | 12.7 | S73728 | FD11481403 | 2309J0127 | Stripe 용접 | API-5LBL1 | 현대제철(주) | 279 | 459 | 43 | 191.578 | 401.061 | 0 | 0 | 509.739 | 0 | 2023-09-13
S72647 | FD11518402 | HYUNDAI | 20230726 | 20230726 | 0.156 | 0.205 | 0.0853 | 0.242 | 1.147 | 0.0118 | 0.0021 | 0.034 | 0.036 | 0.03 | 0.02 | 0.0004 | 0 | 0.015 | 0 | 0 | 0 | 0 | 0 | 0.014 | 0 | 0 | 0.013 | 0.002 | 0 | 0 | 0 | 137.7 | 340 | 463 | 49 | 0 | 0 | 0 | PPX90412T | 1018812 | CM108 | 대경공장 JCOE 시편절단 | 5114 | JCOE 생산창고 | SPX9041210 | NX42L2-WC2 | 1067 | 12.7 | S72647 | FD11518402 | 2309J0139 | Stripe 모재 T방향 | API-X42L2*WC2 | 현대제철(주) | 340 | 463 | 49 | 179.47 | 370.389 | 181.07 | 373.691 | 486.887 | 46.4843 | 2023-09-08
S72647 | FD11518402 | HYUNDAI | 20230726 | 20230726 | 0.156 | 0.205 | 0.0853 | 0.242 | 1.147 | 0.0118 | 0.0021 | 0.034 | 0.036 | 0.03 | 0.02 | 0.0004 | 0 | 0.015 | 0 | 0 | 0 | 0 | 0 | 0.014 | 0 | 0 | 0.013 | 0.002 | 0 | 0 | 0 | 137.7 | 340 | 463 | 49 | 0 | 0 | 0 | PPX90412W | 1018812 | CM108 | 대경공장 JCOE 시편절단 | 5114 | JCOE 생산창고 | SPX9041210 | NX42L2-WC2 | 1067 | 12.7 | S72647 | FD11518402 | 2309J0139 | Stripe 용접 | API-X42L2*WC2 | 현대제철(주) | 340 | 463 | 49 | 186.042 | 389.606 | 0 | 0 | 518.484 | 29.4921 | 2023-09-08
S72656 | FD11518601 | HYUNDAI | 20230726 | 20230726 | 0.161 | 0.212 | 0.0898 | 0.247 | 1.164 | 0.0104 | 0.0015 | 0.036 | 0.037 | 0.03 | 0.01 | 0.0004 | 0 | 0.015 | 0 | 0 | 0 | 0 | 0 | 0.016 | 0 | 0 | 0.012 | 0.002 | 0 | 0 | 0 | 140.5 | 349 | 472 | 46 | 0 | 0 | 0 | PPX90409T | 1018812 | CM108 | 대경공장 JCOE 시편절단 | 5114 | JCOE 생산창고 | SPX9041160 | NX42L2-WC2 | 1067 | 12.7 | S72656 | FD11518601 | 2309J0128 | Stripe 모재 T방향 | API-X42L2*WC2 | 현대제철(주) | 349 | 472 | 46 | 172.719 | 359.088 | 173.792 | 361.32 | 478.005 | 45.7031 | 2023-09-08
S72656 | FD11518601 | HYUNDAI | 20230726 | 20230726 | 0.161 | 0.212 | 0.0898 | 0.247 | 1.164 | 0.0104 | 0.0015 | 0.036 | 0.037 | 0.03 | 0.01 | 0.0004 | 0 | 0.015 | 0 | 0 | 0 | 0 | 0 | 0.016 | 0 | 0 | 0.012 | 0.002 | 0 | 0 | 0 | 140.5 | 349 | 472 | 46 | 0 | 0 | 0 | PPX90409W | 1018812 | CM108 | 대경공장 JCOE 시편절단 | 5114 | JCOE 생산창고 | SPX9041160 | NX42L2-WC2 | 1067 | 12.7 | S72656 | FD11518601 | 2309J0128 | Stripe 용접 | API-X42L2*WC2 | 현대제철(주) | 349 | 472 | 46 | 189.119 | 395.358 | 0 | 0 | 512.409 | 29.4921 | 2023-09-08
S72706 | FD11525103 | HYUNDAI | 20230726 | 20230726 | 0.219 | 0.314 | 0.1644 | 0.183 | 0.839 | 0.0154 | 0.0044 | 0.035 | 0 | 0.03 | 0.01 | 0.0007 | 0 | 0.015 | 0 | 0 | 0 | 0.01 | 0 | 0 | 0 | 0 | 0.002 | 0.002 | 0 | 0 | 0 | 136.7 | 277 | 462 | 40 | 0 | 0 | 0 | PPX90706T | 1018995 | CM108 | 대경공장 JCOE 시편절단 | 5114 | JCOE 생산창고 | SPX9062150 | N5LBL1 | 914 | 9.5 | S72706 | FD11525103 | 2309J0286 | Stripe 모재 T방향 | API-5LBL1 | 현대제철(주) | 277 | 462 | 40 | 118.06 | 328.677 | 123.553 | 343.97 | 486.398 | 38.6718 | 2023-09-13
S72706 | FD11525103 | HYUNDAI | 20230726 | 20230726 | 0.219 | 0.314 | 0.1644 | 0.183 | 0.839 | 0.0154 | 0.0044 | 0.035 | 0 | 0.03 | 0.01 | 0.0007 | 0 | 0.015 | 0 | 0 | 0 | 0.01 | 0 | 0 | 0 | 0 | 0.002 | 0.002 | 0 | 0 | 0 | 136.7 | 277 | 462 | 40 | 0 | 0 | 0 | PPX90706W | 1018995 | CM108 | 대경공장 JCOE 시편절단 | 5114 | JCOE 생산창고 | SPX9062150 | N5LBL1 | 914 | 9.5 | S72706 | FD11525103 | 2309J0286 | Stripe 용접 | API-5LBL1 | 현대제철(주) | 277 | 462 | 40 | 128.909 | 361.663 | 0 | 0 | 523.541 | 0 | 2023-09-13
S72706 | FD11525201 | HYUNDAI | 20230726 | 20230726 | 0.219 | 0.314 | 0.1644 | 0.183 | 0.839 | 0.0154 | 0.0044 | 0.035 | 0 | 0.03 | 0.01 | 0.0007 | 0 | 0.015 | 0 | 0 | 0 | 0.01 | 0 | 0 | 0 | 0 | 0.002 | 0.002 | 0 | 0 | 0 | 136.7 | 277 | 462 | 40 | 0 | 0 | 0 | PPX90704W | 1018997 | CM108 | 대경공장 JCOE 시편절단 | 5114 | JCOE 생산창고 | SPX9062170 | N5LBL1 | 914 | 9.5 | S72706 | FD11525201 | 2309J0289 | Stripe 용접 | API-5LBL1 | 현대제철(주) | 277 | 462 | 40 | 0 | 0 | 0 | 0 | 519.675 | 0 | 2023-09-15
S72706 | FD11525201 | HYUNDAI | 20230726 | 20230726 | 0.219 | 0.314 | 0.1644 | 0.183 | 0.839 | 0.0154 | 0.0044 | 0.035 | 0 | 0.03 | 0.01 | 0.0007 | 0 | 0.015 | 0 | 0 | 0 | 0.01 | 0 | 0 | 0 | 0 | 0.002 | 0.002 | 0 | 0 | 0 | 136.7 | 277 | 462 | 40 | 0 | 0 | 0 | PPX90704T | 1018997 | CM108 | 대경공장 JCOE 시편절단 | 5114 | JCOE 생산창고 | SPX9062170 | N5LBL1 | 914 | 9.5 | S72706 | FD11525201 | 2309J0289 | Stripe 모재 T방향 | API-5LBL1 | 현대제철(주) | 277 | 462 | 40 | 123.061 | 344.637 | 127.719 | 357.682 | 487.694 | 36.3281 | 2023-09-15
S69534 | FD11601301 | HYUNDAI | 20230815 | 20230815 | 0.156 | 0.207 | 0.0861 | 0.235 | 1.145 | 0.0126 | 0.0016 | 0.036 | 0.037 | 0.03 | 0.01 | 0.0003 | 0 | 0.012 | 0 | 0 | 0 | 0.01 | 0 | 0.016 | 0 | 0 | 0.011 | 0.003 | 0 | 0 | 0 | 145.7 | 359 | 476 | 49 | 0 | 0 | 0 | PPX90410T | 1018812 | CM108 | 대경공장 JCOE 시편절단 | 5114 | JCOE 생산창고 | SPX9041190 | NX42L2-WC2 | 1067 | 12.7 | S69534 | FD11601301 | 2309J0129 | Stripe 모재 T방향 | API-X42L2*WC2 | 현대제철(주) | 359 | 476 | 49 | 167.895 | 346.278 | 169.521 | 349.631 | 479.683 | 48.4375 | 2023-09-08
S69534 | FD11601301 | HYUNDAI | 20230815 | 20230815 | 0.156 | 0.207 | 0.0861 | 0.235 | 1.145 | 0.0126 | 0.0016 | 0.036 | 0.037 | 0.03 | 0.01 | 0.0003 | 0 | 0.012 | 0 | 0 | 0 | 0.01 | 0 | 0.016 | 0 | 0 | 0.011 | 0.003 | 0 | 0 | 0 | 145.7 | 359 | 476 | 49 | 0 | 0 | 0 | PPX90410W | 1018812 | CM108 | 대경공장 JCOE 시편절단 | 5114 | JCOE 생산창고 | SPX9041190 | NX42L2-WC2 | 1067 | 12.7 | S69534 | FD11601301 | 2309J0129 | Stripe 용접 | API-X42L2*WC2 | 현대제철(주) | 359 | 476 | 49 | 0 | 0 | 0 | 0 | 532.592 | 28.9062 | 2023-09-08
S68208 | FD11659801 | HYUNDAI | 20230709 | 20230709 | 0.168 | 0.379 | 0.0606 | 0.231 | 1.489 | 0.0129 | 0.0013 | 0 | 0 | 0.13 | 0.12 | 0.0003 | 0 | 0.074 | 0 | 0 | 0 | 0.13 | 0 | 0 | 0 | 0 | 0 | 0 | 0 | 0 | 0 | 208.4 | 534 | 652 | 30 | 0 | 0 | 0 | PPX80109T | 1015665 | CM108 | 대경공장 JCOE 시편절단 | 5114 | JCOE 생산창고 | SPX8011130 | NX70L2 | 660 | 11.1 | S68208 | FD11659801 | 2308J0042 | Stripe 모재 T방향 | API-X70L2*ET | 현대제철(주) | 534 | 652 | 30 | 236.737 | 558.914 | 234.924 | 554.634 | 657.252 | 32.4218 | 2023-08-03
S68208 | FD11659801 | HYUNDAI | 20230709 | 20230709 | 0.168 | 0.379 | 0.0606 | 0.231 | 1.489 | 0.0129 | 0.0013 | 0 | 0 | 0.13 | 0.12 | 0.0003 | 0 | 0.074 | 0 | 0 | 0 | 0.13 | 0 | 0 | 0 | 0 | 0 | 0 | 0 | 0 | 0 | 208.4 | 534 | 652 | 30 | 0 | 0 | 0 | PPX80109W | 1015665 | CM108 | 대경공장 JCOE 시편절단 | 5114 | JCOE 생산창고 | SPX8011130 | NX70L2 | 660 | 11.1 | S68208 | FD11659801 | 2308J0042 | Stripe 용접 | API-X70L2*ET | 현대제철(주) | 534 | 652 | 30 | 275.515 | 653.076 | 0 | 0 | 657.221 | -98.046 | 2023-08-03
S69534 | FD11676102 | HYUNDAI | 20230726 | 20230726 | 0.156 | 0.207 | 0.0861 | 0.235 | 1.145 | 0.0126 | 0.0016 | 0.036 | 0.037 | 0.03 | 0.01 | 0.0003 | 0 | 0.012 | 0 | 0 | 0 | 0.01 | 0 | 0.016 | 0 | 0 | 0.011 | 0.003 | 0 | 0 | 0 | 145.7 | 359 | 476 | 49 | 0 | 0 | 0 | PPX90714T | 1019384 | CM108 | 대경공장 JCOE 시편절단 | 5114 | JCOE 생산창고 | SPX9071200 | Z290C2X42M | 711 | 12.7 | S69534 | FD11676102 | 2309J0340 | Stripe 모재 T방향 | API-X42M*EM5 | 현대제철(주) | 359 | 476 | 49 | 165.254 | 342.999 | 170.602 | 354.1 | 467.158 | 46.4843 | 2023-09-11
S69534 | FD11676102 | HYUNDAI | 20230726 | 20230726 | 0.156 | 0.207 | 0.0861 | 0.235 | 1.145 | 0.0126 | 0.0016 | 0.036 | 0.037 | 0.03 | 0.01 | 0.0003 | 0 | 0.012 | 0 | 0 | 0 | 0.01 | 0 | 0.016 | 0 | 0 | 0.011 | 0.003 | 0 | 0 | 0 | 145.7 | 359 | 476 | 49 | 0 | 0 | 0 | PPX90714W | 1019384 | CM108 | 대경공장 JCOE 시편절단 | 5114 | JCOE 생산창고 | SPX9071200 | Z290C2X42M | 711 | 12.7 | S69534 | FD11676102 | 2309J0340 | Stripe 용접 | API-X42M*EM5 | 현대제철(주) | 359 | 476 | 49 | 176.988 | 368.343 | 0 | 0 | 504.959 | 30.0781 | 2023-09-11
S72647 | FD11712501 | HYUNDAI | 20230818 | 20230818 | 0.156 | 0.285 | 0.0853 | 0.242 | 1.147 | 0.0118 | 0.0021 | 0.034 | 0.036 | 0.03 | 0.02 | 0.0004 | 0 | 0.015 | 0 | 0 | 0 | 0 | 0.0043 | 0.014 | 0 | 0 | 0.013 | 0.002 | 0 | 0 | 0 | 149.6 | 352 | 471 | 43 | 0 | 0 | 0 | PPX90602T | 1018992 | CM108 | 대경공장 JCOE 시편절단 | 5114 | JCOE 생산창고 | SPX9052140 | NX42L2D | 914 | 7.9 | S72647 | FD11712501 | 2309J0218 | Stripe 모재 T방향 | API-5LBX42L2 | 현대제철(주) | 352 | 471 | 43 | 116.655 | 372.363 | 117.798 | 376.013 | 483.423 | 39.6484 | 2023-09-13
S72647 | FD11712501 | HYUNDAI | 20230818 | 20230818 | 0.156 | 0.285 | 0.0853 | 0.242 | 1.147 | 0.0118 | 0.0021 | 0.034 | 0.036 | 0.03 | 0.02 | 0.0004 | 0 | 0.015 | 0 | 0 | 0 | 0 | 0.0043 | 0.014 | 0 | 0 | 0.013 | 0.002 | 0 | 0 | 0 | 149.6 | 352 | 471 | 43 | 0 | 0 | 0 | PPX90602W | 1018992 | CM108 | 대경공장 JCOE 시편절단 | 5114 | JCOE 생산창고 | SPX9052140 | NX42L2D | 914 | 7.9 | S72647 | FD11712501 | 2309J0218 | Stripe 용접 | API-5LBX42L2 | 현대제철(주) | 352 | 471 | 43 | 0 | 0 | 0 | 0 | 510.908 | 0 | 2023-09-13
S74819 | FD11814701 | HYUNDAI | 20230815 | 20230815 | 0.206 | 0.304 | 0.1516 | 0.183 | 0.852 | 0.0133 | 0.004 | 0.034 | 0 | 0.03 | 0.01 | 0.0005 | 0 | 0.016 | 0 | 0 | 0 | 0.01 | 0 | 0 | 0 | 0 | 0.001 | 0.002 | 0 | 0 | 0 | 137.9 | 279 | 456 | 40 | 0 | 0 | 0 | PPX82416T | 1017912 | CM108 | 대경공장 JCOE 시편절단 | 5114 | JCOE 생산창고 | SPX8232140 | N5LBL1 | 813 | 9.5 | S74819 | FD11814701 | 2308J0868 | Stripe 모재 T방향 | API-5LBL1 | 현대제철(주) | 279 | 456 | 40 | 118.198 | 329.189 | 122.446 | 341.021 | 470.863 | 38.0859 | 2023-08-29
S74819 | FD11814701 | HYUNDAI | 20230815 | 20230815 | 0.206 | 0.304 | 0.1516 | 0.183 | 0.852 | 0.0133 | 0.004 | 0.034 | 0 | 0.03 | 0.01 | 0.0005 | 0 | 0.016 | 0 | 0 | 0 | 0.01 | 0 | 0 | 0 | 0 | 0.001 | 0.002 | 0 | 0 | 0 | 137.9 | 279 | 456 | 40 | 0 | 0 | 0 | PPX82416W | 1017912 | CM108 | 대경공장 JCOE 시편절단 | 5114 | JCOE 생산창고 | SPX8232140 | N5LBL1 | 813 | 9.5 | S74819 | FD11814701 | 2308J0868 | Stripe 용접 | API-5LBL1 | 현대제철(주) | 279 | 456 | 40 | 135.473 | 379.676 | 0 | 0 | 503.69 | -98.046 | 2023-08-29
S75000 | FD11825102 | HYUNDAI | 20230815 | 20230815 | 0.197 | 0.299 | 0.1397 | 0.209 | 0.893 | 0.0186 | 0.0047 | 0.038 | 0 | 0.03 | 0.01 | 0.0005 | 0 | 0.015 | 0 | 0 | 0 | 0.01 | 0 | 0.001 | 0 | 0 | 0.002 | 0.002 | 0 | 0 | 0 | 134.6 | 282 | 459 | 42 | 0 | 0 | 0 | PPX90702T | 1018997 | CM108 | 대경공장 JCOE 시편절단 | 5114 | JCOE 생산창고 | SPX9062130 | N5LBL1 | 914 | 9.5 | S75000 | FD11825102 | 2309J0282 | Stripe 모재 T방향 | API-5LBL1 | 현대제철(주) | 282 | 459 | 42 | 124.26 | 348.602 | 129.893 | 364.405 | 493.679 | 33.789 | 2023-09-15
S75000 | FD11825102 | HYUNDAI | 20230815 | 20230815 | 0.197 | 0.299 | 0.1397 | 0.209 | 0.893 | 0.0186 | 0.0047 | 0.038 | 0 | 0.03 | 0.01 | 0.0005 | 0 | 0.015 | 0 | 0 | 0 | 0.01 | 0 | 0.001 | 0 | 0 | 0.002 | 0.002 | 0 | 0 | 0 | 134.6 | 282 | 459 | 42 | 0 | 0 | 0 | PPX90702W | 1018997 | CM108 | 대경공장 JCOE 시편절단 | 5114 | JCOE 생산창고 | SPX9062130 | N5LBL1 | 914 | 9.5 | S75000 | FD11825102 | 2309J0282 | Stripe 용접 | API-5LBL1 | 현대제철(주) | 282 | 459 | 42 | 126.261 | 353.289 | 0 | 0 | 517.678 | 0 | 2023-09-15
S75000 | FD11825103 | HYUNDAI | 20230815 | 20230815 | 0.197 | 0.299 | 0.1397 | 0.209 | 0.893 | 0.0186 | 0.0047 | 0.038 | 0 | 0.03 | 0.01 | 0.0005 | 0 | 0.015 | 0 | 0 | 0 | 0.01 | 0 | 0.001 | 0 | 0 | 0.002 | 0.002 | 0 | 0 | 0 | 134.6 | 282 | 459 | 42 | 0 | 0 | 0 | PPX82414W | 1017912 | CM108 | 대경공장 JCOE 시편절단 | 5114 | JCOE 생산창고 | SPX8232160 | N5LBL1 | 813 | 9.5 | S75000 | FD11825103 | 2308J0870 | Stripe 용접 | API-5LBL1 | 현대제철(주) | 282 | 459 | 42 | 140.75 | 392.446 | 0 | 0 | 509.372 | -98.046 | 2023-08-29
S75000 | FD11825103 | HYUNDAI | 20230815 | 20230815 | 0.197 | 0.299 | 0.1397 | 0.209 | 0.893 | 0.0186 | 0.0047 | 0.038 | 0 | 0.03 | 0.01 | 0.0005 | 0 | 0.015 | 0 | 0 | 0 | 0.01 | 0 | 0.001 | 0 | 0 | 0.002 | 0.002 | 0 | 0 | 0 | 134.6 | 282 | 459 | 42 | 0 | 0 | 0 | PPX82414T | 1017912 | CM108 | 대경공장 JCOE 시편절단 | 5114 | JCOE 생산창고 | SPX8232160 | N5LBL1 | 813 | 9.5 | S75000 | FD11825103 | 2308J0870 | Stripe 모재 T방향 | API-5LBL1 | 현대제철(주) | 282 | 459 | 42 | 121.117 | 336.563 | 125.352 | 348.33 | 481.922 | 38.0859 | 2023-08-29
S75000 | FD11825202 | HYUNDAI | 20230815 | 20230815 | 0.197 | 0.299 | 0.1397 | 0.209 | 0.893 | 0.0186 | 0.0047 | 0.038 | 0 | 0.03 | 0.01 | 0.0005 | 0 | 0.015 | 0 | 0 | 0 | 0.01 | 0 | 0.001 | 0 | 0 | 0.002 | 0.002 | 0 | 0 | 0 | 131 | 283 | 458 | 42 | 0 | 0 | 0 | PPX82418T | 1017967 | CM108 | 대경공장 JCOE 시편절단 | 5114 | JCOE 생산창고 | SPX8241170 | N5LBL1 | 864 | 9.5 | S75000 | FD11825202 | 2308J0909 | Stripe 모재 T방향 | API-5LBL1 | 현대제철(주) | 282 | 459 | 42 | 113.69 | 317.559 | 116.656 | 325.846 | 473.02 | 38.8671 | 2023-08-29
S75000 | FD11825202 | HYUNDAI | 20230815 | 20230815 | 0.197 | 0.299 | 0.1397 | 0.209 | 0.893 | 0.0186 | 0.0047 | 0.038 | 0 | 0.03 | 0.01 | 0.0005 | 0 | 0.015 | 0 | 0 | 0 | 0.01 | 0 | 0.001 | 0 | 0 | 0.002 | 0.002 | 0 | 0 | 0 | 131 | 283 | 458 | 42 | 0 | 0 | 0 | PPX82418W | 1017967 | CM108 | 대경공장 JCOE 시편절단 | 5114 | JCOE 생산창고 | SPX8241170 | N5LBL1 | 864 | 9.5 | S75000 | FD11825202 | 2308J0909 | Stripe 용접 | API-5LBL1 | 현대제철(주) | 282 | 459 | 42 | 150.74 | 419.718 | 0 | 0 | 505.715 | -98.046 | 2023-08-29
S74819 | FD11830701 | HYUNDAI | 20230815 | 20230815 | 0.206 | 0.304 | 0.1516 | 0.183 | 0.852 | 0.0133 | 0.004 | 0.034 | 0 | 0.03 | 0.01 | 0.0005 | 0 | 0.016 | 0 | 0 | 0 | 0.01 | 0 | 0 | 0 | 0 | 0.001 | 0.002 | 0 | 0 | 0 | 137.9 | 279 | 456 | 40 | 0 | 0 | 0 | PPX82604T | 1018480 | CM108 | 대경공장 JCOE 시편절단 | 5114 | JCOE 생산창고 | SPX8252180 | N5LBL1 | 762 | 9.5 | S74819 | FD11830701 | 2308J1086 | Stripe 모재 T방향 | API-5LBL1 | 현대제철(주) | 279 | 456 | 40 | 107.599 | 297.721 | 111.618 | 308.84 | 466.124 | 39.4531 | 2023-08-29
S74819 | FD11830701 | HYUNDAI | 20230815 | 20230815 | 0.206 | 0.304 | 0.1516 | 0.183 | 0.852 | 0.0133 | 0.004 | 0.034 | 0 | 0.03 | 0.01 | 0.0005 | 0 | 0.016 | 0 | 0 | 0 | 0.01 | 0 | 0 | 0 | 0 | 0.001 | 0.002 | 0 | 0 | 0 | 137.9 | 279 | 456 | 40 | 0 | 0 | 0 | PPX82604W | 1018480 | CM108 | 대경공장 JCOE 시편절단 | 5114 | JCOE 생산창고 | SPX8252180 | N5LBL1 | 762 | 9.5 | S74819 | FD11830701 | 2308J1086 | Stripe 용접 | API-5LBL1 | 현대제철(주) | 279 | 456 | 40 | 133.523 | 373.157 | 0 | 0 | 498.255 | -98.046 | 2023-08-29
S74819 | FD11834002 | HYUNDAI | 20230815 | 20230815 | 0.206 | 0.304 | 0.1516 | 0.183 | 0.852 | 0.0133 | 0.004 | 0.034 | 0 | 0.03 | 0.01 | 0.0005 | 0 | 0.016 | 0 | 0 | 0 | 0.01 | 0 | 0 | 0 | 0 | 0.001 | 0.002 | 0 | 0 | 0 | 137.9 | 279 | 456 | 40 | 0 | 0 | 0 | PPX90708T | 1019374 | CM108 | 대경공장 JCOE 시편절단 | 5114 | JCOE 생산창고 | SPX9071030 | N5LBL1 | 711 | 9.5 | S74819 | FD11834002 | 2309J0305 | Stripe 모재 T방향 | API-5LBL1 | 현대제철(주) | 279 | 456 | 40 | 111.749 | 311.971 | 114.061 | 318.426 | 472.415 | 37.8906 | 2023-09-13
S74819 | FD11834002 | HYUNDAI | 20230815 | 20230815 | 0.206 | 0.304 | 0.1516 | 0.183 | 0.852 | 0.0133 | 0.004 | 0.034 | 0 | 0.03 | 0.01 | 0.0005 | 0 | 0.016 | 0 | 0 | 0 | 0.01 | 0 | 0 | 0 | 0 | 0.001 | 0.002 | 0 | 0 | 0 | 137.9 | 279 | 456 | 40 | 0 | 0 | 0 | PPX90708W | 1019374 | CM108 | 대경공장 JCOE 시편절단 | 5114 | JCOE 생산창고 | SPX9071030 | N5LBL1 | 711 | 9.5 | S74819 | FD11834002 | 2309J0305 | Stripe 용접 | API-5LBL1 | 현대제철(주) | 279 | 456 | 40 | 135.744 | 380.237 | 0 | 0 | 512.434 | 0 | 2023-09-13
S75000 | FD11837302 | HYUNDAI | 20230815 | 20230815 | 0.197 | 0.299 | 0.1397 | 0.209 | 0.893 | 0.0186 | 0.0047 | 0.038 | 0 | 0.03 | 0.01 | 0.0005 | 0 | 0.015 | 0 | 0 | 0 | 0.01 | 0 | 0.001 | 0 | 0 | 0.002 | 0.002 | 0 | 0 | 0 | 125.8 | 276 | 451 | 41 | 0 | 0 | 0 | PPX90726W | 1019380 | CM108 | 대경공장 JCOE 시편절단 | 5114 | JCOE 생산창고 | SPX9072140 | N5LBL1 | 711 | 12.7 | S75000 | FD11837302 | 2309J0379 | Stripe 용접 | API-5LBL1 | 현대제철(주) | 276 | 451 | 41 | 162.305 | 338.322 | 0 | 0 | 503.453 | -98.046 | 2023-09-11
S75000 | FD11837302 | HYUNDAI | 20230815 | 20230815 | 0.197 | 0.299 | 0.1397 | 0.209 | 0.893 | 0.0186 | 0.0047 | 0.038 | 0 | 0.03 | 0.01 | 0.0005 | 0 | 0.015 | 0 | 0 | 0 | 0.01 | 0 | 0.001 | 0 | 0 | 0.002 | 0.002 | 0 | 0 | 0 | 125.8 | 276 | 451 | 41 | 0 | 0 | 0 | PPX90726T | 1019380 | CM108 | 대경공장 JCOE 시편절단 | 5114 | JCOE 생산창고 | SPX9072140 | N5LBL1 | 711 | 12.7 | S75000 | FD11837302 | 2309J0379 | Stripe 모재 T방향 | API-5LBL1 | 현대제철(주) | 276 | 451 | 41 | 147.92 | 307.817 | 152.571 | 317.496 | 464.441 | 40.8203 | 2023-09-11
S75000 | FD11837403 | HYUNDAI | 20230726 | 20230726 | 0.197 | 0.299 | 0.1397 | 0.209 | 0.893 | 0.0186 | 0.0047 | 0.038 | 0 | 0.03 | 0.01 | 0.0005 | 0 | 0.015 | 0 | 0 | 0 | 0.01 | 0 | 0.001 | 0 | 0 | 0.002 | 0.002 | 0 | 0 | 0 | 125.8 | 276 | 451 | 41 | 0 | 0 | 0 | PPX90727T | 1019300 | CM108 | 대경공장 JCOE 시편절단 | 5114 | JCOE 생산창고 | SPX9072190 | N5LBL1 | 660 | 12.7 | S75000 | FD11837403 | 2309J0388 | Stripe 모재 T방향 | API-5LBL1 | 현대제철(주) | 276 | 451 | 41 | 168.758 | 355.483 | 175.382 | 369.437 | 478.687 | 38.8671 | 2023-09-18
S75000 | FD11837403 | HYUNDAI | 20230726 | 20230726 | 0.197 | 0.299 | 0.1397 | 0.209 | 0.893 | 0.0186 | 0.0047 | 0.038 | 0 | 0.03 | 0.01 | 0.0005 | 0 | 0.015 | 0 | 0 | 0 | 0.01 | 0 | 0.001 | 0 | 0 | 0.002 | 0.002 | 0 | 0 | 0 | 125.8 | 276 | 451 | 41 | 0 | 0 | 0 | PPX90727W | 1019300 | CM108 | 대경공장 JCOE 시편절단 | 5114 | JCOE 생산창고 | SPX9072190 | N5LBL1 | 660 | 12.7 | S75000 | FD11837403 | 2309J0388 | Stripe 용접 | API-5LBL1 | 현대제철(주) | 276 | 451 | 41 | 0 | 0 | 0 | 0 | 522.367 | 0 | 2023-09-18
S75000 | FD11843001 | HYUNDAI | 20230815 | 20230815 | 0.197 | 0.299 | 0.1397 | 0.209 | 0.893 | 0.0186 | 0.0047 | 0.038 | 0 | 0.03 | 0.01 | 0.0005 | 0 | 0.015 | 0 | 0 | 0 | 0.01 | 0 | 0.001 | 0 | 0 | 0.002 | 0.002 | 0 | 0 | 0 | 131 | 283 | 458 | 42 | 0 | 0 | 0 | PPX90401T | 1018804 | CM108 | 대경공장 JCOE 시편절단 | 5114 | JCOE 생산창고 | SPX9022070 | N5LBL1 | 1067 | 9.5 | S75000 | FD11843001 | 2309J0104 | Stripe 모재 T방향 | API-5LBL1 | 현대제철(주) | 282 | 459 | 42 | 105.432 | 291.626 | 107.823 | 298.237 | 464.97 | 39.4531 | 2023-09-07
S75000 | FD11843001 | HYUNDAI | 20230815 | 20230815 | 0.197 | 0.299 | 0.1397 | 0.209 | 0.893 | 0.0186 | 0.0047 | 0.038 | 0 | 0.03 | 0.01 | 0.0005 | 0 | 0.015 | 0 | 0 | 0 | 0.01 | 0 | 0.001 | 0 | 0 | 0.002 | 0.002 | 0 | 0 | 0 | 131 | 283 | 458 | 42 | 0 | 0 | 0 | PPX90401W | 1018804 | CM108 | 대경공장 JCOE 시편절단 | 5114 | JCOE 생산창고 | SPX9022070 | N5LBL1 | 1067 | 9.5 | S75000 | FD11843001 | 2309J0104 | Stripe 용접 | API-5LBL1 | 현대제철(주) | 282 | 459 | 42 | 133.961 | 371.153 | 0 | 0 | 498.327 | 0 | 2023-09-07
S74819 | FD11855803 | HYUNDAI | 20230815 | 20230815 | 0.206 | 0.304 | 0.1516 | 0.183 | 0.852 | 0.0133 | 0.004 | 0.034 | 0 | 0.03 | 0.01 | 0.0005 | 0 | 0.016 | 0 | 0 | 0 | 0.01 | 0 | 0 | 0 | 0 | 0.001 | 0.002 | 0 | 0 | 0 | 140.2 | 285 | 459 | 39 | 0 | 0 | 0 | PPX82605T | 1018482 | CM108 | 대경공장 JCOE 시편절단 | 5114 | JCOE 생산창고 | SPX8252200 | N5LBL1 | 762 | 9.5 | S74819 | FD11855803 | 2308J1089 | Stripe 모재 T방향 | API-5LBL1 | 현대제철(주) | 279 | 456 | 40 | 106.981 | 296.637 | 111.571 | 309.365 | 468.458 | 40.2343 | 2023-08-29
S74819 | FD11855803 | HYUNDAI | 20230815 | 20230815 | 0.206 | 0.304 | 0.1516 | 0.183 | 0.852 | 0.0133 | 0.004 | 0.034 | 0 | 0.03 | 0.01 | 0.0005 | 0 | 0.016 | 0 | 0 | 0 | 0.01 | 0 | 0 | 0 | 0 | 0.001 | 0.002 | 0 | 0 | 0 | 140.2 | 285 | 459 | 39 | 0 | 0 | 0 | PPX82605W | 1018482 | CM108 | 대경공장 JCOE 시편절단 | 5114 | JCOE 생산창고 | SPX8252200 | N5LBL1 | 762 | 9.5 | S74819 | FD11855803 | 2308J1089 | Stripe 용접 | API-5LBL1 | 현대제철(주) | 279 | 456 | 40 | 132.757 | 370.873 | 0 | 0 | 508.9 | -98.046 | 2023-08-29
S74819 | FD11875202 | HYUNDAI | 20230726 | 20230726 | 0.206 | 0.304 | 0.1516 | 0.183 | 0.852 | 0.0133 | 0.004 | 0.034 | 0 | 0.03 | 0.01 | 0.0005 | 0 | 0.016 | 0 | 0 | 0 | 0.01 | 0 | 0 | 0 | 0 | 0.001 | 0.002 | 0 | 0 | 0 | 136.5 | 280 | 460 | 39 | 0 | 0 | 0 | PPX90806T | 1019294 | CM108 | 대경공장 JCOE 시편절단 | 5114 | JCOE 생산창고 | SPX9081140 | N5LBL1 | 660 | 9.5 | S74819 | FD11875202 | 2309J0437 | Stripe 모재 T방향 | API-5LBL1 | 현대제철(주) | 280 | 460 | 39 | 123.264 | 345.189 | 128.412 | 359.605 | 488.054 | 36.1328 | 2023-09-15
S74819 | FD11875202 | HYUNDAI | 20230726 | 20230726 | 0.206 | 0.304 | 0.1516 | 0.183 | 0.852 | 0.0133 | 0.004 | 0.034 | 0 | 0.03 | 0.01 | 0.0005 | 0 | 0.016 | 0 | 0 | 0 | 0.01 | 0 | 0 | 0 | 0 | 0.001 | 0.002 | 0 | 0 | 0 | 136.5 | 280 | 460 | 39 | 0 | 0 | 0 | PPX90806W | 1019294 | CM108 | 대경공장 JCOE 시편절단 | 5114 | JCOE 생산창고 | SPX9081140 | N5LBL1 | 660 | 9.5 | S74819 | FD11875202 | 2309J0437 | Stripe 용접 | API-5LBL1 | 현대제철(주) | 280 | 460 | 39 | 133.189 | 371.933 | 0 | 0 | 510.219 | 0 | 2023-09-15
S75683 | FD11947401 | HYUNDAI | 20230815 | 20230815 | 0.213 | 0.308 | 0.159 | 0.2 | 0.842 | 0.0159 | 0.0036 | 0.038 | 0 | 0.03 | 0.01 | 0.0005 | 0 | 0.019 | 0 | 0 | 0 | 0 | 0 | 0.001 | 0 | 0 | 0.002 | 0.002 | 0 | 0 | 0 | 129.1 | 283 | 467 | 41 | 0 | 0 | 0 | PPX90723T | 1019380 | CM108 | 대경공장 JCOE 시편절단 | 5114 | JCOE 생산창고 | SPX9072130 | N5LBL1 | 711 | 12.7 | S75683 | FD11947401 | 2309J0378 | Stripe 모재 T방향 | API-5LBL1 | 현대제철(주) | 283 | 467 | 41 | 144.48 | 302.731 | 148.588 | 311.338 | 472.423 | 42.7734 | 2023-09-11
S75683 | FD11947401 | HYUNDAI | 20230815 | 20230815 | 0.213 | 0.308 | 0.159 | 0.2 | 0.842 | 0.0159 | 0.0036 | 0.038 | 0 | 0.03 | 0.01 | 0.0005 | 0 | 0.019 | 0 | 0 | 0 | 0 | 0 | 0.001 | 0 | 0 | 0.002 | 0.002 | 0 | 0 | 0 | 129.1 | 283 | 467 | 41 | 0 | 0 | 0 | PPX90723W | 1019380 | CM108 | 대경공장 JCOE 시편절단 | 5114 | JCOE 생산창고 | SPX9072130 | N5LBL1 | 711 | 12.7 | S75683 | FD11947401 | 2309J0378 | Stripe 용접 | API-5LBL1 | 현대제철(주) | 283 | 467 | 41 | 156.514 | 329.354 | 0 | 0 | 505.039 | -98.046 | 2023-09-11
S75683 | FD11947403 | HYUNDAI | 20230815 | 20230815 | 0.213 | 0.308 | 0.159 | 0.2 | 0.842 | 0.0159 | 0.0036 | 0.038 | 0 | 0.03 | 0.01 | 0.0005 | 0 | 0.019 | 0 | 0 | 0 | 0 | 0 | 0.001 | 0 | 0 | 0.002 | 0.002 | 0 | 0 | 0 | 129.1 | 283 | 467 | 41 | 0 | 0 | 0 | PPX82819W | 1018492 | CM108 | 대경공장 JCOE 시편절단 | 5114 | JCOE 생산창고 | SPX8282020 | N5LBL1 | 762 | 12.7 | S75683 | FD11947403 | 2308J1233 | Stripe 용접 | API-5LBL1 | 현대제철(주) | 283 | 467 | 41 | 196.566 | 411.826 | 0 | 0 | 527.552 | -98.046 | 2023-08-30
S75683 | FD11947403 | HYUNDAI | 20230815 | 20230815 | 0.213 | 0.308 | 0.159 | 0.2 | 0.842 | 0.0159 | 0.0036 | 0.038 | 0 | 0.03 | 0.01 | 0.0005 | 0 | 0.019 | 0 | 0 | 0 | 0 | 0 | 0.001 | 0 | 0 | 0.002 | 0.002 | 0 | 0 | 0 | 129.1 | 283 | 467 | 41 | 0 | 0 | 0 | PPX82819T | 1018492 | CM108 | 대경공장 JCOE 시편절단 | 5114 | JCOE 생산창고 | SPX8282020 | N5LBL1 | 762 | 12.7 | S75683 | FD11947403 | 2308J1233 | Stripe 모재 T방향 | API-5LBL1 | 현대제철(주) | 283 | 467 | 41 | 157.034 | 330.124 | 164.673 | 346.183 | 491.742 | 40.2343 | 2023-08-30
S75685 | FD11965601 | HYUNDAI | 20230815 | 20230815 | 0.212 | 0.307 | 0.1569 | 0.206 | 0.851 | 0.0152 | 0.0067 | 0.034 | 0 | 0.02 | 0.01 | 0.0006 | 0 | 0.018 | 0 | 0 | 0 | 0.01 | 0 | 0.001 | 0 | 0 | 0.002 | 0.002 | 0 | 0 | 0 | 133.3 | 283 | 460 | 41 | 0 | 0 | 0 | PPX90609W | 1019001 | CM108 | 대경공장 JCOE 시편절단 | 5114 | JCOE 생산창고 | SPX9062060 | N5LBL1 | 914 | 12.7 | S75685 | FD11965601 | 2309J0268 | Stripe 용접 | API-5LBL1 | 현대제철(주) | 283 | 460 | 41 | 179.461 | 374.612 | 0 | 0 | 499.077 | -98.046 | 2023-09-11
S75685 | FD11965601 | HYUNDAI | 20230815 | 20230815 | 0.212 | 0.307 | 0.1569 | 0.206 | 0.851 | 0.0152 | 0.0067 | 0.034 | 0 | 0.02 | 0.01 | 0.0006 | 0 | 0.018 | 0 | 0 | 0 | 0.01 | 0 | 0.001 | 0 | 0 | 0.002 | 0.002 | 0 | 0 | 0 | 133.3 | 283 | 460 | 41 | 0 | 0 | 0 | PPX90609T | 1019001 | CM108 | 대경공장 JCOE 시편절단 | 5114 | JCOE 생산창고 | SPX9062060 | N5LBL1 | 914 | 12.7 | S75685 | FD11965601 | 2309J0268 | Stripe 모재 T방향 | API-5LBL1 | 현대제철(주) | 283 | 460 | 41 | 140.821 | 294.284 | 146.371 | 305.883 | 467.484 | 41.0156 | 2023-09-11
S75018 | FD12023301 | HYUNDAI | 20230909 | 20230909 | 0.136 | 0.182 | 0.0699 | 0.24 | 1.066 | 0.0098 | 0.0022 | 0.039 | 0.04 | 0.02 | 0.01 | 0.0003 | 0 | 0.02 | 0 | 0 | 0 | 0.01 | 0 | 0.012 | 0 | 0 | 0.016 | 0.003 | 0 | 0 | 0 | 134.3 | 328 | 442 | 55 | 0 | 0 | 0 | PPXX2712W | 1024014 | CM108 | 대경공장 JCOE 시편절단 | 5114 | JCOE 생산창고 | SPXX272030 | NX42L2-WC2 | 660 | 19.1 | S75018 | FD12023301 | 2310J1595 | Stripe 용접 | API-X42L2*WC2 | 현대제철(주) | 328 | 442 | 55 | 222.884 | 309.807 | 0 | 0 | 491.577 | 34.8 | 2023-10-31
S75018 | FD12023301 | HYUNDAI | 20230909 | 20230909 | 0.136 | 0.182 | 0.0699 | 0.24 | 1.066 | 0.0098 | 0.0022 | 0.039 | 0.04 | 0.02 | 0.01 | 0.0003 | 0 | 0.02 | 0 | 0 | 0 | 0.01 | 0 | 0.012 | 0 | 0 | 0.016 | 0.003 | 0 | 0 | 0 | 134.3 | 328 | 442 | 55 | 0 | 0 | 0 | PPXX2712T | 1024014 | CM108 | 대경공장 JCOE 시편절단 | 5114 | JCOE 생산창고 | SPXX272030 | NX42L2-WC2 | 660 | 19.1 | S75018 | FD12023301 | 2310J1595 | Stripe 모재 T방향 | API-X42L2*WC2 | 현대제철(주) | 328 | 442 | 55 | 242.703 | 333.995 | 253.478 | 348.823 | 447.567 | 56.6 | 2023-10-31
S75683 | FD12034202 | HYUNDAI | 20230726 | 20230726 | 0.213 | 0.308 | 0.159 | 0.2 | 0.842 | 0.0159 | 0.0036 | 0.038 | 0 | 0.03 | 0.01 | 0.0005 | 0 | 0.019 | 0 | 0 | 0 | 0 | 0 | 0.001 | 0 | 0 | 0.002 | 0.002 | 0 | 0 | 0 | 129.1 | 283 | 467 | 41 | 0 | 0 | 0 | PPX90206T | 1018665 | CM108 | 대경공장 JCOE 시편절단 | 5114 | JCOE 생산창고 | SPX9012150 | N5LBL1 | 1219 | 12.7 | S75683 | FD12034202 | 2309J0035 | Stripe 모재 T방향 | API-5LBL1 | 현대제철(주) | 283 | 467 | 41 | 152.627 | 317.439 | 157.129 | 326.804 | 485.613 | 40.625 | 2023-09-06
S75683 | FD12034202 | HYUNDAI | 20230726 | 20230726 | 0.213 | 0.308 | 0.159 | 0.2 | 0.842 | 0.0159 | 0.0036 | 0.038 | 0 | 0.03 | 0.01 | 0.0005 | 0 | 0.019 | 0 | 0 | 0 | 0 | 0 | 0.001 | 0 | 0 | 0.002 | 0.002 | 0 | 0 | 0 | 129.1 | 283 | 467 | 41 | 0 | 0 | 0 | PPX90206W | 1018665 | CM108 | 대경공장 JCOE 시편절단 | 5114 | JCOE 생산창고 | SPX9012150 | N5LBL1 | 1219 | 12.7 | S75683 | FD12034202 | 2309J0035 | Stripe 용접 | API-5LBL1 | 현대제철(주) | 283 | 467 | 41 | 188.529 | 392.801 | 0 | 0 | 510.808 | 0 | 2023-09-06
S75018 | FD12042801 | HYUNDAI | 20230815 | 20230815 | 0.136 | 0.182 | 0.0699 | 0.24 | 1.066 | 0.0098 | 0.0022 | 0.039 | 0.04 | 0.02 | 0.01 | 0.0003 | 0 | 0.02 | 0 | 0 | 0 | 0.01 | 0 | 0.012 | 0 | 0 | 0.016 | 0.003 | 0 | 0 | 0 | 134.3 | 329 | 438 | 46 | 0 | 0 | 0 | PPX91604T | 1020434 | CM108 | 대경공장 JCOE 시편절단 | 5114 | JCOE 생산창고 | SPX9151110 | NX42L2-WC2 | 1067 | 9.5 | S75018 | FD12042801 | 2309J0835 | Stripe 모재 T방향 | API-X42L2*WC2 | 현대제철(주) | 329 | 438 | 46 | 124.116 | 344.5 | 126.989 | 352.473 | 454.221 | 42.5781 | 2023-09-25
S75018 | FD12042801 | HYUNDAI | 20230815 | 20230815 | 0.136 | 0.182 | 0.0699 | 0.24 | 1.066 | 0.0098 | 0.0022 | 0.039 | 0.04 | 0.02 | 0.01 | 0.0003 | 0 | 0.02 | 0 | 0 | 0 | 0.01 | 0 | 0.012 | 0 | 0 | 0.016 | 0.003 | 0 | 0 | 0 | 134.3 | 329 | 438 | 46 | 0 | 0 | 0 | PPX91604W | 1020434 | CM108 | 대경공장 JCOE 시편절단 | 5114 | JCOE 생산창고 | SPX9151110 | NX42L2-WC2 | 1067 | 9.5 | S75018 | FD12042801 | 2309J0835 | Stripe 용접 | API-X42L2*WC2 | 현대제철(주) | 329 | 438 | 46 | 0 | 0 | 0 | 0 | 487.839 | 26.9531 | 2023-09-25
S75018 | FD12225101 | HYUNDAI | 20230825 | 20230825 | 0.136 | 0.182 | 0.0699 | 0.24 | 1.066 | 0.0098 | 0.0022 | 0.039 | 0.04 | 0.02 | 0.01 | 0.0003 | 0 | 0.02 | 0 | 0 | 0 | 0.01 | 0 | 0.012 | 0 | 0 | 0.016 | 0.003 | 0 | 0 | 0 | 134.3 | 334 | 453 | 49 | 0 | 0 | 0 | PPXX2706T | 1024012 | CM108 | 대경공장 JCOE 시편절단 | 5114 | JCOE 생산창고 | SPXX271050 | NX42L2-WC2 | 660 | 12.7 | S75018 | FD12225101 | 2310J1553 | Stripe 모재 T방향 | API-X42L2*WC2 | 현대제철(주) | 320 | 443 | 48 | 163.646 | 338.881 | 168.975 | 349.917 | 450.124 | 47 | 2023-10-31
S75018 | FD12225101 | HYUNDAI | 20230825 | 20230825 | 0.136 | 0.182 | 0.0699 | 0.24 | 1.066 | 0.0098 | 0.0022 | 0.039 | 0.04 | 0.02 | 0.01 | 0.0003 | 0 | 0.02 | 0 | 0 | 0 | 0.01 | 0 | 0.012 | 0 | 0 | 0.016 | 0.003 | 0 | 0 | 0 | 134.3 | 334 | 453 | 49 | 0 | 0 | 0 | PPXX2706W | 1024012 | CM108 | 대경공장 JCOE 시편절단 | 5114 | JCOE 생산창고 | SPXX271050 | NX42L2-WC2 | 660 | 12.7 | S75018 | FD12225101 | 2310J1553 | Stripe 용접 | API-X42L2*WC2 | 현대제철(주) | 320 | 443 | 48 | 0 | 0 | 0 | 0 | 500.357 | 37.2 | 2023-10-31
S75018 | FD12313602 | HYUNDAI | 20230815 | 20230815 | 0.136 | 0.182 | 0.0699 | 0.24 | 1.066 | 0.0098 | 0.0022 | 0.039 | 0.04 | 0.02 | 0.01 | 0.0003 | 0 | 0.02 | 0 | 0 | 0 | 0.01 | 0 | 0.012 | 0 | 0 | 0.016 | 0.003 | 0 | 0 | 0 | 131.1 | 323 | 444 | 50 | 0 | 0 | 0 | PPX90713T | 1019384 | CM108 | 대경공장 JCOE 시편절단 | 5114 | JCOE 생산창고 | SPX9071160 | Z290C2X42M | 711 | 12.7 | S75018 | FD12313602 | 2309J0334 | Stripe 모재 T방향 | API-X42M*EM5 | 현대제철(주) | 323 | 444 | 50 | 161.255 | 335.667 | 163.83 | 341.025 | 447.953 | 47.6562 | 2023-09-11
S75018 | FD12313602 | HYUNDAI | 20230815 | 20230815 | 0.136 | 0.182 | 0.0699 | 0.24 | 1.066 | 0.0098 | 0.0022 | 0.039 | 0.04 | 0.02 | 0.01 | 0.0003 | 0 | 0.02 | 0 | 0 | 0 | 0.01 | 0 | 0.012 | 0 | 0 | 0.016 | 0.003 | 0 | 0 | 0 | 131.1 | 323 | 444 | 50 | 0 | 0 | 0 | PPX90713W | 1019384 | CM108 | 대경공장 JCOE 시편절단 | 5114 | JCOE 생산창고 | SPX9071160 | Z290C2X42M | 711 | 12.7 | S75018 | FD12313602 | 2309J0334 | Stripe 용접 | API-X42M*EM5 | 현대제철(주) | 323 | 444 | 50 | 177.567 | 370.993 | 0 | 0 | 483.17 | 29.8828 | 2023-09-11
S78241 | FD12631102 | HYUNDAI | 20230825 | 20230825 | 0.138 | 0.185 | 0.0734 | 0.228 | 1.052 | 0.0104 | 0.0025 | 0.033 | 0.033 | 0.03 | 0.02 | 0.0003 | 0 | 0.02 | 0 | 0 | 0 | 0 | 0 | 0.016 | 0 | 0 | 0.013 | 0.003 | 0 | 0 | 0 | 133.5 | 332 | 438 | 48 | 0 | 0 | 0 | PPX91603T | 1020434 | CM108 | 대경공장 JCOE 시편절단 | 5114 | JCOE 생산창고 | SPX9161050 | NX42L2-WC2 | 1067 | 9.5 | S78241 | FD12631102 | 2309J0875 | Stripe 모재 T방향 | API-X42L2*WC2 | 현대제철(주) | 332 | 438 | 48 | 124.996 | 347.971 | 126.922 | 353.332 | 452.229 | 44.7265 | 2023-09-25
S78241 | FD12631102 | HYUNDAI | 20230825 | 20230825 | 0.138 | 0.185 | 0.0734 | 0.228 | 1.052 | 0.0104 | 0.0025 | 0.033 | 0.033 | 0.03 | 0.02 | 0.0003 | 0 | 0.02 | 0 | 0 | 0 | 0 | 0 | 0.016 | 0 | 0 | 0.013 | 0.003 | 0 | 0 | 0 | 133.5 | 332 | 438 | 48 | 0 | 0 | 0 | PPX91603W | 1020434 | CM108 | 대경공장 JCOE 시편절단 | 5114 | JCOE 생산창고 | SPX9161050 | NX42L2-WC2 | 1067 | 9.5 | S78241 | FD12631102 | 2309J0875 | Stripe 용접 | API-X42L2*WC2 | 현대제철(주) | 332 | 438 | 48 | 133.713 | 373.107 | 0 | 0 | 480.826 | 28.9062 | 2023-09-25
S79890 | FD13049602 | HYUNDAI | 20230913 | 20230913 | 0 | 0.358 | 0.1579 | 0.297 | 1.157 | 0.0159 | 0.0049 | 0.04 | 0.041 | 0.02 | 0.02 | 0.0003 | 0 | 0.016 | 0 | 0 | 0 | 0 | 0 | 0.031 | 0 | 0 | 0.002 | 0.003 | 0 | 0 | 0 | 147.9 | 350 | 507 | 41 | 0 | 0 | 0 | PPXX2001T | 1022915 | CM108 | 대경공장 JCOE 시편절단 | 5114 | JCOE 생산창고 | SPXX192140 | NX42L1 | 762 | 19.1 | S79890 | FD13049602 | 2310J0971 | Stripe 모재 T방향 | API-X42L1U | 현대제철(주) | 350 | 507 | 41 | 256.663 | 354.122 | 262.487 | 362.158 | 508.993 | 45.1171 | 2023-10-24
S79890 | FD13049602 | HYUNDAI | 20230913 | 20230913 | 0 | 0.358 | 0.1579 | 0.297 | 1.157 | 0.0159 | 0.0049 | 0.04 | 0.041 | 0.02 | 0.02 | 0.0003 | 0 | 0.016 | 0 | 0 | 0 | 0 | 0 | 0.031 | 0 | 0 | 0.002 | 0.003 | 0 | 0 | 0 | 147.9 | 350 | 507 | 41 | 0 | 0 | 0 | PPXX2001W | 1022915 | CM108 | 대경공장 JCOE 시편절단 | 5114 | JCOE 생산창고 | SPXX192140 | NX42L1 | 762 | 19.1 | S79890 | FD13049602 | 2310J0971 | Stripe 용접 | API-X42L1U | 현대제철(주) | 350 | 507 | 41 | 114.093 | 157.903 | 0 | 0 | 549.228 | 0 | 2023-10-24
S79893 | FD13050002 | HYUNDAI | 20230922 | 20230922 | 0 | 0.357 | 0.1581 | 0.291 | 1.146 | 0.0118 | 0.0048 | 0.038 | 0.038 | 0.02 | 0.01 | 0.0004 | 0 | 0.012 | 0 | 0 | 0 | 0.01 | 0 | 0.03 | 0 | 0 | 0.002 | 0.002 | 0 | 0 | 0 | 142.7 | 337 | 501 | 43 | 0 | 0 | 0 | PPXX1810W | 1022915 | CM108 | 대경공장 JCOE 시편절단 | 5114 | JCOE 생산창고 | SPXX182120 | NX42L1 | 762 | 19.1 | S79893 | FD13050002 | 2310J0866 | Stripe 용접 | API-X42L1U | 현대제철(주) | 337 | 501 | 43 | 0 | 0 | 0 | 0 | 558.799 | 0 | 2023-10-23
S79893 | FD13050002 | HYUNDAI | 20230922 | 20230922 | 0 | 0.357 | 0.1581 | 0.291 | 1.146 | 0.0118 | 0.0048 | 0.038 | 0.038 | 0.02 | 0.01 | 0.0004 | 0 | 0.012 | 0 | 0 | 0 | 0.01 | 0 | 0.03 | 0 | 0 | 0.002 | 0.002 | 0 | 0 | 0 | 142.7 | 337 | 501 | 43 | 0 | 0 | 0 | PPXX1810T | 1022915 | CM108 | 대경공장 JCOE 시편절단 | 5114 | JCOE 생산창고 | SPXX182120 | NX42L1 | 762 | 19.1 | S79893 | FD13050002 | 2310J0866 | Stripe 모재 T방향 | API-X42L1U | 현대제철(주) | 337 | 501 | 43 | 253.88 | 350.473 | 264.203 | 364.723 | 511.097 | 44.1406 | 2023-10-23
S79893 | FD13051001 | HYUNDAI | 20230909 | 20230909 | 0 | 0.357 | 0.1581 | 0.291 | 1.146 | 0.0118 | 0.0048 | 0.038 | 0.038 | 0.02 | 0.01 | 0.0004 | 0 | 0.012 | 0 | 0 | 0 | 0.01 | 0 | 0.03 | 0 | 0 | 0.002 | 0.002 | 0 | 0 | 0 | 142.7 | 337 | 501 | 43 | 0 | 0 | 0 | PPXZ1908W | 1029359 | CM108 | 대경공장 JCOE 시편절단 | 5114 | JCOE 생산창고 | SPXZ192060 | NX42L1 | 762 | 19.1 | S79893 | FD13051001 | 2312J1350 | Stripe 용접 | API-X42L1U | 현대제철(주) | 337 | 501 | 43 | 330.082 | 454.98 | 0 | 0 | 558.108 | 0 | 2023-12-22
S79893 | FD13051001 | HYUNDAI | 20230909 | 20230909 | 0 | 0.357 | 0.1581 | 0.291 | 1.146 | 0.0118 | 0.0048 | 0.038 | 0.038 | 0.02 | 0.01 | 0.0004 | 0 | 0.012 | 0 | 0 | 0 | 0.01 | 0 | 0.03 | 0 | 0 | 0.002 | 0.002 | 0 | 0 | 0 | 142.7 | 337 | 501 | 43 | 0 | 0 | 0 | PPXZ1908T | 1029359 | CM108 | 대경공장 JCOE 시편절단 | 5114 | JCOE 생산창고 | SPXZ192060 | NX42L1 | 762 | 19.1 | S79893 | FD13051001 | 2312J1350 | Stripe 모재 T방향 | API-X42L1U | 현대제철(주) | 337 | 501 | 43 | 260.744 | 356.866 | 272.025 | 372.305 | 518.041 | 44.2 | 2023-12-22
S79892 | FD13051401 | HYUNDAI | 20231005 | 20231005 | 0 | 0.349 | 0.153 | 0.293 | 1.141 | 0.013 | 0.0031 | 0.036 | 0.037 | 0.02 | 0.01 | 0.0004 | 0 | 0.011 | 0 | 0 | 0 | 0 | 0 | 0.03 | 0 | 0 | 0.002 | 0.003 | 0 | 0 | 0 | 145.4 | 343 | 503 | 44 | 0 | 0 | 0 | PPXX2003T | 1022915 | CM108 | 대경공장 JCOE 시편절단 | 5114 | JCOE 생산창고 | SPXX201120 | NX42L1 | 762 | 19.1 | S79892 | FD13051401 | 2310J0994 | Stripe 모재 T방향 | API-X42L1U | 현대제철(주) | 343 | 503 | 44 | 268.76 | 369.328 | 274.134 | 376.713 | 516.858 | 43.6718 | 2023-10-24
S79892 | FD13051401 | HYUNDAI | 20231005 | 20231005 | 0 | 0.349 | 0.153 | 0.293 | 1.141 | 0.013 | 0.0031 | 0.036 | 0.037 | 0.02 | 0.01 | 0.0004 | 0 | 0.011 | 0 | 0 | 0 | 0 | 0 | 0.03 | 0 | 0 | 0.002 | 0.003 | 0 | 0 | 0 | 145.4 | 343 | 503 | 44 | 0 | 0 | 0 | PPXX2003W | 1022915 | CM108 | 대경공장 JCOE 시편절단 | 5114 | JCOE 생산창고 | SPXX201120 | NX42L1 | 762 | 19.1 | S79892 | FD13051401 | 2310J0994 | Stripe 용접 | API-X42L1U | 현대제철(주) | 343 | 503 | 44 | 348.438 | 479.148 | 0 | 0 | 546.606 | 0 | 2023-10-24
S79888 | FD13055301 | HYUNDAI | 20230909 | 20230909 | 0 | 0.362 | 0.1641 | 0.31 | 1.152 | 0.0141 | 0.0065 | 0.038 | 0.039 | 0.02 | 0.01 | 0.0004 | 0 | 0.015 | 0 | 0 | 0 | 0 | 0 | 0.032 | 0 | 0 | 0.002 | 0.003 | 0 | 0 | 0 | 144.3 | 347 | 508 | 39 | 0 | 0 | 0 | PPXZ1909T | 1029359 | CM108 | 대경공장 JCOE 시편절단 | 5114 | JCOE 생산창고 | SPXZ192110 | NX42L1 | 762 | 19.1 | S79888 | FD13055301 | 2312J1365 | Stripe 모재 T방향 | API-X42L1U | 현대제철(주) | 347 | 508 | 39 | 262.219 | 361.475 | 272.44 | 375.565 | 529.419 | 42.6 | 2023-12-22
S79888 | FD13055301 | HYUNDAI | 20230909 | 20230909 | 0 | 0.362 | 0.1641 | 0.31 | 1.152 | 0.0141 | 0.0065 | 0.038 | 0.039 | 0.02 | 0.01 | 0.0004 | 0 | 0.015 | 0 | 0 | 0 | 0 | 0 | 0.032 | 0 | 0 | 0.002 | 0.003 | 0 | 0 | 0 | 144.3 | 347 | 508 | 39 | 0 | 0 | 0 | PPXZ1909W | 1029359 | CM108 | 대경공장 JCOE 시편절단 | 5114 | JCOE 생산창고 | SPXZ192110 | NX42L1 | 762 | 19.1 | S79888 | FD13055301 | 2312J1365 | Stripe 용접 | API-X42L1U | 현대제철(주) | 347 | 508 | 39 | 0 | 0 | 0 | 0 | 564.732 | 0 | 2023-12-22
S79888 | FD13055302 | HYUNDAI | 20230913 | 20230913 | 0 | 0.362 | 0.1641 | 0.31 | 1.152 | 0.0141 | 0.0065 | 0.038 | 0.039 | 0.02 | 0.01 | 0.0004 | 0 | 0.015 | 0 | 0 | 0 | 0 | 0 | 0.032 | 0 | 0 | 0.002 | 0.003 | 0 | 0 | 0 | 144.3 | 347 | 508 | 39 | 0 | 0 | 0 | PPXX1905T | 1022915 | CM108 | 대경공장 JCOE 시편절단 | 5114 | JCOE 생산창고 | SPXX191170 | NX42L1 | 762 | 19.1 | S79888 | FD13055302 | 2310J0929 | Stripe 모재 T방향 | API-X42L1U | 현대제철(주) | 347 | 508 | 39 | 239.749 | 329.631 | 249.414 | 342.92 | 513.127 | 44.5312 | 2023-10-23
S79888 | FD13055302 | HYUNDAI | 20230913 | 20230913 | 0 | 0.362 | 0.1641 | 0.31 | 1.152 | 0.0141 | 0.0065 | 0.038 | 0.039 | 0.02 | 0.01 | 0.0004 | 0 | 0.015 | 0 | 0 | 0 | 0 | 0 | 0.032 | 0 | 0 | 0.002 | 0.003 | 0 | 0 | 0 | 144.3 | 347 | 508 | 39 | 0 | 0 | 0 | PPXX1905W | 1022915 | CM108 | 대경공장 JCOE 시편절단 | 5114 | JCOE 생산창고 | SPXX191170 | NX42L1 | 762 | 19.1 | S79888 | FD13055302 | 2310J0929 | Stripe 용접 | API-X42L1U | 현대제철(주) | 347 | 508 | 39 | 0 | 0 | 0 | 0 | 543.357 | 0 | 2023-10-23
S79886 | FD13055601 | HYUNDAI | 20230909 | 20230909 | 0 | 0.362 | 0.1604 | 0.301 | 1.157 | 0.0158 | 0.0059 | 0.044 | 0.045 | 0.02 | 0.01 | 0.0005 | 0 | 0.012 | 0 | 0 | 0 | 0.01 | 0 | 0.031 | 0 | 0 | 0.002 | 0.004 | 0 | 0 | 0 | 142.9 | 329 | 499 | 41 | 0 | 0 | 0 | PPXZ2006T | 1029359 | CM108 | 대경공장 JCOE 시편절단 | 5114 | JCOE 생산창고 | SPXZ201130 | NX42L1 | 762 | 19.1 | S79886 | FD13055601 | 2312J1433 | Stripe 모재 T방향 | API-X42L1U | 현대제철(주) | 329 | 499 | 41 | 258.316 | 357.659 | 267.085 | 369.8 | 512.813 | 42.8 | 2023-12-22
S79886 | FD13055601 | HYUNDAI | 20230909 | 20230909 | 0 | 0.362 | 0.1604 | 0.301 | 1.157 | 0.0158 | 0.0059 | 0.044 | 0.045 | 0.02 | 0.01 | 0.0005 | 0 | 0.012 | 0 | 0 | 0 | 0.01 | 0 | 0.031 | 0 | 0 | 0.002 | 0.004 | 0 | 0 | 0 | 142.9 | 329 | 499 | 41 | 0 | 0 | 0 | PPXZ2006W | 1029359 | CM108 | 대경공장 JCOE 시편절단 | 5114 | JCOE 생산창고 | SPXZ201130 | NX42L1 | 762 | 19.1 | S79886 | FD13055601 | 2312J1433 | Stripe 용접 | API-X42L1U | 현대제철(주) | 329 | 499 | 41 | 0 | 0 | 0 | 0 | 556.836 | 0 | 2023-12-22
S79886 | FD13055801 | HYUNDAI | 20230913 | 20230913 | 0 | 0.362 | 0.1604 | 0.301 | 1.157 | 0.0158 | 0.0059 | 0.044 | 0.045 | 0.02 | 0.01 | 0.0005 | 0 | 0.012 | 0 | 0 | 0 | 0.01 | 0 | 0.031 | 0 | 0 | 0.002 | 0.004 | 0 | 0 | 0 | 142.9 | 329 | 499 | 41 | 0 | 0 | 0 | PPXX1904W | 1022915 | CM108 | 대경공장 JCOE 시편절단 | 5114 | JCOE 생산창고 | SPXX191140 | NX42L1 | 762 | 19.1 | S79886 | FD13055801 | 2310J0917 | Stripe 용접 | API-X42L1U | 현대제철(주) | 329 | 499 | 41 | 104.688 | 145.197 | 0 | 0 | 541.698 | 0 | 2023-10-23
S79886 | FD13055801 | HYUNDAI | 20230913 | 20230913 | 0 | 0.362 | 0.1604 | 0.301 | 1.157 | 0.0158 | 0.0059 | 0.044 | 0.045 | 0.02 | 0.01 | 0.0005 | 0 | 0.012 | 0 | 0 | 0 | 0.01 | 0 | 0.031 | 0 | 0 | 0.002 | 0.004 | 0 | 0 | 0 | 142.9 | 329 | 499 | 41 | 0 | 0 | 0 | PPXX1904T | 1022915 | CM108 | 대경공장 JCOE 시편절단 | 5114 | JCOE 생산창고 | SPXX191140 | NX42L1 | 762 | 19.1 | S79886 | FD13055801 | 2310J0917 | Stripe 모재 T방향 | API-X42L1U | 현대제철(주) | 329 | 499 | 41 | 234.667 | 323.444 | 244.983 | 337.662 | 504.72 | 43.75 | 2023-10-23
S79886 | FD13056701 | HYUNDAI | 20230908 | 20230908 | 0 | 0.362 | 0.1604 | 0.301 | 1.157 | 0.0158 | 0.0059 | 0.044 | 0.045 | 0.02 | 0.01 | 0.0005 | 0 | 0.012 | 0 | 0 | 0 | 0.01 | 0 | 0.031 | 0 | 0 | 0.002 | 0.004 | 0 | 0 | 0 | 142.9 | 329 | 499 | 41 | 0 | 0 | 0 | PPXZ1907T | 1029359 | CM108 | 대경공장 JCOE 시편절단 | 5114 | JCOE 생산창고 | SPXZ192020 | NX42L1 | 762 | 19.1 | S79886 | FD13056701 | 2312J1341 | Stripe 모재 T방향 | API-X42L1U | 현대제철(주) | 346 | 499 | 43 | 270.435 | 372.643 | 278.91 | 384.321 | 517.284 | 43 | 2023-12-22
S79886 | FD13056701 | HYUNDAI | 20230908 | 20230908 | 0 | 0.362 | 0.1604 | 0.301 | 1.157 | 0.0158 | 0.0059 | 0.044 | 0.045 | 0.02 | 0.01 | 0.0005 | 0 | 0.012 | 0 | 0 | 0 | 0.01 | 0 | 0.031 | 0 | 0 | 0.002 | 0.004 | 0 | 0 | 0 | 142.9 | 329 | 499 | 41 | 0 | 0 | 0 | PPXZ1907W | 1029359 | CM108 | 대경공장 JCOE 시편절단 | 5114 | JCOE 생산창고 | SPXZ192020 | NX42L1 | 762 | 19.1 | S79886 | FD13056701 | 2312J1341 | Stripe 용접 | API-X42L1U | 현대제철(주) | 346 | 499 | 43 | 309.018 | 424.893 | 0 | 0 | 553.813 | 0 | 2023-12-22
S79885 | FD13094702 | HYUNDAI | 20231005 | 20231005 | 0 | 0.359 | 0.1576 | 0.306 | 1.158 | 0.0142 | 0.0054 | 0.038 | 0.039 | 0.02 | 0.01 | 0.0004 | 0 | 0.014 | 0 | 0 | 0 | 0.01 | 0 | 0.029 | 0 | 0 | 0.002 | 0.003 | 0 | 0 | 0 | 139.8 | 337 | 501 | 42 | 0 | 0 | 0 | PPXZ1904W | 1029359 | CM108 | 대경공장 JCOE 시편절단 | 5114 | JCOE 생산창고 | SPXZ191080 | NX42L1 | 762 | 19.1 | S79885 | FD13094702 | 2312J1317 | Stripe 용접 | API-X42L1U | 현대제철(주) | 337 | 501 | 42 | 279.144 | 385.333 | 0 | 0 | 560.748 | 0 | 2023-12-22
S79885 | FD13094702 | HYUNDAI | 20231005 | 20231005 | 0 | 0.359 | 0.1576 | 0.306 | 1.158 | 0.0142 | 0.0054 | 0.038 | 0.039 | 0.02 | 0.01 | 0.0004 | 0 | 0.014 | 0 | 0 | 0 | 0.01 | 0 | 0.029 | 0 | 0 | 0.002 | 0.003 | 0 | 0 | 0 | 139.8 | 337 | 501 | 42 | 0 | 0 | 0 | PPXZ1906W | 1029359 | CM108 | 대경공장 JCOE 시편절단 | 5114 | JCOE 생산창고 | SPXZ191080 | NX42L1 | 762 | 19.1 | S79885 | FD13094702 | 2312J1324 | Stripe 용접 | API-X42L1U | 현대제철(주) | 337 | 501 | 42 | 0 | 0 | 0 | 0 | 561.96 | 0 | 2023-12-22
S79885 | FD13094702 | HYUNDAI | 20231005 | 20231005 | 0 | 0.359 | 0.1576 | 0.306 | 1.158 | 0.0142 | 0.0054 | 0.038 | 0.039 | 0.02 | 0.01 | 0.0004 | 0 | 0.014 | 0 | 0 | 0 | 0.01 | 0 | 0.029 | 0 | 0 | 0.002 | 0.003 | 0 | 0 | 0 | 139.8 | 337 | 501 | 42 | 0 | 0 | 0 | PPXZ1906T | 1029359 | CM108 | 대경공장 JCOE 시편절단 | 5114 | JCOE 생산창고 | SPXZ191080 | NX42L1 | 762 | 19.1 | S79885 | FD13094702 | 2312J1324 | Stripe 모재 T방향 | API-X42L1U | 현대제철(주) | 337 | 501 | 42 | 265.644 | 366.702 | 273.034 | 376.904 | 521.853 | 43.6 | 2023-12-22
S79885 | FD13094702 | HYUNDAI | 20231005 | 20231005 | 0 | 0.359 | 0.1576 | 0.306 | 1.158 | 0.0142 | 0.0054 | 0.038 | 0.039 | 0.02 | 0.01 | 0.0004 | 0 | 0.014 | 0 | 0 | 0 | 0.01 | 0 | 0.029 | 0 | 0 | 0.002 | 0.003 | 0 | 0 | 0 | 139.8 | 337 | 501 | 42 | 0 | 0 | 0 | PPXZ1904T | 1029359 | CM108 | 대경공장 JCOE 시편절단 | 5114 | JCOE 생산창고 | SPXZ191080 | NX42L1 | 762 | 19.1 | S79885 | FD13094702 | 2312J1317 | Stripe 모재 T방향 | API-X42L1U | 현대제철(주) | 337 | 501 | 42 | 265.239 | 366.195 | 274.432 | 378.888 | 521.895 | 42 | 2023-12-22
S78241 | FD13099101 | HYUNDAI | 20230918 | 20230918 | 0.138 | 0.185 | 0.0734 | 0.228 | 1.052 | 0.0104 | 0.0025 | 0.033 | 0.033 | 0.03 | 0.02 | 0.0003 | 0 | 0.02 | 0 | 0 | 0 | 0 | 0 | 0.016 | 0 | 0 | 0.013 | 0.003 | 0 | 0 | 0 | 126.8 | 316 | 430 | 54 | 0 | 0 | 0 | PPXX2711W | 1024014 | CM108 | 대경공장 JCOE 시편절단 | 5114 | JCOE 생산창고 | SPXX272020 | NX42L2-WC2 | 660 | 19.1 | S78241 | FD13099101 | 2310J1593 | Stripe 용접 | API-X42L2*WC2 | 현대제철(주) | 335 | 448 | 52 | 0 | 0 | 0 | 0 | 481.087 | 34.6 | 2023-10-31
S78241 | FD13099101 | HYUNDAI | 20230918 | 20230918 | 0.138 | 0.185 | 0.0734 | 0.228 | 1.052 | 0.0104 | 0.0025 | 0.033 | 0.033 | 0.03 | 0.02 | 0.0003 | 0 | 0.02 | 0 | 0 | 0 | 0 | 0 | 0.016 | 0 | 0 | 0.013 | 0.003 | 0 | 0 | 0 | 126.8 | 316 | 430 | 54 | 0 | 0 | 0 | PPXX2711T | 1024014 | CM108 | 대경공장 JCOE 시편절단 | 5114 | JCOE 생산창고 | SPXX272020 | NX42L2-WC2 | 660 | 19.1 | S78241 | FD13099101 | 2310J1593 | Stripe 모재 T방향 | API-X42L2*WC2 | 현대제철(주) | 335 | 448 | 52 | 233.105 | 320.397 | 242.504 | 333.316 | 445.214 | 53.2 | 2023-10-31
S78241 | FD13392403 | HYUNDAI | 20230918 | 20230918 | 0.138 | 0.185 | 0.0734 | 0.228 | 1.052 | 0.0104 | 0.0025 | 0.033 | 0.033 | 0.03 | 0.02 | 0.0003 | 0 | 0.02 | 0 | 0 | 0 | 0 | 0 | 0.016 | 0 | 0 | 0.013 | 0.003 | 0 | 0 | 0 | 134.4 | 333 | 455 | 47 | 0 | 0 | 0 | PPXX2713T | 1024012 | CM108 | 대경공장 JCOE 시편절단 | 5114 | JCOE 생산창고 | SPXX262180 | NX42L2-WC2 | 660 | 12.7 | S78241 | FD13392403 | 2310J1548 | Stripe 모재 T방향 | API-X42L2*WC2 | 현대제철(주) | 333 | 455 | 47 | 165.363 | 347.344 | 171.273 | 359.758 | 468.607 | 47 | 2023-10-31
S78241 | FD13392403 | HYUNDAI | 20230918 | 20230918 | 0.138 | 0.185 | 0.0734 | 0.228 | 1.052 | 0.0104 | 0.0025 | 0.033 | 0.033 | 0.03 | 0.02 | 0.0003 | 0 | 0.02 | 0 | 0 | 0 | 0 | 0 | 0.016 | 0 | 0 | 0.013 | 0.003 | 0 | 0 | 0 | 134.4 | 333 | 455 | 47 | 0 | 0 | 0 | PPXX2713W | 1024012 | CM108 | 대경공장 JCOE 시편절단 | 5114 | JCOE 생산창고 | SPXX262180 | NX42L2-WC2 | 660 | 12.7 | S78241 | FD13392403 | 2310J1548 | Stripe 용접 | API-X42L2*WC2 | 현대제철(주) | 333 | 455 | 47 | 214.772 | 451.249 | 0 | 0 | 512.473 | 27.2 | 2023-10-31
S78241 | FD14060202 | HYUNDAI | 20231005 | 20231005 | 0.138 | 0.185 | 0.0734 | 0.228 | 1.052 | 0.0104 | 0.0025 | 0.033 | 0.033 | 0.03 | 0.02 | 0.0003 | 0 | 0.02 | 0 | 0 | 0 | 0 | 0 | 0.016 | 0 | 0 | 0.013 | 0.003 | 0 | 0 | 0 | 134.4 | 333 | 455 | 47 | 0 | 0 | 0 | PPXX3004W | 1024489 | CM108 | 대경공장 JCOE 시편절단 | 5114 | JCOE 생산창고 | SPXX301090 | Z290C2X42M | 711 | 12.7 | S78241 | FD14060202 | 2310J1698 | Stripe 용접 | API-X42M*EM5 | 현대제철(주) | 333 | 455 | 47 | 0 | 0 | 0 | 0 | 493.681 | 28 | 2023-11-01
S78241 | FD14060202 | HYUNDAI | 20231005 | 20231005 | 0.138 | 0.185 | 0.0734 | 0.228 | 1.052 | 0.0104 | 0.0025 | 0.033 | 0.033 | 0.03 | 0.02 | 0.0003 | 0 | 0.02 | 0 | 0 | 0 | 0 | 0 | 0.016 | 0 | 0 | 0.013 | 0.003 | 0 | 0 | 0 | 134.4 | 333 | 455 | 47 | 0 | 0 | 0 | PPXX3004T | 1024489 | CM108 | 대경공장 JCOE 시편절단 | 5114 | JCOE 생산창고 | SPXX301090 | Z290C2X42M | 711 | 12.7 | S78241 | FD14060202 | 2310J1698 | Stripe 모재 T방향 | API-X42M*EM5 | 현대제철(주) | 333 | 455 | 47 | 152.985 | 318.762 | 158.899 | 331.083 | 449.37 | 49.2 | 2023-11-01
S83129 | FD14125402 | HYUNDAI | 20230928 | 20230928 | 0.14 | 0.186 | 0.0742 | 0.246 | 1.06 | 0.0106 | 0.0014 | 0.031 | 0.032 | 0.03 | 0.02 | 0.0004 | 0 | 0.013 | 0 | 0 | 0 | 0 | 0 | 0.014 | 0 | 0 | 0.014 | 0.003 | 0 | 0 | 0 | 137.1 | 327 | 439 | 51 | 0 | 0 | 0 | PPXX2602T | 1024164 | CM108 | 대경공장 JCOE 시편절단 | 5114 | JCOE 생산창고 | SPXX261040 | NX42L2-WC2 | 762 | 12.7 | S83129 | FD14125402 | 2310J1473 | Stripe 모재 T방향 | API-X42L2*WC2 | 현대제철(주) | 327 | 439 | 51 | 156.246 | 324.483 | 161.252 | 334.881 | 444.839 | 50.8 | 2023-10-31
S83129 | FD14125402 | HYUNDAI | 20230928 | 20230928 | 0.14 | 0.186 | 0.0742 | 0.246 | 1.06 | 0.0106 | 0.0014 | 0.031 | 0.032 | 0.03 | 0.02 | 0.0004 | 0 | 0.013 | 0 | 0 | 0 | 0 | 0 | 0.014 | 0 | 0 | 0.014 | 0.003 | 0 | 0 | 0 | 137.1 | 327 | 439 | 51 | 0 | 0 | 0 | PPXX2602W | 1024164 | CM108 | 대경공장 JCOE 시편절단 | 5114 | JCOE 생산창고 | SPXX261040 | NX42L2-WC2 | 762 | 12.7 | S83129 | FD14125402 | 2310J1473 | Stripe 용접 | API-X42L2*WC2 | 현대제철(주) | 327 | 439 | 51 | 183.111 | 385.166 | 0 | 0 | 479.146 | 33.2 | 2023-10-31
S83125 | FD14125603 | HYUNDAI | 20230928 | 20230928 | 0.148 | 0.193 | 0.0814 | 0.259 | 1.068 | 0.01 | 0.0012 | 0.039 | 0.04 | 0.02 | 0.02 | 0.0003 | 0 | 0.021 | 0 | 0 | 0 | 0 | 0 | 0.014 | 0 | 0 | 0.018 | 0.003 | 0 | 0 | 0 | 135.3 | 336 | 453 | 49 | 0 | 0 | 0 | PPXX2601W | 1024164 | CM108 | 대경공장 JCOE 시편절단 | 5114 | JCOE 생산창고 | SPXX261060 | NX42L2-WC2 | 762 | 12.7 | S83125 | FD14125603 | 2310J1479 | Stripe 용접 | API-X42L2*WC2 | 현대제철(주) | 336 | 453 | 49 | 199.785 | 416.622 | 0 | 0 | 502.748 | 34 | 2023-10-31
S83125 | FD14125603 | HYUNDAI | 20230928 | 20230928 | 0.148 | 0.193 | 0.0814 | 0.259 | 1.068 | 0.01 | 0.0012 | 0.039 | 0.04 | 0.02 | 0.02 | 0.0003 | 0 | 0.021 | 0 | 0 | 0 | 0 | 0 | 0.014 | 0 | 0 | 0.018 | 0.003 | 0 | 0 | 0 | 135.3 | 336 | 453 | 49 | 0 | 0 | 0 | PPXX2601T | 1024164 | CM108 | 대경공장 JCOE 시편절단 | 5114 | JCOE 생산창고 | SPXX261060 | NX42L2-WC2 | 762 | 12.7 | S83125 | FD14125603 | 2310J1479 | Stripe 모재 T방향 | API-X42L2*WC2 | 현대제철(주) | 336 | 453 | 49 | 166.934 | 345.131 | 171.788 | 355.166 | 467.084 | 50.3999 | 2023-10-31
S83125 | FD14129503 | HYUNDAI | 20230928 | 20230928 | 0.148 | 0.193 | 0.0814 | 0.259 | 1.068 | 0.01 | 0.0012 | 0.039 | 0.04 | 0.02 | 0.02 | 0.0003 | 0 | 0.021 | 0 | 0 | 0 | 0 | 0 | 0.014 | 0 | 0 | 0.018 | 0.003 | 0 | 0 | 0 | 135.3 | 336 | 453 | 49 | 0 | 0 | 0 | PPXX3006T | 1024489 | CM108 | 대경공장 JCOE 시편절단 | 5114 | JCOE 생산창고 | SPXX301110 | Z290C2X42M | 711 | 12.7 | S83125 | FD14129503 | 2310J1700 | Stripe 모재 T방향 | API-X42M*EM5 | 현대제철(주) | 336 | 453 | 49 | 163.719 | 340.465 | 168.598 | 350.611 | 463.687 | 51.3999 | 2023-11-01
S83125 | FD14129503 | HYUNDAI | 20230928 | 20230928 | 0.148 | 0.193 | 0.0814 | 0.259 | 1.068 | 0.01 | 0.0012 | 0.039 | 0.04 | 0.02 | 0.02 | 0.0003 | 0 | 0.021 | 0 | 0 | 0 | 0 | 0 | 0.014 | 0 | 0 | 0.018 | 0.003 | 0 | 0 | 0 | 135.3 | 336 | 453 | 49 | 0 | 0 | 0 | PPXX3006W | 1024489 | CM108 | 대경공장 JCOE 시편절단 | 5114 | JCOE 생산창고 | SPXX301110 | Z290C2X42M | 711 | 12.7 | S83125 | FD14129503 | 2310J1700 | Stripe 용접 | API-X42M*EM5 | 현대제철(주) | 336 | 453 | 49 | 0 | 0 | 0 | 0 | 519.202 | 30.2 | 2023-11-01
S83129 | FD14129603 | HYUNDAI | 20231011 | 20231011 | 0.14 | 0.186 | 0.0742 | 0.246 | 1.06 | 0.0106 | 0.0014 | 0.031 | 0.032 | 0.03 | 0.02 | 0.0004 | 0 | 0.013 | 0 | 0 | 0 | 0 | 0 | 0.014 | 0 | 0 | 0.014 | 0.003 | 0 | 0 | 0 | 137.1 | 327 | 439 | 51 | 0 | 0 | 0 | PPXX2715T | 1024010 | CM108 | 대경공장 JCOE 시편절단 | 5114 | JCOE 생산창고 | SPXX272050 | Z290C2X42M | 660 | 12.7 | S83129 | FD14129603 | 2310J1597 | Stripe 모재 T방향 | API-X42M*EM5 | 현대제철(주) | 327 | 439 | 51 | 160.155 | 333.77 | 167.969 | 350.055 | 457.817 | 49.8 | 2023-10-31
S83129 | FD14129603 | HYUNDAI | 20231011 | 20231011 | 0.14 | 0.186 | 0.0742 | 0.246 | 1.06 | 0.0106 | 0.0014 | 0.031 | 0.032 | 0.03 | 0.02 | 0.0004 | 0 | 0.013 | 0 | 0 | 0 | 0 | 0 | 0.014 | 0 | 0 | 0.014 | 0.003 | 0 | 0 | 0 | 137.1 | 327 | 439 | 51 | 0 | 0 | 0 | PPXX2715W | 1024010 | CM108 | 대경공장 JCOE 시편절단 | 5114 | JCOE 생산창고 | SPXX272050 | Z290C2X42M | 660 | 12.7 | S83129 | FD14129603 | 2310J1597 | Stripe 용접 | API-X42M*EM5 | 현대제철(주) | 327 | 439 | 51 | 222.365 | 464.376 | 0 | 0 | 494.063 | 32.6 | 2023-10-31
S83129 | FD14129801 | HYUNDAI | 20231011 | 20231011 | 0.14 | 0.186 | 0.0742 | 0.246 | 1.06 | 0.0106 | 0.0014 | 0.031 | 0.032 | 0.03 | 0.02 | 0.0004 | 0 | 0.013 | 0 | 0 | 0 | 0 | 0 | 0.014 | 0 | 0 | 0.014 | 0.003 | 0 | 0 | 0 | 137.1 | 327 | 439 | 51 | 0 | 0 | 0 | PPXX2714T | 1024012 | CM108 | 대경공장 JCOE 시편절단 | 5114 | JCOE 생산창고 | SPXX271010 | NX42L2-WC2 | 660 | 12.7 | S83129 | FD14129801 | 2310J1549 | Stripe 모재 T방향 | API-X42L2*WC2 | 현대제철(주) | 327 | 439 | 51 | 156.055 | 324.85 | 160.324 | 333.735 | 446.526 | 51.3999 | 2023-10-31
S83129 | FD14129801 | HYUNDAI | 20231011 | 20231011 | 0.14 | 0.186 | 0.0742 | 0.246 | 1.06 | 0.0106 | 0.0014 | 0.031 | 0.032 | 0.03 | 0.02 | 0.0004 | 0 | 0.013 | 0 | 0 | 0 | 0 | 0 | 0.014 | 0 | 0 | 0.014 | 0.003 | 0 | 0 | 0 | 137.1 | 327 | 439 | 51 | 0 | 0 | 0 | PPXX2714W | 1024012 | CM108 | 대경공장 JCOE 시편절단 | 5114 | JCOE 생산창고 | SPXX271010 | NX42L2-WC2 | 660 | 12.7 | S83129 | FD14129801 | 2310J1549 | Stripe 용접 | API-X42L2*WC2 | 현대제철(주) | 327 | 439 | 51 | 0 | 0 | 0 | 0 | 479.321 | 28.3999 | 2023-10-31
S83125 | FD14130103 | HYUNDAI | 20231011 | 20231011 | 0.148 | 0.193 | 0.0814 | 0.259 | 1.068 | 0.01 | 0.0012 | 0.039 | 0.04 | 0.02 | 0.02 | 0.0003 | 0 | 0.021 | 0 | 0 | 0 | 0 | 0 | 0.014 | 0 | 0 | 0.018 | 0.003 | 0 | 0 | 0 | 135.3 | 332 | 449 | 50 | 0 | 0 | 0 | PPXX2716W | 1024010 | CM108 | 대경공장 JCOE 시편절단 | 5114 | JCOE 생산창고 | SPXX272060 | Z290C2X42M | 660 | 12.7 | S83125 | FD14130103 | 2310J1598 | Stripe 용접 | API-X42M*EM5 | 현대제철(주) | 336 | 453 | 49 | 209.115 | 440.788 | 0 | 0 | 515.606 | 37.3999 | 2023-10-31
S83125 | FD14130103 | HYUNDAI | 20231011 | 20231011 | 0.148 | 0.193 | 0.0814 | 0.259 | 1.068 | 0.01 | 0.0012 | 0.039 | 0.04 | 0.02 | 0.02 | 0.0003 | 0 | 0.021 | 0 | 0 | 0 | 0 | 0 | 0.014 | 0 | 0 | 0.018 | 0.003 | 0 | 0 | 0 | 135.3 | 332 | 449 | 50 | 0 | 0 | 0 | PPXX2716T | 1024010 | CM108 | 대경공장 JCOE 시편절단 | 5114 | JCOE 생산창고 | SPXX272060 | Z290C2X42M | 660 | 12.7 | S83125 | FD14130103 | 2310J1598 | Stripe 모재 T방향 | API-X42M*EM5 | 현대제철(주) | 336 | 453 | 49 | 166.368 | 345.406 | 170.942 | 354.902 | 469.181 | 47.3999 | 2023-10-31
S83129 | FD14130303 | HYUNDAI | 20231005 | 20231005 | 0.14 | 0.186 | 0.0742 | 0.246 | 1.06 | 0.0106 | 0.0014 | 0.031 | 0.032 | 0.03 | 0.02 | 0.0004 | 0 | 0.013 | 0 | 0 | 0 | 0 | 0 | 0.014 | 0 | 0 | 0.014 | 0.003 | 0 | 0 | 0 | 137.1 | 332 | 445 | 55 | 0 | 0 | 0 | PPXX2708T | 1024014 | CM108 | 대경공장 JCOE 시편절단 | 5114 | JCOE 생산창고 | SPXX271070 | NX42L2-WC2 | 660 | 19.1 | S83129 | FD14130303 | 2310J1569 | Stripe 모재 T방향 | API-X42L2*WC2 | 현대제철(주) | 332 | 445 | 55 | 244.503 | 335.374 | 254.542 | 349.144 | 463.546 | 54.6 | 2023-10-31
S83129 | FD14130303 | HYUNDAI | 20231005 | 20231005 | 0.14 | 0.186 | 0.0742 | 0.246 | 1.06 | 0.0106 | 0.0014 | 0.031 | 0.032 | 0.03 | 0.02 | 0.0004 | 0 | 0.013 | 0 | 0 | 0 | 0 | 0 | 0.014 | 0 | 0 | 0.014 | 0.003 | 0 | 0 | 0 | 137.1 | 332 | 445 | 55 | 0 | 0 | 0 | PPXX2708W | 1024014 | CM108 | 대경공장 JCOE 시편절단 | 5114 | JCOE 생산창고 | SPXX271070 | NX42L2-WC2 | 660 | 19.1 | S83129 | FD14130303 | 2310J1569 | Stripe 용접 | API-X42L2*WC2 | 현대제철(주) | 332 | 445 | 55 | 346.854 | 479.585 | 0 | 0 | 498.744 | 38.6 | 2023-10-31
S83125 | FD14131002 | HYUNDAI | 20231005 | 20231005 | 0.148 | 0.193 | 0.0814 | 0.259 | 1.068 | 0.01 | 0.0012 | 0.039 | 0.04 | 0.02 | 0.02 | 0.0003 | 0 | 0.021 | 0 | 0 | 0 | 0 | 0 | 0.014 | 0 | 0 | 0.018 | 0.003 | 0 | 0 | 0 | 135.3 | 343 | 456 | 54 | 0 | 0 | 0 | PPXX2709W | 1024014 | CM108 | 대경공장 JCOE 시편절단 | 5114 | JCOE 생산창고 | SPXX271090 | NX42L2-WC2 | 660 | 19.1 | S83125 | FD14131002 | 2310J1574 | Stripe 용접 | API-X42L2*WC2 | 현대제철(주) | 343 | 456 | 54 | 313.421 | 435.362 | 0 | 0 | 502.87 | 38.3999 | 2023-10-31
S83125 | FD14131002 | HYUNDAI | 20231005 | 20231005 | 0.148 | 0.193 | 0.0814 | 0.259 | 1.068 | 0.01 | 0.0012 | 0.039 | 0.04 | 0.02 | 0.02 | 0.0003 | 0 | 0.021 | 0 | 0 | 0 | 0 | 0 | 0.014 | 0 | 0 | 0.018 | 0.003 | 0 | 0 | 0 | 135.3 | 343 | 456 | 54 | 0 | 0 | 0 | PPXX2709T | 1024014 | CM108 | 대경공장 JCOE 시편절단 | 5114 | JCOE 생산창고 | SPXX271090 | NX42L2-WC2 | 660 | 19.1 | S83125 | FD14131002 | 2310J1574 | Stripe 모재 T방향 | API-X42L2*WC2 | 현대제철(주) | 343 | 456 | 54 | 244.805 | 338.416 | 258.36 | 357.154 | 456.482 | 53.6 | 2023-10-31
S83129 | FD14164702 | HYUNDAI | 20230928 | 20230928 | 0.14 | 0.186 | 0.0742 | 0.246 | 1.06 | 0.0106 | 0.0014 | 0.031 | 0.032 | 0.03 | 0.02 | 0.0004 | 0 | 0.013 | 0 | 0 | 0 | 0 | 0 | 0.014 | 0 | 0 | 0.014 | 0.003 | 0 | 0 | 0 | 137.1 | 311 | 423 | 45 | 0 | 0 | 0 | PPXY1303W | 1025231 | CM108 | 대경공장 JCOE 시편절단 | 5114 | JCOE 생산창고 | SPXY111090 | NX42L2-WC2 | 762 | 9.5 | S83129 | FD14164702 | 2311J1020 | Stripe 용접 | API-X42L2*WC2 | 현대제철(주) | 311 | 423 | 45 | 134.987 | 374.95 | 0 | 0 | 456.892 | 30.6 | 2023-11-15
S83129 | FD14164702 | HYUNDAI | 20230928 | 20230928 | 0.14 | 0.186 | 0.0742 | 0.246 | 1.06 | 0.0106 | 0.0014 | 0.031 | 0.032 | 0.03 | 0.02 | 0.0004 | 0 | 0.013 | 0 | 0 | 0 | 0 | 0 | 0.014 | 0 | 0 | 0.014 | 0.003 | 0 | 0 | 0 | 137.1 | 311 | 423 | 45 | 0 | 0 | 0 | PPXY1303T | 1025231 | CM108 | 대경공장 JCOE 시편절단 | 5114 | JCOE 생산창고 | SPXY111090 | NX42L2-WC2 | 762 | 9.5 | S83129 | FD14164702 | 2311J1020 | Stripe 모재 T방향 | API-X42L2*WC2 | 현대제철(주) | 311 | 423 | 45 | 118.47 | 329.695 | 119.448 | 332.416 | 430.28 | 47.3999 | 2023-11-15
S83125 | FD14165204 | HYUNDAI | 20230928 | 20230928 | 0.148 | 0.193 | 0.0814 | 0.259 | 1.068 | 0.01 | 0.0012 | 0.039 | 0.04 | 0.02 | 0.02 | 0.0003 | 0 | 0.021 | 0 | 0 | 0 | 0 | 0 | 0.014 | 0 | 0 | 0.018 | 0.003 | 0 | 0 | 0 | 135.3 | 329 | 437 | 47 | 0 | 0 | 0 | PPXY1305W | 1025231 | CM108 | 대경공장 JCOE 시편절단 | 5114 | JCOE 생산창고 | SPXY131020 | NX42L2-WC2 | 762 | 9.5 | S83125 | FD14165204 | 2311J1037 | Stripe 용접 | API-X42L2*WC2 | 현대제철(주) | 329 | 437 | 47 | 0 | 0 | 0 | 0 | 489.64 | 26.6 | 2023-11-15
S83125 | FD14165204 | HYUNDAI | 20230928 | 20230928 | 0.148 | 0.193 | 0.0814 | 0.259 | 1.068 | 0.01 | 0.0012 | 0.039 | 0.04 | 0.02 | 0.02 | 0.0003 | 0 | 0.021 | 0 | 0 | 0 | 0 | 0 | 0.014 | 0 | 0 | 0.018 | 0.003 | 0 | 0 | 0 | 135.3 | 329 | 437 | 47 | 0 | 0 | 0 | PPXY1305T | 1025231 | CM108 | 대경공장 JCOE 시편절단 | 5114 | JCOE 생산창고 | SPXY131020 | NX42L2-WC2 | 762 | 9.5 | S83125 | FD14165204 | 2311J1037 | Stripe 모재 T방향 | API-X42L2*WC2 | 현대제철(주) | 329 | 437 | 47 | 124.685 | 342.445 | 126.089 | 346.302 | 448.861 | 44.2 | 2023-11-15
S83125 | FD14166903 | HYUNDAI | 20230927 | 20230927 | 0.148 | 0.193 | 0.0814 | 0.259 | 1.068 | 0.01 | 0.0012 | 0.039 | 0.04 | 0.02 | 0.02 | 0.0003 | 0 | 0.021 | 0 | 0 | 0 | 0 | 0 | 0.014 | 0 | 0 | 0.018 | 0.003 | 0 | 0 | 0 | 135.3 | 332 | 449 | 50 | 0 | 0 | 0 | PPXX2604T | 1024161 | CM108 | 대경공장 JCOE 시편절단 | 5114 | JCOE 생산창고 | SPXX261100 | Z290C2X42M | 762 | 12.7 | S83125 | FD14166903 | 2310J1499 | Stripe 모재 T방향 | API-X42M*EM5 | 현대제철(주) | 332 | 449 | 50 | 169.455 | 352.809 | 172.454 | 359.053 | 468.582 | 48.8 | 2023-10-31
S83125 | FD14166903 | HYUNDAI | 20230927 | 20230927 | 0.148 | 0.193 | 0.0814 | 0.259 | 1.068 | 0.01 | 0.0012 | 0.039 | 0.04 | 0.02 | 0.02 | 0.0003 | 0 | 0.021 | 0 | 0 | 0 | 0 | 0 | 0.014 | 0 | 0 | 0.018 | 0.003 | 0 | 0 | 0 | 135.3 | 332 | 449 | 50 | 0 | 0 | 0 | PPXX2604W | 1024161 | CM108 | 대경공장 JCOE 시편절단 | 5114 | JCOE 생산창고 | SPXX261100 | Z290C2X42M | 762 | 12.7 | S83125 | FD14166903 | 2310J1499 | Stripe 용접 | API-X42M*EM5 | 현대제철(주) | 332 | 449 | 50 | 147.116 | 306.516 | 0 | 0 | 497.374 | 29.8 | 2023-10-31
S83129 | FD14167201 | HYUNDAI | 20230927 | 20230927 | 0.14 | 0.186 | 0.0742 | 0.246 | 1.06 | 0.0106 | 0.0014 | 0.031 | 0.032 | 0.03 | 0.02 | 0.0004 | 0 | 0.013 | 0 | 0 | 0 | 0 | 0 | 0.014 | 0 | 0 | 0.014 | 0.003 | 0 | 0 | 0 | 137.1 | 327 | 438 | 51 | 0 | 0 | 0 | PPXX2605T | 1024161 | CM108 | 대경공장 JCOE 시편절단 | 5114 | JCOE 생산창고 | SPXX261120 | Z290C2X42M | 762 | 12.7 | S83129 | FD14167201 | 2310J1501 | Stripe 모재 T방향 | API-X42M*EM5 | 현대제철(주) | 327 | 438 | 51 | 156.676 | 325.468 | 160.276 | 332.947 | 442.931 | 48.3999 | 2023-10-31
S83129 | FD14167201 | HYUNDAI | 20230927 | 20230927 | 0.14 | 0.186 | 0.0742 | 0.246 | 1.06 | 0.0106 | 0.0014 | 0.031 | 0.032 | 0.03 | 0.02 | 0.0004 | 0 | 0.013 | 0 | 0 | 0 | 0 | 0 | 0.014 | 0 | 0 | 0.014 | 0.003 | 0 | 0 | 0 | 137.1 | 327 | 438 | 51 | 0 | 0 | 0 | PPXX2605W | 1024161 | CM108 | 대경공장 JCOE 시편절단 | 5114 | JCOE 생산창고 | SPXX261120 | Z290C2X42M | 762 | 12.7 | S83129 | FD14167201 | 2310J1501 | Stripe 용접 | API-X42M*EM5 | 현대제철(주) | 327 | 438 | 51 | 161.218 | 337.485 | 0 | 0 | 467.539 | 28.6 | 2023-10-31
S83336 | FD14201202 | HYUNDAI | 20231021 | 20231021 | 0 | 0.345 | 0.1445 | 0.313 | 1.149 | 0.015 | 0.0034 | 0.037 | 0.038 | 0.02 | 0.02 | 0.0004 | 0 | 0.012 | 0 | 0 | 0 | 0.01 | 0 | 0.026 | 0 | 0 | 0.002 | 0.003 | 0 | 0 | 0 | 150.8 | 358 | 510 | 43 | 0 | 0 | 0 | PPXZ1905W | 1029359 | CM108 | 대경공장 JCOE 시편절단 | 5114 | JCOE 생산창고 | SPXZ191100 | NX42L1 | 762 | 19.1 | S83336 | FD14201202 | 2312J1321 | Stripe 용접 | API-X42L1U | 현대제철(주) | 358 | 510 | 43 | 320.431 | 435.272 | 0 | 0 | 559.245 | 0 | 2023-12-22
S83336 | FD14201202 | HYUNDAI | 20231021 | 20231021 | 0 | 0.345 | 0.1445 | 0.313 | 1.149 | 0.015 | 0.0034 | 0.037 | 0.038 | 0.02 | 0.02 | 0.0004 | 0 | 0.012 | 0 | 0 | 0 | 0.01 | 0 | 0.026 | 0 | 0 | 0.002 | 0.003 | 0 | 0 | 0 | 150.8 | 358 | 510 | 43 | 0 | 0 | 0 | PPXZ1905T | 1029359 | CM108 | 대경공장 JCOE 시편절단 | 5114 | JCOE 생산창고 | SPXZ191100 | NX42L1 | 762 | 19.1 | S83336 | FD14201202 | 2312J1321 | Stripe 모재 T방향 | API-X42L1U | 현대제철(주) | 358 | 510 | 43 | 276.013 | 380.652 | 284.521 | 392.386 | 528.886 | 42.2 | 2023-12-22
S83336 | FD14202501 | HYUNDAI | 20231013 | 20231013 | 0 | 0.345 | 0.1445 | 0.313 | 1.149 | 0.015 | 0.0034 | 0.037 | 0.038 | 0.02 | 0.02 | 0.0004 | 0 | 0.012 | 0 | 0 | 0 | 0.01 | 0 | 0.026 | 0 | 0 | 0.002 | 0.003 | 0 | 0 | 0 | 150.8 | 358 | 510 | 43 | 0 | 0 | 0 | PPXX1811T | 1022915 | CM108 | 대경공장 JCOE 시편절단 | 5114 | JCOE 생산창고 | SPXX182140 | NX42L1 | 762 | 19.1 | S83336 | FD14202501 | 2310J0871 | Stripe 모재 T방향 | API-X42L1U | 현대제철(주) | 358 | 510 | 43 | 281.593 | 386.754 | 287.393 | 394.721 | 524.269 | 42.9687 | 2023-10-23
S83336 | FD14202501 | HYUNDAI | 20231013 | 20231013 | 0 | 0.345 | 0.1445 | 0.313 | 1.149 | 0.015 | 0.0034 | 0.037 | 0.038 | 0.02 | 0.02 | 0.0004 | 0 | 0.012 | 0 | 0 | 0 | 0.01 | 0 | 0.026 | 0 | 0 | 0.002 | 0.003 | 0 | 0 | 0 | 150.8 | 358 | 510 | 43 | 0 | 0 | 0 | PPXX1811W | 1022915 | CM108 | 대경공장 JCOE 시편절단 | 5114 | JCOE 생산창고 | SPXX182140 | NX42L1 | 762 | 19.1 | S83336 | FD14202501 | 2310J0871 | Stripe 용접 | API-X42L1U | 현대제철(주) | 358 | 510 | 43 | 0 | 0 | 0 | 0 | 564.419 | 0 | 2023-10-23
S83339 | FD14203702 | HYUNDAI | 20231021 | 20231021 | 0 | 0.36 | 0.1589 | 0.312 | 1.169 | 0.0131 | 0.0034 | 0.042 | 0.043 | 0.02 | 0.01 | 0.0004 | 0 | 0.013 | 0 | 0 | 0 | 0 | 0 | 0.028 | 0 | 0 | 0.001 | 0.003 | 0 | 0 | 0 | 151.8 | 362 | 517 | 44 | 0 | 0 | 0 | PPXZ1903W | 1029359 | CM108 | 대경공장 JCOE 시편절단 | 5114 | JCOE 생산창고 | SPXZ191090 | NX42L1 | 762 | 19.1 | S83339 | FD14203702 | 2312J1318 | Stripe 용접 | API-X42L1U | 현대제철(주) | 362 | 517 | 44 | 332.854 | 459.701 | 0 | 0 | 568.238 | 0 | 2023-12-22
S83339 | FD14203702 | HYUNDAI | 20231021 | 20231021 | 0 | 0.36 | 0.1589 | 0.312 | 1.169 | 0.0131 | 0.0034 | 0.042 | 0.043 | 0.02 | 0.01 | 0.0004 | 0 | 0.013 | 0 | 0 | 0 | 0 | 0 | 0.028 | 0 | 0 | 0.001 | 0.003 | 0 | 0 | 0 | 151.8 | 362 | 517 | 44 | 0 | 0 | 0 | PPXZ1903T | 1029359 | CM108 | 대경공장 JCOE 시편절단 | 5114 | JCOE 생산창고 | SPXZ191090 | NX42L1 | 762 | 19.1 | S83339 | FD14203702 | 2312J1318 | Stripe 모재 T방향 | API-X42L1U | 현대제철(주) | 362 | 517 | 44 | 263.652 | 363.529 | 274.282 | 378.185 | 528.782 | 43.8 | 2023-12-22
S83343 | FD14208001 | HYUNDAI | 20231018 | 20231018 | 0 | 0.357 | 0.158 | 0.304 | 1.156 | 0.0142 | 0.0049 | 0.029 | 0.03 | 0.02 | 0.02 | 0.0003 | 0 | 0.013 | 0 | 0 | 0 | 0 | 0 | 0.027 | 0 | 0 | 0.001 | 0.003 | 0 | 0 | 0 | 152 | 355 | 511 | 42 | 0 | 0 | 0 | PPXX1806T | 1022915 | CM108 | 대경공장 JCOE 시편절단 | 5114 | JCOE 생산창고 | SPXX182050 | NX42L1 | 762 | 19.1 | S83343 | FD14208001 | 2310J0857 | Stripe 모재 T방향 | API-X42L1U | 현대제철(주) | 355 | 511 | 42 | 265.678 | 366.492 | 275.389 | 379.888 | 525.172 | 43.3593 | 2023-10-23
S83343 | FD14208001 | HYUNDAI | 20231018 | 20231018 | 0 | 0.357 | 0.158 | 0.304 | 1.156 | 0.0142 | 0.0049 | 0.029 | 0.03 | 0.02 | 0.02 | 0.0003 | 0 | 0.013 | 0 | 0 | 0 | 0 | 0 | 0.027 | 0 | 0 | 0.001 | 0.003 | 0 | 0 | 0 | 152 | 355 | 511 | 42 | 0 | 0 | 0 | PPXX1806W | 1022915 | CM108 | 대경공장 JCOE 시편절단 | 5114 | JCOE 생산창고 | SPXX182050 | NX42L1 | 762 | 19.1 | S83343 | FD14208001 | 2310J0857 | Stripe 용접 | API-X42L1U | 현대제철(주) | 355 | 511 | 42 | 257.072 | 356.511 | 0 | 0 | 565.624 | 0 | 2023-10-23
S83346 | FD14209301 | HYUNDAI | 20231013 | 20231013 | 0 | 0.357 | 0.1608 | 0.304 | 1.136 | 0.0132 | 0.0044 | 0.03 | 0.03 | 0.02 | 0.02 | 0.0004 | 0 | 0.014 | 0 | 0 | 0 | 0 | 0 | 0.027 | 0 | 0 | 0.001 | 0.003 | 0 | 0 | 0 | 151.2 | 363 | 516 | 40 | 0 | 0 | 0 | PPXX1809T | 1022915 | CM108 | 대경공장 JCOE 시편절단 | 5114 | JCOE 생산창고 | SPXX182110 | NX42L1 | 762 | 19.1 | S83346 | FD14209301 | 2310J0865 | Stripe 모재 T방향 | API-X42L1U | 현대제철(주) | 363 | 516 | 40 | 265.962 | 365.748 | 275.764 | 379.227 | 525.998 | 42.6757 | 2023-10-23
S83346 | FD14209301 | HYUNDAI | 20231013 | 20231013 | 0 | 0.357 | 0.1608 | 0.304 | 1.136 | 0.0132 | 0.0044 | 0.03 | 0.03 | 0.02 | 0.02 | 0.0004 | 0 | 0.014 | 0 | 0 | 0 | 0 | 0 | 0.027 | 0 | 0 | 0.001 | 0.003 | 0 | 0 | 0 | 151.2 | 363 | 516 | 40 | 0 | 0 | 0 | PPXX1809W | 1022915 | CM108 | 대경공장 JCOE 시편절단 | 5114 | JCOE 생산창고 | SPXX182110 | NX42L1 | 762 | 19.1 | S83346 | FD14209301 | 2310J0865 | Stripe 용접 | API-X42L1U | 현대제철(주) | 363 | 516 | 40 | 285.62 | 393.363 | 0 | 0 | 559.18 | 0 | 2023-10-23
S83343 | FD14209702 | HYUNDAI | 20231020 | 20231020 | 0 | 0.357 | 0.158 | 0.304 | 1.156 | 0.0142 | 0.0049 | 0.029 | 0.03 | 0.02 | 0.02 | 0.0003 | 0 | 0.013 | 0 | 0 | 0 | 0 | 0 | 0.027 | 0 | 0 | 0.001 | 0.003 | 0 | 0 | 0 | 152 | 355 | 511 | 42 | 0 | 0 | 0 | PPXZ2501T | 1029359 | CM108 | 대경공장 JCOE 시편절단 | 5114 | JCOE 생산창고 | SPXZ252130 | NX42L1 | 762 | 19.1 | S83343 | FD14209702 | 2312J1849 | Stripe 모재 T방향 | API-X42L1U | 현대제철(주) | 355 | 511 | 42 | 276.977 | 380.879 | 283.773 | 390.225 | 528.658 | 42.6 | 2023-12-27
S83343 | FD14209702 | HYUNDAI | 20231020 | 20231020 | 0 | 0.357 | 0.158 | 0.304 | 1.156 | 0.0142 | 0.0049 | 0.029 | 0.03 | 0.02 | 0.02 | 0.0003 | 0 | 0.013 | 0 | 0 | 0 | 0 | 0 | 0.027 | 0 | 0 | 0.001 | 0.003 | 0 | 0 | 0 | 152 | 355 | 511 | 42 | 0 | 0 | 0 | PPXZ2501W | 1029359 | CM108 | 대경공장 JCOE 시편절단 | 5114 | JCOE 생산창고 | SPXZ252130 | NX42L1 | 762 | 19.1 | S83343 | FD14209702 | 2312J1849 | Stripe 용접 | API-X42L1U | 현대제철(주) | 355 | 511 | 42 | 0 | 0 | 0 | 0 | 562.699 | 0 | 2023-12-27
S83348 | FD14212303 | HYUNDAI | 20231017 | 20231017 | 0 | 0.359 | 0.1628 | 0.303 | 1.139 | 0.0142 | 0.0042 | 0.031 | 0.031 | 0.02 | 0.01 | 0.0003 | 0 | 0.012 | 0 | 0 | 0 | 0 | 0 | 0.027 | 0 | 0 | 0.001 | 0.003 | 0 | 0 | 0 | 148.9 | 362 | 510 | 42 | 0 | 0 | 0 | PPXX1805T | 1022915 | CM108 | 대경공장 JCOE 시편절단 | 5114 | JCOE 생산창고 | SPXX182030 | NX42L1 | 762 | 19.1 | S83348 | FD14212303 | 2310J0853 | Stripe 모재 T방향 | API-X42L1U | 현대제철(주) | 362 | 510 | 42 | 255.493 | 352.256 | 267.421 | 368.701 | 529.161 | 43.75 | 2023-10-23
S83348 | FD14212303 | HYUNDAI | 20231017 | 20231017 | 0 | 0.359 | 0.1628 | 0.303 | 1.139 | 0.0142 | 0.0042 | 0.031 | 0.031 | 0.02 | 0.01 | 0.0003 | 0 | 0.012 | 0 | 0 | 0 | 0 | 0 | 0.027 | 0 | 0 | 0.001 | 0.003 | 0 | 0 | 0 | 148.9 | 362 | 510 | 42 | 0 | 0 | 0 | PPXX1805W | 1022915 | CM108 | 대경공장 JCOE 시편절단 | 5114 | JCOE 생산창고 | SPXX182030 | NX42L1 | 762 | 19.1 | S83348 | FD14212303 | 2310J0853 | Stripe 용접 | API-X42L1U | 현대제철(주) | 362 | 510 | 42 | 349.486 | 486.978 | 0 | 0 | 556.909 | 0 | 2023-10-23
S83339 | FD14240102 | HYUNDAI | 20231016 | 20231016 | 0 | 0.36 | 0.1589 | 0.312 | 1.169 | 0.0131 | 0.0034 | 0.042 | 0.043 | 0.02 | 0.01 | 0.0004 | 0 | 0.013 | 0 | 0 | 0 | 0 | 0 | 0.028 | 0 | 0 | 0.001 | 0.003 | 0 | 0 | 0 | 151.8 | 362 | 517 | 44 | 0 | 0 | 0 | PPXX2002W | 1022915 | CM108 | 대경공장 JCOE 시편절단 | 5114 | JCOE 생산창고 | SPXX201050 | NX42L1 | 762 | 19.1 | S83339 | FD14240102 | 2310J0978 | Stripe 용접 | API-X42L1U | 현대제철(주) | 362 | 517 | 44 | 357.674 | 492.218 | 0 | 0 | 564.852 | 0 | 2023-10-24
S83339 | FD14240102 | HYUNDAI | 20231016 | 20231016 | 0 | 0.36 | 0.1589 | 0.312 | 1.169 | 0.0131 | 0.0034 | 0.042 | 0.043 | 0.02 | 0.01 | 0.0004 | 0 | 0.013 | 0 | 0 | 0 | 0 | 0 | 0.028 | 0 | 0 | 0.001 | 0.003 | 0 | 0 | 0 | 151.8 | 362 | 517 | 44 | 0 | 0 | 0 | PPXX2002T | 1022915 | CM108 | 대경공장 JCOE 시편절단 | 5114 | JCOE 생산창고 | SPXX201050 | NX42L1 | 762 | 19.1 | S83339 | FD14240102 | 2310J0978 | Stripe 모재 T방향 | API-X42L1U | 현대제철(주) | 362 | 517 | 44 | 266.486 | 367.28 | 276.833 | 381.541 | 525.622 | 42.9687 | 2023-10-24
S83125 | FD14246601 | HYUNDAI | 20231011 | 20231011 | 0.148 | 0.193 | 0.0814 | 0.259 | 1.068 | 0.01 | 0.0012 | 0.039 | 0.04 | 0.02 | 0.02 | 0.0003 | 0 | 0.021 | 0 | 0 | 0 | 0 | 0 | 0.014 | 0 | 0 | 0.018 | 0.003 | 0 | 0 | 0 | 135.3 | 336 | 453 | 49 | 0 | 0 | 0 | PPXX2707T | 1024012 | CM108 | 대경공장 JCOE 시편절단 | 5114 | JCOE 생산창고 | SPXX271040 | NX42L2-WC2 | 660 | 12.7 | S83125 | FD14246601 | 2310J1552 | Stripe 모재 T방향 | API-X42L2*WC2 | 현대제철(주) | 336 | 453 | 49 | 155.459 | 321.766 | 162.167 | 335.651 | 458.036 | 48.3999 | 2023-10-31
S83125 | FD14246601 | HYUNDAI | 20231011 | 20231011 | 0.148 | 0.193 | 0.0814 | 0.259 | 1.068 | 0.01 | 0.0012 | 0.039 | 0.04 | 0.02 | 0.02 | 0.0003 | 0 | 0.021 | 0 | 0 | 0 | 0 | 0 | 0.014 | 0 | 0 | 0.018 | 0.003 | 0 | 0 | 0 | 135.3 | 336 | 453 | 49 | 0 | 0 | 0 | PPXX2707W | 1024012 | CM108 | 대경공장 JCOE 시편절단 | 5114 | JCOE 생산창고 | SPXX271040 | NX42L2-WC2 | 660 | 12.7 | S83125 | FD14246601 | 2310J1552 | Stripe 용접 | API-X42L2*WC2 | 현대제철(주) | 336 | 453 | 49 | 0 | 0 | 0 | 0 | 506.772 | 36.3999 | 2023-10-31
S78241 | FD14293902 | HYUNDAI | 20231010 | 20231010 | 0.138 | 0.185 | 0.0734 | 0.228 | 1.052 | 0.0104 | 0.0025 | 0.033 | 0.033 | 0.03 | 0.02 | 0.0003 | 0 | 0.02 | 0 | 0 | 0 | 0 | 0 | 0.016 | 0 | 0 | 0.013 | 0.003 | 0 | 0 | 0 | 136.2 | 325 | 443 | 46 | 0 | 0 | 0 | PPXX2606T | 1024161 | CM108 | 대경공장 JCOE 시편절단 | 5114 | JCOE 생산창고 | SPXX261140 | Z290C2X42M | 762 | 12.7 | S78241 | FD14293902 | 2310J1506 | Stripe 모재 T방향 | API-X42M*EM5 | 현대제철(주) | 323 | 439 | 48 | 156.89 | 327.774 | 160.627 | 335.581 | 447.423 | 59 | 2023-10-31
S78241 | FD14293902 | HYUNDAI | 20231010 | 20231010 | 0.138 | 0.185 | 0.0734 | 0.228 | 1.052 | 0.0104 | 0.0025 | 0.033 | 0.033 | 0.03 | 0.02 | 0.0003 | 0 | 0.02 | 0 | 0 | 0 | 0 | 0 | 0.016 | 0 | 0 | 0.013 | 0.003 | 0 | 0 | 0 | 136.2 | 325 | 443 | 46 | 0 | 0 | 0 | PPXX2606W | 1024161 | CM108 | 대경공장 JCOE 시편절단 | 5114 | JCOE 생산창고 | SPXX261140 | Z290C2X42M | 762 | 12.7 | S78241 | FD14293902 | 2310J1506 | Stripe 용접 | API-X42M*EM5 | 현대제철(주) | 323 | 439 | 48 | 0 | 0 | 0 | 0 | 478.924 | 29.2 | 2023-10-31
S79915 | FD14547202 | HYUNDAI | 20231029 | 20231029 | 0.168 | 0.381 | 0.0603 | 0.227 | 1.525 | 0.0102 | 0.0015 | 0 | 0 | 0.12 | 0.12 | 0.0003 | 0 | 0.073 | 0 | 0 | 0 | 0.12 | 0 | 0 | 0 | 0 | 0 | 0 | 0 | 0 | 0 | 214.3 | 567 | 653 | 35 | 0 | 0 | 0 | PPXZ0801W | 1027690 | CM108 | 대경공장 JCOE 시편절단 | 5114 | JCOE 생산창고 | SPXZ072100 | NX70L2 | 762 | 12.7 | S79915 | FD14547202 | 2312J0520 | Stripe 용접 | API-X70L2 | 현대제철(주) | 567 | 653 | 35 | 167.772 | 354.532 | 0 | 0 | 648.577 | 0 | 2023-12-13
S79915 | FD14547202 | HYUNDAI | 20231029 | 20231029 | 0.168 | 0.381 | 0.0603 | 0.227 | 1.525 | 0.0102 | 0.0015 | 0 | 0 | 0.12 | 0.12 | 0.0003 | 0 | 0.073 | 0 | 0 | 0 | 0.12 | 0 | 0 | 0 | 0 | 0 | 0 | 0 | 0 | 0 | 214.3 | 567 | 653 | 35 | 0 | 0 | 0 | PPXZ0801T | 1027690 | CM108 | 대경공장 JCOE 시편절단 | 5114 | JCOE 생산창고 | SPXZ072100 | NX70L2 | 762 | 12.7 | S79915 | FD14547202 | 2312J0520 | Stripe 모재 T방향 | API-X70L2 | 현대제철(주) | 567 | 653 | 35 | 262.219 | 544.823 | 268.486 | 557.843 | 653.578 | 32.3999 | 2023-12-13
S83760 | FD14547303 | HYUNDAI | 20231024 | 20231024 | 0.169 | 0.382 | 0.0599 | 0.225 | 1.476 | 0.0105 | 0.0014 | 0 | 0 | 0.13 | 0.15 | 0.0004 | 0 | 0.082 | 0 | 0 | 0 | 0.14 | 0 | 0 | 0 | 0 | 0 | 0 | 0 | 0 | 0 | 202.4 | 539 | 680 | 30 | 0 | 0 | 0 | PPXZ0804T | 1028478 | CM108 | 대경공장 JCOE 시편절단 | 5114 | JCOE 생산창고 | SPXZ081080 | NX70L2 | 762 | 12.7 | S83760 | FD14547303 | 2312J0558 | Stripe 모재 T방향 | API-X70L2 | 현대제철(주) | 543 | 676 | 29 | 239.014 | 494.064 | 250.068 | 516.914 | 668.767 | 36.2 | 2023-12-13
S83760 | FD14547303 | HYUNDAI | 20231024 | 20231024 | 0.169 | 0.382 | 0.0599 | 0.225 | 1.476 | 0.0105 | 0.0014 | 0 | 0 | 0.13 | 0.15 | 0.0004 | 0 | 0.082 | 0 | 0 | 0 | 0.14 | 0 | 0 | 0 | 0 | 0 | 0 | 0 | 0 | 0 | 202.4 | 539 | 680 | 30 | 0 | 0 | 0 | PPXZ0804W | 1028478 | CM108 | 대경공장 JCOE 시편절단 | 5114 | JCOE 생산창고 | SPXZ081080 | NX70L2 | 762 | 12.7 | S83760 | FD14547303 | 2312J0558 | Stripe 용접 | API-X70L2 | 현대제철(주) | 543 | 676 | 29 | 0 | 0 | 0 | 0 | 640.177 | 0 | 2023-12-13
S83527 | FD14547402 | HYUNDAI | 20231101 | 20231101 | 0.167 | 0.378 | 0.0597 | 0.234 | 1.51 | 0.0076 | 0.0014 | 0 | 0 | 0.12 | 0.13 | 0.0002 | 0 | 0.074 | 0 | 0 | 0 | 0.12 | 0 | 0 | 0 | 0 | 0 | 0 | 0 | 0 | 0 | 212.5 | 557 | 645 | 33 | 0 | 0 | 0 | PPXZ0702W | 1027690 | CM108 | 대경공장 JCOE 시편절단 | 5114 | JCOE 생산창고 | SPXZ061090 | NX70L2 | 762 | 12.7 | S83527 | FD14547402 | 2312J0447 | Stripe 용접 | API-X70L2 | 현대제철(주) | 557 | 645 | 33 | 173.912 | 368.271 | 0 | 0 | 667.11 | 0 | 2023-12-13
S83527 | FD14547402 | HYUNDAI | 20231101 | 20231101 | 0.167 | 0.378 | 0.0597 | 0.234 | 1.51 | 0.0076 | 0.0014 | 0 | 0 | 0.12 | 0.13 | 0.0002 | 0 | 0.074 | 0 | 0 | 0 | 0.12 | 0 | 0 | 0 | 0 | 0 | 0 | 0 | 0 | 0 | 212.5 | 557 | 645 | 33 | 0 | 0 | 0 | PPXZ0702T | 1027690 | CM108 | 대경공장 JCOE 시편절단 | 5114 | JCOE 생산창고 | SPXZ061090 | NX70L2 | 762 | 12.7 | S83527 | FD14547402 | 2312J0447 | Stripe 모재 T방향 | API-X70L2 | 현대제철(주) | 557 | 645 | 33 | 238.085 | 496.845 | 261.392 | 545.481 | 645.986 | 35.2 | 2023-12-13
S80461 | FD14547501 | HYUNDAI | 20231029 | 20231029 | 0.168 | 0.378 | 0.0624 | 0.214 | 1.516 | 0.0112 | 0.0014 | 0 | 0 | 0.12 | 0.13 | 0.0003 | 0 | 0.071 | 0 | 0 | 0 | 0.1 | 0 | 0 | 0 | 0 | 0 | 0 | 0 | 0 | 0 | 201.9 | 548 | 640 | 32 | 0 | 0 | 0 | PPXZ0703W | 1027690 | CM108 | 대경공장 JCOE 시편절단 | 5114 | JCOE 생산창고 | SPXZ061080 | NX70L2 | 762 | 12.7 | S80461 | FD14547501 | 2312J0438 | Stripe 용접 | API-X70L2 | 현대제철(주) | 548 | 640 | 32 | 285.839 | 595.434 | 0 | 0 | 652.73 | 0 | 2023-12-13
S80461 | FD14547501 | HYUNDAI | 20231029 | 20231029 | 0.168 | 0.378 | 0.0624 | 0.214 | 1.516 | 0.0112 | 0.0014 | 0 | 0 | 0.12 | 0.13 | 0.0003 | 0 | 0.071 | 0 | 0 | 0 | 0.1 | 0 | 0 | 0 | 0 | 0 | 0 | 0 | 0 | 0 | 201.9 | 548 | 640 | 32 | 0 | 0 | 0 | PPXZ0703T | 1027690 | CM108 | 대경공장 JCOE 시편절단 | 5114 | JCOE 생산창고 | SPXZ061080 | NX70L2 | 762 | 12.7 | S80461 | FD14547501 | 2312J0438 | Stripe 모재 T방향 | API-X70L2 | 현대제철(주) | 548 | 640 | 32 | 232.014 | 480.127 | 260.281 | 538.623 | 634.776 | 34.3999 | 2023-12-13
S82329 | FD14547602 | HYUNDAI | 20231031 | 20231031 | 0.169 | 0.386 | 0.0583 | 0.25 | 1.548 | 0.0079 | 0.0008 | 0 | 0 | 0.13 | 0.13 | 0.0003 | 0 | 0.081 | 0 | 0 | 0 | 0.12 | 0 | 0 | 0 | 0 | 0 | 0 | 0 | 0 | 0 | 202.6 | 502 | 650 | 32 | 0 | 0 | 0 | PPXZ0605W | 1027690 | CM108 | 대경공장 JCOE 시편절단 | 5114 | JCOE 생산창고 | SPXZ062040 | NX70L2 | 762 | 12.7 | S82329 | FD14547602 | 2312J0380 | Stripe 용접 | API-X70L2 | 현대제철(주) | 563 | 659 | 31 | 287.756 | 605.173 | 0 | 0 | 671.084 | 0 | 2023-12-12
S82329 | FD14547602 | HYUNDAI | 20231031 | 20231031 | 0.169 | 0.386 | 0.0583 | 0.25 | 1.548 | 0.0079 | 0.0008 | 0 | 0 | 0.13 | 0.13 | 0.0003 | 0 | 0.081 | 0 | 0 | 0 | 0.12 | 0 | 0 | 0 | 0 | 0 | 0 | 0 | 0 | 0 | 202.6 | 502 | 650 | 32 | 0 | 0 | 0 | PPXZ0605T | 1027690 | CM108 | 대경공장 JCOE 시편절단 | 5114 | JCOE 생산창고 | SPXZ062040 | NX70L2 | 762 | 12.7 | S82329 | FD14547602 | 2312J0380 | Stripe 모재 T방향 | API-X70L2 | 현대제철(주) | 563 | 659 | 31 | 256.4 | 534.912 | 263.95 | 550.662 | 662.165 | 31.3999 | 2023-12-12
S82702 | FD14547702 | HYUNDAI | 20231110 | 20231110 | 0.172 | 0.382 | 0.0655 | 0.231 | 1.487 | 0.0073 | 0.0014 | 0 | 0 | 0.13 | 0.12 | 0.0003 | 0 | 0.074 | 0 | 0 | 0 | 0.12 | 0 | 0 | 0 | 0 | 0 | 0 | 0 | 0 | 0 | 214.1 | 572 | 666 | 31 | 0 | 0 | 0 | PPXZ0527T | 1027690 | CM108 | 대경공장 JCOE 시편절단 | 5114 | JCOE 생산창고 | SPXZ052150 | NX70L2 | 762 | 12.7 | S82702 | FD14547702 | 2312J0263 | Stripe 모재 T방향 | API-X70L2 | 현대제철(주) | 572 | 666 | 31 | 256.922 | 531.609 | 263.421 | 545.056 | 654.083 | 34.2 | 2023-12-08
S82702 | FD14547702 | HYUNDAI | 20231110 | 20231110 | 0.172 | 0.382 | 0.0655 | 0.231 | 1.487 | 0.0073 | 0.0014 | 0 | 0 | 0.13 | 0.12 | 0.0003 | 0 | 0.074 | 0 | 0 | 0 | 0.12 | 0 | 0 | 0 | 0 | 0 | 0 | 0 | 0 | 0 | 214.1 | 572 | 666 | 31 | 0 | 0 | 0 | PPXZ0527W | 1027690 | CM108 | 대경공장 JCOE 시편절단 | 5114 | JCOE 생산창고 | SPXZ052150 | NX70L2 | 762 | 12.7 | S82702 | FD14547702 | 2312J0263 | Stripe 용접 | API-X70L2 | 현대제철(주) | 572 | 666 | 31 | 184.41 | 388.946 | 0 | 0 | 672.944 | 0 | 2023-12-08
S81432 | FD14547903 | HYUNDAI | 20231024 | 20231024 | 0.172 | 0.386 | 0.0631 | 0.233 | 1.504 | 0.0076 | 0.0018 | 0 | 0 | 0.13 | 0.13 | 0.0004 | 0 | 0.085 | 0 | 0 | 0 | 0.13 | 0 | 0 | 0 | 0 | 0 | 0 | 0 | 0 | 0 | 216.9 | 566 | 664 | 32 | 0 | 0 | 0 | PPXZ0704T | 1027690 | CM108 | 대경공장 JCOE 시편절단 | 5114 | JCOE 생산창고 | SPXZ061130 | NX70L2 | 762 | 12.7 | S81432 | FD14547903 | 2312J0453 | Stripe 모재 T방향 | API-X70L2 | 현대제철(주) | 566 | 664 | 32 | 284.654 | 587.424 | 292.565 | 603.749 | 692.827 | 30 | 2023-12-13
S81432 | FD14547903 | HYUNDAI | 20231024 | 20231024 | 0.172 | 0.386 | 0.0631 | 0.233 | 1.504 | 0.0076 | 0.0018 | 0 | 0 | 0.13 | 0.13 | 0.0004 | 0 | 0.085 | 0 | 0 | 0 | 0.13 | 0 | 0 | 0 | 0 | 0 | 0 | 0 | 0 | 0 | 216.9 | 566 | 664 | 32 | 0 | 0 | 0 | PPXZ0704W | 1027690 | CM108 | 대경공장 JCOE 시편절단 | 5114 | JCOE 생산창고 | SPXZ061130 | NX70L2 | 762 | 12.7 | S81432 | FD14547903 | 2312J0453 | Stripe 용접 | API-X70L2 | 현대제철(주) | 566 | 664 | 32 | 279.049 | 584.515 | 0 | 0 | 646.929 | 0 | 2023-12-13
S81441 | FD14548002 | HYUNDAI | 20231024 | 20231024 | 0.174 | 0.393 | 0.0628 | 0.237 | 1.523 | 0.007 | 0.002 | 0 | 0 | 0.14 | 0.14 | 0.0003 | 0 | 0.087 | 0 | 0 | 0 | 0.14 | 0 | 0 | 0 | 0 | 0 | 0 | 0 | 0 | 0 | 221.1 | 573 | 673 | 31 | 0 | 0 | 0 | PPXZ0604W | 1027690 | CM108 | 대경공장 JCOE 시편절단 | 5114 | JCOE 생산창고 | SPXZ061060 | NX70L2 | 762 | 12.7 | S81441 | FD14548002 | 2312J0365 | Stripe 용접 | API-X70L2 | 현대제철(주) | 573 | 673 | 31 | 285.772 | 602.719 | 0 | 0 | 683.262 | 0 | 2023-12-12
S81441 | FD14548002 | HYUNDAI | 20231024 | 20231024 | 0.174 | 0.393 | 0.0628 | 0.237 | 1.523 | 0.007 | 0.002 | 0 | 0 | 0.14 | 0.14 | 0.0003 | 0 | 0.087 | 0 | 0 | 0 | 0.14 | 0 | 0 | 0 | 0 | 0 | 0 | 0 | 0 | 0 | 221.1 | 573 | 673 | 31 | 0 | 0 | 0 | PPXZ0604T | 1027690 | CM108 | 대경공장 JCOE 시편절단 | 5114 | JCOE 생산창고 | SPXZ061060 | NX70L2 | 762 | 12.7 | S81441 | FD14548002 | 2312J0365 | Stripe 모재 T방향 | API-X70L2 | 현대제철(주) | 573 | 673 | 31 | 305.647 | 635.711 | 300.912 | 625.862 | 686.292 | 28.6 | 2023-12-12
S80920 | FD14548203 | HYUNDAI | 20231024 | 20231024 | 0.166 | 0.377 | 0.0605 | 0.237 | 1.488 | 0.0073 | 0.0016 | 0 | 0 | 0.13 | 0.16 | 0.0002 | 0 | 0.069 | 0 | 0 | 0 | 0.11 | 0 | 0 | 0 | 0 | 0 | 0 | 0 | 0 | 0 | 229.3 | 574 | 661 | 33 | 0 | 0 | 0 | PPXZ0603T | 1027690 | CM108 | 대경공장 JCOE 시편절단 | 5114 | JCOE 생산창고 | SPXZ061050 | NX70L2 | 762 | 12.7 | S80920 | FD14548203 | 2312J0364 | Stripe 모재 T방향 | API-X70L2 | 현대제철(주) | 574 | 661 | 33 | 264.725 | 544.268 | 271.598 | 558.399 | 659.614 | 35.8 | 2023-12-12
S80920 | FD14548203 | HYUNDAI | 20231024 | 20231024 | 0.166 | 0.377 | 0.0605 | 0.237 | 1.488 | 0.0073 | 0.0016 | 0 | 0 | 0.13 | 0.16 | 0.0002 | 0 | 0.069 | 0 | 0 | 0 | 0.11 | 0 | 0 | 0 | 0 | 0 | 0 | 0 | 0 | 0 | 229.3 | 574 | 661 | 33 | 0 | 0 | 0 | PPXZ0603W | 1027690 | CM108 | 대경공장 JCOE 시편절단 | 5114 | JCOE 생산창고 | SPXZ061050 | NX70L2 | 762 | 12.7 | S80920 | FD14548203 | 2312J0364 | Stripe 용접 | API-X70L2 | 현대제철(주) | 574 | 661 | 33 | 259.308 | 530.794 | 0 | 0 | 624.489 | 0 | 2023-12-12
S83774 | FD14549201 | HYUNDAI | 20231029 | 20231029 | 0.166 | 0.373 | 0.0612 | 0.217 | 1.453 | 0.0074 | 0.0013 | 0 | 0 | 0.13 | 0.14 | 0.0003 | 0 | 0.077 | 0 | 0 | 0 | 0.12 | 0 | 0 | 0 | 0 | 0 | 0 | 0 | 0 | 0 | 211.4 | 557 | 639 | 33 | 0 | 0 | 0 | PPXZ0701W | 1027690 | CM108 | 대경공장 JCOE 시편절단 | 5114 | JCOE 생산창고 | SPXZ062060 | NX70L2 | 762 | 12.7 | S83774 | FD14549201 | 2312J0385 | Stripe 용접 | API-X70L2 | 현대제철(주) | 540 | 635 | 33 | 0 | 0 | 0 | 0 | 655.168 | 0 | 2023-12-12
S83774 | FD14549201 | HYUNDAI | 20231029 | 20231029 | 0.166 | 0.373 | 0.0612 | 0.217 | 1.453 | 0.0074 | 0.0013 | 0 | 0 | 0.13 | 0.14 | 0.0003 | 0 | 0.077 | 0 | 0 | 0 | 0.12 | 0 | 0 | 0 | 0 | 0 | 0 | 0 | 0 | 0 | 211.4 | 557 | 639 | 33 | 0 | 0 | 0 | PPXZ0701T | 1027690 | CM108 | 대경공장 JCOE 시편절단 | 5114 | JCOE 생산창고 | SPXZ062060 | NX70L2 | 762 | 12.7 | S83774 | FD14549201 | 2312J0385 | Stripe 모재 T방향 | API-X70L2 | 현대제철(주) | 540 | 635 | 33 | 253.108 | 523.036 | 264.29 | 546.144 | 630.195 | 36.2 | 2023-12-12
S82829 | FD14677501 | HYUNDAI | 20231110 | 20231110 | 0 | 0.364 | 0.1596 | 0.312 | 1.175 | 0.012 | 0.0043 | 0.044 | 0.045 | 0.02 | 0.01 | 0.0003 | 0 | 0.012 | 0 | 0 | 0 | 0.01 | 0 | 0.03 | 0 | 0 | 0.001 | 0.003 | 0 | 0 | 0 | 153.9 | 373 | 509 | 40 | 0 | 0 | 0 | PPXZ1803W | 1029359 | CM108 | 대경공장 JCOE 시편절단 | 5114 | JCOE 생산창고 | SPXZ181080 | NX42L1 | 762 | 19.1 | S82829 | FD14677501 | 2312J1239 | Stripe 용접 | API-X42L1U | 현대제철(주) | 373 | 509 | 40 | 272.341 | 371.919 | 0 | 0 | 558.07 | 0 | 2023-12-20
S82829 | FD14677501 | HYUNDAI | 20231110 | 20231110 | 0 | 0.364 | 0.1596 | 0.312 | 1.175 | 0.012 | 0.0043 | 0.044 | 0.045 | 0.02 | 0.01 | 0.0003 | 0 | 0.012 | 0 | 0 | 0 | 0.01 | 0 | 0.03 | 0 | 0 | 0.001 | 0.003 | 0 | 0 | 0 | 153.9 | 373 | 509 | 40 | 0 | 0 | 0 | PPXZ1803T | 1029359 | CM108 | 대경공장 JCOE 시편절단 | 5114 | JCOE 생산창고 | SPXZ181080 | NX42L1 | 762 | 19.1 | S82829 | FD14677501 | 2312J1239 | Stripe 모재 T방향 | API-X42L1U | 현대제철(주) | 373 | 509 | 40 | 280.978 | 387.867 | 292.543 | 403.832 | 533.483 | 42 | 2023-12-20
S83182 | FD14940301 | HYUNDAI | 20231210 | 20231210 | 0.17 | 0.369 | 0.0711 | 0.237 | 1.535 | 0.0103 | 0.0016 | 0 | 0 | 0.14 | 0.13 | 0.0002 | 0 | 0.073 | 0 | 0 | 0 | 0 | 0 | 0 | 0 | 0 | 0 | 0 | 0 | 0 | 0 | 199.5 | 513 | 603 | 36 | 0 | 0 | 0 | PPY21403T | 1034088 | CM108 | 대경공장 JCOE 시편절단 | 5114 | JCOE 생산창고 | SPY2132180 | NX65L2 | 762 | 12.7 | S83182 | FD14940301 | 2402J0657 | Stripe 모재 T방향 | API-X65L2I | 현대제철(주) | 513 | 603 |  | 233.488 | 484.554 | 241.689 | 501.573 | 598.318 | 37.2 | 2024-02-16
S83182 | FD14940301 | HYUNDAI | 20231210 | 20231210 | 0.17 | 0.369 | 0.0711 | 0.237 | 1.535 | 0.0103 | 0.0016 | 0 | 0 | 0.14 | 0.13 | 0.0002 | 0 | 0.073 | 0 | 0 | 0 | 0 | 0 | 0 | 0 | 0 | 0 | 0 | 0 | 0 | 0 | 199.5 | 513 | 603 | 36 | 0 | 0 | 0 | PPY21403W | 1034088 | CM108 | 대경공장 JCOE 시편절단 | 5114 | JCOE 생산창고 | SPY2132180 | NX65L2 | 762 | 12.7 | S83182 | FD14940301 | 2402J0657 | Stripe 용접 | API-X65L2I | 현대제철(주) | 513 | 603 |  | 0 | 0 | 0 | 0 | 621.396 | 0 | 2024-02-16
S83178 | FD15036402 | HYUNDAI | 20231114 | 20231114 | 0.178 | 0.385 | 0.0739 | 0.251 | 1.601 | 0.0096 | 0.0021 | 0 | 0 | 0.14 | 0.14 | 0.0003 | 0 | 0.088 | 0 | 0 | 0 | 0 | 0 | 0 | 0 | 0 | 0 | 0 | 0 | 0 | 0 | 198.1 | 541 | 639 | 29 | 0 | 0 | 0 | PPXZ2606W | 1029943 | CM108 | 대경공장 JCOE 시편절단 | 5114 | JCOE 생산창고 | SPXZ261060 | NX65L2 | 914 | 12.7 | S83178 | FD15036402 | 2312J1877 | Stripe 용접 | API-X65L2I | 현대제철(주) | 541 | 639 |  | 273.853 | 574.465 | 0 | 0 | 640.557 | 0 | 2024-01-02
S83178 | FD15036402 | HYUNDAI | 20231114 | 20231114 | 0.178 | 0.385 | 0.0739 | 0.251 | 1.601 | 0.0096 | 0.0021 | 0 | 0 | 0.14 | 0.14 | 0.0003 | 0 | 0.088 | 0 | 0 | 0 | 0 | 0 | 0 | 0 | 0 | 0 | 0 | 0 | 0 | 0 | 198.1 | 541 | 639 | 29 | 0 | 0 | 0 | PPXZ2606T | 1029943 | CM108 | 대경공장 JCOE 시편절단 | 5114 | JCOE 생산창고 | SPXZ261060 | NX65L2 | 914 | 12.7 | S83178 | FD15036402 | 2312J1877 | Stripe 모재 T방향 | API-X65L2I | 현대제철(주) | 541 | 639 |  | 247.823 | 516.229 | 247.304 | 515.147 | 651.714 | 34.8 | 2024-01-02
S83541 | FD15311701 | HYUNDAI | 20231130 | 20231130 | 0.167 | 0.381 | 0.0561 | 0.245 | 1.522 | 0.0089 | 0.0015 | 0 | 0 | 0.13 | 0.14 | 0.0004 | 0 | 0.091 | 0 | 0 | 0 | 0.12 | 0 | 0 | 0 | 0 | 0 | 0 | 0 | 0 | 0 | 216.9 | 558 | 653 | 34 | 0 | 0 | 0 | PPXZ0705T | 1027690 | CM108 | 대경공장 JCOE 시편절단 | 5114 | JCOE 생산창고 | SPXZ072050 | NX70L2 | 762 | 12.7 | S83541 | FD15311701 | 2312J0495 | Stripe 모재 T방향 | API-X70L2 | 현대제철(주) | 558 | 653 | 34 | 254.055 | 528.764 | 258.627 | 538.28 | 645.066 | 34.2 | 2023-12-13
S83541 | FD15311701 | HYUNDAI | 20231130 | 20231130 | 0.167 | 0.381 | 0.0561 | 0.245 | 1.522 | 0.0089 | 0.0015 | 0 | 0 | 0.13 | 0.14 | 0.0004 | 0 | 0.091 | 0 | 0 | 0 | 0.12 | 0 | 0 | 0 | 0 | 0 | 0 | 0 | 0 | 0 | 216.9 | 558 | 653 | 34 | 0 | 0 | 0 | PPXZ0705W | 1027690 | CM108 | 대경공장 JCOE 시편절단 | 5114 | JCOE 생산창고 | SPXZ072050 | NX70L2 | 762 | 12.7 | S83541 | FD15311701 | 2312J0495 | Stripe 용접 | API-X70L2 | 현대제철(주) | 558 | 653 | 34 | 304.678 | 636.614 | 0 | 0 | 680.589 | 0 | 2023-12-13
S83541 | FD15311702 | HYUNDAI | 20231210 | 20231210 | 0.167 | 0.381 | 0.0561 | 0.245 | 1.522 | 0.0089 | 0.0015 | 0 | 0 | 0.13 | 0.14 | 0.0004 | 0 | 0.091 | 0 | 0 | 0 | 0.12 | 0 | 0 | 0 | 0 | 0 | 0 | 0 | 0 | 0 | 216.9 | 558 | 653 | 34 | 0 | 0 | 0 | PPXZ1514W | 1029325 | CM108 | 대경공장 JCOE 시편절단 | 5114 | JCOE 생산창고 | SPXZ152070 | NX70L2 | 762 | 12.7 | S83541 | FD15311702 | 2312J1114 | Stripe 용접 | API-X70L2 | 현대제철(주) | 558 | 653 | 34 | 292.481 | 601.889 | 0 | 0 | 657.983 | 0 | 2023-12-20
S83541 | FD15311702 | HYUNDAI | 20231210 | 20231210 | 0.167 | 0.381 | 0.0561 | 0.245 | 1.522 | 0.0089 | 0.0015 | 0 | 0 | 0.13 | 0.14 | 0.0004 | 0 | 0.091 | 0 | 0 | 0 | 0.12 | 0 | 0 | 0 | 0 | 0 | 0 | 0 | 0 | 0 | 216.9 | 558 | 653 | 34 | 0 | 0 | 0 | PPXZ1514T | 1029325 | CM108 | 대경공장 JCOE 시편절단 | 5114 | JCOE 생산창고 | SPXZ152070 | NX70L2 | 762 | 12.7 | S83541 | FD15311702 | 2312J1114 | Stripe 모재 T방향 | API-X70L2 | 현대제철(주) | 558 | 653 | 34 | 255.624 | 533.71 | 263.452 | 550.054 | 656.381 | 33.3999 | 2023-12-20
S88506 | FD15421801 | HYUNDAI | 20231219 | 20231219 | 0 | 0.414 | 0.1465 | 0.338 | 1.537 | 0.0171 | 0.0038 | 0 | 0 | 0 | 0 | 0 | 0 | 0 | 0 | 0 | 0 | 0 | 0 | 0 | 0 | 0 | 0 | 0 | 0 | 0 | 0 | 0 | 444 | 562 | 26 | 0 | 0 | 0 | PPY41201W | 1039695 | CM108 | 대경공장 JCOE 시편절단 | 5114 | JCOE 생산창고 | SPY4102050 | SNT355A | 711.2 | 19 | S88506 | FD15421801 | 2404J0714 | Stripe 용접 | SN355B | 현대제철(주) | 444 | 562 | 26 | 191.937 | 409.373 | 0 | 0 | 581.327 | 0 | 2024-04-22
S88506 | FD15421801 | HYUNDAI | 20231219 | 20231219 | 0 | 0.414 | 0.1465 | 0.338 | 1.537 | 0.0171 | 0.0038 | 0 | 0 | 0 | 0 | 0 | 0 | 0 | 0 | 0 | 0 | 0 | 0 | 0 | 0 | 0 | 0 | 0 | 0 | 0 | 0 | 0 | 444 | 562 | 26 | 0 | 0 | 0 | PPY41201T | 1039695 | CM108 | 대경공장 JCOE 시편절단 | 5114 | JCOE 생산창고 | SPY4102050 | SNT355A | 711.2 | 19 | S88506 | FD15421801 | 2404J0714 | Stripe 모재 T방향 | SN355B | 현대제철(주) | 444 | 562 | 26 | 183.404 | 388.775 | 193.083 | 409.291 | 547.27 | 38.2 | 2024-04-22
S83527 | FD15938001 | HYUNDAI | 20231208 | 20231208 | 0.167 | 0.378 | 0.0597 | 0.234 | 1.51 | 0.0076 | 0.0014 | 0 | 0 | 0.12 | 0.13 | 0.0002 | 0 | 0.074 | 0 | 0 | 0 | 0.12 | 0 | 0 | 0 | 0 | 0 | 0 | 0 | 0 | 0 | 220.1 | 541 | 633 | 33 | 0 | 0 | 0 | PPXZ1504W | 1029029 | CM108 | 대경공장 JCOE 시편절단 | 5114 | JCOE 생산창고 | SPXZ141120 | NX70L2 | 762 | 12.7 | S83527 | FD15938001 | 2312J1017 | Stripe 용접 | API-X70L2 | 현대제철(주) | 541 | 633 | 33 | 291.144 | 611.528 | 0 | 0 | 644.676 | 0 | 2023-12-19
S83527 | FD15938001 | HYUNDAI | 20231208 | 20231208 | 0.167 | 0.378 | 0.0597 | 0.234 | 1.51 | 0.0076 | 0.0014 | 0 | 0 | 0.12 | 0.13 | 0.0002 | 0 | 0.074 | 0 | 0 | 0 | 0.12 | 0 | 0 | 0 | 0 | 0 | 0 | 0 | 0 | 0 | 220.1 | 541 | 633 | 33 | 0 | 0 | 0 | PPXZ1504T | 1029029 | CM108 | 대경공장 JCOE 시편절단 | 5114 | JCOE 생산창고 | SPXZ141120 | NX70L2 | 762 | 12.7 | S83527 | FD15938001 | 2312J1017 | Stripe 모재 T방향 | API-X70L2 | 현대제철(주) | 541 | 633 | 33 | 245.025 | 506.98 | 252.813 | 523.093 | 632.923 | 36.2 | 2023-12-19
S83527 | FD15938003 | HYUNDAI | 20231221 | 20231221 | 0.167 | 0.378 | 0.0597 | 0.234 | 1.51 | 0.0076 | 0.0014 | 0 | 0 | 0.12 | 0.13 | 0.0002 | 0 | 0.074 | 0 | 0 | 0 | 0.12 | 0 | 0 | 0 | 0 | 0 | 0 | 0 | 0 | 0 | 220.1 | 541 | 633 | 33 | 0 | 0 | 0 | PPXZ2504W | 1029929 | CM108 | 대경공장 JCOE 시편절단 | 5114 | JCOE 생산창고 | SPXZ252060 | NX70L2 | 762 | 12.7 | S83527 | FD15938003 | 2312J1842 | Stripe 용접 | API-X70L2 | 현대제철(주) | 541 | 633 | 33 | 304.552 | 623.065 | 0 | 0 | 632.045 | 0 | 2023-12-29
S83527 | FD15938003 | HYUNDAI | 20231221 | 20231221 | 0.167 | 0.378 | 0.0597 | 0.234 | 1.51 | 0.0076 | 0.0014 | 0 | 0 | 0.12 | 0.13 | 0.0002 | 0 | 0.074 | 0 | 0 | 0 | 0.12 | 0 | 0 | 0 | 0 | 0 | 0 | 0 | 0 | 0 | 220.1 | 541 | 633 | 33 | 0 | 0 | 0 | PPXZ2504T | 1029929 | CM108 | 대경공장 JCOE 시편절단 | 5114 | JCOE 생산창고 | SPXZ252060 | NX70L2 | 762 | 12.7 | S83527 | FD15938003 | 2312J1842 | Stripe 모재 T방향 | API-X70L2 | 현대제철(주) | 541 | 633 | 33 | 247.268 | 506.587 | 256.338 | 525.168 | 617.714 | 35 | 2023-12-29
S83774 | FD15938301 | HYUNDAI | 20231208 | 20231208 | 0.166 | 0.373 | 0.0612 | 0.217 | 1.453 | 0.0074 | 0.0013 | 0 | 0 | 0.13 | 0.14 | 0.0003 | 0 | 0.077 | 0 | 0 | 0 | 0.12 | 0 | 0 | 0 | 0 | 0 | 0 | 0 | 0 | 0 | 203.5 | 532 | 633 | 33 | 0 | 0 | 0 | PPXZ1413W | 1029029 | CM108 | 대경공장 JCOE 시편절단 | 5114 | JCOE 생산창고 | SPXZ141110 | NX70L2 | 762 | 12.7 | S83774 | FD15938301 | 2312J1016 | Stripe 용접 | API-X70L2 | 현대제철(주) | 532 | 633 | 33 | 295.832 | 613.955 | 0 | 0 | 642.658 | 0 | 2023-12-19
S83774 | FD15938301 | HYUNDAI | 20231208 | 20231208 | 0.166 | 0.373 | 0.0612 | 0.217 | 1.453 | 0.0074 | 0.0013 | 0 | 0 | 0.13 | 0.14 | 0.0003 | 0 | 0.077 | 0 | 0 | 0 | 0.12 | 0 | 0 | 0 | 0 | 0 | 0 | 0 | 0 | 0 | 203.5 | 532 | 633 | 33 | 0 | 0 | 0 | PPXZ1413T | 1029029 | CM108 | 대경공장 JCOE 시편절단 | 5114 | JCOE 생산창고 | SPXZ141110 | NX70L2 | 762 | 12.7 | S83774 | FD15938301 | 2312J1016 | Stripe 모재 T방향 | API-X70L2 | 현대제철(주) | 532 | 633 | 33 | 240.943 | 496.66 | 247.852 | 510.901 | 628.135 | 35.6 | 2023-12-19
S83774 | FD15938302 | HYUNDAI | 20231221 | 20231221 | 0.166 | 0.373 | 0.0612 | 0.217 | 1.453 | 0.0074 | 0.0013 | 0 | 0 | 0.13 | 0.14 | 0.0003 | 0 | 0.077 | 0 | 0 | 0 | 0.12 | 0 | 0 | 0 | 0 | 0 | 0 | 0 | 0 | 0 | 203.5 | 532 | 633 | 33 | 0 | 0 | 0 | PPXZ2502W | 1029929 | CM108 | 대경공장 JCOE 시편절단 | 5114 | JCOE 생산창고 | SPXZ252020 | NX70L2 | 762 | 12.7 | S83774 | FD15938302 | 2312J1838 | Stripe 용접 | API-X70L2 | 현대제철(주) | 532 | 633 | 33 | 0 | 0 | 0 | 0 | 647.419 | 0 | 2023-12-29
S83774 | FD15938302 | HYUNDAI | 20231221 | 20231221 | 0.166 | 0.373 | 0.0612 | 0.217 | 1.453 | 0.0074 | 0.0013 | 0 | 0 | 0.13 | 0.14 | 0.0003 | 0 | 0.077 | 0 | 0 | 0 | 0.12 | 0 | 0 | 0 | 0 | 0 | 0 | 0 | 0 | 0 | 203.5 | 532 | 633 | 33 | 0 | 0 | 0 | PPXZ2502T | 1029929 | CM108 | 대경공장 JCOE 시편절단 | 5114 | JCOE 생산창고 | SPXZ252020 | NX70L2 | 762 | 12.7 | S83774 | FD15938302 | 2312J1838 | Stripe 모재 T방향 | API-X70L2 | 현대제철(주) | 532 | 633 | 33 | 242.147 | 500.198 | 247.84 | 511.956 | 621.612 | 35.8 | 2023-12-29
S89515 | FD15973203 | HYUNDAI | 20231208 | 20231208 | 0.165 | 0.372 | 0.0595 | 0.225 | 1.46 | 0.012 | 0.0013 | 0 | 0 | 0.12 | 0.14 | 0.0003 | 0 | 0.09 | 0 | 0 | 0 | 0.12 | 0 | 0 | 0 | 0 | 0 | 0 | 0 | 0 | 0 | 231.8 | 564 | 652 | 30 | 0 | 0 | 0 | PPXZ1515T | 1029026 | CM108 | 대경공장 JCOE 시편절단 | 5114 | JCOE 생산창고 | SPXZ152110 | NX70L2 | 762 | 9.5 | S89515 | FD15973203 | 2312J1119 | Stripe 모재 T방향 | API-X70L2 | 현대제철(주) | 564 | 652 | 30 | 189.066 | 522.556 | 197.456 | 545.745 | 656.826 | 32.3999 | 2023-12-19
S89515 | FD15973203 | HYUNDAI | 20231208 | 20231208 | 0.165 | 0.372 | 0.0595 | 0.225 | 1.46 | 0.012 | 0.0013 | 0 | 0 | 0.12 | 0.14 | 0.0003 | 0 | 0.09 | 0 | 0 | 0 | 0.12 | 0 | 0 | 0 | 0 | 0 | 0 | 0 | 0 | 0 | 231.8 | 564 | 652 | 30 | 0 | 0 | 0 | PPXZ1515W | 1029026 | CM108 | 대경공장 JCOE 시편절단 | 5114 | JCOE 생산창고 | SPXZ152110 | NX70L2 | 762 | 9.5 | S89515 | FD15973203 | 2312J1119 | Stripe 용접 | API-X70L2 | 현대제철(주) | 564 | 652 | 30 | 198.451 | 553.754 | 0 | 0 | 629.219 | 0 | 2023-12-19
S89514 | FD15973403 | HYUNDAI | 20231208 | 20231208 | 0.165 | 0.382 | 0.0552 | 0.249 | 1.526 | 0.0104 | 0.0015 | 0 | 0 | 0.13 | 0.13 | 0.0002 | 0 | 0.088 | 0 | 0 | 0 | 0.13 | 0 | 0 | 0 | 0 | 0 | 0 | 0 | 0 | 0 | 214.6 | 580 | 664 | 28 | 0 | 0 | 0 | PPXZ1513W | 1029026 | CM108 | 대경공장 JCOE 시편절단 | 5114 | JCOE 생산창고 | SPXZ152100 | NX70L2 | 762 | 9.5 | S89514 | FD15973403 | 2312J1118 | Stripe 용접 | API-X70L2 | 현대제철(주) | 580 | 664 | 28 | 75.0166 | 206.096 | 0 | 0 | 609.559 | 0 | 2023-12-19
S89514 | FD15973403 | HYUNDAI | 20231208 | 20231208 | 0.165 | 0.382 | 0.0552 | 0.249 | 1.526 | 0.0104 | 0.0015 | 0 | 0 | 0.13 | 0.13 | 0.0002 | 0 | 0.088 | 0 | 0 | 0 | 0.13 | 0 | 0 | 0 | 0 | 0 | 0 | 0 | 0 | 0 | 214.6 | 580 | 664 | 28 | 0 | 0 | 0 | PPXZ1513T | 1029026 | CM108 | 대경공장 JCOE 시편절단 | 5114 | JCOE 생산창고 | SPXZ152100 | NX70L2 | 762 | 9.5 | S89514 | FD15973403 | 2312J1118 | Stripe 모재 T방향 | API-X70L2 | 현대제철(주) | 580 | 664 | 28 | 191.362 | 529.788 | 199.522 | 552.378 | 659.547 | 32.2 | 2023-12-19
S89515 | FD15973503 | HYUNDAI | 20240111 | 20240111 | 0.165 | 0.372 | 0.0595 | 0.225 | 1.46 | 0.012 | 0.0013 | 0 | 0 | 0.12 | 0.14 | 0.0003 | 0 | 0.09 | 0 | 0 | 0 | 0.12 | 0 | 0 | 0 | 0 | 0 | 0 | 0 | 0 | 0 | 231.8 | 564 | 652 | 30 | 0 | 0 | 0 | PPY12206T | 1032019 | CM108 | 대경공장 JCOE 시편절단 | 5114 | JCOE 생산창고 | SPY1222020 | NX70L2 | 762 | 9.5 | S89515 | FD15973503 | 2401J1250 | Stripe 모재 T방향 | API-X70L2 | 현대제철(주) | 564 | 652 | 30 | 192.743 | 532.136 | 202.928 | 560.255 | 650.548 | 30 | 2024-01-26
S89515 | FD15973503 | HYUNDAI | 20240111 | 20240111 | 0.165 | 0.372 | 0.0595 | 0.225 | 1.46 | 0.012 | 0.0013 | 0 | 0 | 0.12 | 0.14 | 0.0003 | 0 | 0.09 | 0 | 0 | 0 | 0.12 | 0 | 0 | 0 | 0 | 0 | 0 | 0 | 0 | 0 | 231.8 | 564 | 652 | 30 | 0 | 0 | 0 | PPY12206W | 1032019 | CM108 | 대경공장 JCOE 시편절단 | 5114 | JCOE 생산창고 | SPY1222020 | NX70L2 | 762 | 9.5 | S89515 | FD15973503 | 2401J1250 | Stripe 용접 | API-X70L2 | 현대제철(주) | 564 | 652 | 30 | 0 | 0 | 0 | 0 | 651.222 | 0 | 2024-01-26
S85926 | FD16201301 | HYUNDAI | 20231213 | 20231213 | 0.164 | 0.377 | 0.0566 | 0.23 | 1.52 | 0.0095 | 0.0016 | 0 | 0 | 0.12 | 0.12 | 0.0003 | 0 | 0.072 | 0 | 0 | 0 | 0.12 | 0 | 0 | 0 | 0 | 0 | 0 | 0 | 0 | 0 | 197.6 | 536 | 638 | 33 | 0 | 0 | 0 | PPXZ1508T | 1029325 | CM108 | 대경공장 JCOE 시편절단 | 5114 | JCOE 생산창고 | SPXZ152080 | NX70L2 | 762 | 12.7 | S85926 | FD16201301 | 2312J1115 | Stripe 모재 T방향 | API-X70L2 | 현대제철(주) | 536 | 638 | 33 | 243.259 | 503.39 | 253.77 | 525.142 | 649.514 | 35.2 | 2023-12-20
S85926 | FD16201301 | HYUNDAI | 20231213 | 20231213 | 0.164 | 0.377 | 0.0566 | 0.23 | 1.52 | 0.0095 | 0.0016 | 0 | 0 | 0.12 | 0.12 | 0.0003 | 0 | 0.072 | 0 | 0 | 0 | 0.12 | 0 | 0 | 0 | 0 | 0 | 0 | 0 | 0 | 0 | 197.6 | 536 | 638 | 33 | 0 | 0 | 0 | PPXZ1508W | 1029325 | CM108 | 대경공장 JCOE 시편절단 | 5114 | JCOE 생산창고 | SPXZ152080 | NX70L2 | 762 | 12.7 | S85926 | FD16201301 | 2312J1115 | Stripe 용접 | API-X70L2 | 현대제철(주) | 536 | 638 | 33 | 290.604 | 602.15 | 0 | 0 | 659.925 | 0 | 2023-12-20
S85926 | FD16201303 | HYUNDAI | 20231219 | 20231219 | 0.164 | 0.377 | 0.0566 | 0.23 | 1.52 | 0.0095 | 0.0016 | 0 | 0 | 0.12 | 0.12 | 0.0003 | 0 | 0.072 | 0 | 0 | 0 | 0.12 | 0 | 0 | 0 | 0 | 0 | 0 | 0 | 0 | 0 | 209.1 | 534 | 631 | 35 | 0 | 0 | 0 | PPXZ2503W | 1029929 | CM108 | 대경공장 JCOE 시편절단 | 5114 | JCOE 생산창고 | SPXZ252040 | NX70L2 | 762 | 12.7 | S85926 | FD16201303 | 2312J1840 | Stripe 용접 | API-X70L2 | 현대제철(주) | 534 | 631 | 35 | 298.384 | 620.053 | 0 | 0 | 630.192 | 0 | 2023-12-29
S85926 | FD16201303 | HYUNDAI | 20231219 | 20231219 | 0.164 | 0.377 | 0.0566 | 0.23 | 1.52 | 0.0095 | 0.0016 | 0 | 0 | 0.12 | 0.12 | 0.0003 | 0 | 0.072 | 0 | 0 | 0 | 0.12 | 0 | 0 | 0 | 0 | 0 | 0 | 0 | 0 | 0 | 209.1 | 534 | 631 | 35 | 0 | 0 | 0 | PPXZ2503T | 1029929 | CM108 | 대경공장 JCOE 시편절단 | 5114 | JCOE 생산창고 | SPXZ252040 | NX70L2 | 762 | 12.7 | S85926 | FD16201303 | 2312J1840 | Stripe 모재 T방향 | API-X70L2 | 현대제철(주) | 534 | 631 | 35 | 241.623 | 499.664 | 247.816 | 512.47 | 630.9 | 38.2 | 2023-12-29
S89511 | FD16201401 | HYUNDAI | 20231215 | 20231215 | 0.173 | 0.39 | 0.0619 | 0.242 | 1.532 | 0.0092 | 0.002 | 0 | 0 | 0.12 | 0.13 | 0.0003 | 0 | 0.087 | 0 | 0 | 0 | 0.14 | 0 | 0 | 0 | 0 | 0 | 0 | 0 | 0 | 0 | 206.8 | 520 | 620 | 35 | 0 | 0 | 0 | PPXZ2505W | 1029929 | CM108 | 대경공장 JCOE 시편절단 | 5114 | JCOE 생산창고 | SPXZ252070 | NX70L2 | 762 | 12.7 | S89511 | FD16201401 | 2312J1843 | Stripe 용접 | API-X70L2 | 현대제철(주) | 520 | 620 | 35 | 304.172 | 634.94 | 0 | 0 | 640.918 | 0 | 2023-12-29
S89511 | FD16201401 | HYUNDAI | 20231215 | 20231215 | 0.173 | 0.39 | 0.0619 | 0.242 | 1.532 | 0.0092 | 0.002 | 0 | 0 | 0.12 | 0.13 | 0.0003 | 0 | 0.087 | 0 | 0 | 0 | 0.14 | 0 | 0 | 0 | 0 | 0 | 0 | 0 | 0 | 0 | 206.8 | 520 | 620 | 35 | 0 | 0 | 0 | PPXZ2505T | 1029929 | CM108 | 대경공장 JCOE 시편절단 | 5114 | JCOE 생산창고 | SPXZ252070 | NX70L2 | 762 | 12.7 | S89511 | FD16201401 | 2312J1843 | Stripe 모재 T방향 | API-X70L2 | 현대제철(주) | 520 | 620 | 35 | 233.408 | 483.172 | 245.905 | 509.042 | 623.828 | 34.6 | 2023-12-29
S89511 | FD16201403 | HYUNDAI | 20231213 | 20231213 | 0.173 | 0.39 | 0.0619 | 0.242 | 1.532 | 0.0092 | 0.002 | 0 | 0 | 0.12 | 0.13 | 0.0003 | 0 | 0.087 | 0 | 0 | 0 | 0.14 | 0 | 0 | 0 | 0 | 0 | 0 | 0 | 0 | 0 | 206.8 | 520 | 620 | 35 | 0 | 0 | 0 | PPXZ1505T | 1029029 | CM108 | 대경공장 JCOE 시편절단 | 5114 | JCOE 생산창고 | SPXZ151070 | NX70L2 | 762 | 12.7 | S89511 | FD16201403 | 2312J1081 | Stripe 모재 T방향 | API-X70L2 | 현대제철(주) | 520 | 620 | 35 | 254.859 | 534.806 | 260.021 | 545.637 | 640.214 | 31.6 | 2023-12-19
S89511 | FD16201403 | HYUNDAI | 20231213 | 20231213 | 0.173 | 0.39 | 0.0619 | 0.242 | 1.532 | 0.0092 | 0.002 | 0 | 0 | 0.12 | 0.13 | 0.0003 | 0 | 0.087 | 0 | 0 | 0 | 0.14 | 0 | 0 | 0 | 0 | 0 | 0 | 0 | 0 | 0 | 206.8 | 520 | 620 | 35 | 0 | 0 | 0 | PPXZ1505W | 1029029 | CM108 | 대경공장 JCOE 시편절단 | 5114 | JCOE 생산창고 | SPXZ151070 | NX70L2 | 762 | 12.7 | S89511 | FD16201403 | 2312J1081 | Stripe 용접 | API-X70L2 | 현대제철(주) | 520 | 620 | 35 | 273.338 | 582.507 | 0 | 0 | 640.344 | 0 | 2023-12-19
S92865 | FD16867805 | HYUNDAI | 20240125 | 20240125 | 0.152 | 0.282 | 0.083 | 0.241 | 1.146 | 0.0112 | 0.0028 | 0 | 0 | 0.03 | 0.01 | 0.0003 | 0 | 0.01 | 0 | 0 | 0 | 0 | 0 | 0.014 | 0 | 0 | 0.013 | 0.002 | 0 | 0 | 0 | 0 | 333 | 445 | 46 | 0 | 0 | 0 | PPY20301W | 1032933 | CM108 | 대경공장 JCOE 시편절단 | 5114 | JCOE 생산창고 | SPY2032070 | N5LBL2 | 508 | 9.53 | S92865 | FD16867805 | 2402J0271 | Stripe 용접 | API-5LBL2 | 현대제철(주) | 333 | 445 | 46 | 159.251 | 440.9 | 0 | 0 | 501.188 | 0 | 2024-02-20
S92865 | FD16867805 | HYUNDAI | 20240125 | 20240125 | 0.152 | 0.282 | 0.083 | 0.241 | 1.146 | 0.0112 | 0.0028 | 0 | 0 | 0.03 | 0.01 | 0.0003 | 0 | 0.01 | 0 | 0 | 0 | 0 | 0 | 0.014 | 0 | 0 | 0.013 | 0.002 | 0 | 0 | 0 | 0 | 333 | 445 | 46 | 0 | 0 | 0 | PPY20301T | 1032933 | CM108 | 대경공장 JCOE 시편절단 | 5114 | JCOE 생산창고 | SPY2032070 | N5LBL2 | 508 | 9.53 | S92865 | FD16867805 | 2402J0271 | Stripe 모재 T방향 | API-5LBL2 | 현대제철(주) | 333 | 445 | 46 | 138.773 | 391.731 | 141.104 | 398.313 | 484.734 | 40 | 2024-02-20
S92862 | FD16872301 | HYUNDAI | 20240124 | 20240124 | 0.152 | 0.282 | 0.0843 | 0.236 | 1.136 | 0.0117 | 0.002 | 0 | 0 | 0.03 | 0.01 | 0.0002 | 0 | 0.013 | 0 | 0 | 0 | 0 | 0 | 0.012 | 0 | 0 | 0.011 | 0.002 | 0 | 0 | 0 | 0 | 328 | 443 | 48 | 0 | 0 | 0 | PPY13001T | 1032748 | CM108 | 대경공장 JCOE 시편절단 | 5114 | JCOE 생산창고 | SPY1291080 | N5LBL2 | 1067 | 11.13 | S92862 | FD16872301 | 2401J1689 | Stripe 모재 T방향 | API-5LBL2 | 현대제철(주) | 328 | 443 | 48 | 141.474 | 339.16 | 142.76 | 342.243 | 450.329 | 47.2 | 2024-02-20
S92862 | FD16872301 | HYUNDAI | 20240124 | 20240124 | 0.152 | 0.282 | 0.0843 | 0.236 | 1.136 | 0.0117 | 0.002 | 0 | 0 | 0.03 | 0.01 | 0.0002 | 0 | 0.013 | 0 | 0 | 0 | 0 | 0 | 0.012 | 0 | 0 | 0.011 | 0.002 | 0 | 0 | 0 | 0 | 328 | 443 | 48 | 0 | 0 | 0 | PPY13001W | 1032748 | CM108 | 대경공장 JCOE 시편절단 | 5114 | JCOE 생산창고 | SPY1291080 | N5LBL2 | 1067 | 11.13 | S92862 | FD16872301 | 2401J1689 | Stripe 용접 | API-5LBL2 | 현대제철(주) | 328 | 443 | 48 | 0 | 0 | 0 | 0 | 474.786 | 0 | 2024-02-20
S92865 | FD16960002 | HYUNDAI | 20240202 | 20240202 | 0.152 | 0.282 | 0.083 | 0.241 | 1.146 | 0.0112 | 0.0028 | 0 | 0 | 0.03 | 0.01 | 0.0003 | 0 | 0.01 | 0 | 0 | 0 | 0 | 0 | 0.014 | 0 | 0 | 0.013 | 0.002 | 0 | 0 | 0 | 0 | 333 | 445 | 46 | 0 | 0 | 0 | PPY21301W | 1034084 | CM108 | 대경공장 JCOE 시편절단 | 5114 | JCOE 생산창고 | SPY2082180 | N5LBL2 | 762 | 9.53 | S92865 | FD16960002 | 2402J0571 | Stripe 용접 | API-5LBL2 | 현대제철(주) | 333 | 445 | 46 | 127.881 | 363.11 | 0 | 0 | 487.996 | 0 | 2024-02-23
S92865 | FD16960002 | HYUNDAI | 20240202 | 20240202 | 0.152 | 0.282 | 0.083 | 0.241 | 1.146 | 0.0112 | 0.0028 | 0 | 0 | 0.03 | 0.01 | 0.0003 | 0 | 0.01 | 0 | 0 | 0 | 0 | 0 | 0.014 | 0 | 0 | 0.013 | 0.002 | 0 | 0 | 0 | 0 | 333 | 445 | 46 | 0 | 0 | 0 | PPY21301T | 1034084 | CM108 | 대경공장 JCOE 시편절단 | 5114 | JCOE 생산창고 | SPY2082180 | N5LBL2 | 762 | 9.53 | S92865 | FD16960002 | 2402J0571 | Stripe 모재 T방향 | API-5LBL2 | 현대제철(주) | 333 | 445 | 46 | 115.109 | 323.707 | 117.367 | 330.059 | 452.22 | 45.8 | 2024-02-23
S83125 | FD16960901 | HYUNDAI | 20240125 | 20240125 | 0.148 | 0.193 | 0.0814 | 0.259 | 1.068 | 0.01 | 0.0012 | 0.039 | 0.04 | 0.02 | 0.02 | 0.0003 | 0 | 0.021 | 0 | 0 | 0 | 0 | 0 | 0.014 | 0 | 0 | 0.018 | 0.003 | 0 | 0 | 0 | 135.3 | 332 | 449 | 50 | 0 | 0 | 0 | PPY21713T | 1034568 | CM108 | 대경공장 JCOE 시편절단 | 5114 | JCOE 생산창고 | SPY2162060 | NX42L2-WC2 | 762 | 12.7 | S83125 | FD16960901 | 2402J0876 | Stripe 모재 T방향 | API-X42L2*WC2 | 현대제철(주) | 332 | 449 | 50 | 161.73 | 336.157 | 167.892 | 348.966 | 455.628 | 46.8 | 2024-02-23
S83125 | FD16960901 | HYUNDAI | 20240125 | 20240125 | 0.148 | 0.193 | 0.0814 | 0.259 | 1.068 | 0.01 | 0.0012 | 0.039 | 0.04 | 0.02 | 0.02 | 0.0003 | 0 | 0.021 | 0 | 0 | 0 | 0 | 0 | 0.014 | 0 | 0 | 0.018 | 0.003 | 0 | 0 | 0 | 135.3 | 332 | 449 | 50 | 0 | 0 | 0 | PPY21713W | 1034568 | CM108 | 대경공장 JCOE 시편절단 | 5114 | JCOE 생산창고 | SPY2162060 | NX42L2-WC2 | 762 | 12.7 | S83125 | FD16960901 | 2402J0876 | Stripe 용접 | API-X42L2*WC2 | 현대제철(주) | 332 | 449 | 50 | 0 | 0 | 0 | 0 | 496.319 | 33.2 | 2024-02-23
S83125 | FD16961103 | HYUNDAI | 20240111 | 20240111 | 0.148 | 0.193 | 0.0814 | 0.259 | 1.068 | 0.01 | 0.0012 | 0.039 | 0.04 | 0.02 | 0.02 | 0.0003 | 0 | 0.021 | 0 | 0 | 0 | 0 | 0 | 0.014 | 0 | 0 | 0.018 | 0.003 | 0 | 0 | 0 | 135.3 | 335 | 456 | 49 | 0 | 0 | 0 | PPY12204T | 1032031 | CM108 | 대경공장 JCOE 시편절단 | 5114 | JCOE 생산창고 | SPY1221040 | NX42L2-WC2 | 762 | 12.7 | S83125 | FD16961103 | 2401J1221 | Stripe 모재 T방향 | API-X42L2*WC2 | 현대제철(주) | 335 | 456 | 49 | 170.052 | 350.434 | 177.646 | 366.082 | 473.134 | 46 | 2024-01-26
S83125 | FD16961103 | HYUNDAI | 20240111 | 20240111 | 0.148 | 0.193 | 0.0814 | 0.259 | 1.068 | 0.01 | 0.0012 | 0.039 | 0.04 | 0.02 | 0.02 | 0.0003 | 0 | 0.021 | 0 | 0 | 0 | 0 | 0 | 0.014 | 0 | 0 | 0.018 | 0.003 | 0 | 0 | 0 | 135.3 | 335 | 456 | 49 | 0 | 0 | 0 | PPY12204W | 1032031 | CM108 | 대경공장 JCOE 시편절단 | 5114 | JCOE 생산창고 | SPY1221040 | NX42L2-WC2 | 762 | 12.7 | S83125 | FD16961103 | 2401J1221 | Stripe 용접 | API-X42L2*WC2 | 현대제철(주) | 335 | 456 | 49 | 74.466 | 154.947 | 0 | 0 | 506.4 | 32 | 2024-01-26
S83125 | FD16970803 | HYUNDAI | 20240111 | 20240111 | 0.148 | 0.193 | 0.0814 | 0.259 | 1.068 | 0.01 | 0.0012 | 0.039 | 0.04 | 0.02 | 0.02 | 0.0003 | 0 | 0.021 | 0 | 0 | 0 | 0 | 0 | 0.014 | 0 | 0 | 0.018 | 0.003 | 0 | 0 | 0 | 130.7 | 324 | 448 | 49 | 0 | 0 | 0 | PPY31102T | 1036723 | CM108 | 대경공장 JCOE 시편절단 | 5114 | JCOE 생산창고 | SPY3092050 | NX42L2-WC2 | 711 | 12.7 | S83125 | FD16970803 | 2403J0700 | Stripe 모재 T방향 | API-X42L2*WC2 | 현대제철(주) | 324 | 448 | 49 | 171.573 | 362.187 | 177.148 | 373.954 | 471.235 | 45.3999 | 2024-04-01
S83125 | FD16970803 | HYUNDAI | 20240111 | 20240111 | 0.148 | 0.193 | 0.0814 | 0.259 | 1.068 | 0.01 | 0.0012 | 0.039 | 0.04 | 0.02 | 0.02 | 0.0003 | 0 | 0.021 | 0 | 0 | 0 | 0 | 0 | 0.014 | 0 | 0 | 0.018 | 0.003 | 0 | 0 | 0 | 130.7 | 324 | 448 | 49 | 0 | 0 | 0 | PPY31102W | 1036723 | CM108 | 대경공장 JCOE 시편절단 | 5114 | JCOE 생산창고 | SPY3092050 | NX42L2-WC2 | 711 | 12.7 | S83125 | FD16970803 | 2403J0700 | Stripe 용접 | API-X42L2*WC2 | 현대제철(주) | 324 | 448 | 49 | 193.244 | 401.872 | 0 | 0 | 503.847 | 0 | 2024-04-01
S92870 | FD16984203 | HYUNDAI | 20240125 | 20240125 | 0.15 | 0.278 | 0.0822 | 0.237 | 1.131 | 0.0106 | 0.0032 | 0 | 0 | 0.03 | 0.01 | 0.0002 | 0 | 0.01 | 0 | 0 | 0 | 0 | 0 | 0.015 | 0 | 0 | 0.012 | 0.002 | 0 | 0 | 0 | 0 | 328 | 441 | 45 | 0 | 0 | 0 | PPY22103W | 1034882 | CM108 | 대경공장 JCOE 시편절단 | 5114 | JCOE 생산창고 | SPY2211080 | N5LBL2 | 610 | 9.53 | S92870 | FD16984203 | 2402J1186 | Stripe 용접 | API-5LBL2 | 현대제철(주) | 328 | 441 | 45 | 161.112 | 443.449 | 0 | 0 | 499.272 | 0 | 2024-03-05
S92870 | FD16984203 | HYUNDAI | 20240125 | 20240125 | 0.15 | 0.278 | 0.0822 | 0.237 | 1.131 | 0.0106 | 0.0032 | 0 | 0 | 0.03 | 0.01 | 0.0002 | 0 | 0.01 | 0 | 0 | 0 | 0 | 0 | 0.015 | 0 | 0 | 0.012 | 0.002 | 0 | 0 | 0 | 0 | 328 | 441 | 45 | 0 | 0 | 0 | PPY22103T | 1034882 | CM108 | 대경공장 JCOE 시편절단 | 5114 | JCOE 생산창고 | SPY2211080 | N5LBL2 | 610 | 9.53 | S92870 | FD16984203 | 2402J1186 | Stripe 모재 T방향 | API-5LBL2 | 현대제철(주) | 328 | 441 | 45 | 133.509 | 369.843 | 136.649 | 378.542 | 474.597 | 42 | 2024-03-05
S83125 | FD17000003 | HYUNDAI | 20240105 | 20240105 | 0.148 | 0.193 | 0.0814 | 0.259 | 1.068 | 0.01 | 0.0012 | 0.039 | 0.04 | 0.02 | 0.02 | 0.0003 | 0 | 0.021 | 0 | 0 | 0 | 0 | 0 | 0.014 | 0 | 0 | 0.018 | 0.003 | 0 | 0 | 0 | 135.3 | 327 | 450 | 52 | 0 | 0 | 0 | PPY11805T | 1031846 | CM108 | 대경공장 JCOE 시편절단 | 5114 | JCOE 생산창고 | SPY1171200 | NX42L2-WC2 | 914 | 15.9 | S83125 | FD17000003 | 2401J0982 | Stripe 모재 T방향 | API-X42L2*WC2 | 현대제철(주) | 327 | 450 | 52 | 206.44 | 343.472 | 214.645 | 357.124 | 454.326 | 50 | 2024-01-26
S83125 | FD17000003 | HYUNDAI | 20240105 | 20240105 | 0.148 | 0.193 | 0.0814 | 0.259 | 1.068 | 0.01 | 0.0012 | 0.039 | 0.04 | 0.02 | 0.02 | 0.0003 | 0 | 0.021 | 0 | 0 | 0 | 0 | 0 | 0.014 | 0 | 0 | 0.018 | 0.003 | 0 | 0 | 0 | 135.3 | 327 | 450 | 52 | 0 | 0 | 0 | PPY11805W | 1031846 | CM108 | 대경공장 JCOE 시편절단 | 5114 | JCOE 생산창고 | SPY1171200 | NX42L2-WC2 | 914 | 15.9 | S83125 | FD17000003 | 2401J0982 | Stripe 용접 | API-X42L2*WC2 | 현대제철(주) | 327 | 450 | 52 | 0 | 0 | 0 | 0 | 509.081 | 30 | 2024-01-26
S83125 | FD17000103 | HYUNDAI | 20240125 | 20240125 | 0.148 | 0.193 | 0.0814 | 0.259 | 1.068 | 0.01 | 0.0012 | 0.039 | 0.04 | 0.02 | 0.02 | 0.0003 | 0 | 0.021 | 0 | 0 | 0 | 0 | 0 | 0.014 | 0 | 0 | 0.018 | 0.003 | 0 | 0 | 0 | 135.3 | 327 | 450 | 52 | 0 | 0 | 0 | PPY20704W | 1033825 | CM108 | 대경공장 JCOE 시편절단 | 5114 | JCOE 생산창고 | SPY2072060 | NX42L2-WC2 | 914 | 15.9 | S83125 | FD17000103 | 2402J0463 | Stripe 용접 | API-X42L2*WC2 | 현대제철(주) | 327 | 450 | 52 | 252.638 | 416.407 | 0 | 0 | 498.66 | 36.3999 | 2024-02-16
S83125 | FD17000103 | HYUNDAI | 20240125 | 20240125 | 0.148 | 0.193 | 0.0814 | 0.259 | 1.068 | 0.01 | 0.0012 | 0.039 | 0.04 | 0.02 | 0.02 | 0.0003 | 0 | 0.021 | 0 | 0 | 0 | 0 | 0 | 0.014 | 0 | 0 | 0.018 | 0.003 | 0 | 0 | 0 | 135.3 | 327 | 450 | 52 | 0 | 0 | 0 | PPY20704T | 1033825 | CM108 | 대경공장 JCOE 시편절단 | 5114 | JCOE 생산창고 | SPY2072060 | NX42L2-WC2 | 914 | 15.9 | S83125 | FD17000103 | 2402J0463 | Stripe 모재 T방향 | API-X42L2*WC2 | 현대제철(주) | 327 | 450 | 52 | 214.273 | 355.076 | 223.03 | 369.588 | 467.428 | 52.6 | 2024-02-16
S93339 | FD17010301 | HYUNDAI | 20240125 | 20240125 | 0 | 0.358 | 0.1559 | 0.302 | 1.165 | 0.0141 | 0.0038 | 0.037 | 0.038 | 0.03 | 0.01 | 0.0002 | 0 | 0.017 | 0 | 0 | 0 | 0 | 0 | 0.03 | 0 | 0 | 0.002 | 0.002 | 0 | 0 | 0 | 148.6 | 364 | 512 | 41 | 0 | 0 | 0 | PPY32505W | 1037531 | CM108 | 대경공장 JCOE 시편절단 | 5114 | JCOE 생산창고 | SPY3251030 | NX42L1 | 762 | 19.1 | S93339 | FD17010301 | 2403J1850 | Stripe 용접 | API-X42L1U | 현대제철(주) | 364 | 512 | 41 | 336.836 | 464.824 | 0 | 0 | 558.565 | 0 | 2024-03-27
S93339 | FD17010301 | HYUNDAI | 20240125 | 20240125 | 0 | 0.358 | 0.1559 | 0.302 | 1.165 | 0.0141 | 0.0038 | 0.037 | 0.038 | 0.03 | 0.01 | 0.0002 | 0 | 0.017 | 0 | 0 | 0 | 0 | 0 | 0.03 | 0 | 0 | 0.002 | 0.002 | 0 | 0 | 0 | 148.6 | 364 | 512 | 41 | 0 | 0 | 0 | PPY32505T | 1037531 | CM108 | 대경공장 JCOE 시편절단 | 5114 | JCOE 생산창고 | SPY3251030 | NX42L1 | 762 | 19.1 | S93339 | FD17010301 | 2403J1850 | Stripe 모재 T방향 | API-X42L1U | 현대제철(주) | 364 | 512 | 41 | 262.991 | 362.978 | 271.158 | 374.25 | 524.904 | 44 | 2024-03-27
S93347 | FD17011003 | HYUNDAI | 20240124 | 20240124 | 0 | 0.357 | 0.1561 | 0.302 | 1.171 | 0.0139 | 0.0049 | 0.038 | 0.039 | 0.02 | 0.01 | 0.0002 | 0 | 0.012 | 0 | 0 | 0 | 0 | 0 | 0.031 | 0 | 0 | 0.002 | 0.002 | 0 | 0 | 0 | 152.5 | 372 | 516 | 38 | 0 | 0 | 0 | PPY32018W | 1037531 | CM108 | 대경공장 JCOE 시편절단 | 5114 | JCOE 생산창고 | SPY3202100 | NX42L1 | 762 | 19.1 | S93347 | FD17011003 | 2403J1487 | Stripe 용접 | API-X42L1U | 현대제철(주) | 372 | 516 | 38 | 0 | 0 | 0 | 0 | 583.532 | 0 | 2024-03-26
S93347 | FD17011003 | HYUNDAI | 20240124 | 20240124 | 0 | 0.357 | 0.1561 | 0.302 | 1.171 | 0.0139 | 0.0049 | 0.038 | 0.039 | 0.02 | 0.01 | 0.0002 | 0 | 0.012 | 0 | 0 | 0 | 0 | 0 | 0.031 | 0 | 0 | 0.002 | 0.002 | 0 | 0 | 0 | 152.5 | 372 | 516 | 38 | 0 | 0 | 0 | PPY32018T | 1037531 | CM108 | 대경공장 JCOE 시편절단 | 5114 | JCOE 생산창고 | SPY3202100 | NX42L1 | 762 | 19.1 | S93347 | FD17011003 | 2403J1487 | Stripe 모재 T방향 | API-X42L1U | 현대제철(주) | 372 | 516 | 38 | 274.88 | 381.574 | 289.677 | 402.115 | 541.226 | 43 | 2024-03-26
S93350 | FD17011403 | HYUNDAI | 20240124 | 20240124 | 0 | 0.351 | 0.1519 | 0.302 | 1.162 | 0.0145 | 0.0036 | 0.037 | 0.038 | 0.02 | 0.01 | 0.0002 | 0 | 0.01 | 0 | 0 | 0 | 0 | 0 | 0.03 | 0 | 0 | 0.001 | 0.002 | 0 | 0 | 0 | 151.4 | 365 | 516 | 41 | 0 | 0 | 0 | PPY32017T | 1037531 | CM108 | 대경공장 JCOE 시편절단 | 5114 | JCOE 생산창고 | SPY3202090 | NX42L1 | 762 | 19.1 | S93350 | FD17011403 | 2403J1486 | Stripe 모재 T방향 | API-X42L1U | 현대제철(주) | 365 | 516 | 41 | 278.137 | 384.884 | 284.417 | 393.573 | 537.026 | 42.8 | 2024-03-26
S93350 | FD17011403 | HYUNDAI | 20240124 | 20240124 | 0 | 0.351 | 0.1519 | 0.302 | 1.162 | 0.0145 | 0.0036 | 0.037 | 0.038 | 0.02 | 0.01 | 0.0002 | 0 | 0.01 | 0 | 0 | 0 | 0 | 0 | 0.03 | 0 | 0 | 0.001 | 0.002 | 0 | 0 | 0 | 151.4 | 365 | 516 | 41 | 0 | 0 | 0 | PPY32017W | 1037531 | CM108 | 대경공장 JCOE 시편절단 | 5114 | JCOE 생산창고 | SPY3202090 | NX42L1 | 762 | 19.1 | S93350 | FD17011403 | 2403J1486 | Stripe 용접 | API-X42L1U | 현대제철(주) | 365 | 516 | 41 | 68.2195 | 93.452 | 0 | 0 | 567.733 | 0 | 2024-03-26
S93335 | FD17012303 | HYUNDAI | 20240124 | 20240124 | 0 | 0.357 | 0.1559 | 0.303 | 1.172 | 0.0165 | 0.0041 | 0.035 | 0.036 | 0.02 | 0.01 | 0.0002 | 0 | 0.013 | 0 | 0 | 0 | 0 | 0 | 0.031 | 0 | 0 | 0.001 | 0.002 | 0 | 0 | 0 | 147.4 | 365 | 515 | 41 | 0 | 0 | 0 | PPY32013W | 1037531 | CM108 | 대경공장 JCOE 시편절단 | 5114 | JCOE 생산창고 | SPY3202030 | NX42L1 | 762 | 19.1 | S93335 | FD17012303 | 2403J1475 | Stripe 용접 | API-X42L1U | 현대제철(주) | 365 | 515 | 41 | 118.036 | 162.982 | 0 | 0 | 576.119 | 0 | 2024-03-26
S93335 | FD17012303 | HYUNDAI | 20240124 | 20240124 | 0 | 0.357 | 0.1559 | 0.303 | 1.172 | 0.0165 | 0.0041 | 0.035 | 0.036 | 0.02 | 0.01 | 0.0002 | 0 | 0.013 | 0 | 0 | 0 | 0 | 0 | 0.031 | 0 | 0 | 0.001 | 0.002 | 0 | 0 | 0 | 147.4 | 365 | 515 | 41 | 0 | 0 | 0 | PPY32013T | 1037531 | CM108 | 대경공장 JCOE 시편절단 | 5114 | JCOE 생산창고 | SPY3202030 | NX42L1 | 762 | 19.1 | S93335 | FD17012303 | 2403J1475 | Stripe 모재 T방향 | API-X42L1U | 현대제철(주) | 365 | 515 | 41 | 275.898 | 382.885 | 286.298 | 397.318 | 540.343 | 43.3999 | 2024-03-26
S93343 | FD17013001 | HYUNDAI | 20240124 | 20240124 | 0 | 0.353 | 0.1545 | 0.286 | 1.142 | 0.0122 | 0.0046 | 0.04 | 0.041 | 0.03 | 0.01 | 0.0003 | 0 | 0.012 | 0 | 0 | 0 | 0 | 0 | 0.029 | 0 | 0 | 0.001 | 0.003 | 0 | 0 | 0 | 149.1 | 375 | 514 | 40 | 0 | 0 | 0 | PPY32012T | 1037531 | CM108 | 대경공장 JCOE 시편절단 | 5114 | JCOE 생산창고 | SPY3202020 | NX42L1 | 762 | 19.1 | S93343 | FD17013001 | 2403J1474 | Stripe 모재 T방향 | API-X42L1U | 현대제철(주) | 375 | 514 | 40 | 260.76 | 358.371 | 271.517 | 373.155 | 526.38 | 42.8 | 2024-03-26
S93343 | FD17013001 | HYUNDAI | 20240124 | 20240124 | 0 | 0.353 | 0.1545 | 0.286 | 1.142 | 0.0122 | 0.0046 | 0.04 | 0.041 | 0.03 | 0.01 | 0.0003 | 0 | 0.012 | 0 | 0 | 0 | 0 | 0 | 0.029 | 0 | 0 | 0.001 | 0.003 | 0 | 0 | 0 | 149.1 | 375 | 514 | 40 | 0 | 0 | 0 | PPY32012W | 1037531 | CM108 | 대경공장 JCOE 시편절단 | 5114 | JCOE 생산창고 | SPY3202020 | NX42L1 | 762 | 19.1 | S93343 | FD17013001 | 2403J1474 | Stripe 용접 | API-X42L1U | 현대제철(주) | 375 | 514 | 40 | 352.813 | 486.628 | 0 | 0 | 562.25 | 0 | 2024-03-26
S93351 | FD17016403 | HYUNDAI | 20240119 | 20240119 | 0 | 0.362 | 0.1611 | 0.291 | 1.158 | 0.0165 | 0.005 | 0.036 | 0.037 | 0.02 | 0.01 | 0.0003 | 0 | 0.015 | 0 | 0 | 0 | 0.01 | 0 | 0.029 | 0 | 0 | 0.001 | 0.002 | 0 | 0 | 0 | 153.7 | 382 | 528 | 38 | 0 | 0 | 0 | PPY32503W | 1037531 | CM108 | 대경공장 JCOE 시편절단 | 5114 | JCOE 생산창고 | SPY3232100 | NX42L1 | 762 | 19.1 | S93351 | FD17016403 | 2403J1835 | Stripe 용접 | API-X42L1U | 현대제철(주) | 382 | 528 | 38 | 358.593 | 496.368 | 0 | 0 | 558.019 | 0 | 2024-03-26
S93351 | FD17016403 | HYUNDAI | 20240119 | 20240119 | 0 | 0.362 | 0.1611 | 0.291 | 1.158 | 0.0165 | 0.005 | 0.036 | 0.037 | 0.02 | 0.01 | 0.0003 | 0 | 0.015 | 0 | 0 | 0 | 0.01 | 0 | 0.029 | 0 | 0 | 0.001 | 0.002 | 0 | 0 | 0 | 153.7 | 382 | 528 | 38 | 0 | 0 | 0 | PPY32503T | 1037531 | CM108 | 대경공장 JCOE 시편절단 | 5114 | JCOE 생산창고 | SPY3232100 | NX42L1 | 762 | 19.1 | S93351 | FD17016403 | 2403J1835 | Stripe 모재 T방향 | API-X42L1U | 현대제철(주) | 382 | 528 | 38 | 287.438 | 397.732 | 300.819 | 416.247 | 546.955 | 42 | 2024-03-26
S93347 | FD17016703 | HYUNDAI | 20240119 | 20240119 | 0 | 0.357 | 0.1561 | 0.302 | 1.171 | 0.0139 | 0.0049 | 0.038 | 0.039 | 0.02 | 0.01 | 0.0002 | 0 | 0.012 | 0 | 0 | 0 | 0 | 0 | 0.031 | 0 | 0 | 0.002 | 0.002 | 0 | 0 | 0 | 152.5 | 372 | 516 | 38 | 0 | 0 | 0 | PPY32501W | 1037531 | CM108 | 대경공장 JCOE 시편절단 | 5114 | JCOE 생산창고 | SPY3232110 | NX42L1 | 762 | 19.1 | S93347 | FD17016703 | 2403J1836 | Stripe 용접 | API-X42L1U | 현대제철(주) | 372 | 516 | 38 | 0 | 0 | 0 | 0 | 580.598 | 0 | 2024-03-26
S93347 | FD17016703 | HYUNDAI | 20240119 | 20240119 | 0 | 0.357 | 0.1561 | 0.302 | 1.171 | 0.0139 | 0.0049 | 0.038 | 0.039 | 0.02 | 0.01 | 0.0002 | 0 | 0.012 | 0 | 0 | 0 | 0 | 0 | 0.031 | 0 | 0 | 0.002 | 0.002 | 0 | 0 | 0 | 152.5 | 372 | 516 | 38 | 0 | 0 | 0 | PPY32501T | 1037531 | CM108 | 대경공장 JCOE 시편절단 | 5114 | JCOE 생산창고 | SPY3232110 | NX42L1 | 762 | 19.1 | S93347 | FD17016703 | 2403J1836 | Stripe 모재 T방향 | API-X42L1U | 현대제철(주) | 372 | 516 | 38 | 280.925 | 389.404 | 298.933 | 414.364 | 544.229 | 41.3999 | 2024-03-26
S93702 | FD17107803 | HYUNDAI | 20240128 | 20240128 | 0.134 | 0.179 | 0.0686 | 0.242 | 1.043 | 0.0102 | 0.0017 | 0.036 | 0.037 | 0.02 | 0.01 | 0.0003 | 0 | 0.025 | 0 | 0 | 0 | 0.01 | 0 | 0.014 | 0 | 0 | 0.015 | 0.002 | 0 | 0 | 0 | 131.8 | 326 | 435 | 52 | 0 | 0 | 0 | PPY21715T | 1034568 | CM108 | 대경공장 JCOE 시편절단 | 5114 | JCOE 생산창고 | SPY2171020 | NX42L2-WC2 | 762 | 12.7 | S93702 | FD17107803 | 2402J0879 | Stripe 모재 T방향 | API-X42L2*WC2 | 현대제철(주) | 326 | 435 | 52 | 174.07 | 361.423 | 180.132 | 374.01 | 474.616 | 46 | 2024-02-23
S93702 | FD17107803 | HYUNDAI | 20240128 | 20240128 | 0.134 | 0.179 | 0.0686 | 0.242 | 1.043 | 0.0102 | 0.0017 | 0.036 | 0.037 | 0.02 | 0.01 | 0.0003 | 0 | 0.025 | 0 | 0 | 0 | 0.01 | 0 | 0.014 | 0 | 0 | 0.015 | 0.002 | 0 | 0 | 0 | 131.8 | 326 | 435 | 52 | 0 | 0 | 0 | PPY21715W | 1034568 | CM108 | 대경공장 JCOE 시편절단 | 5114 | JCOE 생산창고 | SPY2171020 | NX42L2-WC2 | 762 | 12.7 | S93702 | FD17107803 | 2402J0879 | Stripe 용접 | API-X42L2*WC2 | 현대제철(주) | 326 | 435 | 52 | 0 | 0 | 0 | 0 | 502.354 | 31.6 | 2024-02-23
S93704 | FD17108002 | HYUNDAI | 20240128 | 20240128 | 0.134 | 0.181 | 0.0665 | 0.261 | 1.089 | 0.0119 | 0.0017 | 0.039 | 0.04 | 0.03 | 0.01 | 0.0002 | 0 | 0.026 | 0 | 0 | 0 | 0 | 0 | 0.015 | 0 | 0 | 0.017 | 0.002 | 0 | 0 | 0 | 136.4 | 338 | 451 | 51 | 0 | 0 | 0 | PPY21714W | 1034568 | CM108 | 대경공장 JCOE 시편절단 | 5114 | JCOE 생산창고 | SPY2171010 | NX42L2-WC2 | 762 | 12.7 | S93704 | FD17108002 | 2402J0878 | Stripe 용접 | API-X42L2*WC2 | 현대제철(주) | 338 | 451 | 51 | 0 | 0 | 0 | 0 | 509.907 | 35 | 2024-02-23
S93704 | FD17108002 | HYUNDAI | 20240128 | 20240128 | 0.134 | 0.181 | 0.0665 | 0.261 | 1.089 | 0.0119 | 0.0017 | 0.039 | 0.04 | 0.03 | 0.01 | 0.0002 | 0 | 0.026 | 0 | 0 | 0 | 0 | 0 | 0.015 | 0 | 0 | 0.017 | 0.002 | 0 | 0 | 0 | 136.4 | 338 | 451 | 51 | 0 | 0 | 0 | PPY21714T | 1034568 | CM108 | 대경공장 JCOE 시편절단 | 5114 | JCOE 생산창고 | SPY2171010 | NX42L2-WC2 | 762 | 12.7 | S93704 | FD17108002 | 2402J0878 | Stripe 모재 T방향 | API-X42L2*WC2 | 현대제철(주) | 338 | 451 | 51 | 165.123 | 344.507 | 170.584 | 355.9 | 463.939 | 49 | 2024-02-23
S93704 | FD17111202 | HYUNDAI | 20240123 | 20240123 | 0.134 | 0.181 | 0.0665 | 0.261 | 1.089 | 0.0119 | 0.0017 | 0.039 | 0.04 | 0.03 | 0.01 | 0.0002 | 0 | 0.026 | 0 | 0 | 0 | 0 | 0 | 0.015 | 0 | 0 | 0.017 | 0.002 | 0 | 0 | 0 | 136.4 | 354 | 461 | 50 | 0 | 0 | 0 | PPY31101W | 1036723 | CM108 | 대경공장 JCOE 시편절단 | 5114 | JCOE 생산창고 | SPY3092040 | NX42L2-WC2 | 711 | 12.7 | S93704 | FD17111202 | 2403J0699 | Stripe 용접 | API-X42L2*WC2 | 현대제철(주) | 338 | 451 | 51 | 0 | 0 | 0 | 0 | 497.32 | 30 | 2024-04-01
S93704 | FD17111202 | HYUNDAI | 20240123 | 20240123 | 0.134 | 0.181 | 0.0665 | 0.261 | 1.089 | 0.0119 | 0.0017 | 0.039 | 0.04 | 0.03 | 0.01 | 0.0002 | 0 | 0.026 | 0 | 0 | 0 | 0 | 0 | 0.015 | 0 | 0 | 0.017 | 0.002 | 0 | 0 | 0 | 136.4 | 354 | 461 | 50 | 0 | 0 | 0 | PPY31101T | 1036723 | CM108 | 대경공장 JCOE 시편절단 | 5114 | JCOE 생산창고 | SPY3092040 | NX42L2-WC2 | 711 | 12.7 | S93704 | FD17111202 | 2403J0699 | Stripe 모재 T방향 | API-X42L2*WC2 | 현대제철(주) | 338 | 451 | 51 | 165.872 | 350.079 | 172.303 | 363.652 | 457.338 | 47.8 | 2024-04-01
S93702 | FD17115903 | HYUNDAI | 20240117 | 20240117 | 0.134 | 0.179 | 0.0686 | 0.242 | 1.043 | 0.0102 | 0.0017 | 0.036 | 0.037 | 0.02 | 0.01 | 0.0003 | 0 | 0.025 | 0 | 0 | 0 | 0.01 | 0 | 0.014 | 0 | 0 | 0.015 | 0.002 | 0 | 0 | 0 | 131.8 | 326 | 435 | 52 | 0 | 0 | 0 | PPY12309T | 1032363 | CM108 | 대경공장 JCOE 시편절단 | 5114 | JCOE 생산창고 | SPY1231100 | NX42L2-WC2 | 660 | 12.7 | S93702 | FD17115903 | 2401J1314 | Stripe 모재 T방향 | API-X42L2*WC2 | 현대제철(주) | 326 | 435 | 52 | 166.083 | 344.313 | 171.654 | 355.862 | 459.266 | 50.3999 | 2024-03-05
S93702 | FD17115903 | HYUNDAI | 20240117 | 20240117 | 0.134 | 0.179 | 0.0686 | 0.242 | 1.043 | 0.0102 | 0.0017 | 0.036 | 0.037 | 0.02 | 0.01 | 0.0003 | 0 | 0.025 | 0 | 0 | 0 | 0.01 | 0 | 0.014 | 0 | 0 | 0.015 | 0.002 | 0 | 0 | 0 | 131.8 | 326 | 435 | 52 | 0 | 0 | 0 | PPY12309W | 1032363 | CM108 | 대경공장 JCOE 시편절단 | 5114 | JCOE 생산창고 | SPY1231100 | NX42L2-WC2 | 660 | 12.7 | S93702 | FD17115903 | 2401J1314 | Stripe 용접 | API-X42L2*WC2 | 현대제철(주) | 326 | 435 | 52 | 216.37 | 456.493 | 0 | 0 | 498.153 | 29.2 | 2024-03-05
S93704 | FD17116701 | HYUNDAI | 20240117 | 20240117 | 0.134 | 0.181 | 0.0665 | 0.261 | 1.089 | 0.0119 | 0.0017 | 0.039 | 0.04 | 0.03 | 0.01 | 0.0002 | 0 | 0.026 | 0 | 0 | 0 | 0 | 0 | 0.015 | 0 | 0 | 0.017 | 0.002 | 0 | 0 | 0 | 136.4 | 354 | 461 | 50 | 0 | 0 | 0 | PPY12308W | 1032363 | CM108 | 대경공장 JCOE 시편절단 | 5114 | JCOE 생산창고 | SPY1231080 | NX42L2-WC2 | 660 | 12.7 | S93704 | FD17116701 | 2401J1312 | Stripe 용접 | API-X42L2*WC2 | 현대제철(주) | 338 | 451 | 51 | 222.243 | 470.88 | 0 | 0 | 492.951 | 29.6 | 2024-03-05
S93704 | FD17116701 | HYUNDAI | 20240117 | 20240117 | 0.134 | 0.181 | 0.0665 | 0.261 | 1.089 | 0.0119 | 0.0017 | 0.039 | 0.04 | 0.03 | 0.01 | 0.0002 | 0 | 0.026 | 0 | 0 | 0 | 0 | 0 | 0.015 | 0 | 0 | 0.017 | 0.002 | 0 | 0 | 0 | 136.4 | 354 | 461 | 50 | 0 | 0 | 0 | PPY12308T | 1032363 | CM108 | 대경공장 JCOE 시편절단 | 5114 | JCOE 생산창고 | SPY1231080 | NX42L2-WC2 | 660 | 12.7 | S93704 | FD17116701 | 2401J1312 | Stripe 모재 T방향 | API-X42L2*WC2 | 현대제철(주) | 338 | 451 | 51 | 165.789 | 349.33 | 173.616 | 365.821 | 460.26 | 47.8 | 2024-03-05
S93702 | FD17139501 | HYUNDAI | 20240124 | 20240124 | 0.134 | 0.179 | 0.0686 | 0.242 | 1.043 | 0.0102 | 0.0017 | 0.036 | 0.037 | 0.02 | 0.01 | 0.0003 | 0 | 0.025 | 0 | 0 | 0 | 0.01 | 0 | 0.014 | 0 | 0 | 0.015 | 0.002 | 0 | 0 | 0 | 131.8 | 305 | 427 | 48 | 0 | 0 | 0 | PPY20710W | 1033822 | CM108 | 대경공장 JCOE 시편절단 | 5114 | JCOE 생산창고 | SPY2072170 | NX42L2-WC2 | 914 | 9.5 | S93702 | FD17139501 | 2402J0478 | Stripe 용접 | API-X42L2*WC2 | 현대제철(주) | 305 | 427 | 48 | 102.715 | 288.788 | 0 | 0 | 472.755 | 26.6 | 2024-02-15
S93702 | FD17139501 | HYUNDAI | 20240124 | 20240124 | 0.134 | 0.179 | 0.0686 | 0.242 | 1.043 | 0.0102 | 0.0017 | 0.036 | 0.037 | 0.02 | 0.01 | 0.0003 | 0 | 0.025 | 0 | 0 | 0 | 0.01 | 0 | 0.014 | 0 | 0 | 0.015 | 0.002 | 0 | 0 | 0 | 131.8 | 305 | 427 | 48 | 0 | 0 | 0 | PPY20710T | 1033822 | CM108 | 대경공장 JCOE 시편절단 | 5114 | JCOE 생산창고 | SPY2072170 | NX42L2-WC2 | 914 | 9.5 | S93702 | FD17139501 | 2402J0478 | Stripe 모재 T방향 | API-X42L2*WC2 | 현대제철(주) | 305 | 427 | 48 | 121.914 | 337.299 | 123.065 | 340.481 | 438.652 | 45.3999 | 2024-02-15
S93704 | FD17139701 | HYUNDAI | 20240111 | 20240111 | 0.134 | 0.181 | 0.0665 | 0.261 | 1.089 | 0.0119 | 0.0017 | 0.039 | 0.04 | 0.03 | 0.01 | 0.0002 | 0 | 0.026 | 0 | 0 | 0 | 0 | 0 | 0.015 | 0 | 0 | 0.017 | 0.002 | 0 | 0 | 0 | 136.4 | 331 | 439 | 47 | 0 | 0 | 0 | PPY11801W | 1031836 | CM108 | 대경공장 JCOE 시편절단 | 5114 | JCOE 생산창고 | SPY1172070 | NX42L2-WC2 | 914 | 9.5 | S93704 | FD17139701 | 2401J0965 | Stripe 용접 | API-X42L2*WC2 | 현대제철(주) | 331 | 439 | 47 | 0 | 0 | 0 | 0 | 481.821 | 27.2 | 2024-01-24
S93704 | FD17139701 | HYUNDAI | 20240111 | 20240111 | 0.134 | 0.181 | 0.0665 | 0.261 | 1.089 | 0.0119 | 0.0017 | 0.039 | 0.04 | 0.03 | 0.01 | 0.0002 | 0 | 0.026 | 0 | 0 | 0 | 0 | 0 | 0.015 | 0 | 0 | 0.017 | 0.002 | 0 | 0 | 0 | 136.4 | 331 | 439 | 47 | 0 | 0 | 0 | PPY11801T | 1031836 | CM108 | 대경공장 JCOE 시편절단 | 5114 | JCOE 생산창고 | SPY1172070 | NX42L2-WC2 | 914 | 9.5 | S93704 | FD17139701 | 2401J0965 | Stripe 모재 T방향 | API-X42L2*WC2 | 현대제철(주) | 331 | 439 | 47 | 119.602 | 331.691 | 122.914 | 340.877 | 445.073 | 43.8 | 2024-01-24
S93704 | FD17139702 | HYUNDAI | 20240124 | 20240124 | 0.134 | 0.181 | 0.0665 | 0.261 | 1.089 | 0.0119 | 0.0017 | 0.039 | 0.04 | 0.03 | 0.01 | 0.0002 | 0 | 0.026 | 0 | 0 | 0 | 0 | 0 | 0.015 | 0 | 0 | 0.017 | 0.002 | 0 | 0 | 0 | 136.4 | 331 | 439 | 47 | 0 | 0 | 0 | PPY20801T | 1033822 | CM108 | 대경공장 JCOE 시편절단 | 5114 | JCOE 생산창고 | SPY2072180 | NX42L2-WC2 | 914 | 9.5 | S93704 | FD17139702 | 2402J0481 | Stripe 모재 T방향 | API-X42L2*WC2 | 현대제철(주) | 331 | 439 | 47 | 122.277 | 338.755 | 123.45 | 342.004 | 441.991 | 45.8 | 2024-02-15
S93704 | FD17139702 | HYUNDAI | 20240124 | 20240124 | 0.134 | 0.181 | 0.0665 | 0.261 | 1.089 | 0.0119 | 0.0017 | 0.039 | 0.04 | 0.03 | 0.01 | 0.0002 | 0 | 0.026 | 0 | 0 | 0 | 0 | 0 | 0.015 | 0 | 0 | 0.017 | 0.002 | 0 | 0 | 0 | 136.4 | 331 | 439 | 47 | 0 | 0 | 0 | PPY20801W | 1033822 | CM108 | 대경공장 JCOE 시편절단 | 5114 | JCOE 생산창고 | SPY2072180 | NX42L2-WC2 | 914 | 9.5 | S93704 | FD17139702 | 2402J0481 | Stripe 용접 | API-X42L2*WC2 | 현대제철(주) | 331 | 439 | 47 | 133.346 | 373.368 | 0 | 0 | 476.636 | 29.3999 | 2024-02-15
S93702 | FD17139901 | HYUNDAI | 20240111 | 20240111 | 0.134 | 0.179 | 0.0686 | 0.242 | 1.043 | 0.0102 | 0.0017 | 0.036 | 0.037 | 0.02 | 0.01 | 0.0003 | 0 | 0.025 | 0 | 0 | 0 | 0.01 | 0 | 0.014 | 0 | 0 | 0.015 | 0.002 | 0 | 0 | 0 | 131.8 | 305 | 427 | 48 | 0 | 0 | 0 | PPY11804T | 1031836 | EM102 | 대경공장 JCOE 18M Edge Miller | 5114 | JCOE 생산창고 | SPY1172050 | NX42L2-WC2 | 914 | 9.5 | S93702 | FD17139901 | 2401J0961 | Stripe 모재 T방향 | API-X42L2*WC2 | 현대제철(주) | 305 | 427 | 48 | 118.206 | 330.104 | 120.965 | 337.807 | 436.864 | 46.6 | 2024-01-22
S93702 | FD17139901 | HYUNDAI | 20240111 | 20240111 | 0.134 | 0.179 | 0.0686 | 0.242 | 1.043 | 0.0102 | 0.0017 | 0.036 | 0.037 | 0.02 | 0.01 | 0.0003 | 0 | 0.025 | 0 | 0 | 0 | 0.01 | 0 | 0.014 | 0 | 0 | 0.015 | 0.002 | 0 | 0 | 0 | 131.8 | 305 | 427 | 48 | 0 | 0 | 0 | PPY11804W | 1031836 | EM102 | 대경공장 JCOE 18M Edge Miller | 5114 | JCOE 생산창고 | SPY1172050 | NX42L2-WC2 | 914 | 9.5 | S93702 | FD17139901 | 2401J0961 | Stripe 용접 | API-X42L2*WC2 | 현대제철(주) | 305 | 427 | 48 | 0 | 0 | 0 | 0 | 465.652 | 36 | 2024-01-22
S93343 | FD17165603 | HYUNDAI | 20240221 | 20240221 | 0 | 0.353 | 0.1545 | 0.286 | 1.142 | 0.0122 | 0.0046 | 0.04 | 0.041 | 0.03 | 0.01 | 0.0003 | 0 | 0.012 | 0 | 0 | 0 | 0 | 0 | 0.029 | 0 | 0 | 0.001 | 0.003 | 0 | 0 | 0 | 149.1 | 375 | 514 | 40 | 0 | 0 | 0 | PPY32504W | 1037531 | CM108 | 대경공장 JCOE 시편절단 | 5114 | JCOE 생산창고 | SPY3251050 | NX42L1 | 762 | 19.1 | S93343 | FD17165603 | 2403J1852 | Stripe 용접 | API-X42L1U | 현대제철(주) | 375 | 514 | 40 | 205.664 | 280.498 | 0 | 0 | 565.981 | 0 | 2024-03-27
S93343 | FD17165603 | HYUNDAI | 20240221 | 20240221 | 0 | 0.353 | 0.1545 | 0.286 | 1.142 | 0.0122 | 0.0046 | 0.04 | 0.041 | 0.03 | 0.01 | 0.0003 | 0 | 0.012 | 0 | 0 | 0 | 0 | 0 | 0.029 | 0 | 0 | 0.001 | 0.003 | 0 | 0 | 0 | 149.1 | 375 | 514 | 40 | 0 | 0 | 0 | PPY32504T | 1037531 | CM108 | 대경공장 JCOE 시편절단 | 5114 | JCOE 생산창고 | SPY3251050 | NX42L1 | 762 | 19.1 | S93343 | FD17165603 | 2403J1852 | Stripe 모재 T방향 | API-X42L1U | 현대제철(주) | 375 | 514 | 40 | 266.821 | 368.371 | 279.106 | 385.332 | 533.947 | 42.2 | 2024-03-27
S93708 | FD17225302 | HYUNDAI | 20240125 | 20240125 | 0.154 | 0.281 | 0.0837 | 0.244 | 1.131 | 0.0118 | 0.0022 | 0 | 0 | 0.03 | 0.01 | 0.0004 | 0 | 0.026 | 0 | 0 | 0 | 0 | 0 | 0.014 | 0 | 0 | 0.014 | 0.002 | 0 | 0 | 0 | 0 | 323 | 446 | 44 | 0 | 0 | 0 | PPY22804W | 1035293 | CM108 | 대경공장 JCOE 시편절단 | 5114 | JCOE 생산창고 | SPY2282040 | N5LBL2 | 660 | 9.53 | S93708 | FD17225302 | 2402J1619 | Stripe 용접 | API-5LBL2 | 현대제철(주) | 323 | 446 | 44 | 147.15 | 429.037 | 0 | 0 | 501.067 | 0 | 2024-03-05
S93708 | FD17225302 | HYUNDAI | 20240125 | 20240125 | 0.154 | 0.281 | 0.0837 | 0.244 | 1.131 | 0.0118 | 0.0022 | 0 | 0 | 0.03 | 0.01 | 0.0004 | 0 | 0.026 | 0 | 0 | 0 | 0 | 0 | 0.014 | 0 | 0 | 0.014 | 0.002 | 0 | 0 | 0 | 0 | 323 | 446 | 44 | 0 | 0 | 0 | PPY22804T | 1035293 | CM108 | 대경공장 JCOE 시편절단 | 5114 | JCOE 생산창고 | SPY2282040 | N5LBL2 | 660 | 9.53 | S93708 | FD17225302 | 2402J1619 | Stripe 모재 T방향 | API-5LBL2 | 현대제철(주) | 323 | 446 | 44 | 118.914 | 332.109 | 120.695 | 337.083 | 460.771 | 42.2 | 2024-03-05
S93704 | FD17236501 | HYUNDAI | 20240306 | 20240306 | 0.134 | 0.181 | 0.0665 | 0.261 | 1.089 | 0.0119 | 0.0017 | 0.039 | 0.04 | 0.03 | 0.01 | 0.0002 | 0 | 0.026 | 0 | 0 | 0 | 0 | 0 | 0.015 | 0 | 0 | 0.017 | 0.002 | 0 | 0 | 0 | 136.4 | 354 | 455 | 52 | 0 | 0 | 0 | PPY30708W | 1036271 | CM108 | 대경공장 JCOE 시편절단 | 5114 | JCOE 생산창고 | SPY3071100 | NX42L2-WC2 | 1067 | 15.9 | S93704 | FD17236501 | 2403J0465 | Stripe 용접 | API-X42L2*WC2 | 현대제철(주) | 354 | 455 | 52 | 258.22 | 423.867 | 0 | 0 | 491.082 | 33.8 | 2024-03-13
S93704 | FD17236501 | HYUNDAI | 20240306 | 20240306 | 0.134 | 0.181 | 0.0665 | 0.261 | 1.089 | 0.0119 | 0.0017 | 0.039 | 0.04 | 0.03 | 0.01 | 0.0002 | 0 | 0.026 | 0 | 0 | 0 | 0 | 0 | 0.015 | 0 | 0 | 0.017 | 0.002 | 0 | 0 | 0 | 136.4 | 354 | 455 | 52 | 0 | 0 | 0 | PPY30708T | 1036271 | CM108 | 대경공장 JCOE 시편절단 | 5114 | JCOE 생산창고 | SPY3071100 | NX42L2-WC2 | 1067 | 15.9 | S93704 | FD17236501 | 2403J0465 | Stripe 모재 T방향 | API-X42L2*WC2 | 현대제철(주) | 354 | 455 | 52 | 217.638 | 362.065 | 224.457 | 373.41 | 474.619 | 52 | 2024-03-13
S93704 | FD17237501 | HYUNDAI | 20240124 | 20240124 | 0.134 | 0.181 | 0.0665 | 0.261 | 1.089 | 0.0119 | 0.0017 | 0.039 | 0.04 | 0.03 | 0.01 | 0.0002 | 0 | 0.026 | 0 | 0 | 0 | 0 | 0 | 0.015 | 0 | 0 | 0.017 | 0.002 | 0 | 0 | 0 | 136.4 | 378 | 481 | 55 | 0 | 0 | 0 | PPY21504T | 1034336 | CM108 | 대경공장 JCOE 시편절단 | 5114 | JCOE 생산창고 | SPY2151040 | NX42L2-WC2 | 1067 | 19.1 | S93704 | FD17237501 | 2402J0765 | Stripe 모재 T방향 | API-X42L2*WC2 | 현대제철(주) | 378 | 481 | 55 | 263.054 | 365.572 | 271.306 | 377.04 | 481.522 | 36.8 | 2024-02-19
S93704 | FD17237501 | HYUNDAI | 20240124 | 20240124 | 0.134 | 0.181 | 0.0665 | 0.261 | 1.089 | 0.0119 | 0.0017 | 0.039 | 0.04 | 0.03 | 0.01 | 0.0002 | 0 | 0.026 | 0 | 0 | 0 | 0 | 0 | 0.015 | 0 | 0 | 0.017 | 0.002 | 0 | 0 | 0 | 136.4 | 378 | 481 | 55 | 0 | 0 | 0 | PPY21504W | 1034336 | CM108 | 대경공장 JCOE 시편절단 | 5114 | JCOE 생산창고 | SPY2151040 | NX42L2-WC2 | 1067 | 19.1 | S93704 | FD17237501 | 2402J0765 | Stripe 용접 | API-X42L2*WC2 | 현대제철(주) | 378 | 481 | 55 | 326.548 | 452.779 | 0 | 0 | 500.017 | 31.6 | 2024-02-19
S93704 | FD17302001 | HYUNDAI | 20240202 | 20240202 | 0.134 | 0.181 | 0.0665 | 0.261 | 1.089 | 0.0119 | 0.0017 | 0.039 | 0.04 | 0.03 | 0.01 | 0.0002 | 0 | 0.026 | 0 | 0 | 0 | 0 | 0 | 0.015 | 0 | 0 | 0.017 | 0.002 | 0 | 0 | 0 | 136.4 | 378 | 481 | 55 | 0 | 0 | 0 | PPY30605T | 1035847 | CM108 | 대경공장 JCOE 시편절단 | 5114 | JCOE 생산창고 | SPY3052250 | NX42L2-WC2 | 914 | 19.1 | S93704 | FD17302001 | 2403J0360 | Stripe 모재 T방향 | API-X42L2*WC2 | 현대제철(주) | 378 | 481 | 55 | 261.326 | 359.693 | 269.329 | 370.708 | 469.563 | 56.2 | 2024-03-07
S93704 | FD17302001 | HYUNDAI | 20240202 | 20240202 | 0.134 | 0.181 | 0.0665 | 0.261 | 1.089 | 0.0119 | 0.0017 | 0.039 | 0.04 | 0.03 | 0.01 | 0.0002 | 0 | 0.026 | 0 | 0 | 0 | 0 | 0 | 0.015 | 0 | 0 | 0.017 | 0.002 | 0 | 0 | 0 | 136.4 | 378 | 481 | 55 | 0 | 0 | 0 | PPY30605W | 1035847 | CM108 | 대경공장 JCOE 시편절단 | 5114 | JCOE 생산창고 | SPY3052250 | NX42L2-WC2 | 914 | 19.1 | S93704 | FD17302001 | 2403J0360 | Stripe 용접 | API-X42L2*WC2 | 현대제철(주) | 378 | 481 | 55 | 0 | 0 | 0 | 0 | 495.335 | 37.2 | 2024-03-07
S92842 | FD17375903 | HYUNDAI | 20240118 | 20240118 | 0.156 | 0.206 | 0.0862 | 0.238 | 1.163 | 0.0124 | 0.0012 | 0.032 | 0.033 | 0.02 | 0.01 | 0.0003 | 0 | 0.01 | 0 | 0 | 0 | 0 | 0 | 0.014 | 0 | 0 | 0.012 | 0.002 | 0 | 0 | 0 | 147.2 | 362 | 475 | 48 | 0 | 0 | 0 | PPY12202T | 1032031 | CM108 | 대경공장 JCOE 시편절단 | 5114 | JCOE 생산창고 | SPY1192090 | NX42L2-WC2 | 762 | 12.7 | S92842 | FD17375903 | 2401J1192 | Stripe 모재 T방향 | API-X42L2*WC2 | 현대제철(주) | 362 | 475 | 48 | 171.38 | 351.772 | 173.188 | 355.484 | 479.253 | 46.6 | 2024-01-26
S92842 | FD17375903 | HYUNDAI | 20240118 | 20240118 | 0.156 | 0.206 | 0.0862 | 0.238 | 1.163 | 0.0124 | 0.0012 | 0.032 | 0.033 | 0.02 | 0.01 | 0.0003 | 0 | 0.01 | 0 | 0 | 0 | 0 | 0 | 0.014 | 0 | 0 | 0.012 | 0.002 | 0 | 0 | 0 | 147.2 | 362 | 475 | 48 | 0 | 0 | 0 | PPY12202W | 1032031 | CM108 | 대경공장 JCOE 시편절단 | 5114 | JCOE 생산창고 | SPY1192090 | NX42L2-WC2 | 762 | 12.7 | S92842 | FD17375903 | 2401J1192 | Stripe 용접 | API-X42L2*WC2 | 현대제철(주) | 362 | 475 | 48 | 225.892 | 463.565 | 0 | 0 | 526.169 | 32.3999 | 2024-01-26
S92842 | FD17442101 | HYUNDAI | 20240124 | 20240124 | 0.156 | 0.206 | 0.0862 | 0.238 | 1.163 | 0.0124 | 0.0012 | 0.032 | 0.033 | 0.02 | 0.01 | 0.0003 | 0 | 0.01 | 0 | 0 | 0 | 0 | 0 | 0.014 | 0 | 0 | 0.012 | 0.002 | 0 | 0 | 0 | 144.8 | 361 | 477 | 45 | 0 | 0 | 0 | PPY22803W | 1032363 | CM108 | 대경공장 JCOE 시편절단 | 5114 | JCOE 생산창고 | SPY2281080 | NX42L2-WC2 | 660 | 12.7 | S92842 | FD17442101 | 2402J1608 | Stripe 용접 | API-X42L2*WC2 | 현대제철(주) | 361 | 477 | 45 | 212.211 | 444.524 | 0 | 0 | 508.081 | 29.3999 | 2024-03-05
S92842 | FD17442101 | HYUNDAI | 20240124 | 20240124 | 0.156 | 0.206 | 0.0862 | 0.238 | 1.163 | 0.0124 | 0.0012 | 0.032 | 0.033 | 0.02 | 0.01 | 0.0003 | 0 | 0.01 | 0 | 0 | 0 | 0 | 0 | 0.014 | 0 | 0 | 0.012 | 0.002 | 0 | 0 | 0 | 144.8 | 361 | 477 | 45 | 0 | 0 | 0 | PPY22803T | 1032363 | CM108 | 대경공장 JCOE 시편절단 | 5114 | JCOE 생산창고 | SPY2281080 | NX42L2-WC2 | 660 | 12.7 | S92842 | FD17442101 | 2402J1608 | Stripe 모재 T방향 | API-X42L2*WC2 | 현대제철(주) | 361 | 477 | 45 | 167.747 | 350.02 | 173.573 | 362.176 | 481.883 | 46.3999 | 2024-03-05
S94821 | FD17452101 | HYUNDAI | 20240217 | 20240217 | 0 | 0 | 0.15 | 0.195 | 1.017 | 0.0139 | 0.0034 | 0.034 | 0 | 0.02 | 0.01 | 0.0008 | 0 | 0.019 | 0 | 0 | 0 | 0.01 | 0 | 0.001 | 0 | 0 | 0.002 | 0.002 | 0 | 0 | 0 | 0 | 317 | 481 | 28 | 0 | 0 | 0 | PPY31601W | 1036755 | CM108 | 대경공장 JCOE 시편절단 | 5114 | JCOE 생산창고 | SPY3161120 | 2C60C22 | 559 | 9.53 | S94821 | FD17452101 | 2403J1196 | Stripe 용접 | A516-60*SHN | 현대제철(주) | 317 | 481 | 28 | 33.939 | 180.114 | 0 | 0 | 476.984 | 0 | 2024-04-03
S94821 | FD17452101 | HYUNDAI | 20240217 | 20240217 | 0 | 0 | 0.15 | 0.195 | 1.017 | 0.0139 | 0.0034 | 0.034 | 0 | 0.02 | 0.01 | 0.0008 | 0 | 0.019 | 0 | 0 | 0 | 0.01 | 0 | 0.001 | 0 | 0 | 0.002 | 0.002 | 0 | 0 | 0 | 0 | 317 | 481 | 28 | 0 | 0 | 0 | PPY31601T | 1036755 | CM108 | 대경공장 JCOE 시편절단 | 5114 | JCOE 생산창고 | SPY3161120 | 2C60C22 | 559 | 9.53 | S94821 | FD17452101 | 2403J1196 | Stripe 모재 T방향 | A516-60*SHN | 현대제철(주) | 317 | 481 | 28 | 112.771 | 301.274 | 117.997 | 315.236 | 460.271 | 39.1732 | 2024-04-03
S92842 | FD17566601 | HYUNDAI | 20240127 | 20240127 | 0.156 | 0.206 | 0.0862 | 0.238 | 1.163 | 0.0124 | 0.0012 | 0.032 | 0.033 | 0.02 | 0.01 | 0.0003 | 0 | 0.01 | 0 | 0 | 0 | 0 | 0 | 0.014 | 0 | 0 | 0.012 | 0.002 | 0 | 0 | 0 | 137.6 | 362 | 473 | 49 | 0 | 0 | 0 | PPY20705W | 1033825 | CM108 | 대경공장 JCOE 시편절단 | 5114 | JCOE 생산창고 | SPY2072070 | NX42L2-WC2 | 914 | 15.9 | S92842 | FD17566601 | 2402J0464 | Stripe 용접 | API-X42L2*WC2 | 현대제철(주) | 362 | 473 | 49 | 259.182 | 437.157 | 0 | 0 | 508.454 | 31.3999 | 2024-02-16
S92842 | FD17566601 | HYUNDAI | 20240127 | 20240127 | 0.156 | 0.206 | 0.0862 | 0.238 | 1.163 | 0.0124 | 0.0012 | 0.032 | 0.033 | 0.02 | 0.01 | 0.0003 | 0 | 0.01 | 0 | 0 | 0 | 0 | 0 | 0.014 | 0 | 0 | 0.012 | 0.002 | 0 | 0 | 0 | 137.6 | 362 | 473 | 49 | 0 | 0 | 0 | PPY20705T | 1033825 | CM108 | 대경공장 JCOE 시편절단 | 5114 | JCOE 생산창고 | SPY2072070 | NX42L2-WC2 | 914 | 15.9 | S92842 | FD17566601 | 2402J0464 | Stripe 모재 T방향 | API-X42L2*WC2 | 현대제철(주) | 362 | 473 | 49 | 209.572 | 350.799 | 216.435 | 362.287 | 471.086 | 50.6 | 2024-02-16
S95946 | FD18119601 | HYUNDAI | 20240306 | 20240306 | 0.161 | 0.293 | 0.0906 | 0.245 | 1.178 | 0.009 | 0.001 | 0 | 0 | 0.02 | 0.01 | 0.0002 | 0 | 0.014 | 0 | 0 | 0 | 0 | 0 | 0.014 | 0 | 0 | 0.013 | 0.002 | 0 | 0 | 0 | 131.2 | 328 | 458 | 51 | 0 | 0 | 0 | PPY41907T | 1040074 | CM108 | 대경공장 JCOE 시편절단 | 5114 | JCOE 생산창고 | SPY4182140 | N5LBL2 | 762 | 17.48 | S95946 | FD18119601 | 2404J1093 | Stripe 모재 T방향 | API-5LBL2I | 현대제철(주) | 328 | 458 | 51 | 229.735 | 353.458 | 240.681 | 370.299 | 473.318 | 48.3999 | 2024-04-30
S95946 | FD18119601 | HYUNDAI | 20240306 | 20240306 | 0.161 | 0.293 | 0.0906 | 0.245 | 1.178 | 0.009 | 0.001 | 0 | 0 | 0.02 | 0.01 | 0.0002 | 0 | 0.014 | 0 | 0 | 0 | 0 | 0 | 0.014 | 0 | 0 | 0.013 | 0.002 | 0 | 0 | 0 | 131.2 | 328 | 458 | 51 | 0 | 0 | 0 | PPY41907W | 1040074 | CM108 | 대경공장 JCOE 시편절단 | 5114 | JCOE 생산창고 | SPY4182140 | N5LBL2 | 762 | 17.48 | S95946 | FD18119601 | 2404J1093 | Stripe 용접 | API-5LBL2I | 현대제철(주) | 328 | 458 | 51 | 275.597 | 418.978 | 0 | 0 | 496.865 | 0 | 2024-04-30
S95943 | FD18174301 | HYUNDAI | 20240225 | 20240225 | 0.162 | 0.293 | 0.0913 | 0.257 | 1.174 | 0.0091 | 0.0021 | 0 | 0 | 0.02 | 0.01 | 0.0004 | 0 | 0.011 | 0 | 0 | 0 | 0 | 0 | 0.012 | 0 | 0 | 0.011 | 0.002 | 0 | 0 | 0 | 139.2 | 345 | 475 | 51 | 0 | 0 | 0 | PPY42001W | 1040074 | CM108 | 대경공장 JCOE 시편절단 | 5114 | JCOE 생산창고 | SPY4191050 | N5LBL2 | 762 | 17.48 | S95943 | FD18174301 | 2404J1100 | Stripe 용접 | API-5LBL2I | 현대제철(주) | 345 | 475 | 51 | 291.559 | 442.756 | 0 | 0 | 503.222 | 0 | 2024-04-30
S95943 | FD18174301 | HYUNDAI | 20240225 | 20240225 | 0.162 | 0.293 | 0.0913 | 0.257 | 1.174 | 0.0091 | 0.0021 | 0 | 0 | 0.02 | 0.01 | 0.0004 | 0 | 0.011 | 0 | 0 | 0 | 0 | 0 | 0.012 | 0 | 0 | 0.011 | 0.002 | 0 | 0 | 0 | 139.2 | 345 | 475 | 51 | 0 | 0 | 0 | PPY42001T | 1040074 | CM108 | 대경공장 JCOE 시편절단 | 5114 | JCOE 생산창고 | SPY4191050 | N5LBL2 | 762 | 17.48 | S95943 | FD18174301 | 2404J1100 | Stripe 모재 T방향 | API-5LBL2I | 현대제철(주) | 345 | 475 | 51 | 247.652 | 376.772 | 257.683 | 392.032 | 479.83 | 48.3999 | 2024-04-30
S97687 | FD18174702 | HYUNDAI | 20240225 | 20240225 | 0.154 | 0.284 | 0.0857 | 0.219 | 1.144 | 0.0107 | 0.0014 | 0 | 0 | 0.02 | 0.02 | 0.0003 | 0 | 0.021 | 0 | 0 | 0 | 0 | 0 | 0.014 | 0 | 0 | 0.011 | 0.003 | 0 | 0 | 0 | 134.4 | 349 | 468 | 52 | 0 | 0 | 0 | PPY41902W | 1040074 | CM108 | 대경공장 JCOE 시편절단 | 5114 | JCOE 생산창고 | SPY4182090 | N5LBL2 | 762 | 17.48 | S97687 | FD18174702 | 2404J1070 | Stripe 용접 | API-5LBL2I | 현대제철(주) | 349 | 468 | 52 | 0 | 0 | 0 | 0 | 495.988 | 0 | 2024-04-30
S97687 | FD18174702 | HYUNDAI | 20240225 | 20240225 | 0.154 | 0.284 | 0.0857 | 0.219 | 1.144 | 0.0107 | 0.0014 | 0 | 0 | 0.02 | 0.02 | 0.0003 | 0 | 0.021 | 0 | 0 | 0 | 0 | 0 | 0.014 | 0 | 0 | 0.011 | 0.003 | 0 | 0 | 0 | 134.4 | 349 | 468 | 52 | 0 | 0 | 0 | PPY41902T | 1040074 | CM108 | 대경공장 JCOE 시편절단 | 5114 | JCOE 생산창고 | SPY4182090 | N5LBL2 | 762 | 17.48 | S97687 | FD18174702 | 2404J1070 | Stripe 모재 T방향 | API-5LBL2I | 현대제철(주) | 349 | 468 | 52 | 225.848 | 340.043 | 234.194 | 352.609 | 458.036 | 51.8 | 2024-04-30
S97687 | FD18197505 | HYUNDAI | 20240327 | 20240327 | 0.154 | 0.284 | 0.0857 | 0.219 | 1.144 | 0.0107 | 0.0014 | 0 | 0 | 0.02 | 0.02 | 0.0003 | 0 | 0.021 | 0 | 0 | 0 | 0 | 0 | 0.014 | 0 | 0 | 0.011 | 0.003 | 0 | 0 | 0 | 131.5 | 347 | 473 | 49 | 0 | 0 | 0 | PPY51103W | 1041918 | CM108 | 대경공장 JCOE 시편절단 | 5114 | JCOE 생산창고 | SPY5111020 | N5LBL2 | 508 | 11.91 | S97687 | FD18197505 | 2405J0800 | Stripe 용접 | API-5LBL2 | 현대제철(주) | 347 | 473 | 49 | 194.396 | 417.327 | 0 | 0 | 484.991 | 0 | 2024-05-23
S97687 | FD18197505 | HYUNDAI | 20240327 | 20240327 | 0.154 | 0.284 | 0.0857 | 0.219 | 1.144 | 0.0107 | 0.0014 | 0 | 0 | 0.02 | 0.02 | 0.0003 | 0 | 0.021 | 0 | 0 | 0 | 0 | 0 | 0.014 | 0 | 0 | 0.011 | 0.003 | 0 | 0 | 0 | 131.5 | 347 | 473 | 49 | 0 | 0 | 0 | PPY51103T | 1041918 | CM108 | 대경공장 JCOE 시편절단 | 5114 | JCOE 생산창고 | SPY5111020 | N5LBL2 | 508 | 11.91 | S97687 | FD18197505 | 2405J0800 | Stripe 모재 T방향 | API-5LBL2 | 현대제철(주) | 347 | 473 | 49 | 160.046 | 352.886 | 165.719 | 365.393 | 468.617 | 46.2 | 2024-05-23
S87615 | FD18199901 | HYUNDAI | 20240225 | 20240225 | 0.16 | 0.316 | 0.0761 | 0.245 | 1.354 | 0.0109 | 0.0013 | 0 | 0 | 0.02 | 0.01 | 0.0003 | 0 | 0.012 | 0 | 0 | 0 | 0 | 0 | 0 | 0 | 0 | 0 | 0 | 0 | 0 | 0 | 143.6 | 442 | 542 | 41 | 0 | 0 | 0 | PPY40805T | 1039134 | CM108 | 대경공장 JCOE 시편절단 | 5114 | JCOE 생산창고 | SPY4062140 | NX52L2 | 914 | 9.5 | S87615 | FD18199901 | 2404J0560 | Stripe 모재 T방향 | API-X52L2 | 현대제철(주) | 442 | 542 | 41 | 143.589 | 395.766 | 147.72 | 407.153 | 501.19 | 41 | 2024-04-10
S87615 | FD18199901 | HYUNDAI | 20240225 | 20240225 | 0.16 | 0.316 | 0.0761 | 0.245 | 1.354 | 0.0109 | 0.0013 | 0 | 0 | 0.02 | 0.01 | 0.0003 | 0 | 0.012 | 0 | 0 | 0 | 0 | 0 | 0 | 0 | 0 | 0 | 0 | 0 | 0 | 0 | 143.6 | 442 | 542 | 41 | 0 | 0 | 0 | PPY40805W | 1039134 | CM108 | 대경공장 JCOE 시편절단 | 5114 | JCOE 생산창고 | SPY4062140 | NX52L2 | 914 | 9.5 | S87615 | FD18199901 | 2404J0560 | Stripe 용접 | API-X52L2 | 현대제철(주) | 442 | 542 | 41 | 0 | 0 | 0 | 0 | 532.259 | 0 | 2024-04-10
S97687 | FD18203601 | HYUNDAI | 20240221 | 20240221 | 0.154 | 0.284 | 0.0857 | 0.219 | 1.144 | 0.0107 | 0.0014 | 0 | 0 | 0.02 | 0.02 | 0.0003 | 0 | 0.021 | 0 | 0 | 0 | 0 | 0 | 0.014 | 0 | 0 | 0.011 | 0.003 | 0 | 0 | 0 | 129.4 | 354 | 483 | 46 | 0 | 0 | 0 | PPY40513W | 1039259 | CM108 | 대경공장 JCOE 시편절단 | 5114 | JCOE 생산창고 | SPY4052170 | N5LBL2 | 914 | 9.53 | S97687 | FD18203601 | 2404J0451 | Stripe 용접 | API-5LBL2I | 현대제철(주) | 354 | 483 | 46 | 135.764 | 374.626 | 0 | 0 | 491.382 | 0 | 2024-04-18
S97687 | FD18203601 | HYUNDAI | 20240221 | 20240221 | 0.154 | 0.284 | 0.0857 | 0.219 | 1.144 | 0.0107 | 0.0014 | 0 | 0 | 0.02 | 0.02 | 0.0003 | 0 | 0.021 | 0 | 0 | 0 | 0 | 0 | 0.014 | 0 | 0 | 0.011 | 0.003 | 0 | 0 | 0 | 129.4 | 354 | 483 | 46 | 0 | 0 | 0 | PPY40513T | 1039259 | CM108 | 대경공장 JCOE 시편절단 | 5114 | JCOE 생산창고 | SPY4052170 | N5LBL2 | 914 | 9.53 | S97687 | FD18203601 | 2404J0451 | Stripe 모재 T방향 | API-5LBL2I | 현대제철(주) | 354 | 483 | 46 | 126.412 | 346.224 | 127.197 | 348.376 | 459.06 | 44.2 | 2024-04-18
S87619 | FD18227103 | HYUNDAI | 20240220 | 20240220 | 0.158 | 0.346 | 0.062 | 0.23 | 1.444 | 0.0114 | 0.0013 | 0 | 0 | 0.14 | 0.13 | 0.0003 | 0 | 0.094 | 0 | 0 | 0 | 0 | 0 | 0 | 0 | 0 | 0 | 0 | 0 | 0 | 0 | 181 | 501 | 603 | 40 | 0 | 0 | 0 | PPY52305T | 1043102 | CM108 | 대경공장 JCOE 시편절단 | 5114 | JCOE 생산창고 | SPY5231080 | NX60L2 | 711 | 11.91 | S87619 | FD18227103 | 2405J1716 | Stripe 모재 T방향 | API-X60L2*SCOP | 현대제철(주) | 501 | 603 | 40 | 212.667 | 472.224 | 220.493 | 489.601 | 572.97 | 37.2 | 2024-05-29
S87619 | FD18227103 | HYUNDAI | 20240220 | 20240220 | 0.158 | 0.346 | 0.062 | 0.23 | 1.444 | 0.0114 | 0.0013 | 0 | 0 | 0.14 | 0.13 | 0.0003 | 0 | 0.094 | 0 | 0 | 0 | 0 | 0 | 0 | 0 | 0 | 0 | 0 | 0 | 0 | 0 | 181 | 501 | 603 | 40 | 0 | 0 | 0 | PPY52305W | 1043102 | CM108 | 대경공장 JCOE 시편절단 | 5114 | JCOE 생산창고 | SPY5231080 | NX60L2 | 711 | 11.91 | S87619 | FD18227103 | 2405J1716 | Stripe 용접 | API-X60L2*SCOP | 현대제철(주) | 501 | 603 | 40 | 244.017 | 549.587 | 0 | 0 | 575.072 | 0 | 2024-05-29
S97923 | FD18251804 | HYUNDAI | 20240221 | 20240221 | 0.156 | 0.284 | 0.0884 | 0.222 | 1.136 | 0.0083 | 0.0015 | 0 | 0 | 0.02 | 0.01 | 0.0003 | 0 | 0.018 | 0 | 0 | 0 | 0 | 0 | 0.014 | 0 | 0 | 0.013 | 0.002 | 0 | 0 | 0 | 132.7 | 346 | 475 | 47 | 0 | 0 | 0 | PPY40602W | 1039259 | CM108 | 대경공장 JCOE 시편절단 | 5114 | JCOE 생산창고 | SPY4052180 | N5LBL2 | 914 | 9.53 | S97923 | FD18251804 | 2404J0453 | Stripe 용접 | API-5LBL2I | 현대제철(주) | 346 | 475 | 47 | 133.807 | 367.769 | 0 | 0 | 492.986 | 0 | 2024-04-18
S97923 | FD18251804 | HYUNDAI | 20240221 | 20240221 | 0.156 | 0.284 | 0.0884 | 0.222 | 1.136 | 0.0083 | 0.0015 | 0 | 0 | 0.02 | 0.01 | 0.0003 | 0 | 0.018 | 0 | 0 | 0 | 0 | 0 | 0.014 | 0 | 0 | 0.013 | 0.002 | 0 | 0 | 0 | 132.7 | 346 | 475 | 47 | 0 | 0 | 0 | PPY40602T | 1039259 | CM108 | 대경공장 JCOE 시편절단 | 5114 | JCOE 생산창고 | SPY4052180 | N5LBL2 | 914 | 9.53 | S97923 | FD18251804 | 2404J0453 | Stripe 모재 T방향 | API-5LBL2I | 현대제철(주) | 346 | 475 | 47 | 129.257 | 357.701 | 131.042 | 362.639 | 472.864 | 44.3999 | 2024-04-18
S97930 | FD18251903 | HYUNDAI | 20240221 | 20240221 | 0.157 | 0.286 | 0.0883 | 0.218 | 1.139 | 0.0088 | 0.0025 | 0 | 0 | 0.03 | 0.01 | 0.0003 | 0 | 0.017 | 0 | 0 | 0 | 0 | 0 | 0.014 | 0 | 0 | 0.014 | 0.002 | 0 | 0 | 0 | 134.8 | 351 | 477 | 46 | 0 | 0 | 0 | PPY40601T | 1039259 | CM108 | 대경공장 JCOE 시편절단 | 5114 | JCOE 생산창고 | SPY4052160 | N5LBL2 | 914 | 9.53 | S97930 | FD18251903 | 2404J0450 | Stripe 모재 T방향 | API-5LBL2I | 현대제철(주) | 351 | 477 | 46 | 125.894 | 345.461 | 128.369 | 352.252 | 461.481 | 42 | 2024-04-18
S97930 | FD18251903 | HYUNDAI | 20240221 | 20240221 | 0.157 | 0.286 | 0.0883 | 0.218 | 1.139 | 0.0088 | 0.0025 | 0 | 0 | 0.03 | 0.01 | 0.0003 | 0 | 0.017 | 0 | 0 | 0 | 0 | 0 | 0.014 | 0 | 0 | 0.014 | 0.002 | 0 | 0 | 0 | 134.8 | 351 | 477 | 46 | 0 | 0 | 0 | PPY40601W | 1039259 | CM108 | 대경공장 JCOE 시편절단 | 5114 | JCOE 생산창고 | SPY4052160 | N5LBL2 | 914 | 9.53 | S97930 | FD18251903 | 2404J0450 | Stripe 용접 | API-5LBL2I | 현대제철(주) | 351 | 477 | 46 | 131.676 | 363.822 | 0 | 0 | 482.829 | 0 | 2024-04-18
S97932 | FD18252004 | HYUNDAI | 20240221 | 20240221 | 0.157 | 0.288 | 0.0866 | 0.258 | 1.16 | 0.0109 | 0.0014 | 0 | 0 | 0.03 | 0.01 | 0.0002 | 0 | 0.016 | 0 | 0 | 0 | 0 | 0 | 0.016 | 0 | 0 | 0.014 | 0.002 | 0 | 0 | 0 | 137.9 | 363 | 489 | 46 | 0 | 0 | 0 | PPY40603T | 1039259 | CM108 | 대경공장 JCOE 시편절단 | 5114 | JCOE 생산창고 | SPY4052190 | N5LBL2 | 914 | 9.53 | S97932 | FD18252004 | 2404J0454 | Stripe 모재 T방향 | API-5LBL2I | 현대제철(주) | 363 | 489 | 46 | 130.565 | 359.424 | 132.176 | 363.859 | 474.751 | 45.3999 | 2024-04-18
S97932 | FD18252004 | HYUNDAI | 20240221 | 20240221 | 0.157 | 0.288 | 0.0866 | 0.258 | 1.16 | 0.0109 | 0.0014 | 0 | 0 | 0.03 | 0.01 | 0.0002 | 0 | 0.016 | 0 | 0 | 0 | 0 | 0 | 0.016 | 0 | 0 | 0.014 | 0.002 | 0 | 0 | 0 | 137.9 | 363 | 489 | 46 | 0 | 0 | 0 | PPY40603W | 1039259 | CM108 | 대경공장 JCOE 시편절단 | 5114 | JCOE 생산창고 | SPY4052190 | N5LBL2 | 914 | 9.53 | S97932 | FD18252004 | 2404J0454 | Stripe 용접 | API-5LBL2I | 현대제철(주) | 363 | 489 | 46 | 154.64 | 426.191 | 0 | 0 | 512.901 | 0 | 2024-04-18
S98085 | FD18277202 | HYUNDAI | 20240401 | 20240401 | 0.158 | 0.348 | 0.0611 | 0.236 | 1.452 | 0.0103 | 0.0012 | 0 | 0 | 0.13 | 0.14 | 0.0003 | 0 | 0.098 | 0 | 0 | 0 | 0.01 | 0 | 0 | 0 | 0 | 0 | 0 | 0 | 0 | 0 | 190.8 | 493 | 592 | 37 | 0 | 0 | 0 | PPY52304W | 1043102 | CM108 | 대경공장 JCOE 시편절단 | 5114 | JCOE 생산창고 | SPY5231030 | NX60L2 | 711 | 11.91 | S98085 | FD18277202 | 2405J1684 | Stripe 용접 | API-X60L2*SCOP | 현대제철(주) | 493 | 592 | 37 | 247.726 | 555.21 | 0 | 0 | 577.665 | 0 | 2024-05-29
S98085 | FD18277202 | HYUNDAI | 20240401 | 20240401 | 0.158 | 0.348 | 0.0611 | 0.236 | 1.452 | 0.0103 | 0.0012 | 0 | 0 | 0.13 | 0.14 | 0.0003 | 0 | 0.098 | 0 | 0 | 0 | 0.01 | 0 | 0 | 0 | 0 | 0 | 0 | 0 | 0 | 0 | 190.8 | 493 | 592 | 37 | 0 | 0 | 0 | PPY52304T | 1043102 | CM108 | 대경공장 JCOE 시편절단 | 5114 | JCOE 생산창고 | SPY5231030 | NX60L2 | 711 | 11.91 | S98085 | FD18277202 | 2405J1684 | Stripe 모재 T방향 | API-X60L2*SCOP | 현대제철(주) | 493 | 592 | 37 | 222.731 | 494.523 | 232.635 | 516.512 | 584.389 | 35.6 | 2024-05-29
S98083 | FD18279103 | HYUNDAI | 20240329 | 20240329 | 0.157 | 0.346 | 0.0603 | 0.246 | 1.453 | 0.0103 | 0.0014 | 0 | 0 | 0.13 | 0.15 | 0.0003 | 0 | 0.102 | 0 | 0 | 0 | 0 | 0 | 0 | 0 | 0 | 0 | 0 | 0 | 0 | 0 | 191.9 | 498 | 599 | 37 | 0 | 0 | 0 | PPY52204W | 1043102 | CM108 | 대경공장 JCOE 시편절단 | 5114 | JCOE 생산창고 | SPY5221060 | NX60L2 | 711 | 11.91 | S98083 | FD18279103 | 2405J1636 | Stripe 용접 | API-X60L2*SCOP | 현대제철(주) | 498 | 599 | 37 | 231.553 | 515.359 | 0 | 0 | 561.348 | 0 | 2024-05-29
S98083 | FD18279103 | HYUNDAI | 20240329 | 20240329 | 0.157 | 0.346 | 0.0603 | 0.246 | 1.453 | 0.0103 | 0.0014 | 0 | 0 | 0.13 | 0.15 | 0.0003 | 0 | 0.102 | 0 | 0 | 0 | 0 | 0 | 0 | 0 | 0 | 0 | 0 | 0 | 0 | 0 | 191.9 | 498 | 599 | 37 | 0 | 0 | 0 | PPY52204T | 1043102 | CM108 | 대경공장 JCOE 시편절단 | 5114 | JCOE 생산창고 | SPY5221060 | NX60L2 | 711 | 11.91 | S98083 | FD18279103 | 2405J1636 | Stripe 모재 T방향 | API-X60L2*SCOP | 현대제철(주) | 498 | 599 | 37 | 206.01 | 456.429 | 212.39 | 470.564 | 564.732 | 42 | 2024-05-29
S94146 | FD18279301 | HYUNDAI | 20240325 | 20240325 | 0.152 | 0.312 | 0.0677 | 0.24 | 1.367 | 0.0096 | 0.0015 | 0 | 0 | 0.03 | 0.01 | 0.0002 | 0 | 0.019 | 0 | 0 | 0 | 0 | 0 | 0 | 0 | 0 | 0 | 0 | 0 | 0 | 0 | 149.9 | 434 | 521 | 44 | 0 | 0 | 0 | PPY42014T | 1040085 | CM108 | 대경공장 JCOE 시편절단 | 5114 | JCOE 생산창고 | SPY4201190 | NX52L2 | 762 | 12.7 | S94146 | FD18279301 | 2404J1181 | Stripe 모재 T방향 | API-X52L2 | 현대제철(주) | 434 | 521 | 44 | 195.623 | 403.786 | 202.255 | 417.475 | 515.953 | 41.6 | 2024-04-26
S94146 | FD18279301 | HYUNDAI | 20240325 | 20240325 | 0.152 | 0.312 | 0.0677 | 0.24 | 1.367 | 0.0096 | 0.0015 | 0 | 0 | 0.03 | 0.01 | 0.0002 | 0 | 0.019 | 0 | 0 | 0 | 0 | 0 | 0 | 0 | 0 | 0 | 0 | 0 | 0 | 0 | 149.9 | 434 | 521 | 44 | 0 | 0 | 0 | PPY42014W | 1040085 | CM108 | 대경공장 JCOE 시편절단 | 5114 | JCOE 생산창고 | SPY4201190 | NX52L2 | 762 | 12.7 | S94146 | FD18279301 | 2404J1181 | Stripe 용접 | API-X52L2 | 현대제철(주) | 434 | 521 | 44 | 0 | 0 | 0 | 0 | 542.569 | 0 | 2024-04-26
S98213 | FD18312701 | HYUNDAI | 20240328 | 20240328 | 0.151 | 0.306 | 0.0681 | 0.235 | 1.345 | 0.0095 | 0.0016 | 0 | 0 | 0.02 | 0.01 | 0.0003 | 0 | 0.015 | 0 | 0 | 0 | 0 | 0 | 0 | 0 | 0 | 0 | 0 | 0 | 0 | 0 | 161.9 | 420 | 514 | 42 | 0 | 0 | 0 | PPY42210W | 1040094 | CM108 | 대경공장 JCOE 시편절단 | 5114 | JCOE 생산창고 | SPY4221090 | NX52L2 | 762 | 9.5 | S98213 | FD18312701 | 2404J1267 | Stripe 용접 | API-X52L2 | 현대제철(주) | 420 | 514 | 42 | 152.19 | 427.661 | 0 | 0 | 534.707 | 0 | 2024-04-26
S98213 | FD18312701 | HYUNDAI | 20240328 | 20240328 | 0.151 | 0.306 | 0.0681 | 0.235 | 1.345 | 0.0095 | 0.0016 | 0 | 0 | 0.02 | 0.01 | 0.0003 | 0 | 0.015 | 0 | 0 | 0 | 0 | 0 | 0 | 0 | 0 | 0 | 0 | 0 | 0 | 0 | 161.9 | 420 | 514 | 42 | 0 | 0 | 0 | PPY42210T | 1040094 | CM108 | 대경공장 JCOE 시편절단 | 5114 | JCOE 생산창고 | SPY4221090 | NX52L2 | 762 | 9.5 | S98213 | FD18312701 | 2404J1267 | Stripe 모재 T방향 | API-X52L2 | 현대제철(주) | 420 | 514 | 42 | 149.401 | 416.212 | 150.046 | 418.011 | 509.227 | 41.3999 | 2024-04-26
S98216 | FD18314001 | HYUNDAI | 20240328 | 20240328 | 0.152 | 0.31 | 0.069 | 0.228 | 1.342 | 0.01 | 0.0022 | 0 | 0 | 0.03 | 0.02 | 0.0003 | 0 | 0.017 | 0 | 0 | 0 | 0 | 0 | 0 | 0 | 0 | 0 | 0 | 0 | 0 | 0 | 157.6 | 421 | 519 | 43 | 0 | 0 | 0 | PPY42209W | 1040094 | CM108 | 대경공장 JCOE 시편절단 | 5114 | JCOE 생산창고 | SPY4221080 | NX52L2 | 762 | 9.5 | S98216 | FD18314001 | 2404J1266 | Stripe 용접 | API-X52L2 | 현대제철(주) | 421 | 519 | 43 | 0 | 0 | 0 | 0 | 553.534 | 0 | 2024-04-26
S98216 | FD18314001 | HYUNDAI | 20240328 | 20240328 | 0.152 | 0.31 | 0.069 | 0.228 | 1.342 | 0.01 | 0.0022 | 0 | 0 | 0.03 | 0.02 | 0.0003 | 0 | 0.017 | 0 | 0 | 0 | 0 | 0 | 0 | 0 | 0 | 0 | 0 | 0 | 0 | 0 | 157.6 | 421 | 519 | 43 | 0 | 0 | 0 | PPY42209T | 1040094 | CM108 | 대경공장 JCOE 시편절단 | 5114 | JCOE 생산창고 | SPY4221080 | NX52L2 | 762 | 9.5 | S98216 | FD18314001 | 2404J1266 | Stripe 모재 T방향 | API-X52L2 | 현대제철(주) | 421 | 519 | 43 | 151.545 | 421.451 | 154.265 | 429.016 | 525.528 | 40.6 | 2024-04-26
S98079 | FD18320103 | HYUNDAI | 20240322 | 20240322 | 0.152 | 0.338 | 0.057 | 0.239 | 1.434 | 0.0116 | 0.0017 | 0 | 0 | 0.13 | 0.14 | 0.0003 | 0 | 0.086 | 0 | 0 | 0 | 0 | 0 | 0 | 0 | 0 | 0 | 0 | 0 | 0 | 0 | 181.7 | 472 | 565 | 39 | 0 | 0 | 0 | PPY52206T | 1043102 | CM108 | 대경공장 JCOE 시편절단 | 5114 | JCOE 생산창고 | SPY5222050 | NX60L2 | 711 | 11.91 | S98079 | FD18320103 | 2405J1650 | Stripe 모재 T방향 | API-X60L2*SCOP | 현대제철(주) | 507 | 604 | 39 | 196.401 | 430.947 | 201.85 | 442.903 | 525.742 | 43.6 | 2024-05-29
S98079 | FD18320103 | HYUNDAI | 20240322 | 20240322 | 0.152 | 0.338 | 0.057 | 0.239 | 1.434 | 0.0116 | 0.0017 | 0 | 0 | 0.13 | 0.14 | 0.0003 | 0 | 0.086 | 0 | 0 | 0 | 0 | 0 | 0 | 0 | 0 | 0 | 0 | 0 | 0 | 0 | 181.7 | 472 | 565 | 39 | 0 | 0 | 0 | PPY52206W | 1043102 | CM108 | 대경공장 JCOE 시편절단 | 5114 | JCOE 생산창고 | SPY5222050 | NX60L2 | 711 | 11.91 | S98079 | FD18320103 | 2405J1650 | Stripe 용접 | API-X60L2*SCOP | 현대제철(주) | 507 | 604 | 39 | 232.03 | 509.89 | 0 | 0 | 548.296 | 0 | 2024-05-29
S98083 | FD18320601 | HYUNDAI | 20240325 | 20240325 | 0.157 | 0.346 | 0.0603 | 0.246 | 1.453 | 0.0103 | 0.0014 | 0 | 0 | 0.13 | 0.15 | 0.0003 | 0 | 0.102 | 0 | 0 | 0 | 0 | 0 | 0 | 0 | 0 | 0 | 0 | 0 | 0 | 0 | 179.3 | 498 | 597 | 38 | 0 | 0 | 0 | PPY52303T | 1043102 | CM108 | 대경공장 JCOE 시편절단 | 5114 | JCOE 생산창고 | SPY5231060 | NX60L2 | 711 | 11.91 | S98083 | FD18320601 | 2405J1689 | Stripe 모재 T방향 | API-X60L2*SCOP | 현대제철(주) | 498 | 597 | 38 | 229.076 | 509.889 | 243.336 | 541.629 | 596.978 | 36 | 2024-05-29
S98083 | FD18320601 | HYUNDAI | 20240325 | 20240325 | 0.157 | 0.346 | 0.0603 | 0.246 | 1.453 | 0.0103 | 0.0014 | 0 | 0 | 0.13 | 0.15 | 0.0003 | 0 | 0.102 | 0 | 0 | 0 | 0 | 0 | 0 | 0 | 0 | 0 | 0 | 0 | 0 | 0 | 179.3 | 498 | 597 | 38 | 0 | 0 | 0 | PPY52303W | 1043102 | CM108 | 대경공장 JCOE 시편절단 | 5114 | JCOE 생산창고 | SPY5231060 | NX60L2 | 711 | 11.91 | S98083 | FD18320601 | 2405J1689 | Stripe 용접 | API-X60L2*SCOP | 현대제철(주) | 498 | 597 | 38 | 261.318 | 584.117 | 0 | 0 | 592.099 | 0 | 2024-05-29
S98216 | FD18332001 | HYUNDAI | 20240329 | 20240329 | 0.152 | 0.31 | 0.069 | 0.228 | 1.342 | 0.01 | 0.0022 | 0 | 0 | 0.03 | 0.02 | 0.0003 | 0 | 0.017 | 0 | 0 | 0 | 0 | 0 | 0 | 0 | 0 | 0 | 0 | 0 | 0 | 0 | 157.6 | 421 | 519 | 43 | 0 | 0 | 0 | PPY40609W | 1039134 | CM108 | 대경공장 JCOE 시편절단 | 5114 | JCOE 생산창고 | SPY4062080 | NX52L2 | 914 | 9.5 | S98216 | FD18332001 | 2404J0546 | Stripe 용접 | API-X52L2 | 현대제철(주) | 421 | 519 | 43 | 162.976 | 454.109 | 0 | 0 | 542.799 | 0 | 2024-04-10
S98216 | FD18332001 | HYUNDAI | 20240329 | 20240329 | 0.152 | 0.31 | 0.069 | 0.228 | 1.342 | 0.01 | 0.0022 | 0 | 0 | 0.03 | 0.02 | 0.0003 | 0 | 0.017 | 0 | 0 | 0 | 0 | 0 | 0 | 0 | 0 | 0 | 0 | 0 | 0 | 0 | 157.6 | 421 | 519 | 43 | 0 | 0 | 0 | PPY40609T | 1039134 | CM108 | 대경공장 JCOE 시편절단 | 5114 | JCOE 생산창고 | SPY4062080 | NX52L2 | 914 | 9.5 | S98216 | FD18332001 | 2404J0546 | Stripe 모재 T방향 | API-X52L2 | 현대제철(주) | 421 | 519 | 43 | 149.841 | 414.825 | 153.871 | 425.979 | 518.922 | 41 | 2024-04-10
S95269 | FD18332201 | HYUNDAI | 20240323 | 20240323 | 0.154 | 0.309 | 0.0716 | 0.242 | 1.327 | 0.0133 | 0.0034 | 0 | 0 | 0.03 | 0.01 | 0.0003 | 0 | 0.016 | 0 | 0 | 0 | 0 | 0 | 0 | 0 | 0 | 0 | 0 | 0 | 0 | 0 | 151.7 | 417 | 522 | 41 | 0 | 0 | 0 | PPY40801W | 1039134 | CM108 | 대경공장 JCOE 시편절단 | 5114 | JCOE 생산창고 | SPY4062110 | NX52L2 | 914 | 9.5 | S95269 | FD18332201 | 2404J0552 | Stripe 용접 | API-X52L2 | 현대제철(주) | 417 | 522 | 41 | 0 | 0 | 0 | 0 | 547.909 | 0 | 2024-04-10
S95269 | FD18332201 | HYUNDAI | 20240323 | 20240323 | 0.154 | 0.309 | 0.0716 | 0.242 | 1.327 | 0.0133 | 0.0034 | 0 | 0 | 0.03 | 0.01 | 0.0003 | 0 | 0.016 | 0 | 0 | 0 | 0 | 0 | 0 | 0 | 0 | 0 | 0 | 0 | 0 | 0 | 151.7 | 417 | 522 | 41 | 0 | 0 | 0 | PPY40801T | 1039134 | CM108 | 대경공장 JCOE 시편절단 | 5114 | JCOE 생산창고 | SPY4062110 | NX52L2 | 914 | 9.5 | S95269 | FD18332201 | 2404J0552 | Stripe 모재 T방향 | API-X52L2 | 현대제철(주) | 417 | 522 | 41 | 144.951 | 400.885 | 147.265 | 407.287 | 503.895 | 40.6 | 2024-04-10
S97926 | FD18332803 | HYUNDAI | 20240403 | 20240403 | 0.164 | 0.293 | 0.0942 | 0.248 | 1.146 | 0.0091 | 0.0014 | 0 | 0 | 0.02 | 0.01 | 0.0003 | 0 | 0.014 | 0 | 0 | 0 | 0.01 | 0 | 0.015 | 0 | 0 | 0.013 | 0.002 | 0 | 0 | 0 | 134.6 | 342 | 473 | 46 | 0 | 0 | 0 | PPY40604W | 1039259 | CM108 | 대경공장 JCOE 시편절단 | 5114 | JCOE 생산창고 | SPY4061040 | N5LBL2 | 914 | 9.53 | S97926 | FD18332803 | 2404J0479 | Stripe 용접 | API-5LBL2 | 현대제철(주) | 342 | 473 | 46 | 141.59 | 393.894 | 0 | 0 | 499.638 | 0 | 2024-04-18
S97926 | FD18332803 | HYUNDAI | 20240403 | 20240403 | 0.164 | 0.293 | 0.0942 | 0.248 | 1.146 | 0.0091 | 0.0014 | 0 | 0 | 0.02 | 0.01 | 0.0003 | 0 | 0.014 | 0 | 0 | 0 | 0.01 | 0 | 0.015 | 0 | 0 | 0.013 | 0.002 | 0 | 0 | 0 | 134.6 | 342 | 473 | 46 | 0 | 0 | 0 | PPY40604T | 1039259 | CM108 | 대경공장 JCOE 시편절단 | 5114 | JCOE 생산창고 | SPY4061040 | N5LBL2 | 914 | 9.53 | S97926 | FD18332803 | 2404J0479 | Stripe 모재 T방향 | API-5LBL2 | 현대제철(주) | 342 | 473 | 46 | 128.045 | 352.503 | 129.062 | 355.304 | 467.11 | 44 | 2024-04-18
S83593 | FD18350403 | HYUNDAI | 20240330 | 20240330 | 0.153 | 0.311 | 0.0687 | 0.259 | 1.355 | 0.0126 | 0.0013 | 0 | 0 | 0.02 | 0.01 | 0.0003 | 0 | 0.012 | 0 | 0 | 0 | 0.01 | 0 | 0 | 0 | 0 | 0 | 0 | 0 | 0 | 0 | 156 | 415 | 507 | 45 | 0 | 0 | 0 | PPY42016W | 1040085 | CM108 | 대경공장 JCOE 시편절단 | 5114 | JCOE 생산창고 | SPY4202030 | NX52L2 | 762 | 12.7 | S83593 | FD18350403 | 2404J1209 | Stripe 용접 | API-X52L2 | 현대제철(주) | 415 | 507 | 45 | 0 | 0 | 0 | 0 | 527.482 | 0 | 2024-04-26
S83593 | FD18350403 | HYUNDAI | 20240330 | 20240330 | 0.153 | 0.311 | 0.0687 | 0.259 | 1.355 | 0.0126 | 0.0013 | 0 | 0 | 0.02 | 0.01 | 0.0003 | 0 | 0.012 | 0 | 0 | 0 | 0.01 | 0 | 0 | 0 | 0 | 0 | 0 | 0 | 0 | 0 | 156 | 415 | 507 | 45 | 0 | 0 | 0 | PPY42016T | 1040085 | CM108 | 대경공장 JCOE 시편절단 | 5114 | JCOE 생산창고 | SPY4202030 | NX52L2 | 762 | 12.7 | S83593 | FD18350403 | 2404J1209 | Stripe 모재 T방향 | API-X52L2 | 현대제철(주) | 415 | 507 | 45 | 187.566 | 389.846 | 192.379 | 399.848 | 493.593 | 43.6 | 2024-04-26
S95269 | FD18350603 | HYUNDAI | 20240328 | 20240328 | 0.154 | 0.309 | 0.0716 | 0.242 | 1.327 | 0.0133 | 0.0034 | 0 | 0 | 0.03 | 0.01 | 0.0003 | 0 | 0.016 | 0 | 0 | 0 | 0 | 0 | 0 | 0 | 0 | 0 | 0 | 0 | 0 | 0 | 159.4 | 434 | 521 | 43 | 0 | 0 | 0 | PPY42201T | 1040085 | CM108 | 대경공장 JCOE 시편절단 | 5114 | JCOE 생산창고 | SPY4202060 | NX52L2 | 762 | 12.7 | S95269 | FD18350603 | 2404J1212 | Stripe 모재 T방향 | API-X52L2 | 현대제철(주) | 434 | 521 | 43 | 188.816 | 394.778 | 194.669 | 407.015 | 498.268 | 43.2 | 2024-04-26
S95269 | FD18350603 | HYUNDAI | 20240328 | 20240328 | 0.154 | 0.309 | 0.0716 | 0.242 | 1.327 | 0.0133 | 0.0034 | 0 | 0 | 0.03 | 0.01 | 0.0003 | 0 | 0.016 | 0 | 0 | 0 | 0 | 0 | 0 | 0 | 0 | 0 | 0 | 0 | 0 | 0 | 159.4 | 434 | 521 | 43 | 0 | 0 | 0 | PPY42201W | 1040085 | CM108 | 대경공장 JCOE 시편절단 | 5114 | JCOE 생산창고 | SPY4202060 | NX52L2 | 762 | 12.7 | S95269 | FD18350603 | 2404J1212 | Stripe 용접 | API-X52L2 | 현대제철(주) | 434 | 521 | 43 | 0 | 0 | 0 | 0 | 529.064 | 0 | 2024-04-26
S97932 | FD18352401 | HYUNDAI | 20240328 | 20240328 | 0.157 | 0.288 | 0.0866 | 0.258 | 1.16 | 0.0109 | 0.0014 | 0 | 0 | 0.03 | 0.01 | 0.0002 | 0 | 0.016 | 0 | 0 | 0 | 0 | 0 | 0.016 | 0 | 0 | 0.014 | 0.002 | 0 | 0 | 0 | 140.9 | 352 | 471 | 52 | 0 | 0 | 0 | PPY41908T | 1040074 | CM108 | 대경공장 JCOE 시편절단 | 5114 | JCOE 생산창고 | SPY4191090 | N5LBL2 | 762 | 17.48 | S97932 | FD18352401 | 2404J1109 | Stripe 모재 T방향 | API-5LBL2 | 현대제철(주) | 352 | 471 | 52 | 234.28 | 359.816 | 245.464 | 376.993 | 478.588 | 48.2 | 2024-04-30
S97932 | FD18352401 | HYUNDAI | 20240328 | 20240328 | 0.157 | 0.288 | 0.0866 | 0.258 | 1.16 | 0.0109 | 0.0014 | 0 | 0 | 0.03 | 0.01 | 0.0002 | 0 | 0.016 | 0 | 0 | 0 | 0 | 0 | 0.016 | 0 | 0 | 0.014 | 0.002 | 0 | 0 | 0 | 140.9 | 352 | 471 | 52 | 0 | 0 | 0 | PPY41908W | 1040074 | CM108 | 대경공장 JCOE 시편절단 | 5114 | JCOE 생산창고 | SPY4191090 | N5LBL2 | 762 | 17.48 | S97932 | FD18352401 | 2404J1109 | Stripe 용접 | API-5LBL2 | 현대제철(주) | 352 | 471 | 52 | 294.948 | 447.555 | 0 | 0 | 505.532 | 0 | 2024-04-30
S97930 | FD18352702 | HYUNDAI | 20240330 | 20240330 | 0.157 | 0.286 | 0.0883 | 0.218 | 1.139 | 0.0088 | 0.0025 | 0 | 0 | 0.03 | 0.01 | 0.0003 | 0 | 0.017 | 0 | 0 | 0 | 0 | 0 | 0.014 | 0 | 0 | 0.014 | 0.002 | 0 | 0 | 0 | 132.3 | 333 | 453 | 53 | 0 | 0 | 0 | PPY41803T | 1040074 | CM108 | 대경공장 JCOE 시편절단 | 5114 | JCOE 생산창고 | SPY4181100 | N5LBL2 | 762 | 17.48 | S97930 | FD18352702 | 2404J1036 | Stripe 모재 T방향 | API-5LBL2 | 현대제철(주) | 333 | 453 | 53 | 221.71 | 339.548 | 232.833 | 356.582 | 455.428 | 49.3999 | 2024-04-30
S97930 | FD18352702 | HYUNDAI | 20240330 | 20240330 | 0.157 | 0.286 | 0.0883 | 0.218 | 1.139 | 0.0088 | 0.0025 | 0 | 0 | 0.03 | 0.01 | 0.0003 | 0 | 0.017 | 0 | 0 | 0 | 0 | 0 | 0.014 | 0 | 0 | 0.014 | 0.002 | 0 | 0 | 0 | 132.3 | 333 | 453 | 53 | 0 | 0 | 0 | PPY41803W | 1040074 | CM108 | 대경공장 JCOE 시편절단 | 5114 | JCOE 생산창고 | SPY4181100 | N5LBL2 | 762 | 17.48 | S97930 | FD18352702 | 2404J1036 | Stripe 용접 | API-5LBL2 | 현대제철(주) | 333 | 453 | 53 | 280.647 | 424.349 | 0 | 0 | 483.089 | 0 | 2024-04-30
S97926 | FD18353603 | HYUNDAI | 20240409 | 20240409 | 0.164 | 0.293 | 0.0942 | 0.248 | 1.146 | 0.0091 | 0.0014 | 0 | 0 | 0.02 | 0.01 | 0.0003 | 0 | 0.014 | 0 | 0 | 0 | 0.01 | 0 | 0.015 | 0 | 0 | 0.013 | 0.002 | 0 | 0 | 0 | 136.7 | 347 | 466 | 51 | 0 | 0 | 0 | PPY41804W | 1040074 | CM108 | 대경공장 JCOE 시편절단 | 5114 | JCOE 생산창고 | SPY4182030 | N5LBL2 | 762 | 17.48 | S97926 | FD18353603 | 2404J1047 | Stripe 용접 | API-5LBL2 | 현대제철(주) | 347 | 466 | 51 | 283.727 | 429.086 | 0 | 0 | 504.217 | 0 | 2024-04-30
S97926 | FD18353603 | HYUNDAI | 20240409 | 20240409 | 0.164 | 0.293 | 0.0942 | 0.248 | 1.146 | 0.0091 | 0.0014 | 0 | 0 | 0.02 | 0.01 | 0.0003 | 0 | 0.014 | 0 | 0 | 0 | 0.01 | 0 | 0.015 | 0 | 0 | 0.013 | 0.002 | 0 | 0 | 0 | 136.7 | 347 | 466 | 51 | 0 | 0 | 0 | PPY41804T | 1040074 | CM108 | 대경공장 JCOE 시편절단 | 5114 | JCOE 생산창고 | SPY4182030 | N5LBL2 | 762 | 17.48 | S97926 | FD18353603 | 2404J1047 | Stripe 모재 T방향 | API-5LBL2 | 현대제철(주) | 347 | 466 | 51 | 227.418 | 344.621 | 234.874 | 355.919 | 467.181 | 51 | 2024-04-30
S94146 | FD18426302 | HYUNDAI | 20240325 | 20240325 | 0.152 | 0.312 | 0.0677 | 0.24 | 1.367 | 0.0096 | 0.0015 | 0 | 0 | 0.03 | 0.01 | 0.0002 | 0 | 0.019 | 0 | 0 | 0 | 0 | 0 | 0 | 0 | 0 | 0 | 0 | 0 | 0 | 0 | 151.7 | 430 | 523 | 43 | 0 | 0 | 0 | PPY40802T | 1039134 | CM108 | 대경공장 JCOE 시편절단 | 5114 | JCOE 생산창고 | SPY4062120 | NX52L2 | 914 | 9.5 | S94146 | FD18426302 | 2404J0555 | Stripe 모재 T방향 | API-X52L2 | 현대제철(주) | 430 | 523 | 43 | 150.936 | 417.615 | 154.614 | 427.792 | 502.061 | 40.1 | 2024-04-10
S94146 | FD18426302 | HYUNDAI | 20240325 | 20240325 | 0.152 | 0.312 | 0.0677 | 0.24 | 1.367 | 0.0096 | 0.0015 | 0 | 0 | 0.03 | 0.01 | 0.0002 | 0 | 0.019 | 0 | 0 | 0 | 0 | 0 | 0 | 0 | 0 | 0 | 0 | 0 | 0 | 0 | 151.7 | 430 | 523 | 43 | 0 | 0 | 0 | PPY40802W | 1039134 | CM108 | 대경공장 JCOE 시편절단 | 5114 | JCOE 생산창고 | SPY4062120 | NX52L2 | 914 | 9.5 | S94146 | FD18426302 | 2404J0555 | Stripe 용접 | API-X52L2 | 현대제철(주) | 430 | 523 | 43 | 155.004 | 433.52 | 0 | 0 | 523.345 | 0 | 2024-04-10
S95252 | FD18426401 | HYUNDAI | 20240328 | 20240328 | 0.156 | 0.311 | 0.0739 | 0.236 | 1.328 | 0.0093 | 0.0015 | 0 | 0 | 0.02 | 0.01 | 0.0003 | 0 | 0.009 | 0 | 0 | 0 | 0.01 | 0 | 0 | 0 | 0 | 0 | 0 | 0 | 0 | 0 | 151.5 | 424 | 528 | 42 | 0 | 0 | 0 | PPY40608W | 1039134 | CM108 | 대경공장 JCOE 시편절단 | 5114 | JCOE 생산창고 | SPY4062090 | NX52L2 | 914 | 9.5 | S95252 | FD18426401 | 2404J0547 | Stripe 용접 | API-X52L2 | 현대제철(주) | 424 | 528 | 42 | 176.432 | 491.036 | 0 | 0 | 528.149 | 0 | 2024-04-10
S95252 | FD18426401 | HYUNDAI | 20240328 | 20240328 | 0.156 | 0.311 | 0.0739 | 0.236 | 1.328 | 0.0093 | 0.0015 | 0 | 0 | 0.02 | 0.01 | 0.0003 | 0 | 0.009 | 0 | 0 | 0 | 0.01 | 0 | 0 | 0 | 0 | 0 | 0 | 0 | 0 | 0 | 151.5 | 424 | 528 | 42 | 0 | 0 | 0 | PPY40608T | 1039134 | CM108 | 대경공장 JCOE 시편절단 | 5114 | JCOE 생산창고 | SPY4062090 | NX52L2 | 914 | 9.5 | S95252 | FD18426401 | 2404J0547 | Stripe 모재 T방향 | API-X52L2 | 현대제철(주) | 424 | 528 | 42 | 141.868 | 392.61 | 143.424 | 396.917 | 500.351 | 40 | 2024-04-10
S95252 | FD18438802 | HYUNDAI | 20240328 | 20240328 | 0.156 | 0.311 | 0.0739 | 0.236 | 1.328 | 0.0093 | 0.0015 | 0 | 0 | 0.02 | 0.01 | 0.0003 | 0 | 0.009 | 0 | 0 | 0 | 0.01 | 0 | 0 | 0 | 0 | 0 | 0 | 0 | 0 | 0 | 160.5 | 416 | 519 | 43 | 0 | 0 | 0 | PPY42015T | 1040085 | CM108 | 대경공장 JCOE 시편절단 | 5114 | JCOE 생산창고 | SPY4201220 | NX52L2 | 762 | 12.7 | S95252 | FD18438802 | 2404J1184 | Stripe 모재 T방향 | API-X52L2 | 현대제철(주) | 416 | 519 | 43 | 186.094 | 386.156 | 194.156 | 402.885 | 505.608 | 44.3999 | 2024-04-26
S95252 | FD18438802 | HYUNDAI | 20240328 | 20240328 | 0.156 | 0.311 | 0.0739 | 0.236 | 1.328 | 0.0093 | 0.0015 | 0 | 0 | 0.02 | 0.01 | 0.0003 | 0 | 0.009 | 0 | 0 | 0 | 0.01 | 0 | 0 | 0 | 0 | 0 | 0 | 0 | 0 | 0 | 160.5 | 416 | 519 | 43 | 0 | 0 | 0 | PPY42015W | 1040085 | CM108 | 대경공장 JCOE 시편절단 | 5114 | JCOE 생산창고 | SPY4201220 | NX52L2 | 762 | 12.7 | S95252 | FD18438802 | 2404J1184 | Stripe 용접 | API-X52L2 | 현대제철(주) | 416 | 519 | 43 | 225.504 | 468.692 | 0 | 0 | 527.317 | 0 | 2024-04-26
S98751 | FD18449502 | HYUNDAI | 20240330 | 20240330 | 0.155 | 0.288 | 0.083 | 0.238 | 1.177 | 0.011 | 0.0016 | 0 | 0 | 0.03 | 0.01 | 0.0004 | 0 | 0.02 | 0 | 0 | 0 | 0 | 0 | 0.016 | 0 | 0 | 0.01 | 0.002 | 0 | 0 | 0 | 140.3 | 367 | 480 | 45 | 0 | 0 | 0 | PPY50801T | 1040602 | CM108 | 대경공장 JCOE 시편절단 | 5114 | JCOE 생산창고 | SPY5072150 | N5LBL2 | 813 | 8.74 | S98751 | FD18449502 | 2405J0424 | Stripe 모재 T방향 | API-5LBL2 | 현대제철(주) | 367 | 480 | 45 | 127.397 | 390.048 | 131.881 | 403.777 | 488.25 | 39.8 | 2024-05-17
S98751 | FD18449502 | HYUNDAI | 20240330 | 20240330 | 0.155 | 0.288 | 0.083 | 0.238 | 1.177 | 0.011 | 0.0016 | 0 | 0 | 0.03 | 0.01 | 0.0004 | 0 | 0.02 | 0 | 0 | 0 | 0 | 0 | 0.016 | 0 | 0 | 0.01 | 0.002 | 0 | 0 | 0 | 140.3 | 367 | 480 | 45 | 0 | 0 | 0 | PPY50801W | 1040602 | CM108 | 대경공장 JCOE 시편절단 | 5114 | JCOE 생산창고 | SPY5072150 | N5LBL2 | 813 | 8.74 | S98751 | FD18449502 | 2405J0424 | Stripe 용접 | API-5LBL2 | 현대제철(주) | 367 | 480 | 45 | 0 | 0 | 0 | 0 | 501.909 | 0 | 2024-05-17
S98735 | FD18450002 | HYUNDAI | 20240329 | 20240329 | 0.156 | 0.286 | 0.0873 | 0.227 | 1.141 | 0.01 | 0.0017 | 0 | 0 | 0.03 | 0.02 | 0.0003 | 0 | 0.019 | 0 | 0 | 0 | 0 | 0 | 0.015 | 0 | 0 | 0.009 | 0.002 | 0 | 0 | 0 | 142.2 | 369 | 481 | 45 | 0 | 0 | 0 | PPY42404W | 1040595 | CM108 | 대경공장 JCOE 시편절단 | 5114 | JCOE 생산창고 | SPY4241080 | N5LBL2 | 762 | 7.92 | S98735 | FD18450002 | 2404J1532 | Stripe 용접 | API-5LBL2 | 현대제철(주) | 369 | 481 | 45 | 120.793 | 389.061 | 0 | 0 | 499.87 | 0 | 2024-04-30
S98735 | FD18450002 | HYUNDAI | 20240329 | 20240329 | 0.156 | 0.286 | 0.0873 | 0.227 | 1.141 | 0.01 | 0.0017 | 0 | 0 | 0.03 | 0.02 | 0.0003 | 0 | 0.019 | 0 | 0 | 0 | 0 | 0 | 0.015 | 0 | 0 | 0.009 | 0.002 | 0 | 0 | 0 | 142.2 | 369 | 481 | 45 | 0 | 0 | 0 | PPY42404T | 1040595 | CM108 | 대경공장 JCOE 시편절단 | 5114 | JCOE 생산창고 | SPY4241080 | N5LBL2 | 762 | 7.92 | S98735 | FD18450002 | 2404J1532 | Stripe 모재 T방향 | API-5LBL2 | 현대제철(주) | 369 | 481 | 45 | 120.449 | 386.399 | 123.726 | 396.912 | 486.125 | 41.8 | 2024-04-30
S98756 | FD18465703 | HYUNDAI | 20240329 | 20240329 | 0.153 | 0.285 | 0.0821 | 0.233 | 1.165 | 0.0109 | 0.0018 | 0 | 0 | 0.03 | 0.02 | 0.0003 | 0 | 0.02 | 0 | 0 | 0 | 0 | 0 | 0.015 | 0 | 0 | 0.011 | 0.002 | 0 | 0 | 0 | 137.8 | 364 | 481 | 45 | 0 | 0 | 0 | PPY60405T | 1043710 | CM108 | 대경공장 JCOE 시편절단 | 5114 | JCOE 생산창고 | SPY6041090 | N5LBL2 | 610 | 7.92 | S98756 | FD18465703 | 2406J0193 | Stripe 모재 T방향 | API-5LBL2 | 현대제철(주) | 364 | 481 | 45 | 115.518 | 369.455 | 119.822 | 383.22 | 481.583 | 39.8 | 2024-06-20
S98756 | FD18465703 | HYUNDAI | 20240329 | 20240329 | 0.153 | 0.285 | 0.0821 | 0.233 | 1.165 | 0.0109 | 0.0018 | 0 | 0 | 0.03 | 0.02 | 0.0003 | 0 | 0.02 | 0 | 0 | 0 | 0 | 0 | 0.015 | 0 | 0 | 0.011 | 0.002 | 0 | 0 | 0 | 137.8 | 364 | 481 | 45 | 0 | 0 | 0 | PPY60405W | 1043710 | CM108 | 대경공장 JCOE 시편절단 | 5114 | JCOE 생산창고 | SPY6041090 | N5LBL2 | 610 | 7.92 | S98756 | FD18465703 | 2406J0193 | Stripe 용접 | API-5LBL2 | 현대제철(주) | 364 | 481 | 45 | 127.323 | 401.833 | 0 | 0 | 494.033 | 0 | 2024-06-20
S98751 | FD18466105 | HYUNDAI | 20240329 | 20240329 | 0.155 | 0.288 | 0.083 | 0.238 | 1.177 | 0.011 | 0.0016 | 0 | 0 | 0.03 | 0.01 | 0.0004 | 0 | 0.02 | 0 | 0 | 0 | 0 | 0 | 0.016 | 0 | 0 | 0.01 | 0.002 | 0 | 0 | 0 | 139 | 367 | 480 | 45 | 0 | 0 | 0 | PPY60404W | 1043710 | CM108 | 대경공장 JCOE 시편절단 | 5114 | JCOE 생산창고 | SPY6041070 | N5LBL2 | 610 | 7.92 | S98751 | FD18466105 | 2406J0191 | Stripe 용접 | API-5LBL2 | 현대제철(주) | 367 | 480 | 45 | 130.988 | 421.293 | 0 | 0 | 508.235 | 0 | 2024-06-20
S98751 | FD18466105 | HYUNDAI | 20240329 | 20240329 | 0.155 | 0.288 | 0.083 | 0.238 | 1.177 | 0.011 | 0.0016 | 0 | 0 | 0.03 | 0.01 | 0.0004 | 0 | 0.02 | 0 | 0 | 0 | 0 | 0 | 0.016 | 0 | 0 | 0.01 | 0.002 | 0 | 0 | 0 | 139 | 367 | 480 | 45 | 0 | 0 | 0 | PPY60404T | 1043710 | CM108 | 대경공장 JCOE 시편절단 | 5114 | JCOE 생산창고 | SPY6041070 | N5LBL2 | 610 | 7.92 | S98751 | FD18466105 | 2406J0191 | Stripe 모재 T방향 | API-5LBL2 | 현대제철(주) | 367 | 480 | 45 | 119.476 | 391.063 | 123.147 | 403.078 | 494.432 | 39 | 2024-06-20
S98735 | FD18466303 | HYUNDAI | 20240404 | 20240404 | 0.156 | 0.286 | 0.0873 | 0.227 | 1.141 | 0.01 | 0.0017 | 0 | 0 | 0.03 | 0.02 | 0.0003 | 0 | 0.019 | 0 | 0 | 0 | 0 | 0 | 0.015 | 0 | 0 | 0.009 | 0.002 | 0 | 0 | 0 | 136.9 | 355 | 479 | 45 | 0 | 0 | 0 | PPY60401T | 1043710 | CM108 | 대경공장 JCOE 시편절단 | 5114 | JCOE 생산창고 | SPY6032170 | N5LBL2 | 610 | 7.92 | S98735 | FD18466303 | 2406J0163 | Stripe 모재 T방향 | API-5LBL2 | 현대제철(주) | 355 | 479 | 45 | 121.095 | 387.426 | 126.96 | 406.189 | 478.729 | 42.2 | 2024-06-20
S98735 | FD18466303 | HYUNDAI | 20240404 | 20240404 | 0.156 | 0.286 | 0.0873 | 0.227 | 1.141 | 0.01 | 0.0017 | 0 | 0 | 0.03 | 0.02 | 0.0003 | 0 | 0.019 | 0 | 0 | 0 | 0 | 0 | 0.015 | 0 | 0 | 0.009 | 0.002 | 0 | 0 | 0 | 136.9 | 355 | 479 | 45 | 0 | 0 | 0 | PPY60401W | 1043710 | CM108 | 대경공장 JCOE 시편절단 | 5114 | JCOE 생산창고 | SPY6032170 | N5LBL2 | 610 | 7.92 | S98735 | FD18466303 | 2406J0163 | Stripe 용접 | API-5LBL2 | 현대제철(주) | 355 | 479 | 45 | 0 | 0 | 0 | 0 | 502.503 | 0 | 2024-06-20
S98735 | FD18466406 | HYUNDAI | 20240307 | 20240307 | 0.156 | 0.286 | 0.0873 | 0.227 | 1.141 | 0.01 | 0.0017 | 0 | 0 | 0.03 | 0.02 | 0.0003 | 0 | 0.019 | 0 | 0 | 0 | 0 | 0 | 0.015 | 0 | 0 | 0.009 | 0.002 | 0 | 0 | 0 | 136.9 | 355 | 479 | 45 | 0 | 0 | 0 | PPY51003W | 1041912 | CM108 | 대경공장 JCOE 시편절단 | 5114 | JCOE 생산창고 | SPY5101110 | N5LBL2 | 508 | 7.92 | S98735 | FD18466406 | 2405J0695 | Stripe 용접 | API-5LBL2I | 현대제철(주) | 353 | 478 | 44 | 133.961 | 423.148 | 0 | 0 | 498.21 | 0 | 2024-05-23
S98735 | FD18466406 | HYUNDAI | 20240307 | 20240307 | 0.156 | 0.286 | 0.0873 | 0.227 | 1.141 | 0.01 | 0.0017 | 0 | 0 | 0.03 | 0.02 | 0.0003 | 0 | 0.019 | 0 | 0 | 0 | 0 | 0 | 0.015 | 0 | 0 | 0.009 | 0.002 | 0 | 0 | 0 | 136.9 | 355 | 479 | 45 | 0 | 0 | 0 | PPY51003T | 1041912 | CM108 | 대경공장 JCOE 시편절단 | 5114 | JCOE 생산창고 | SPY5101110 | N5LBL2 | 508 | 7.92 | S98735 | FD18466406 | 2405J0695 | Stripe 모재 T방향 | API-5LBL2I | 현대제철(주) | 353 | 478 | 44 | 111.919 | 358.096 | 115.209 | 368.623 | 477.398 | 42.8 | 2024-05-23
S98735 | FD18466506 | HYUNDAI | 20240326 | 20240326 | 0.156 | 0.286 | 0.0873 | 0.227 | 1.141 | 0.01 | 0.0017 | 0 | 0 | 0.03 | 0.02 | 0.0003 | 0 | 0.019 | 0 | 0 | 0 | 0 | 0 | 0.015 | 0 | 0 | 0.009 | 0.002 | 0 | 0 | 0 | 136.9 | 355 | 479 | 45 | 0 | 0 | 0 | PPY50746T | 1041910 | CM108 | 대경공장 JCOE 시편절단 | 5114 | JCOE 생산창고 | SPY5072060 | N5LBL2 | 508 | 8 | S98735 | FD18466506 | 2405J0374 | Stripe 모재 T방향 | API-5LBL2 | 현대제철(주) | 355 | 479 | 45 | 115.973 | 371.087 | 119.057 | 380.956 | 480.413 | 42 | 2024-05-23
S98735 | FD18466506 | HYUNDAI | 20240326 | 20240326 | 0.156 | 0.286 | 0.0873 | 0.227 | 1.141 | 0.01 | 0.0017 | 0 | 0 | 0.03 | 0.02 | 0.0003 | 0 | 0.019 | 0 | 0 | 0 | 0 | 0 | 0.015 | 0 | 0 | 0.009 | 0.002 | 0 | 0 | 0 | 136.9 | 355 | 479 | 45 | 0 | 0 | 0 | PPY50746W | 1041910 | CM108 | 대경공장 JCOE 시편절단 | 5114 | JCOE 생산창고 | SPY5072060 | N5LBL2 | 508 | 8 | S98735 | FD18466506 | 2405J0374 | Stripe 용접 | API-5LBL2 | 현대제철(주) | 355 | 479 | 45 | 0 | 0 | 0 | 0 | 504.22 | 0 | 2024-05-23
S98745 | FD18466901 | HYUNDAI | 20240410 | 20240410 | 0.159 | 0.294 | 0.0872 | 0.239 | 1.192 | 0.0135 | 0.002 | 0 | 0 | 0.03 | 0.01 | 0.0003 | 0 | 0.019 | 0 | 0 | 0 | 0 | 0 | 0.016 | 0 | 0 | 0.011 | 0.003 | 0 | 0 | 0 | 142 | 376 | 489 | 43 | 0 | 0 | 0 | PPY60403W | 1043710 | CM108 | 대경공장 JCOE 시편절단 | 5114 | JCOE 생산창고 | SPY6041040 | N5LBL2 | 610 | 7.92 | S98745 | FD18466901 | 2406J0177 | Stripe 용접 | API-5LBL2 | 현대제철(주) | 352 | 479 | 45 | 123.086 | 401.554 | 0 | 0 | 509.036 | 0 | 2024-06-20
S98745 | FD18466901 | HYUNDAI | 20240410 | 20240410 | 0.159 | 0.294 | 0.0872 | 0.239 | 1.192 | 0.0135 | 0.002 | 0 | 0 | 0.03 | 0.01 | 0.0003 | 0 | 0.019 | 0 | 0 | 0 | 0 | 0 | 0.016 | 0 | 0 | 0.011 | 0.003 | 0 | 0 | 0 | 142 | 376 | 489 | 43 | 0 | 0 | 0 | PPY60403T | 1043710 | CM108 | 대경공장 JCOE 시편절단 | 5114 | JCOE 생산창고 | SPY6041040 | N5LBL2 | 610 | 7.92 | S98745 | FD18466901 | 2406J0177 | Stripe 모재 T방향 | API-5LBL2 | 현대제철(주) | 352 | 479 | 45 | 118.613 | 383.88 | 123.51 | 399.729 | 487.366 | 40 | 2024-06-20
S98745 | FD18471304 | HYUNDAI | 20240420 | 20240420 | 0.159 | 0.294 | 0.0872 | 0.239 | 1.192 | 0.0135 | 0.002 | 0 | 0 | 0.03 | 0.01 | 0.0003 | 0 | 0.019 | 0 | 0 | 0 | 0 | 0 | 0.016 | 0 | 0 | 0.011 | 0.003 | 0 | 0 | 0 | 129.6 | 301 | 480 | 40 | 0 | 0 | 0 | PPY50745W | 1041910 | CM108 | 대경공장 JCOE 시편절단 | 5114 | JCOE 생산창고 | SPY5072050 | N5LBL2 | 508 | 8 | S98745 | FD18471304 | 2405J0369 | Stripe 용접 | API-5LBL2 | 현대제철(주) | 301 | 480 | 40 | 133.256 | 420.244 | 0 | 0 | 502.14 | 0 | 2024-05-23
S98745 | FD18471304 | HYUNDAI | 20240420 | 20240420 | 0.159 | 0.294 | 0.0872 | 0.239 | 1.192 | 0.0135 | 0.002 | 0 | 0 | 0.03 | 0.01 | 0.0003 | 0 | 0.019 | 0 | 0 | 0 | 0 | 0 | 0.016 | 0 | 0 | 0.011 | 0.003 | 0 | 0 | 0 | 129.6 | 301 | 480 | 40 | 0 | 0 | 0 | PPY50745T | 1041910 | CM108 | 대경공장 JCOE 시편절단 | 5114 | JCOE 생산창고 | SPY5072050 | N5LBL2 | 508 | 8 | S98745 | FD18471304 | 2405J0369 | Stripe 모재 T방향 | API-5LBL2 | 현대제철(주) | 301 | 480 | 40 | 117.235 | 369.24 | 119.045 | 374.94 | 477.418 | 41.3999 | 2024-05-23
S98751 | FD18471401 | HYUNDAI | 20240327 | 20240327 | 0.155 | 0.288 | 0.083 | 0.238 | 1.177 | 0.011 | 0.0016 | 0 | 0 | 0.03 | 0.01 | 0.0004 | 0 | 0.02 | 0 | 0 | 0 | 0 | 0 | 0.016 | 0 | 0 | 0.01 | 0.002 | 0 | 0 | 0 | 139 | 367 | 480 | 45 | 0 | 0 | 0 | PPY50743W | 1041910 | CM108 | 대경공장 JCOE 시편절단 | 5114 | JCOE 생산창고 | SPY5071040 | N5LBL2 | 508 | 8 | S98751 | FD18471401 | 2405J0338 | Stripe 용접 | API-5LBL2 | 현대제철(주) | 367 | 480 | 45 | 0 | 0 | 0 | 0 | 509.655 | 0 | 2024-05-23
S98751 | FD18471401 | HYUNDAI | 20240327 | 20240327 | 0.155 | 0.288 | 0.083 | 0.238 | 1.177 | 0.011 | 0.0016 | 0 | 0 | 0.03 | 0.01 | 0.0004 | 0 | 0.02 | 0 | 0 | 0 | 0 | 0 | 0.016 | 0 | 0 | 0.01 | 0.002 | 0 | 0 | 0 | 139 | 367 | 480 | 45 | 0 | 0 | 0 | PPY50743T | 1041910 | CM108 | 대경공장 JCOE 시편절단 | 5114 | JCOE 생산창고 | SPY5071040 | N5LBL2 | 508 | 8 | S98751 | FD18471401 | 2405J0338 | Stripe 모재 T방향 | API-5LBL2 | 현대제철(주) | 367 | 480 | 45 | 115.731 | 368.155 | 116.812 | 371.593 | 475.018 | 42.2 | 2024-05-23
S98751 | FD18471706 | HYUNDAI | 20240410 | 20240410 | 0.155 | 0.288 | 0.083 | 0.238 | 1.177 | 0.011 | 0.0016 | 0 | 0 | 0.03 | 0.01 | 0.0004 | 0 | 0.02 | 0 | 0 | 0 | 0 | 0 | 0.016 | 0 | 0 | 0.01 | 0.002 | 0 | 0 | 0 | 141.7 | 366 | 483 | 44 | 0 | 0 | 0 | PPY51001W | 1041912 | CM108 | 대경공장 JCOE 시편절단 | 5114 | JCOE 생산창고 | SPY5101090 | N5LBL2 | 508 | 7.92 | S98751 | FD18471706 | 2405J0693 | Stripe 용접 | API-5LBL2 | 현대제철(주) | 366 | 483 | 44 | 133.481 | 415.72 | 0 | 0 | 499.388 | 0 | 2024-05-23
S98751 | FD18471706 | HYUNDAI | 20240410 | 20240410 | 0.155 | 0.288 | 0.083 | 0.238 | 1.177 | 0.011 | 0.0016 | 0 | 0 | 0.03 | 0.01 | 0.0004 | 0 | 0.02 | 0 | 0 | 0 | 0 | 0 | 0.016 | 0 | 0 | 0.01 | 0.002 | 0 | 0 | 0 | 141.7 | 366 | 483 | 44 | 0 | 0 | 0 | PPY51001T | 1041912 | CM108 | 대경공장 JCOE 시편절단 | 5114 | JCOE 생산창고 | SPY5101090 | N5LBL2 | 508 | 7.92 | S98751 | FD18471706 | 2405J0693 | Stripe 모재 T방향 | API-5LBL2 | 현대제철(주) | 366 | 483 | 44 | 115.898 | 365.443 | 117.822 | 371.51 | 477 | 41.6 | 2024-05-23
S98756 | FD18473001 | HYUNDAI | 20240330 | 20240330 | 0.153 | 0.285 | 0.0821 | 0.233 | 1.165 | 0.0109 | 0.0018 | 0 | 0 | 0.03 | 0.02 | 0.0003 | 0 | 0.02 | 0 | 0 | 0 | 0 | 0 | 0.015 | 0 | 0 | 0.011 | 0.002 | 0 | 0 | 0 | 138.2 | 348 | 471 | 46 | 0 | 0 | 0 | PPY40606W | 1039259 | CM108 | 대경공장 JCOE 시편절단 | 5114 | JCOE 생산창고 | SPY4061080 | N5LBL2 | 914 | 9.53 | S98756 | FD18473001 | 2404J0512 | Stripe 용접 | API-5LBL2 | 현대제철(주) | 348 | 471 | 46 | 139.888 | 382.236 | 0 | 0 | 491.108 | 0 | 2024-04-18
S98756 | FD18473001 | HYUNDAI | 20240330 | 20240330 | 0.153 | 0.285 | 0.0821 | 0.233 | 1.165 | 0.0109 | 0.0018 | 0 | 0 | 0.03 | 0.02 | 0.0003 | 0 | 0.02 | 0 | 0 | 0 | 0 | 0 | 0.015 | 0 | 0 | 0.011 | 0.002 | 0 | 0 | 0 | 138.2 | 348 | 471 | 46 | 0 | 0 | 0 | PPY40606T | 1039259 | CM108 | 대경공장 JCOE 시편절단 | 5114 | JCOE 생산창고 | SPY4061080 | N5LBL2 | 914 | 9.53 | S98756 | FD18473001 | 2404J0512 | Stripe 모재 T방향 | API-5LBL2 | 현대제철(주) | 348 | 471 | 46 | 129.498 | 353.495 | 129.546 | 353.626 | 464.788 | 44.8 | 2024-04-18
S98745 | FD18483102 | HYUNDAI | 20240405 | 20240405 | 0.159 | 0.294 | 0.0872 | 0.239 | 1.192 | 0.0135 | 0.002 | 0 | 0 | 0.03 | 0.01 | 0.0003 | 0 | 0.019 | 0 | 0 | 0 | 0 | 0 | 0.016 | 0 | 0 | 0.011 | 0.003 | 0 | 0 | 0 | 145.6 | 373 | 493 | 44 | 0 | 0 | 0 | PPY50747W | 1040602 | CM108 | 대경공장 JCOE 시편절단 | 5114 | JCOE 생산창고 | SPY5072080 | N5LBL2 | 813 | 8.74 | S98745 | FD18483102 | 2405J0376 | Stripe 용접 | API-5LBL2 | 현대제철(주) | 373 | 493 | 44 | 132.831 | 399.751 | 0 | 0 | 497.474 | 0 | 2024-05-17
S98745 | FD18483102 | HYUNDAI | 20240405 | 20240405 | 0.159 | 0.294 | 0.0872 | 0.239 | 1.192 | 0.0135 | 0.002 | 0 | 0 | 0.03 | 0.01 | 0.0003 | 0 | 0.019 | 0 | 0 | 0 | 0 | 0 | 0.016 | 0 | 0 | 0.011 | 0.003 | 0 | 0 | 0 | 145.6 | 373 | 493 | 44 | 0 | 0 | 0 | PPY50747T | 1040602 | CM108 | 대경공장 JCOE 시편절단 | 5114 | JCOE 생산창고 | SPY5072080 | N5LBL2 | 813 | 8.74 | S98745 | FD18483102 | 2405J0376 | Stripe 모재 T방향 | API-5LBL2 | 현대제철(주) | 373 | 493 | 44 | 119.204 | 364.421 | 125.727 | 384.36 | 492.885 | 37.2 | 2024-05-17
S98740 | FD18483703 | HYUNDAI | 20240405 | 20240405 | 0.159 | 0.288 | 0.0904 | 0.228 | 1.136 | 0.011 | 0.0022 | 0 | 0 | 0.03 | 0.01 | 0.0003 | 0 | 0.018 | 0 | 0 | 0 | 0 | 0 | 0.015 | 0 | 0 | 0.01 | 0.002 | 0 | 0 | 0 | 143.5 | 357 | 485 | 45 | 0 | 0 | 0 | PPY50748W | 1040602 | CM108 | 대경공장 JCOE 시편절단 | 5114 | JCOE 생산창고 | SPY5072090 | N5LBL2 | 813 | 8.74 | S98740 | FD18483703 | 2405J0377 | Stripe 용접 | API-5LBL2 | 현대제철(주) | 357 | 485 | 45 | 116.072 | 350.543 | 0 | 0 | 496.541 | 0 | 2024-05-17
S98740 | FD18483703 | HYUNDAI | 20240405 | 20240405 | 0.159 | 0.288 | 0.0904 | 0.228 | 1.136 | 0.011 | 0.0022 | 0 | 0 | 0.03 | 0.01 | 0.0003 | 0 | 0.018 | 0 | 0 | 0 | 0 | 0 | 0.015 | 0 | 0 | 0.01 | 0.002 | 0 | 0 | 0 | 143.5 | 357 | 485 | 45 | 0 | 0 | 0 | PPY50748T | 1040602 | CM108 | 대경공장 JCOE 시편절단 | 5114 | JCOE 생산창고 | SPY5072090 | N5LBL2 | 813 | 8.74 | S98740 | FD18483703 | 2405J0377 | Stripe 모재 T방향 | API-5LBL2 | 현대제철(주) | 357 | 485 | 45 | 130.415 | 398.564 | 132.995 | 406.448 | 491.63 | 38.8 | 2024-05-17
S98751 | FD18491702 | HYUNDAI | 20240410 | 20240410 | 0.155 | 0.288 | 0.083 | 0.238 | 1.177 | 0.011 | 0.0016 | 0 | 0 | 0.03 | 0.01 | 0.0004 | 0 | 0.02 | 0 | 0 | 0 | 0 | 0 | 0.016 | 0 | 0 | 0.01 | 0.002 | 0 | 0 | 0 | 138.7 | 371 | 490 | 44 | 0 | 0 | 0 | PPY52202W | 1043097 | CM108 | 대경공장 JCOE 시편절단 | 5114 | JCOE 생산창고 | SPY5212180 | N5LBL2 | 711 | 7.92 | S98751 | FD18491702 | 2405J1602 | Stripe 용접 | API-5LBL2 | 현대제철(주) | 371 | 490 | 44 | 122.735 | 396.38 | 0 | 0 | 500.281 | 0 | 2024-05-29
S98751 | FD18491702 | HYUNDAI | 20240410 | 20240410 | 0.155 | 0.288 | 0.083 | 0.238 | 1.177 | 0.011 | 0.0016 | 0 | 0 | 0.03 | 0.01 | 0.0004 | 0 | 0.02 | 0 | 0 | 0 | 0 | 0 | 0.016 | 0 | 0 | 0.01 | 0.002 | 0 | 0 | 0 | 138.7 | 371 | 490 | 44 | 0 | 0 | 0 | PPY52202T | 1043097 | CM108 | 대경공장 JCOE 시편절단 | 5114 | JCOE 생산창고 | SPY5212180 | N5LBL2 | 711 | 7.92 | S98751 | FD18491702 | 2405J1602 | Stripe 모재 T방향 | API-5LBL2 | 현대제철(주) | 371 | 490 | 44 | 116.343 | 378.131 | 120.289 | 390.958 | 488.339 | 39.3999 | 2024-05-29
S98756 | FD18491902 | HYUNDAI | 20240410 | 20240410 | 0.153 | 0.285 | 0.0821 | 0.233 | 1.165 | 0.0109 | 0.0018 | 0 | 0 | 0.03 | 0.02 | 0.0003 | 0 | 0.02 | 0 | 0 | 0 | 0 | 0 | 0.015 | 0 | 0 | 0.011 | 0.002 | 0 | 0 | 0 | 145.3 | 376 | 495 | 44 | 0 | 0 | 0 | PPY52203W | 1043097 | CM108 | 대경공장 JCOE 시편절단 | 5114 | JCOE 생산창고 | SPY5212190 | N5LBL2 | 711 | 7.92 | S98756 | FD18491902 | 2405J1605 | Stripe 용접 | API-5LBL2 | 현대제철(주) | 376 | 495 | 44 | 0 | 0 | 0 | 0 | 509.58 | 0 | 2024-05-29
S98756 | FD18491902 | HYUNDAI | 20240410 | 20240410 | 0.153 | 0.285 | 0.0821 | 0.233 | 1.165 | 0.0109 | 0.0018 | 0 | 0 | 0.03 | 0.02 | 0.0003 | 0 | 0.02 | 0 | 0 | 0 | 0 | 0 | 0.015 | 0 | 0 | 0.011 | 0.002 | 0 | 0 | 0 | 145.3 | 376 | 495 | 44 | 0 | 0 | 0 | PPY52203T | 1043097 | CM108 | 대경공장 JCOE 시편절단 | 5114 | JCOE 생산창고 | SPY5212190 | N5LBL2 | 711 | 7.92 | S98756 | FD18491902 | 2405J1605 | Stripe 모재 T방향 | API-5LBL2 | 현대제철(주) | 376 | 495 | 44 | 120.385 | 390.336 | 124.564 | 403.887 | 492.32 | 37.8 | 2024-05-29
S98756 | FD18492201 | HYUNDAI | 20240417 | 20240417 | 0.153 | 0.285 | 0.0821 | 0.233 | 1.165 | 0.0109 | 0.0018 | 0 | 0 | 0.03 | 0.02 | 0.0003 | 0 | 0.02 | 0 | 0 | 0 | 0 | 0 | 0.015 | 0 | 0 | 0.011 | 0.002 | 0 | 0 | 0 | 145.3 | 376 | 495 | 44 | 0 | 0 | 0 | PPY60306T | 1043704 | CM108 | 대경공장 JCOE 시편절단 | 5114 | JCOE 생산창고 | SPY6032040 | N5LBL2 | 660 | 7.92 | S98756 | FD18492201 | 2406J0126 | Stripe 모재 T방향 | API-5LBL2 | 현대제철(주) | 376 | 495 | 44 | 112.535 | 358.4 | 116.226 | 370.154 | 474.012 | 40.8 | 2024-06-14
S98756 | FD18492201 | HYUNDAI | 20240417 | 20240417 | 0.153 | 0.285 | 0.0821 | 0.233 | 1.165 | 0.0109 | 0.0018 | 0 | 0 | 0.03 | 0.02 | 0.0003 | 0 | 0.02 | 0 | 0 | 0 | 0 | 0 | 0.015 | 0 | 0 | 0.011 | 0.002 | 0 | 0 | 0 | 145.3 | 376 | 495 | 44 | 0 | 0 | 0 | PPY60306W | 1043704 | CM108 | 대경공장 JCOE 시편절단 | 5114 | JCOE 생산창고 | SPY6032040 | N5LBL2 | 660 | 7.92 | S98756 | FD18492201 | 2406J0126 | Stripe 용접 | API-5LBL2 | 현대제철(주) | 376 | 495 | 44 | 62.3811 | 201.409 | 0 | 0 | 499.275 | 0 | 2024-06-14
S98740 | FD18499102 | HYUNDAI | 20240417 | 20240417 | 0.159 | 0.288 | 0.0904 | 0.228 | 1.136 | 0.011 | 0.0022 | 0 | 0 | 0.03 | 0.01 | 0.0003 | 0 | 0.018 | 0 | 0 | 0 | 0 | 0 | 0.015 | 0 | 0 | 0.01 | 0.002 | 0 | 0 | 0 | 136.8 | 368 | 484 | 45 | 0 | 0 | 0 | PPY50744W | 1041910 | CM108 | 대경공장 JCOE 시편절단 | 5114 | JCOE 생산창고 | SPY5072020 | N5LBL2 | 508 | 8 | S98740 | FD18499102 | 2405J0360 | Stripe 용접 | API-5LBL2 | 현대제철(주) | 368 | 484 | 45 | 129.418 | 409.057 | 0 | 0 | 495.611 | 0 | 2024-05-23
S98740 | FD18499102 | HYUNDAI | 20240417 | 20240417 | 0.159 | 0.288 | 0.0904 | 0.228 | 1.136 | 0.011 | 0.0022 | 0 | 0 | 0.03 | 0.01 | 0.0003 | 0 | 0.018 | 0 | 0 | 0 | 0 | 0 | 0.015 | 0 | 0 | 0.01 | 0.002 | 0 | 0 | 0 | 136.8 | 368 | 484 | 45 | 0 | 0 | 0 | PPY50744T | 1041910 | CM108 | 대경공장 JCOE 시편절단 | 5114 | JCOE 생산창고 | SPY5072020 | N5LBL2 | 508 | 8 | S98740 | FD18499102 | 2405J0360 | Stripe 모재 T방향 | API-5LBL2 | 현대제철(주) | 368 | 484 | 45 | 117.821 | 375.417 | 120.505 | 383.97 | 481.671 | 40.8 | 2024-05-23
S98740 | FD18499106 | HYUNDAI | 20240326 | 20240326 | 0.159 | 0.288 | 0.0904 | 0.228 | 1.136 | 0.011 | 0.0022 | 0 | 0 | 0.03 | 0.01 | 0.0003 | 0 | 0.018 | 0 | 0 | 0 | 0 | 0 | 0.015 | 0 | 0 | 0.01 | 0.002 | 0 | 0 | 0 | 136.8 | 368 | 484 | 45 | 0 | 0 | 0 | PPY51013T | 1041916 | CM108 | 대경공장 JCOE 시편절단 | 5114 | JCOE 생산창고 | SPY5102100 | N5LBL2 | 508 | 7.92 | S98740 | FD18499106 | 2405J0749 | Stripe 모재 T방향 | API-5LBL2 | 현대제철(주) | 368 | 484 | 45 | 113.403 | 359.017 | 115.389 | 365.305 | 475.489 | 37.8 | 2024-05-23
S98740 | FD18499106 | HYUNDAI | 20240326 | 20240326 | 0.159 | 0.288 | 0.0904 | 0.228 | 1.136 | 0.011 | 0.0022 | 0 | 0 | 0.03 | 0.01 | 0.0003 | 0 | 0.018 | 0 | 0 | 0 | 0 | 0 | 0.015 | 0 | 0 | 0.01 | 0.002 | 0 | 0 | 0 | 136.8 | 368 | 484 | 45 | 0 | 0 | 0 | PPY51013W | 1041916 | CM108 | 대경공장 JCOE 시편절단 | 5114 | JCOE 생산창고 | SPY5102100 | N5LBL2 | 508 | 7.92 | S98740 | FD18499106 | 2405J0749 | Stripe 용접 | API-5LBL2 | 현대제철(주) | 368 | 484 | 45 | 133.955 | 422.687 | 0 | 0 | 502.344 | 0 | 2024-05-23
S98740 | FD18499205 | HYUNDAI | 20240403 | 20240403 | 0.159 | 0.288 | 0.0904 | 0.228 | 1.136 | 0.011 | 0.0022 | 0 | 0 | 0.03 | 0.01 | 0.0003 | 0 | 0.018 | 0 | 0 | 0 | 0 | 0 | 0.015 | 0 | 0 | 0.01 | 0.002 | 0 | 0 | 0 | 136.8 | 368 | 484 | 45 | 0 | 0 | 0 | PPY60406W | 1043710 | CM108 | 대경공장 JCOE 시편절단 | 5114 | JCOE 생산창고 | SPY6032190 | N5LBL2 | 610 | 7.92 | S98740 | FD18499205 | 2406J0168 | Stripe 용접 | API-5LBL2 | 현대제철(주) | 368 | 484 | 45 | 0 | 0 | 0 | 0 | 498.448 | 0 | 2024-06-20
S98740 | FD18499205 | HYUNDAI | 20240403 | 20240403 | 0.159 | 0.288 | 0.0904 | 0.228 | 1.136 | 0.011 | 0.0022 | 0 | 0 | 0.03 | 0.01 | 0.0003 | 0 | 0.018 | 0 | 0 | 0 | 0 | 0 | 0.015 | 0 | 0 | 0.01 | 0.002 | 0 | 0 | 0 | 136.8 | 368 | 484 | 45 | 0 | 0 | 0 | PPY60406T | 1043710 | CM108 | 대경공장 JCOE 시편절단 | 5114 | JCOE 생산창고 | SPY6032190 | N5LBL2 | 610 | 7.92 | S98740 | FD18499205 | 2406J0168 | Stripe 모재 T방향 | API-5LBL2 | 현대제철(주) | 368 | 484 | 45 | 118.594 | 381.016 | 122.696 | 394.194 | 487.842 | 40.6 | 2024-06-20
S97923 | FD18514703 | HYUNDAI | 20240329 | 20240329 | 0.156 | 0.284 | 0.0884 | 0.222 | 1.136 | 0.0083 | 0.0015 | 0 | 0 | 0.02 | 0.01 | 0.0003 | 0 | 0.018 | 0 | 0 | 0 | 0 | 0 | 0.014 | 0 | 0 | 0.013 | 0.002 | 0 | 0 | 0 | 135.4 | 324 | 471 | 46 | 0 | 0 | 0 | PPY42212T | 1040598 | CM108 | 대경공장 JCOE 시편절단 | 5114 | JCOE 생산창고 | SPY4222010 | N5LBL2 | 762 | 10.31 | S97923 | FD18514703 | 2404J1309 | Stripe 모재 T방향 | API-5LBL2 | 현대제철(주) | 324 | 471 | 46 | 138.572 | 351.234 | 141.153 | 357.777 | 466.289 | 44.2 | 2024-05-10
S97923 | FD18514703 | HYUNDAI | 20240329 | 20240329 | 0.156 | 0.284 | 0.0884 | 0.222 | 1.136 | 0.0083 | 0.0015 | 0 | 0 | 0.02 | 0.01 | 0.0003 | 0 | 0.018 | 0 | 0 | 0 | 0 | 0 | 0.014 | 0 | 0 | 0.013 | 0.002 | 0 | 0 | 0 | 135.4 | 324 | 471 | 46 | 0 | 0 | 0 | PPY42212W | 1040598 | CM108 | 대경공장 JCOE 시편절단 | 5114 | JCOE 생산창고 | SPY4222010 | N5LBL2 | 762 | 10.31 | S97923 | FD18514703 | 2404J1309 | Stripe 용접 | API-5LBL2 | 현대제철(주) | 324 | 471 | 46 | 0 | 0 | 0 | 0 | 489.888 | 0 | 2024-05-10
S94146 | FD18516002 | HYUNDAI | 20240325 | 20240325 | 0.152 | 0.312 | 0.0677 | 0.24 | 1.367 | 0.0096 | 0.0015 | 0 | 0 | 0.03 | 0.01 | 0.0002 | 0 | 0.019 | 0 | 0 | 0 | 0 | 0 | 0 | 0 | 0 | 0 | 0 | 0 | 0 | 0 | 151.7 | 430 | 523 | 43 | 0 | 0 | 0 | PPY42211W | 1040094 | CM108 | 대경공장 JCOE 시편절단 | 5114 | JCOE 생산창고 | SPY4221120 | NX52L2 | 762 | 9.5 | S94146 | FD18516002 | 2404J1277 | Stripe 용접 | API-X52L2 | 현대제철(주) | 430 | 523 | 43 | 86.7029 | 240.228 | 0 | 0 | 524.464 | 0 | 2024-04-26
S94146 | FD18516002 | HYUNDAI | 20240325 | 20240325 | 0.152 | 0.312 | 0.0677 | 0.24 | 1.367 | 0.0096 | 0.0015 | 0 | 0 | 0.03 | 0.01 | 0.0002 | 0 | 0.019 | 0 | 0 | 0 | 0 | 0 | 0 | 0 | 0 | 0 | 0 | 0 | 0 | 0 | 151.7 | 430 | 523 | 43 | 0 | 0 | 0 | PPY42211T | 1040094 | CM108 | 대경공장 JCOE 시편절단 | 5114 | JCOE 생산창고 | SPY4221120 | NX52L2 | 762 | 9.5 | S94146 | FD18516002 | 2404J1277 | Stripe 모재 T방향 | API-X52L2 | 현대제철(주) | 430 | 523 | 43 | 152.376 | 419.29 | 154.802 | 425.966 | 501.914 | 40.6 | 2024-04-26
S93702 | FD18516301 | HYUNDAI | 20240315 | 20240315 | 0.134 | 0.179 | 0.0686 | 0.242 | 1.043 | 0.0102 | 0.0017 | 0.036 | 0.037 | 0.02 | 0.01 | 0.0003 | 0 | 0.025 | 0 | 0 | 0 | 0.01 | 0 | 0.014 | 0 | 0 | 0.015 | 0.002 | 0 | 0 | 0 | 132.6 | 342 | 461 | 51 | 0 | 0 | 0 | PPY42207T | 1040087 | CM108 | 대경공장 JCOE 시편절단 | 5114 | JCOE 생산창고 | SPY4202150 | Z290C2X42M | 762 | 12.7 | S93702 | FD18516301 | 2404J1248 | Stripe 모재 T방향 | API-X42M*EM5 | 현대제철(주) | 342 | 461 | 51 | 159.674 | 329.748 | 164.037 | 338.759 | 448.47 | 49.2 | 2024-04-26
S93702 | FD18516301 | HYUNDAI | 20240315 | 20240315 | 0.134 | 0.179 | 0.0686 | 0.242 | 1.043 | 0.0102 | 0.0017 | 0.036 | 0.037 | 0.02 | 0.01 | 0.0003 | 0 | 0.025 | 0 | 0 | 0 | 0.01 | 0 | 0.014 | 0 | 0 | 0.015 | 0.002 | 0 | 0 | 0 | 132.6 | 342 | 461 | 51 | 0 | 0 | 0 | PPY42207W | 1040087 | CM108 | 대경공장 JCOE 시편절단 | 5114 | JCOE 생산창고 | SPY4202150 | Z290C2X42M | 762 | 12.7 | S93702 | FD18516301 | 2404J1248 | Stripe 용접 | API-X42M*EM5 | 현대제철(주) | 342 | 461 | 51 | 0 | 0 | 0 | 0 | 471.454 | 33.6 | 2024-04-26
S97695 | FD18516501 | HYUNDAI | 20240325 | 20240325 | 0.157 | 0.207 | 0.0882 | 0.237 | 1.135 | 0.0135 | 0.0022 | 0.03 | 0.031 | 0.03 | 0.02 | 0.0003 | 0 | 0.019 | 0 | 0 | 0 | 0 | 0 | 0.013 | 0 | 0 | 0.012 | 0.003 | 0 | 0 | 0 | 139.8 | 356 | 475 | 51 | 0 | 0 | 0 | PPY42012W | 1040080 | CM108 | 대경공장 JCOE 시편절단 | 5114 | JCOE 생산창고 | SPY4201110 | Z290C2X42M | 762 | 15.9 | S97695 | FD18516501 | 2404J1169 | Stripe 용접 | API-X42M*EM5 | 현대제철(주) | 356 | 475 | 51 | 242.943 | 401.102 | 0 | 0 | 494.016 | 35 | 2024-04-25
S97695 | FD18516501 | HYUNDAI | 20240325 | 20240325 | 0.157 | 0.207 | 0.0882 | 0.237 | 1.135 | 0.0135 | 0.0022 | 0.03 | 0.031 | 0.03 | 0.02 | 0.0003 | 0 | 0.019 | 0 | 0 | 0 | 0 | 0 | 0.013 | 0 | 0 | 0.012 | 0.003 | 0 | 0 | 0 | 139.8 | 356 | 475 | 51 | 0 | 0 | 0 | PPY42012T | 1040080 | CM108 | 대경공장 JCOE 시편절단 | 5114 | JCOE 생산창고 | SPY4201110 | Z290C2X42M | 762 | 15.9 | S97695 | FD18516501 | 2404J1169 | Stripe 모재 T방향 | API-X42M*EM5 | 현대제철(주) | 356 | 475 | 51 | 212.499 | 350.666 | 219.997 | 363.038 | 469.559 | 29 | 2024-04-25
S97695 | FD18516702 | HYUNDAI | 20240315 | 20240315 | 0.157 | 0.207 | 0.0882 | 0.237 | 1.135 | 0.0135 | 0.0022 | 0.03 | 0.031 | 0.03 | 0.02 | 0.0003 | 0 | 0.019 | 0 | 0 | 0 | 0 | 0 | 0.013 | 0 | 0 | 0.012 | 0.003 | 0 | 0 | 0 | 139.8 | 356 | 475 | 51 | 0 | 0 | 0 | PPY40302T | 1038694 | CM108 | 대경공장 JCOE 시편절단 | 5114 | JCOE 생산창고 | SPY4031020 | NX42L2-WC2 | 762 | 15.9 | S97695 | FD18516702 | 2404J0218 | Stripe 모재 T방향 | API-X42L2*WC2 | 현대제철(주) | 356 | 475 | 51 | 202.326 | 335.277 | 209.166 | 346.612 | 462.04 | 48.2 | 2024-04-05
S97695 | FD18516702 | HYUNDAI | 20240315 | 20240315 | 0.157 | 0.207 | 0.0882 | 0.237 | 1.135 | 0.0135 | 0.0022 | 0.03 | 0.031 | 0.03 | 0.02 | 0.0003 | 0 | 0.019 | 0 | 0 | 0 | 0 | 0 | 0.013 | 0 | 0 | 0.012 | 0.003 | 0 | 0 | 0 | 139.8 | 356 | 475 | 51 | 0 | 0 | 0 | PPY40302W | 1038694 | CM108 | 대경공장 JCOE 시편절단 | 5114 | JCOE 생산창고 | SPY4031020 | NX42L2-WC2 | 762 | 15.9 | S97695 | FD18516702 | 2404J0218 | Stripe 용접 | API-X42L2*WC2 | 현대제철(주) | 356 | 475 | 51 | 247.282 | 408.931 | 0 | 0 | 496.983 | 30.6 | 2024-04-05
S98751 | FD18520901 | HYUNDAI | 20240315 | 20240315 | 0.155 | 0.288 | 0.083 | 0.238 | 1.177 | 0.011 | 0.0016 | 0 | 0 | 0.03 | 0.01 | 0.0004 | 0 | 0.02 | 0 | 0 | 0 | 0 | 0 | 0.016 | 0 | 0 | 0.01 | 0.002 | 0 | 0 | 0 | 144.5 | 379 | 499 | 44 | 0 | 0 | 0 | PPY42302T | 1040595 | CM108 | 대경공장 JCOE 시편절단 | 5114 | JCOE 생산창고 | SPY4222100 | N5LBL2 | 762 | 7.92 | S98751 | FD18520901 | 2404J1351 | Stripe 모재 T방향 | API-5LBL2I | 현대제철(주) | 379 | 499 | 44 | 123.547 | 403.295 | 127.413 | 415.914 | 493.948 | 40.8 | 2024-04-30
S98751 | FD18520901 | HYUNDAI | 20240315 | 20240315 | 0.155 | 0.288 | 0.083 | 0.238 | 1.177 | 0.011 | 0.0016 | 0 | 0 | 0.03 | 0.01 | 0.0004 | 0 | 0.02 | 0 | 0 | 0 | 0 | 0 | 0.016 | 0 | 0 | 0.01 | 0.002 | 0 | 0 | 0 | 144.5 | 379 | 499 | 44 | 0 | 0 | 0 | PPY42302W | 1040595 | CM108 | 대경공장 JCOE 시편절단 | 5114 | JCOE 생산창고 | SPY4222100 | N5LBL2 | 762 | 7.92 | S98751 | FD18520901 | 2404J1351 | Stripe 용접 | API-5LBL2I | 현대제철(주) | 379 | 499 | 44 | 124.653 | 400.258 | 0 | 0 | 502.98 | 0 | 2024-04-30
S98740 | FD18521003 | HYUNDAI | 20240315 | 20240315 | 0.159 | 0.288 | 0.0904 | 0.228 | 1.136 | 0.011 | 0.0022 | 0 | 0 | 0.03 | 0.01 | 0.0003 | 0 | 0.018 | 0 | 0 | 0 | 0 | 0 | 0.015 | 0 | 0 | 0.01 | 0.002 | 0 | 0 | 0 | 136.8 | 368 | 484 | 45 | 0 | 0 | 0 | PPY42301T | 1040595 | CM108 | 대경공장 JCOE 시편절단 | 5114 | JCOE 생산창고 | SPY4222080 | N5LBL2 | 762 | 7.92 | S98740 | FD18521003 | 2404J1345 | Stripe 모재 T방향 | API-5LBL2I | 현대제철(주) | 368 | 484 | 45 | 120.426 | 390.342 | 124.365 | 403.111 | 488.908 | 42.8 | 2024-04-30
S98740 | FD18521003 | HYUNDAI | 20240315 | 20240315 | 0.159 | 0.288 | 0.0904 | 0.228 | 1.136 | 0.011 | 0.0022 | 0 | 0 | 0.03 | 0.01 | 0.0003 | 0 | 0.018 | 0 | 0 | 0 | 0 | 0 | 0.015 | 0 | 0 | 0.01 | 0.002 | 0 | 0 | 0 | 136.8 | 368 | 484 | 45 | 0 | 0 | 0 | PPY42301W | 1040595 | CM108 | 대경공장 JCOE 시편절단 | 5114 | JCOE 생산창고 | SPY4222080 | N5LBL2 | 762 | 7.92 | S98740 | FD18521003 | 2404J1345 | Stripe 용접 | API-5LBL2I | 현대제철(주) | 368 | 484 | 45 | 123.813 | 400.574 | 0 | 0 | 512.882 | 0 | 2024-04-30
S98756 | FD18521702 | HYUNDAI | 20240225 | 20240225 | 0.153 | 0.285 | 0.0821 | 0.233 | 1.165 | 0.0109 | 0.0018 | 0 | 0 | 0.03 | 0.02 | 0.0003 | 0 | 0.02 | 0 | 0 | 0 | 0 | 0 | 0.015 | 0 | 0 | 0.011 | 0.002 | 0 | 0 | 0 | 145.3 | 376 | 495 | 44 | 0 | 0 | 0 | PPY42303W | 1040595 | CM108 | 대경공장 JCOE 시편절단 | 5114 | JCOE 생산창고 | SPY4222110 | N5LBL2 | 762 | 7.92 | S98756 | FD18521702 | 2404J1354 | Stripe 용접 | API-5LBL2I | 현대제철(주) | 376 | 495 | 44 | 127.421 | 409.599 | 0 | 0 | 508.07 | 0 | 2024-04-30
S98756 | FD18521702 | HYUNDAI | 20240225 | 20240225 | 0.153 | 0.285 | 0.0821 | 0.233 | 1.165 | 0.0109 | 0.0018 | 0 | 0 | 0.03 | 0.02 | 0.0003 | 0 | 0.02 | 0 | 0 | 0 | 0 | 0 | 0.015 | 0 | 0 | 0.011 | 0.002 | 0 | 0 | 0 | 145.3 | 376 | 495 | 44 | 0 | 0 | 0 | PPY42303T | 1040595 | CM108 | 대경공장 JCOE 시편절단 | 5114 | JCOE 생산창고 | SPY4222110 | N5LBL2 | 762 | 7.92 | S98756 | FD18521702 | 2404J1354 | Stripe 모재 T방향 | API-5LBL2I | 현대제철(주) | 376 | 495 | 44 | 119.82 | 387.061 | 124.598 | 402.498 | 491.255 | 39 | 2024-04-30
S98745 | FD18526803 | HYUNDAI | 20240321 | 20240321 | 0.159 | 0.294 | 0.0872 | 0.239 | 1.192 | 0.0135 | 0.002 | 0 | 0 | 0.03 | 0.01 | 0.0003 | 0 | 0.019 | 0 | 0 | 0 | 0 | 0 | 0.016 | 0 | 0 | 0.011 | 0.003 | 0 | 0 | 0 | 149.6 | 387 | 501 | 43 | 0 | 0 | 0 | PPY42304T | 1040595 | CM108 | 대경공장 JCOE 시편절단 | 5114 | JCOE 생산창고 | SPY4222130 | N5LBL2 | 762 | 7.92 | S98745 | FD18526803 | 2404J1361 | Stripe 모재 T방향 | API-5LBL2I | 현대제철(주) | 387 | 501 | 43 | 120.376 | 394.696 | 124.42 | 407.956 | 495.19 | 39.6 | 2024-04-30
S98745 | FD18526803 | HYUNDAI | 20240321 | 20240321 | 0.159 | 0.294 | 0.0872 | 0.239 | 1.192 | 0.0135 | 0.002 | 0 | 0 | 0.03 | 0.01 | 0.0003 | 0 | 0.019 | 0 | 0 | 0 | 0 | 0 | 0.016 | 0 | 0 | 0.011 | 0.003 | 0 | 0 | 0 | 149.6 | 387 | 501 | 43 | 0 | 0 | 0 | PPY42304W | 1040595 | CM108 | 대경공장 JCOE 시편절단 | 5114 | JCOE 생산창고 | SPY4222130 | N5LBL2 | 762 | 7.92 | S98745 | FD18526803 | 2404J1361 | Stripe 용접 | API-5LBL2I | 현대제철(주) | 387 | 501 | 43 | 130.25 | 424.466 | 0 | 0 | 517.54 | 0 | 2024-04-30
S98745 | FD18542606 | HYUNDAI | 20240403 | 20240403 | 0.159 | 0.294 | 0.0872 | 0.239 | 1.192 | 0.0135 | 0.002 | 0 | 0 | 0.03 | 0.01 | 0.0003 | 0 | 0.019 | 0 | 0 | 0 | 0 | 0 | 0.016 | 0 | 0 | 0.011 | 0.003 | 0 | 0 | 0 | 140.7 | 363 | 498 | 44 | 0 | 0 | 0 | PPY51004T | 1041912 | CM108 | 대경공장 JCOE 시편절단 | 5114 | JCOE 생산창고 | SPY5101120 | N5LBL2 | 508 | 7.92 | S98745 | FD18542606 | 2405J0696 | Stripe 모재 T방향 | API-5LBL2 | 현대제철(주) | 363 | 498 | 44 | 122.531 | 391.247 | 126.334 | 403.392 | 485.483 | 41.8 | 2024-05-23
S98745 | FD18542606 | HYUNDAI | 20240403 | 20240403 | 0.159 | 0.294 | 0.0872 | 0.239 | 1.192 | 0.0135 | 0.002 | 0 | 0 | 0.03 | 0.01 | 0.0003 | 0 | 0.019 | 0 | 0 | 0 | 0 | 0 | 0.016 | 0 | 0 | 0.011 | 0.003 | 0 | 0 | 0 | 140.7 | 363 | 498 | 44 | 0 | 0 | 0 | PPY51004W | 1041912 | CM108 | 대경공장 JCOE 시편절단 | 5114 | JCOE 생산창고 | SPY5101120 | N5LBL2 | 508 | 7.92 | S98745 | FD18542606 | 2405J0696 | Stripe 용접 | API-5LBL2 | 현대제철(주) | 363 | 498 | 44 | 130.979 | 416.699 | 0 | 0 | 506.297 | 0 | 2024-05-23
S97695 | FD18558101 | HYUNDAI | 20240325 | 20240325 | 0.157 | 0.287 | 0.0882 | 0.237 | 1.135 | 0.0135 | 0.0022 | 0 | 0 | 0.03 | 0.02 | 0.0003 | 0 | 0.019 | 0 | 0 | 0 | 0 | 0 | 0.013 | 0 | 0 | 0.012 | 0.003 | 0 | 0 | 0 | 135.3 | 338 | 476 | 46 | 0 | 0 | 0 | PPY40605W | 1039259 | CM108 | 대경공장 JCOE 시편절단 | 5114 | JCOE 생산창고 | SPY4061110 | N5LBL2 | 914 | 9.53 | S97695 | FD18558101 | 2404J0517 | Stripe 용접 | API-5LBL2I | 현대제철(주) | 338 | 476 | 46 | 135.24 | 373.509 | 0 | 0 | 482.28 | 0 | 2024-04-18
S97695 | FD18558101 | HYUNDAI | 20240325 | 20240325 | 0.157 | 0.287 | 0.0882 | 0.237 | 1.135 | 0.0135 | 0.0022 | 0 | 0 | 0.03 | 0.02 | 0.0003 | 0 | 0.019 | 0 | 0 | 0 | 0 | 0 | 0.013 | 0 | 0 | 0.012 | 0.003 | 0 | 0 | 0 | 135.3 | 338 | 476 | 46 | 0 | 0 | 0 | PPY40605T | 1039259 | CM108 | 대경공장 JCOE 시편절단 | 5114 | JCOE 생산창고 | SPY4061110 | N5LBL2 | 914 | 9.53 | S97695 | FD18558101 | 2404J0517 | Stripe 모재 T방향 | API-5LBL2I | 현대제철(주) | 338 | 476 | 46 | 119.978 | 329.24 | 121.097 | 332.31 | 458.413 | 44.6 | 2024-04-18
S98756 | FD18582501 | HYUNDAI | 20240327 | 20240327 | 0.153 | 0.285 | 0.0821 | 0.233 | 1.165 | 0.0109 | 0.0018 | 0 | 0 | 0.03 | 0.02 | 0.0003 | 0 | 0.02 | 0 | 0 | 0 | 0 | 0 | 0.015 | 0 | 0 | 0.011 | 0.002 | 0 | 0 | 0 | 144.6 | 383 | 499 | 44 | 0 | 0 | 0 | PPY50804T | 1041910 | CM108 | 대경공장 JCOE 시편절단 | 5114 | JCOE 생산창고 | SPY5072120 | N5LBL2 | 508 | 8 | S98756 | FD18582501 | 2405J0383 | Stripe 모재 T방향 | API-5LBL2 | 현대제철(주) | 383 | 499 | 44 | 114.007 | 363.556 | 114.927 | 366.489 | 467.235 | 39.8 | 2024-05-23
S98756 | FD18582501 | HYUNDAI | 20240327 | 20240327 | 0.153 | 0.285 | 0.0821 | 0.233 | 1.165 | 0.0109 | 0.0018 | 0 | 0 | 0.03 | 0.02 | 0.0003 | 0 | 0.02 | 0 | 0 | 0 | 0 | 0 | 0.015 | 0 | 0 | 0.011 | 0.002 | 0 | 0 | 0 | 144.6 | 383 | 499 | 44 | 0 | 0 | 0 | PPY50804W | 1041910 | CM108 | 대경공장 JCOE 시편절단 | 5114 | JCOE 생산창고 | SPY5072120 | N5LBL2 | 508 | 8 | S98756 | FD18582501 | 2405J0383 | Stripe 용접 | API-5LBL2 | 현대제철(주) | 383 | 499 | 44 | 119.645 | 384.242 | 0 | 0 | 492.261 | 0 | 2024-05-23
S98756 | FD18582604 | HYUNDAI | 20240327 | 20240327 | 0.153 | 0.285 | 0.0821 | 0.233 | 1.165 | 0.0109 | 0.0018 | 0 | 0 | 0.03 | 0.02 | 0.0003 | 0 | 0.02 | 0 | 0 | 0 | 0 | 0 | 0.015 | 0 | 0 | 0.011 | 0.002 | 0 | 0 | 0 | 144.6 | 383 | 499 | 44 | 0 | 0 | 0 | PPY51005W | 1041912 | CM108 | 대경공장 JCOE 시편절단 | 5114 | JCOE 생산창고 | SPY5101130 | N5LBL2 | 508 | 7.92 | S98756 | FD18582604 | 2405J0697 | Stripe 용접 | API-5LBL2 | 현대제철(주) | 383 | 499 | 44 | 133.189 | 415.655 | 0 | 0 | 491.187 | 0 | 2024-05-23
S98756 | FD18582604 | HYUNDAI | 20240327 | 20240327 | 0.153 | 0.285 | 0.0821 | 0.233 | 1.165 | 0.0109 | 0.0018 | 0 | 0 | 0.03 | 0.02 | 0.0003 | 0 | 0.02 | 0 | 0 | 0 | 0 | 0 | 0.015 | 0 | 0 | 0.011 | 0.002 | 0 | 0 | 0 | 144.6 | 383 | 499 | 44 | 0 | 0 | 0 | PPY51005T | 1041912 | CM108 | 대경공장 JCOE 시편절단 | 5114 | JCOE 생산창고 | SPY5101130 | N5LBL2 | 508 | 7.92 | S98756 | FD18582604 | 2405J0697 | Stripe 모재 T방향 | API-5LBL2 | 현대제철(주) | 383 | 499 | 44 | 116.156 | 369.039 | 119.531 | 379.763 | 482.237 | 41.8 | 2024-05-23
S98756 | FD18584205 | HYUNDAI | 20240329 | 20240329 | 0.153 | 0.285 | 0.0821 | 0.233 | 1.165 | 0.0109 | 0.0018 | 0 | 0 | 0.03 | 0.02 | 0.0003 | 0 | 0.02 | 0 | 0 | 0 | 0 | 0 | 0.015 | 0 | 0 | 0.011 | 0.002 | 0 | 0 | 0 | 144.6 | 383 | 499 | 44 | 0 | 0 | 0 | PPY50617T | 1041584 | CM108 | 대경공장 JCOE 시편절단 | 5114 | JCOE 생산창고 | SPY5042110 | N5LBL2 | 457 | 8 | S98756 | FD18584205 | 2405J0246 | Stripe 모재 T방향 | API-5LBL2I | 현대제철(주) | 383 | 499 | 44 | 118.587 | 378.03 | 121.102 | 386.049 | 488.584 | 40.2 | 2024-05-17
S98756 | FD18584205 | HYUNDAI | 20240329 | 20240329 | 0.153 | 0.285 | 0.0821 | 0.233 | 1.165 | 0.0109 | 0.0018 | 0 | 0 | 0.03 | 0.02 | 0.0003 | 0 | 0.02 | 0 | 0 | 0 | 0 | 0 | 0.015 | 0 | 0 | 0.011 | 0.002 | 0 | 0 | 0 | 144.6 | 383 | 499 | 44 | 0 | 0 | 0 | PPY50617W | 1041584 | CM108 | 대경공장 JCOE 시편절단 | 5114 | JCOE 생산창고 | SPY5042110 | N5LBL2 | 457 | 8 | S98756 | FD18584205 | 2405J0246 | Stripe 용접 | API-5LBL2I | 현대제철(주) | 383 | 499 | 44 | 137.167 | 428.938 | 0 | 0 | 507.231 | 0 | 2024-05-17
S97555 | FD18608502 | HYUNDAI | 20240318 | 20240318 | 0.152 | 0.341 | 0.0566 | 0.225 | 1.453 | 0.0106 | 0.0011 | 0 | 0 | 0.13 | 0.15 | 0.0003 | 0 | 0.089 | 0 | 0 | 0 | 0 | 0 | 0 | 0 | 0 | 0 | 0 | 0 | 0 | 0 | 167.3 | 451 | 531 | 42 | 0 | 0 | 0 | PPY52205W | 1043102 | CM108 | 대경공장 JCOE 시편절단 | 5114 | JCOE 생산창고 | SPY5222060 | NX60L2 | 711 | 11.91 | S97555 | FD18608502 | 2405J1651 | Stripe 용접 | API-X60L2*SCOP | 현대제철(주) | 451 | 531 | 42 | 237.295 | 529.434 | 0 | 0 | 559.936 | 0 | 2024-05-29
S97555 | FD18608502 | HYUNDAI | 20240318 | 20240318 | 0.152 | 0.341 | 0.0566 | 0.225 | 1.453 | 0.0106 | 0.0011 | 0 | 0 | 0.13 | 0.15 | 0.0003 | 0 | 0.089 | 0 | 0 | 0 | 0 | 0 | 0 | 0 | 0 | 0 | 0 | 0 | 0 | 0 | 167.3 | 451 | 531 | 42 | 0 | 0 | 0 | PPY52205T | 1043102 | CM108 | 대경공장 JCOE 시편절단 | 5114 | JCOE 생산창고 | SPY5222060 | NX60L2 | 711 | 11.91 | S97555 | FD18608502 | 2405J1651 | Stripe 모재 T방향 | API-X60L2*SCOP | 현대제철(주) | 451 | 531 | 42 | 196.799 | 434.496 | 202.201 | 446.422 | 548.145 | 40.2 | 2024-05-29
S93702 | FD18608601 | HYUNDAI | 20240325 | 20240325 | 0.134 | 0.179 | 0.0686 | 0.242 | 1.043 | 0.0102 | 0.0017 | 0.036 | 0.037 | 0.02 | 0.01 | 0.0003 | 0 | 0.025 | 0 | 0 | 0 | 0.01 | 0 | 0.014 | 0 | 0 | 0.015 | 0.002 | 0 | 0 | 0 | 130 | 328 | 441 | 51 | 0 | 0 | 0 | PPY41203W | 1039691 | CM108 | 대경공장 JCOE 시편절단 | 5114 | JCOE 생산창고 | SPY4121030 | Z290C2X42M | 711 | 12.7 | S93702 | FD18608601 | 2404J0748 | Stripe 용접 | API-X42M*EM5 | 현대제철(주) | 328 | 441 | 51 | 190.942 | 397.77 | 0 | 0 | 484.137 | 30 | 2024-04-22
S93702 | FD18608601 | HYUNDAI | 20240325 | 20240325 | 0.134 | 0.179 | 0.0686 | 0.242 | 1.043 | 0.0102 | 0.0017 | 0.036 | 0.037 | 0.02 | 0.01 | 0.0003 | 0 | 0.025 | 0 | 0 | 0 | 0.01 | 0 | 0.014 | 0 | 0 | 0.015 | 0.002 | 0 | 0 | 0 | 130 | 328 | 441 | 51 | 0 | 0 | 0 | PPY41203T | 1039691 | CM108 | 대경공장 JCOE 시편절단 | 5114 | JCOE 생산창고 | SPY4121030 | Z290C2X42M | 711 | 12.7 | S93702 | FD18608601 | 2404J0748 | Stripe 모재 T방향 | API-X42M*EM5 | 현대제철(주) | 328 | 441 | 51 | 167.603 | 345.923 | 171.549 | 354.068 | 448.181 | 46.8 | 2024-04-22
S83125 | FD18650701 | HYUNDAI | 20240325 | 20240325 | 0.148 | 0.193 | 0.0814 | 0.259 | 1.068 | 0.01 | 0.0012 | 0.039 | 0.04 | 0.02 | 0.02 | 0.0003 | 0 | 0.021 | 0 | 0 | 0 | 0 | 0 | 0.014 | 0 | 0 | 0.018 | 0.003 | 0 | 0 | 0 | 135.3 | 335 | 456 | 49 | 0 | 0 | 0 | PPY42203W | 1040087 | CM108 | 대경공장 JCOE 시편절단 | 5114 | JCOE 생산창고 | SPY4202120 | Z290C2X42M | 762 | 12.7 | S83125 | FD18650701 | 2404J1233 | Stripe 용접 | API-X42M*EM5 | 현대제철(주) | 335 | 456 | 49 | 0 | 0 | 0 | 0 | 485.118 | 31.6 | 2024-04-26
S83125 | FD18650701 | HYUNDAI | 20240325 | 20240325 | 0.148 | 0.193 | 0.0814 | 0.259 | 1.068 | 0.01 | 0.0012 | 0.039 | 0.04 | 0.02 | 0.02 | 0.0003 | 0 | 0.021 | 0 | 0 | 0 | 0 | 0 | 0.014 | 0 | 0 | 0.018 | 0.003 | 0 | 0 | 0 | 135.3 | 335 | 456 | 49 | 0 | 0 | 0 | PPY42203T | 1040087 | CM108 | 대경공장 JCOE 시편절단 | 5114 | JCOE 생산창고 | SPY4202120 | Z290C2X42M | 762 | 12.7 | S83125 | FD18650701 | 2404J1233 | Stripe 모재 T방향 | API-X42M*EM5 | 현대제철(주) | 335 | 456 | 49 | 155.856 | 324.716 | 161.36 | 336.184 | 456.886 | 50 | 2024-04-26
S97932 | FD18650802 | HYUNDAI | 20240326 | 20240326 | 0.157 | 0.208 | 0.0866 | 0.258 | 1.16 | 0.0109 | 0.0014 | 0.035 | 0.036 | 0.03 | 0.01 | 0.0002 | 0 | 0.016 | 0 | 0 | 0 | 0 | 0 | 0.016 | 0 | 0 | 0.014 | 0.002 | 0 | 0 | 0 | 137.4 | 341 | 457 | 51 | 0 | 0 | 0 | PPY42010T | 1040080 | CM108 | 대경공장 JCOE 시편절단 | 5114 | JCOE 생산창고 | SPY4201090 | Z290C2X42M | 762 | 15.9 | S97932 | FD18650802 | 2404J1167 | Stripe 모재 T방향 | API-X42M*EM5 | 현대제철(주) | 341 | 457 | 51 | 202.951 | 336.11 | 205.587 | 340.475 | 461.528 | 49.3999 | 2024-04-25
S97932 | FD18650802 | HYUNDAI | 20240326 | 20240326 | 0.157 | 0.208 | 0.0866 | 0.258 | 1.16 | 0.0109 | 0.0014 | 0.035 | 0.036 | 0.03 | 0.01 | 0.0002 | 0 | 0.016 | 0 | 0 | 0 | 0 | 0 | 0.016 | 0 | 0 | 0.014 | 0.002 | 0 | 0 | 0 | 137.4 | 341 | 457 | 51 | 0 | 0 | 0 | PPY42010W | 1040080 | CM108 | 대경공장 JCOE 시편절단 | 5114 | JCOE 생산창고 | SPY4201090 | Z290C2X42M | 762 | 15.9 | S97932 | FD18650802 | 2404J1167 | Stripe 용접 | API-X42M*EM5 | 현대제철(주) | 341 | 457 | 51 | 183.943 | 303.859 | 0 | 0 | 489.824 | 33.8 | 2024-04-25
S93704 | FD18657502 | HYUNDAI | 20240326 | 20240326 | 0.134 | 0.181 | 0.0665 | 0.261 | 1.089 | 0.0119 | 0.0017 | 0.039 | 0.04 | 0.03 | 0.01 | 0.0002 | 0 | 0.026 | 0 | 0 | 0 | 0 | 0 | 0.015 | 0 | 0 | 0.017 | 0.002 | 0 | 0 | 0 | 136.4 | 334 | 445 | 50 | 0 | 0 | 0 | PPY60608W | 1044915 | CM108 | 대경공장 JCOE 시편절단 | 5114 | JCOE 생산창고 | SPY6061110 | Z290C2X42M | 660 | 12.7 | S93704 | FD18657502 | 2406J0364 | Stripe 용접 | API-X42M*EM5 | 현대제철(주) | 334 | 445 | 50 | 200.255 | 423.12 | 0 | 0 | 520.508 | 33.6 | 2024-06-11
S93704 | FD18657502 | HYUNDAI | 20240326 | 20240326 | 0.134 | 0.181 | 0.0665 | 0.261 | 1.089 | 0.0119 | 0.0017 | 0.039 | 0.04 | 0.03 | 0.01 | 0.0002 | 0 | 0.026 | 0 | 0 | 0 | 0 | 0 | 0.015 | 0 | 0 | 0.017 | 0.002 | 0 | 0 | 0 | 136.4 | 334 | 445 | 50 | 0 | 0 | 0 | PPY60608T | 1044915 | CM108 | 대경공장 JCOE 시편절단 | 5114 | JCOE 생산창고 | SPY6061110 | Z290C2X42M | 660 | 12.7 | S93704 | FD18657502 | 2406J0364 | Stripe 모재 T방향 | API-X42M*EM5 | 현대제철(주) | 334 | 445 | 50 | 176.353 | 367.245 | 180.309 | 375.483 | 480.414 | 46.3999 | 2024-06-11
S99610 | FD18727501 | HYUNDAI | 20240326 | 20240326 | 0.139 | 0.184 | 0.074 | 0.244 | 1.051 | 0.0094 | 0.0015 | 0.033 | 0.034 | 0.02 | 0.01 | 0.0003 | 0 | 0.016 | 0 | 0 | 0 | 0.01 | 0 | 0.011 | 0 | 0 | 0.014 | 0.002 | 0 | 0 | 0 | 129.4 | 334 | 445 | 54 | 0 | 0 | 0 | PPY40301T | 1038694 | CM108 | 대경공장 JCOE 시편절단 | 5114 | JCOE 생산창고 | SPY4022200 | NX42L2-WC2 | 762 | 15.9 | S99610 | FD18727501 | 2404J0204 | Stripe 모재 T방향 | API-X42L2*WC2 | 현대제철(주) | 334 | 445 | 54 | 214.653 | 355.743 | 214.653 | 355.743 | 451.129 | 53 | 2024-04-05
S99610 | FD18727501 | HYUNDAI | 20240326 | 20240326 | 0.139 | 0.184 | 0.074 | 0.244 | 1.051 | 0.0094 | 0.0015 | 0.033 | 0.034 | 0.02 | 0.01 | 0.0003 | 0 | 0.016 | 0 | 0 | 0 | 0.01 | 0 | 0.011 | 0 | 0 | 0.014 | 0.002 | 0 | 0 | 0 | 129.4 | 334 | 445 | 54 | 0 | 0 | 0 | PPY40301W | 1038694 | CM108 | 대경공장 JCOE 시편절단 | 5114 | JCOE 생산창고 | SPY4022200 | NX42L2-WC2 | 762 | 15.9 | S99610 | FD18727501 | 2404J0204 | Stripe 용접 | API-X42L2*WC2 | 현대제철(주) | 334 | 445 | 54 | 248.444 | 411.859 | 0 | 0 | 475.895 | 30.6 | 2024-04-05
S98213 | FD18779702 | HYUNDAI | 20240326 | 20240326 | 0.151 | 0.306 | 0.0681 | 0.235 | 1.345 | 0.0095 | 0.0016 | 0 | 0 | 0.02 | 0.01 | 0.0003 | 0 | 0.015 | 0 | 0 | 0 | 0 | 0 | 0 | 0 | 0 | 0 | 0 | 0 | 0 | 0 | 146.4 | 384 | 477 | 48 | 0 | 0 | 0 | PPY42013W | 1040085 | CM108 | 대경공장 JCOE 시편절단 | 5114 | JCOE 생산창고 | SPY4201210 | NX52L2 | 762 | 12.7 | S98213 | FD18779702 | 2404J1183 | Stripe 용접 | API-X52L2 | 현대제철(주) | 384 | 477 | 48 | 194.626 | 404.231 | 0 | 0 | 502.712 | 0 | 2024-04-26
S98213 | FD18779702 | HYUNDAI | 20240326 | 20240326 | 0.151 | 0.306 | 0.0681 | 0.235 | 1.345 | 0.0095 | 0.0016 | 0 | 0 | 0.02 | 0.01 | 0.0003 | 0 | 0.015 | 0 | 0 | 0 | 0 | 0 | 0 | 0 | 0 | 0 | 0 | 0 | 0 | 0 | 146.4 | 384 | 477 | 48 | 0 | 0 | 0 | PPY42013T | 1040085 | CM108 | 대경공장 JCOE 시편절단 | 5114 | JCOE 생산창고 | SPY4201210 | NX52L2 | 762 | 12.7 | S98213 | FD18779702 | 2404J1183 | Stripe 모재 T방향 | API-X52L2 | 현대제철(주) | 384 | 477 | 48 | 178.968 | 369.727 | 182.819 | 377.681 | 481.376 | 45.6 | 2024-04-26
S97923 | FD18794103 | HYUNDAI | 20240327 | 20240327 | 0.156 | 0.205 | 0.0884 | 0.222 | 1.136 | 0.0083 | 0.0015 | 0.029 | 0.031 | 0.02 | 0.01 | 0.0003 | 0 | 0.018 | 0 | 0 | 0 | 0 | 0 | 0.014 | 0 | 0 | 0.013 | 0.002 | 0 | 0 | 0 | 134.1 | 339 | 457 | 48 | 0 | 0 | 0 | PPY41703W | 1039413 | CM108 | 대경공장 JCOE 시편절단 | 5114 | JCOE 생산창고 | SPY4171030 | Z290C2X42M | 610 | 12.7 | S97923 | FD18794103 | 2404J0958 | Stripe 용접 | API-X42M*EM5 | 현대제철(주) | 339 | 457 | 48 | 86.9143 | 181.17 | 0 | 0 | 514.447 | 30 | 2024-04-23
S97923 | FD18794103 | HYUNDAI | 20240327 | 20240327 | 0.156 | 0.205 | 0.0884 | 0.222 | 1.136 | 0.0083 | 0.0015 | 0.029 | 0.031 | 0.02 | 0.01 | 0.0003 | 0 | 0.018 | 0 | 0 | 0 | 0 | 0 | 0.014 | 0 | 0 | 0.013 | 0.002 | 0 | 0 | 0 | 134.1 | 339 | 457 | 48 | 0 | 0 | 0 | PPY41703T | 1039413 | CM108 | 대경공장 JCOE 시편절단 | 5114 | JCOE 생산창고 | SPY4171030 | Z290C2X42M | 610 | 12.7 | S97923 | FD18794103 | 2404J0958 | Stripe 모재 T방향 | API-X42M*EM5 | 현대제철(주) | 339 | 457 | 48 | 173.184 | 365.615 | 178.327 | 376.472 | 475.267 | 45.6 | 2024-04-23
S98213 | FD18874402 | HYUNDAI | 20240321 | 20240321 | 0.151 | 0.306 | 0.0681 | 0.235 | 1.345 | 0.0095 | 0.0016 | 0 | 0 | 0.02 | 0.01 | 0.0003 | 0 | 0.015 | 0 | 0 | 0 | 0 | 0 | 0 | 0 | 0 | 0 | 0 | 0 | 0 | 0 | 155.2 | 400 | 493 | 44 | 0 | 0 | 0 | PPY40803T | 1039134 | CM108 | 대경공장 JCOE 시편절단 | 5114 | JCOE 생산창고 | SPY4062130 | NX52L2 | 914 | 9.5 | S98213 | FD18874402 | 2404J0557 | Stripe 모재 T방향 | API-X52L2 | 현대제철(주) | 400 | 493 | 44 | 152.695 | 419.924 | 155.625 | 427.984 | 512.256 | 39 | 2024-04-10
S98213 | FD18874402 | HYUNDAI | 20240321 | 20240321 | 0.151 | 0.306 | 0.0681 | 0.235 | 1.345 | 0.0095 | 0.0016 | 0 | 0 | 0.02 | 0.01 | 0.0003 | 0 | 0.015 | 0 | 0 | 0 | 0 | 0 | 0 | 0 | 0 | 0 | 0 | 0 | 0 | 0 | 155.2 | 400 | 493 | 44 | 0 | 0 | 0 | PPY40803W | 1039134 | CM108 | 대경공장 JCOE 시편절단 | 5114 | JCOE 생산창고 | SPY4062130 | NX52L2 | 914 | 9.5 | S98213 | FD18874402 | 2404J0557 | Stripe 용접 | API-X52L2 | 현대제철(주) | 400 | 493 | 44 | 173.474 | 475.97 | 0 | 0 | 520.52 | 0 | 2024-04-10
S99610 | FD18939203 | HYUNDAI | 20240329 | 20240329 | 0.139 | 0.184 | 0.074 | 0.244 | 1.051 | 0.0094 | 0.0015 | 0.033 | 0.034 | 0.02 | 0.01 | 0.0003 | 0 | 0.016 | 0 | 0 | 0 | 0.01 | 0 | 0.011 | 0 | 0 | 0.014 | 0.002 | 0 | 0 | 0 | 129.4 | 332 | 450 | 51 | 0 | 0 | 0 | PPY60609W | 1044915 | CM108 | 대경공장 JCOE 시편절단 | 5114 | JCOE 생산창고 | SPY6061120 | Z290C2X42M | 660 | 12.7 | S99610 | FD18939203 | 2406J0365 | Stripe 용접 | API-X42M*EM5 | 현대제철(주) | 332 | 450 | 51 | 0 | 0 | 0 | 0 | 483.336 | 34 | 2024-06-11
S99610 | FD18939203 | HYUNDAI | 20240329 | 20240329 | 0.139 | 0.184 | 0.074 | 0.244 | 1.051 | 0.0094 | 0.0015 | 0.033 | 0.034 | 0.02 | 0.01 | 0.0003 | 0 | 0.016 | 0 | 0 | 0 | 0.01 | 0 | 0.011 | 0 | 0 | 0.014 | 0.002 | 0 | 0 | 0 | 129.4 | 332 | 450 | 51 | 0 | 0 | 0 | PPY60609T | 1044915 | CM108 | 대경공장 JCOE 시편절단 | 5114 | JCOE 생산창고 | SPY6061120 | Z290C2X42M | 660 | 12.7 | S99610 | FD18939203 | 2406J0365 | Stripe 모재 T방향 | API-X42M*EM5 | 현대제철(주) | 332 | 450 | 51 | 160.46 | 340.762 | 163.031 | 346.221 | 442.34 | 46.8 | 2024-06-11
V00129 | FD18942701 | HYUNDAI | 20240307 | 20240307 | 0 | 0.359 | 0.1583 | 0.302 | 1.178 | 0.0194 | 0.0033 | 0.035 | 0.036 | 0.01 | 0.01 | 0.0004 | 0 | 0.019 | 0 | 0 | 0 | 0 | 0 | 0.031 | 0 | 0 | 0.004 | 0.003 | 0 | 0 | 0 | 151.5 | 345 | 517 | 42 | 0 | 0 | 0 | PPY62204T | 1046218 | CM108 | 대경공장 JCOE 시편절단 | 5114 | JCOE 생산창고 | SPY6212090 | NX42L1 | 610 | 25.4 | V00129 | FD18942701 | 2406J1322 | Stripe 모재 T방향 | API-X42L1 | 현대제철(주) | 345 | 517 | 42 | 379.416 | 396.447 | 400.724 | 418.712 | 531.115 | 44.8 | 2024-06-26
V00129 | FD18942701 | HYUNDAI | 20240307 | 20240307 | 0 | 0.359 | 0.1583 | 0.302 | 1.178 | 0.0194 | 0.0033 | 0.035 | 0.036 | 0.01 | 0.01 | 0.0004 | 0 | 0.019 | 0 | 0 | 0 | 0 | 0 | 0.031 | 0 | 0 | 0.004 | 0.003 | 0 | 0 | 0 | 151.5 | 345 | 517 | 42 | 0 | 0 | 0 | PPY62204W | 1046218 | CM108 | 대경공장 JCOE 시편절단 | 5114 | JCOE 생산창고 | SPY6212090 | NX42L1 | 610 | 25.4 | V00129 | FD18942701 | 2406J1322 | Stripe 용접 | API-X42L1 | 현대제철(주) | 345 | 517 | 42 | 521.479 | 544.228 | 0 | 0 | 574.299 | 0 | 2024-06-26
S99610 | FD18974401 | HYUNDAI | 20240316 | 20240316 | 0.139 | 0.184 | 0.074 | 0.244 | 1.051 | 0.0094 | 0.0015 | 0.033 | 0.034 | 0.02 | 0.01 | 0.0003 | 0 | 0.016 | 0 | 0 | 0 | 0.01 | 0 | 0.011 | 0 | 0 | 0.014 | 0.002 | 0 | 0 | 0 | 129.4 | 319 | 435 | 51 | 0 | 0 | 0 | PPY41204T | 1039691 | CM108 | 대경공장 JCOE 시편절단 | 5114 | JCOE 생산창고 | SPY4102140 | Z290C2X42M | 711 | 12.7 | S99610 | FD18974401 | 2404J0736 | Stripe 모재 T방향 | API-X42M*EM5 | 현대제철(주) | 319 | 435 | 51 | 165.697 | 345.907 | 169.425 | 353.691 | 451.046 | 48 | 2024-04-22
S99610 | FD18974401 | HYUNDAI | 20240316 | 20240316 | 0.139 | 0.184 | 0.074 | 0.244 | 1.051 | 0.0094 | 0.0015 | 0.033 | 0.034 | 0.02 | 0.01 | 0.0003 | 0 | 0.016 | 0 | 0 | 0 | 0.01 | 0 | 0.011 | 0 | 0 | 0.014 | 0.002 | 0 | 0 | 0 | 129.4 | 319 | 435 | 51 | 0 | 0 | 0 | PPY41204W | 1039691 | CM108 | 대경공장 JCOE 시편절단 | 5114 | JCOE 생산창고 | SPY4102140 | Z290C2X42M | 711 | 12.7 | S99610 | FD18974401 | 2404J0736 | Stripe 용접 | API-X42M*EM5 | 현대제철(주) | 319 | 435 | 51 | 0 | 0 | 0 | 0 | 483.224 | 31.2 | 2024-04-22
V00340 | FD19079802 | HYUNDAI | 20240327 | 20240327 | 0.14 | 0.188 | 0.0731 | 0.246 | 1.1 | 0.0108 | 0.0012 | 0.039 | 0.04 | 0.03 | 0.02 | 0.0002 | 0 | 0.017 | 0 | 0 | 0 | 0 | 0 | 0.013 | 0 | 0 | 0.02 | 0.003 | 0 | 0 | 0 | 136.3 | 342 | 449 | 49 | 0 | 0 | 0 | PPY41701W | 1039413 | CM108 | 대경공장 JCOE 시편절단 | 5114 | JCOE 생산창고 | SPY4171010 | Z290C2X42M | 610 | 12.7 | V00340 | FD19079802 | 2404J0956 | Stripe 용접 | API-X42M*EM5 | 현대제철(주) | 342 | 449 | 49 | 76.1877 | 160.709 | 0 | 0 | 489.929 | 28.2 | 2024-04-23
V00340 | FD19079802 | HYUNDAI | 20240327 | 20240327 | 0.14 | 0.188 | 0.0731 | 0.246 | 1.1 | 0.0108 | 0.0012 | 0.039 | 0.04 | 0.03 | 0.02 | 0.0002 | 0 | 0.017 | 0 | 0 | 0 | 0 | 0 | 0.013 | 0 | 0 | 0.02 | 0.003 | 0 | 0 | 0 | 136.3 | 342 | 449 | 49 | 0 | 0 | 0 | PPY41701T | 1039413 | CM108 | 대경공장 JCOE 시편절단 | 5114 | JCOE 생산창고 | SPY4171010 | Z290C2X42M | 610 | 12.7 | V00340 | FD19079802 | 2404J0956 | Stripe 모재 T방향 | API-X42M*EM5 | 현대제철(주) | 342 | 449 | 49 | 165.818 | 346.787 | 170.481 | 356.54 | 455.077 | 49 | 2024-04-23
V00340 | FD19108802 | HYUNDAI | 20240316 | 20240316 | 0.14 | 0.188 | 0.0731 | 0.246 | 1.1 | 0.0108 | 0.0012 | 0.039 | 0.04 | 0.03 | 0.02 | 0.0002 | 0 | 0.017 | 0 | 0 | 0 | 0 | 0 | 0.013 | 0 | 0 | 0.02 | 0.003 | 0 | 0 | 0 | 136.3 | 345 | 457 | 52 | 0 | 0 | 0 | PPY42011W | 1040080 | CM108 | 대경공장 JCOE 시편절단 | 5114 | JCOE 생산창고 | SPY4201100 | Z290C2X42M | 762 | 15.9 | V00340 | FD19108802 | 2404J1168 | Stripe 용접 | API-X42M*EM5 | 현대제철(주) | 345 | 457 | 52 | 261.469 | 428.904 | 0 | 0 | 495.25 | 33.2 | 2024-04-25
V00340 | FD19108802 | HYUNDAI | 20240316 | 20240316 | 0.14 | 0.188 | 0.0731 | 0.246 | 1.1 | 0.0108 | 0.0012 | 0.039 | 0.04 | 0.03 | 0.02 | 0.0002 | 0 | 0.017 | 0 | 0 | 0 | 0 | 0 | 0.013 | 0 | 0 | 0.02 | 0.003 | 0 | 0 | 0 | 136.3 | 345 | 457 | 52 | 0 | 0 | 0 | PPY42011T | 1040080 | CM108 | 대경공장 JCOE 시편절단 | 5114 | JCOE 생산창고 | SPY4201100 | Z290C2X42M | 762 | 15.9 | V00340 | FD19108802 | 2404J1168 | Stripe 모재 T방향 | API-X42M*EM5 | 현대제철(주) | 345 | 457 | 52 | 211.236 | 349.925 | 217.543 | 360.373 | 470.912 | 54.2 | 2024-04-25
V00340 | FD19131602 | HYUNDAI | 20240315 | 20240315 | 0.14 | 0.188 | 0.0731 | 0.246 | 1.1 | 0.0108 | 0.0012 | 0.039 | 0.04 | 0.03 | 0.02 | 0.0002 | 0 | 0.017 | 0 | 0 | 0 | 0 | 0 | 0.013 | 0 | 0 | 0.02 | 0.003 | 0 | 0 | 0 | 136.3 | 342 | 449 | 49 | 0 | 0 | 0 | PPY41202W | 1039691 | CM108 | 대경공장 JCOE 시편절단 | 5114 | JCOE 생산창고 | SPY4102130 | Z290C2X42M | 711 | 12.7 | V00340 | FD19131602 | 2404J0735 | Stripe 용접 | API-X42M*EM5 | 현대제철(주) | 342 | 449 | 49 | 186.784 | 393.454 | 0 | 0 | 497.92 | 32.6 | 2024-04-22
V00340 | FD19131602 | HYUNDAI | 20240315 | 20240315 | 0.14 | 0.188 | 0.0731 | 0.246 | 1.1 | 0.0108 | 0.0012 | 0.039 | 0.04 | 0.03 | 0.02 | 0.0002 | 0 | 0.017 | 0 | 0 | 0 | 0 | 0 | 0.013 | 0 | 0 | 0.02 | 0.003 | 0 | 0 | 0 | 136.3 | 342 | 449 | 49 | 0 | 0 | 0 | PPY41202T | 1039691 | CM108 | 대경공장 JCOE 시편절단 | 5114 | JCOE 생산창고 | SPY4102130 | Z290C2X42M | 711 | 12.7 | V00340 | FD19131602 | 2404J0735 | Stripe 모재 T방향 | API-X42M*EM5 | 현대제철(주) | 342 | 449 | 49 | 165.305 | 343.734 | 169.479 | 352.413 | 456.248 | 48.8 | 2024-04-22
V00340 | FD19224902 | HYUNDAI | 20240323 | 20240323 | 0.14 | 0.188 | 0.0731 | 0.246 | 1.1 | 0.0108 | 0.0012 | 0.039 | 0.04 | 0.03 | 0.02 | 0.0002 | 0 | 0.017 | 0 | 0 | 0 | 0 | 0 | 0.013 | 0 | 0 | 0.02 | 0.003 | 0 | 0 | 0 | 136.3 | 342 | 449 | 49 | 0 | 0 | 0 | PPY42204W | 1040087 | CM108 | 대경공장 JCOE 시편절단 | 5114 | JCOE 생산창고 | SPY4202100 | Z290C2X42M | 762 | 12.7 | V00340 | FD19224902 | 2404J1230 | Stripe 용접 | API-X42M*EM5 | 현대제철(주) | 328 | 442 | 50 | 0 | 0 | 0 | 0 | 479.78 | 31.8 | 2024-04-26
V00340 | FD19224902 | HYUNDAI | 20240323 | 20240323 | 0.14 | 0.188 | 0.0731 | 0.246 | 1.1 | 0.0108 | 0.0012 | 0.039 | 0.04 | 0.03 | 0.02 | 0.0002 | 0 | 0.017 | 0 | 0 | 0 | 0 | 0 | 0.013 | 0 | 0 | 0.02 | 0.003 | 0 | 0 | 0 | 136.3 | 342 | 449 | 49 | 0 | 0 | 0 | PPY42204T | 1040087 | CM108 | 대경공장 JCOE 시편절단 | 5114 | JCOE 생산창고 | SPY4202100 | Z290C2X42M | 762 | 12.7 | V00340 | FD19224902 | 2404J1230 | Stripe 모재 T방향 | API-X42M*EM5 | 현대제철(주) | 328 | 442 | 50 | 163.37 | 336.75 | 165.764 | 341.684 | 452.162 | 50.2 | 2024-04-26
V00129 | FD19240301 | HYUNDAI | 20240330 | 20240330 | 0 | 0.359 | 0.1583 | 0.302 | 1.178 | 0.0194 | 0.0033 | 0.035 | 0.036 | 0.01 | 0.01 | 0.0004 | 0 | 0.019 | 0 | 0 | 0 | 0 | 0 | 0.031 | 0 | 0 | 0.004 | 0.003 | 0 | 0 | 0 | 155.9 | 372 | 522 | 39 | 0 | 0 | 0 | PPY62806T | 1046889 | CM108 | 대경공장 JCOE 시편절단 | 5114 | JCOE 생산창고 | SPY6281080 | NX42L1D | 1067 | 9.5 | V00129 | FD19240301 | 2406J1558 | Stripe 모재 T방향 | API-X42L1 | 현대제철(주) | 372 | 522 | 39 | 125.823 | 350.222 | 130.54 | 363.351 | 530.782 | 37.3999 | 2024-07-03
V00129 | FD19240301 | HYUNDAI | 20240330 | 20240330 | 0 | 0.359 | 0.1583 | 0.302 | 1.178 | 0.0194 | 0.0033 | 0.035 | 0.036 | 0.01 | 0.01 | 0.0004 | 0 | 0.019 | 0 | 0 | 0 | 0 | 0 | 0.031 | 0 | 0 | 0.004 | 0.003 | 0 | 0 | 0 | 155.9 | 372 | 522 | 39 | 0 | 0 | 0 | PPY62806W | 1046889 | CM108 | 대경공장 JCOE 시편절단 | 5114 | JCOE 생산창고 | SPY6281080 | NX42L1D | 1067 | 9.5 | V00129 | FD19240301 | 2406J1558 | Stripe 용접 | API-X42L1 | 현대제철(주) | 372 | 522 | 39 | 0 | 0 | 0 | 0 | 562.815 | 0 | 2024-07-03
S99610 | FD19260602 | HYUNDAI | 20240330 | 20240330 | 0.139 | 0.184 | 0.074 | 0.244 | 1.051 | 0.0094 | 0.0015 | 0.033 | 0.034 | 0.02 | 0.01 | 0.0003 | 0 | 0.016 | 0 | 0 | 0 | 0.01 | 0 | 0.011 | 0 | 0 | 0.014 | 0.002 | 0 | 0 | 0 | 129.9 | 326 | 440 | 51 | 0 | 0 | 0 | PPY42202W | 1040087 | CM108 | 대경공장 JCOE 시편절단 | 5114 | JCOE 생산창고 | SPY4202090 | Z290C2X42M | 762 | 12.7 | S99610 | FD19260602 | 2404J1229 | Stripe 용접 | API-X42M*EM5 | 현대제철(주) | 326 | 440 | 51 | 174.513 | 364.84 | 0 | 0 | 472.313 | 30 | 2024-04-26
S99610 | FD19260602 | HYUNDAI | 20240330 | 20240330 | 0.139 | 0.184 | 0.074 | 0.244 | 1.051 | 0.0094 | 0.0015 | 0.033 | 0.034 | 0.02 | 0.01 | 0.0003 | 0 | 0.016 | 0 | 0 | 0 | 0.01 | 0 | 0.011 | 0 | 0 | 0.014 | 0.002 | 0 | 0 | 0 | 129.9 | 326 | 440 | 51 | 0 | 0 | 0 | PPY42202T | 1040087 | CM108 | 대경공장 JCOE 시편절단 | 5114 | JCOE 생산창고 | SPY4202090 | Z290C2X42M | 762 | 12.7 | S99610 | FD19260602 | 2404J1229 | Stripe 모재 T방향 | API-X42M*EM5 | 현대제철(주) | 326 | 440 | 51 | 157.055 | 325.878 | 159.777 | 331.526 | 443.35 | 50 | 2024-04-26
S99610 | FD19273102 | HYUNDAI | 20240326 | 20240326 | 0.139 | 0.184 | 0.074 | 0.244 | 1.051 | 0.0094 | 0.0015 | 0.033 | 0.034 | 0.02 | 0.01 | 0.0003 | 0 | 0.016 | 0 | 0 | 0 | 0.01 | 0 | 0.011 | 0 | 0 | 0.014 | 0.002 | 0 | 0 | 0 | 131.9 | 329 | 447 | 50 | 0 | 0 | 0 | PPY41702T | 1039413 | CM108 | 대경공장 JCOE 시편절단 | 5114 | JCOE 생산창고 | SPY4171020 | Z290C2X42M | 610 | 12.7 | S99610 | FD19273102 | 2404J0957 | Stripe 모재 T방향 | API-X42M*EM5 | 현대제철(주) | 332 | 450 | 51 | 162.173 | 338.35 | 165.769 | 345.851 | 453.725 | 46.2 | 2024-04-23
S99610 | FD19273102 | HYUNDAI | 20240326 | 20240326 | 0.139 | 0.184 | 0.074 | 0.244 | 1.051 | 0.0094 | 0.0015 | 0.033 | 0.034 | 0.02 | 0.01 | 0.0003 | 0 | 0.016 | 0 | 0 | 0 | 0.01 | 0 | 0.011 | 0 | 0 | 0.014 | 0.002 | 0 | 0 | 0 | 131.9 | 329 | 447 | 50 | 0 | 0 | 0 | PPY41702W | 1039413 | CM108 | 대경공장 JCOE 시편절단 | 5114 | JCOE 생산창고 | SPY4171020 | Z290C2X42M | 610 | 12.7 | S99610 | FD19273102 | 2404J0957 | Stripe 용접 | API-X42M*EM5 | 현대제철(주) | 332 | 450 | 51 | 221.317 | 465.716 | 0 | 0 | 492.073 | 26.6 | 2024-04-23
S94662 | FD19295901 | HYUNDAI | 20240420 | 20240420 | 0 | 0 | 0.1523 | 0.196 | 1.056 | 0.0158 | 0.0054 | 0 | 0 | 0 | 0 | 0 | 0 | 0 | 0 | 0 | 0 | 0 | 0 | 0 | 0 | 0 | 0 | 0 | 0 | 0 | 0 | 0 | 376 | 501 | 25 | 0 | 0 | 0 | PPY62502W | 1046405 | CM108 | 대경공장 JCOE 시편절단 | 5114 | JCOE 생산창고 | SPY6242090 | A252-3 | 1219 | 12.7 | S94662 | FD19295901 | 2406J1445 | Stripe 용접 | STK490 | 현대제철(주) | 376 | 501 | 25 | 0 | 0 | 0 | 0 | 552.814 | 0 | 2024-06-27
S94662 | FD19295901 | HYUNDAI | 20240420 | 20240420 | 0 | 0 | 0.1523 | 0.196 | 1.056 | 0.0158 | 0.0054 | 0 | 0 | 0 | 0 | 0 | 0 | 0 | 0 | 0 | 0 | 0 | 0 | 0 | 0 | 0 | 0 | 0 | 0 | 0 | 0 | 0 | 376 | 501 | 25 | 0 | 0 | 0 | PPY62502T | 1046405 | CM108 | 대경공장 JCOE 시편절단 | 5114 | JCOE 생산창고 | SPY6242090 | A252-3 | 1219 | 12.7 | S94662 | FD19295901 | 2406J1445 | Stripe 모재 T방향 | STK490 | 현대제철(주) | 376 | 501 | 25 | 156.573 | 347.672 | 160.17 | 355.66 | 503.102 | 0 | 2024-06-27
V01956 | FD19435302 | HYUNDAI | 20240322 | 20240322 | 0.159 | 0.29 | 0.0885 | 0.238 | 1.154 | 0.0094 | 0.002 | 0 | 0 | 0.02 | 0.02 | 0.0003 | 0 | 0.015 | 0 | 0 | 0 | 0.01 | 0 | 0.014 | 0 | 0 | 0.012 | 0.003 | 0 | 0 | 0 | 143.5 | 339 | 460 | 51 | 0 | 0 | 0 | PPY41904W | 1040074 | CM108 | 대경공장 JCOE 시편절단 | 5114 | JCOE 생산창고 | SPY4182120 | N5LBL2 | 762 | 17.48 | V01956 | FD19435302 | 2404J1084 | Stripe 용접 | API-5LBL2I | 현대제철(주) | 339 | 460 | 51 | 291.081 | 436.207 | 0 | 0 | 499.287 | 0 | 2024-04-30
V01956 | FD19435302 | HYUNDAI | 20240322 | 20240322 | 0.159 | 0.29 | 0.0885 | 0.238 | 1.154 | 0.0094 | 0.002 | 0 | 0 | 0.02 | 0.02 | 0.0003 | 0 | 0.015 | 0 | 0 | 0 | 0.01 | 0 | 0.014 | 0 | 0 | 0.012 | 0.003 | 0 | 0 | 0 | 143.5 | 339 | 460 | 51 | 0 | 0 | 0 | PPY41904T | 1040074 | CM108 | 대경공장 JCOE 시편절단 | 5114 | JCOE 생산창고 | SPY4182120 | N5LBL2 | 762 | 17.48 | V01956 | FD19435302 | 2404J1084 | Stripe 모재 T방향 | API-5LBL2I | 현대제철(주) | 339 | 460 | 51 | 230.713 | 351.763 | 243.868 | 371.82 | 479.026 | 48.6 | 2024-04-30
V01956 | FD19438601 | HYUNDAI | 20240404 | 20240404 | 0.159 | 0.29 | 0.0885 | 0.238 | 1.154 | 0.0094 | 0.002 | 0 | 0 | 0.02 | 0.02 | 0.0003 | 0 | 0.015 | 0 | 0 | 0 | 0.01 | 0 | 0.014 | 0 | 0 | 0.012 | 0.003 | 0 | 0 | 0 | 135.9 | 336 | 456 | 53 | 0 | 0 | 0 | PPY70813W | 1046993 | CM108 | 대경공장 JCOE 시편절단 | 5114 | JCOE 생산창고 | SPY7082070 | N5LBL2 | 762 | 19.1 | V01956 | FD19438601 | 2407J0420 | Stripe 용접 | API-5LBL2I | 현대제철(주) | 336 | 456 | 53 | 0 | 0 | 0 | 0 | 501.213 | 0 | 2024-07-11
V01956 | FD19438601 | HYUNDAI | 20240404 | 20240404 | 0.159 | 0.29 | 0.0885 | 0.238 | 1.154 | 0.0094 | 0.002 | 0 | 0 | 0.02 | 0.02 | 0.0003 | 0 | 0.015 | 0 | 0 | 0 | 0.01 | 0 | 0.014 | 0 | 0 | 0.012 | 0.003 | 0 | 0 | 0 | 135.9 | 336 | 456 | 53 | 0 | 0 | 0 | PPY70813T | 1046993 | CM108 | 대경공장 JCOE 시편절단 | 5114 | JCOE 생산창고 | SPY7082070 | N5LBL2 | 762 | 19.1 | V01956 | FD19438601 | 2407J0420 | Stripe 모재 T방향 | API-5LBL2I | 현대제철(주) | 336 | 456 | 53 | 261.201 | 361.884 | 270.161 | 374.297 | 472.793 | 47.3999 | 2024-07-11
V01972 | FD19439001 | HYUNDAI | 20240404 | 20240404 | 0.164 | 0.301 | 0.0917 | 0.241 | 1.203 | 0.0139 | 0.0043 | 0 | 0 | 0.03 | 0.02 | 0.0002 | 0 | 0.016 | 0 | 0 | 0 | 0 | 0 | 0.013 | 0 | 0 | 0.01 | 0.004 | 0 | 0 | 0 | 134.7 | 333 | 452 | 51 | 0 | 0 | 0 | PPY70812W | 1046993 | CM108 | 대경공장 JCOE 시편절단 | 5114 | JCOE 생산창고 | SPY7082060 | N5LBL2 | 762 | 19.1 | V01972 | FD19439001 | 2407J0419 | Stripe 용접 | API-5LBL2I | 현대제철(주) | 333 | 452 | 51 | 298.868 | 416.293 | 0 | 0 | 498.45 | 0 | 2024-07-11
V01972 | FD19439001 | HYUNDAI | 20240404 | 20240404 | 0.164 | 0.301 | 0.0917 | 0.241 | 1.203 | 0.0139 | 0.0043 | 0 | 0 | 0.03 | 0.02 | 0.0002 | 0 | 0.016 | 0 | 0 | 0 | 0 | 0 | 0.013 | 0 | 0 | 0.01 | 0.004 | 0 | 0 | 0 | 134.7 | 333 | 452 | 51 | 0 | 0 | 0 | PPY70812T | 1046993 | CM108 | 대경공장 JCOE 시편절단 | 5114 | JCOE 생산창고 | SPY7082060 | N5LBL2 | 762 | 19.1 | V01972 | FD19439001 | 2407J0419 | Stripe 모재 T방향 | API-5LBL2I | 현대제철(주) | 333 | 452 | 51 | 254.349 | 351.052 | 265.287 | 366.149 | 468.472 | 50 | 2024-07-11
V01976 | FD19439601 | HYUNDAI | 20240404 | 20240404 | 0.158 | 0.292 | 0.0863 | 0.251 | 1.183 | 0.014 | 0.0022 | 0 | 0 | 0.03 | 0.02 | 0.0003 | 0 | 0.012 | 0 | 0 | 0 | 0 | 0 | 0.018 | 0 | 0 | 0.014 | 0.003 | 0 | 0 | 0 | 140.6 | 353 | 469 | 52 | 0 | 0 | 0 | PPY70815T | 1046993 | CM108 | 대경공장 JCOE 시편절단 | 5114 | JCOE 생산창고 | SPY7082130 | N5LBL2 | 762 | 19.1 | V01976 | FD19439601 | 2407J0436 | Stripe 모재 T방향 | API-5LBL2I | 현대제철(주) | 353 | 469 | 52 | 0 | 0 | 272.806 | 374.492 | 483.026 | 50.8 | 2024-07-11
V01976 | FD19439601 | HYUNDAI | 20240404 | 20240404 | 0.158 | 0.292 | 0.0863 | 0.251 | 1.183 | 0.014 | 0.0022 | 0 | 0 | 0.03 | 0.02 | 0.0003 | 0 | 0.012 | 0 | 0 | 0 | 0 | 0 | 0.018 | 0 | 0 | 0.014 | 0.003 | 0 | 0 | 0 | 140.6 | 353 | 469 | 52 | 0 | 0 | 0 | PPY70815W | 1046993 | CM108 | 대경공장 JCOE 시편절단 | 5114 | JCOE 생산창고 | SPY7082130 | N5LBL2 | 762 | 19.1 | V01976 | FD19439601 | 2407J0436 | Stripe 용접 | API-5LBL2I | 현대제철(주) | 353 | 469 | 52 | 0 | 0 | 0 | 0 | 515.419 | 0 | 2024-07-11
V01956 | FD19453801 | HYUNDAI | 20240403 | 20240403 | 0.159 | 0.29 | 0.0885 | 0.238 | 1.154 | 0.0094 | 0.002 | 0 | 0 | 0.02 | 0.02 | 0.0003 | 0 | 0.015 | 0 | 0 | 0 | 0.01 | 0 | 0.014 | 0 | 0 | 0.012 | 0.003 | 0 | 0 | 0 | 131.1 | 318 | 450 | 49 | 0 | 0 | 0 | PPY41704T | 1039415 | CM108 | 대경공장 JCOE 시편절단 | 5114 | JCOE 생산창고 | SPY4171080 | N5LBL2 | 610 | 14.27 | V01956 | FD19453801 | 2404J0968 | Stripe 모재 T방향 | API-5LBL2 | 현대제철(주) | 318 | 450 | 49 | 194.931 | 356.537 | 200.307 | 366.369 | 468.111 | 48.8 | 2024-04-24
V01956 | FD19453801 | HYUNDAI | 20240403 | 20240403 | 0.159 | 0.29 | 0.0885 | 0.238 | 1.154 | 0.0094 | 0.002 | 0 | 0 | 0.02 | 0.02 | 0.0003 | 0 | 0.015 | 0 | 0 | 0 | 0.01 | 0 | 0.014 | 0 | 0 | 0.012 | 0.003 | 0 | 0 | 0 | 131.1 | 318 | 450 | 49 | 0 | 0 | 0 | PPY41704W | 1039415 | CM108 | 대경공장 JCOE 시편절단 | 5114 | JCOE 생산창고 | SPY4171080 | N5LBL2 | 610 | 14.27 | V01956 | FD19453801 | 2404J0968 | Stripe 용접 | API-5LBL2 | 현대제철(주) | 318 | 450 | 49 | 0 | 0 | 0 | 0 | 503.828 | 0 | 2024-04-24
V01735 | FD19454601 | HYUNDAI | 20240403 | 20240403 | 0 | 0.341 | 0.1424 | 0.293 | 1.139 | 0.0132 | 0.0035 | 0.034 | 0.034 | 0.03 | 0.02 | 0.0004 | 0 | 0.013 | 0 | 0 | 0 | 0 | 0 | 0.025 | 0 | 0 | 0.002 | 0.003 | 0 | 0 | 0 | 142.4 | 350 | 506 | 43 | 0 | 0 | 0 | PPY62401T | 1046220 | CM108 | 대경공장 JCOE 시편절단 | 5114 | JCOE 생산창고 | SPY6241030 | NX42L1 | 610 | 25.4 | V01735 | FD19454601 | 2406J1421 | Stripe 모재 T방향 | API-X42L1 | 현대제철(주) | 350 | 506 | 43 | 355.184 | 373.568 | 386.993 | 407.023 | 525.578 | 46 | 2024-06-28
V01735 | FD19454601 | HYUNDAI | 20240403 | 20240403 | 0 | 0.341 | 0.1424 | 0.293 | 1.139 | 0.0132 | 0.0035 | 0.034 | 0.034 | 0.03 | 0.02 | 0.0004 | 0 | 0.013 | 0 | 0 | 0 | 0 | 0 | 0.025 | 0 | 0 | 0.002 | 0.003 | 0 | 0 | 0 | 142.4 | 350 | 506 | 43 | 0 | 0 | 0 | PPY62401W | 1046220 | CM108 | 대경공장 JCOE 시편절단 | 5114 | JCOE 생산창고 | SPY6241030 | NX42L1 | 610 | 25.4 | V01735 | FD19454601 | 2406J1421 | Stripe 용접 | API-X42L1 | 현대제철(주) | 350 | 506 | 43 | 0 | 0 | 0 | 0 | 578.43 | 0 | 2024-06-28
V01980 | FD19601601 | HYUNDAI | 20240405 | 20240405 | 0.156 | 0.289 | 0.0847 | 0.248 | 1.162 | 0.0126 | 0.0027 | 0 | 0 | 0.03 | 0.02 | 0.0002 | 0 | 0.015 | 0 | 0 | 0 | 0.01 | 0 | 0.016 | 0 | 0 | 0.013 | 0.003 | 0 | 0 | 0 | 139.8 | 343 | 461 | 52 | 0 | 0 | 0 | PPY70904W | 1046993 | CM108 | 대경공장 JCOE 시편절단 | 5114 | JCOE 생산창고 | SPY7091090 | N5LBL2 | 762 | 19.1 | V01980 | FD19601601 | 2407J0479 | Stripe 용접 | API-5LBL2I | 현대제철(주) | 343 | 461 | 52 | 302.121 | 414.798 | 0 | 0 | 500.278 | 0 | 2024-07-11
V01980 | FD19601601 | HYUNDAI | 20240405 | 20240405 | 0.156 | 0.289 | 0.0847 | 0.248 | 1.162 | 0.0126 | 0.0027 | 0 | 0 | 0.03 | 0.02 | 0.0002 | 0 | 0.015 | 0 | 0 | 0 | 0.01 | 0 | 0.016 | 0 | 0 | 0.013 | 0.003 | 0 | 0 | 0 | 139.8 | 343 | 461 | 52 | 0 | 0 | 0 | PPY70904T | 1046993 | CM108 | 대경공장 JCOE 시편절단 | 5114 | JCOE 생산창고 | SPY7091090 | N5LBL2 | 762 | 19.1 | V01980 | FD19601601 | 2407J0479 | Stripe 모재 T방향 | API-5LBL2I | 현대제철(주) | 343 | 461 | 52 | 262.554 | 363.869 | 268.731 | 372.429 | 475.667 | 51 | 2024-07-11
V00125 | FD19620201 | HYUNDAI | 20240330 | 20240330 | 0 | 0.366 | 0.157 | 0.306 | 1.199 | 0.0193 | 0.0064 | 0.035 | 0.036 | 0.03 | 0.02 | 0.0002 | 0 | 0.016 | 0 | 0 | 0 | 0 | 0 | 0.031 | 0 | 0 | 0.009 | 0.003 | 0 | 0 | 0 | 155.3 | 366 | 530 | 35 | 0 | 0 | 0 | PPY62807W | 1046889 | CM108 | 대경공장 JCOE 시편절단 | 5114 | JCOE 생산창고 | SPY6281100 | NX42L1D | 1067 | 9.5 | V00125 | FD19620201 | 2406J1564 | Stripe 용접 | API-X42L1 | 현대제철(주) | 362 | 524 | 36 | 0 | 0 | 0 | 0 | 568.147 | 0 | 2024-07-03
V00125 | FD19620201 | HYUNDAI | 20240330 | 20240330 | 0 | 0.366 | 0.157 | 0.306 | 1.199 | 0.0193 | 0.0064 | 0.035 | 0.036 | 0.03 | 0.02 | 0.0002 | 0 | 0.016 | 0 | 0 | 0 | 0 | 0 | 0.031 | 0 | 0 | 0.009 | 0.003 | 0 | 0 | 0 | 155.3 | 366 | 530 | 35 | 0 | 0 | 0 | PPY62807T | 1046889 | CM108 | 대경공장 JCOE 시편절단 | 5114 | JCOE 생산창고 | SPY6281100 | NX42L1D | 1067 | 9.5 | V00125 | FD19620201 | 2406J1564 | Stripe 모재 T방향 | API-X42L1 | 현대제철(주) | 362 | 524 | 36 | 131.003 | 367.705 | 131.958 | 370.386 | 530.769 | 36 | 2024-07-03
V01976 | FD19621101 | HYUNDAI | 20240409 | 20240409 | 0.158 | 0.292 | 0.0863 | 0.251 | 1.183 | 0.014 | 0.0022 | 0 | 0 | 0.03 | 0.02 | 0.0003 | 0 | 0.012 | 0 | 0 | 0 | 0 | 0 | 0.018 | 0 | 0 | 0.014 | 0.003 | 0 | 0 | 0 | 138.1 | 348 | 463 | 46 | 0 | 0 | 0 | PPY60702W | 1044519 | CM108 | 대경공장 JCOE 시편절단 | 5114 | JCOE 생산창고 | SPY6062160 | N5LBL2 | 508 | 9.53 | V01976 | FD19621101 | 2406J0412 | Stripe 용접 | API-5LBL2 | 현대제철(주) | 348 | 463 | 46 | 0 | 0 | 0 | 0 | 501.158 | 0 | 2024-06-13
V01976 | FD19621101 | HYUNDAI | 20240409 | 20240409 | 0.158 | 0.292 | 0.0863 | 0.251 | 1.183 | 0.014 | 0.0022 | 0 | 0 | 0.03 | 0.02 | 0.0003 | 0 | 0.012 | 0 | 0 | 0 | 0 | 0 | 0.018 | 0 | 0 | 0.014 | 0.003 | 0 | 0 | 0 | 138.1 | 348 | 463 | 46 | 0 | 0 | 0 | PPY60702T | 1044519 | CM108 | 대경공장 JCOE 시편절단 | 5114 | JCOE 생산창고 | SPY6062160 | N5LBL2 | 508 | 9.53 | V01976 | FD19621101 | 2406J0412 | Stripe 모재 T방향 | API-5LBL2 | 현대제철(주) | 348 | 463 | 46 | 125.571 | 349.119 | 127.607 | 354.777 | 469.362 | 43.8 | 2024-06-13
V01976 | FD19621102 | HYUNDAI | 20240409 | 20240409 | 0.158 | 0.292 | 0.0863 | 0.251 | 1.183 | 0.014 | 0.0022 | 0 | 0 | 0.03 | 0.02 | 0.0003 | 0 | 0.012 | 0 | 0 | 0 | 0 | 0 | 0.018 | 0 | 0 | 0.014 | 0.003 | 0 | 0 | 0 | 138.1 | 348 | 463 | 46 | 0 | 0 | 0 | PPY60703T | 1044521 | CM108 | 대경공장 JCOE 시편절단 | 5114 | JCOE 생산창고 | SPY6071010 | N5LBL2 | 508 | 9.53 | V01976 | FD19621102 | 2406J0416 | Stripe 모재 T방향 | API-5LBL2 | 현대제철(주) | 348 | 463 | 46 | 133.132 | 370.437 | 136.032 | 378.509 | 478.72 | 42.8 | 2024-06-14
V01976 | FD19621102 | HYUNDAI | 20240409 | 20240409 | 0.158 | 0.292 | 0.0863 | 0.251 | 1.183 | 0.014 | 0.0022 | 0 | 0 | 0.03 | 0.02 | 0.0003 | 0 | 0.012 | 0 | 0 | 0 | 0 | 0 | 0.018 | 0 | 0 | 0.014 | 0.003 | 0 | 0 | 0 | 138.1 | 348 | 463 | 46 | 0 | 0 | 0 | PPY60703W | 1044521 | CM108 | 대경공장 JCOE 시편절단 | 5114 | JCOE 생산창고 | SPY6071010 | N5LBL2 | 508 | 9.53 | V01976 | FD19621102 | 2406J0416 | Stripe 용접 | API-5LBL2 | 현대제철(주) | 348 | 463 | 46 | 143.192 | 399.125 | 0 | 0 | 498.851 | 0 | 2024-06-14
V01976 | FD19621103 | HYUNDAI | 20240418 | 20240418 | 0.158 | 0.292 | 0.0863 | 0.251 | 1.183 | 0.014 | 0.0022 | 0 | 0 | 0.03 | 0.02 | 0.0003 | 0 | 0.012 | 0 | 0 | 0 | 0 | 0 | 0.018 | 0 | 0 | 0.014 | 0.003 | 0 | 0 | 0 | 138.1 | 342 | 458 | 47 | 0 | 0 | 0 | PPY60704T | 1044524 | CM108 | 대경공장 JCOE 시편절단 | 5114 | JCOE 생산창고 | SPY6071030 | N5LBL2 | 508 | 9.53 | V01976 | FD19621103 | 2406J0418 | Stripe 모재 T방향 | API-5LBL2 | 현대제철(주) | 342 | 458 | 47 | 125.882 | 349.148 | 128.225 | 355.645 | 470.201 | 43.2 | 2024-06-14
V01976 | FD19621103 | HYUNDAI | 20240418 | 20240418 | 0.158 | 0.292 | 0.0863 | 0.251 | 1.183 | 0.014 | 0.0022 | 0 | 0 | 0.03 | 0.02 | 0.0003 | 0 | 0.012 | 0 | 0 | 0 | 0 | 0 | 0.018 | 0 | 0 | 0.014 | 0.003 | 0 | 0 | 0 | 138.1 | 342 | 458 | 47 | 0 | 0 | 0 | PPY60704W | 1044524 | CM108 | 대경공장 JCOE 시편절단 | 5114 | JCOE 생산창고 | SPY6071030 | N5LBL2 | 508 | 9.53 | V01976 | FD19621103 | 2406J0418 | Stripe 용접 | API-5LBL2 | 현대제철(주) | 342 | 458 | 47 | 142.376 | 393.751 | 0 | 0 | 491.088 | 0 | 2024-06-14
V02554 | FD19692401 | HYUNDAI | 20240402 | 20240402 | 0.196 | 0.292 | 0.1452 | 0.164 | 0.836 | 0.0102 | 0.0044 | 0.028 | 0.029 | 0.02 | 0.01 | 0.0003 | 0 | 0.009 | 0 | 0 | 0 | 0.01 | 0 | 0.001 | 0 | 0 | 0.002 | 0.002 | 0 | 0 | 0 | 141.9 | 284 | 457 | 41 | 0 | 0 | 0 | PPY70210W | 1046499 | CM108 | 대경공장 JCOE 시편절단 | 5114 | JCOE 생산창고 | SPY7021090 | N5LBL1 | 914 | 12.7 | V02554 | FD19692401 | 2407J0084 | Stripe 용접 | API-5LBL1 | 현대제철(주) | 284 | 457 | 41 | 0 | 0 | 0 | 0 | 502.796 | 0 | 2024-07-05
V02554 | FD19692401 | HYUNDAI | 20240402 | 20240402 | 0.196 | 0.292 | 0.1452 | 0.164 | 0.836 | 0.0102 | 0.0044 | 0.028 | 0.029 | 0.02 | 0.01 | 0.0003 | 0 | 0.009 | 0 | 0 | 0 | 0.01 | 0 | 0.001 | 0 | 0 | 0.002 | 0.002 | 0 | 0 | 0 | 141.9 | 284 | 457 | 41 | 0 | 0 | 0 | PPY70210T | 1046499 | CM108 | 대경공장 JCOE 시편절단 | 5114 | JCOE 생산창고 | SPY7021090 | N5LBL1 | 914 | 12.7 | V02554 | FD19692401 | 2407J0084 | Stripe 모재 T방향 | API-5LBL1 | 현대제철(주) | 284 | 457 | 41 | 144.871 | 303.065 | 150.545 | 314.935 | 467.687 | 40 | 2024-07-05
V02554 | FD19696301 | HYUNDAI | 20240402 | 20240402 | 0.196 | 0.292 | 0.1452 | 0.164 | 0.836 | 0.0102 | 0.0044 | 0.028 | 0.029 | 0.02 | 0.01 | 0.0003 | 0 | 0.009 | 0 | 0 | 0 | 0.01 | 0 | 0.001 | 0 | 0 | 0.002 | 0.002 | 0 | 0 | 0 | 137.1 | 285 | 452 | 40 | 0 | 0 | 0 | PPY61103T | 1045194 | CM108 | 대경공장 JCOE 시편절단 | 5114 | JCOE 생산창고 | SPY6102270 | N5LBL1 | 762 | 15.9 | V02554 | FD19696301 | 2406J0639 | Stripe 모재 T방향 | API-5LBL1 | 현대제철(주) | 285 | 452 | 40 | 182.997 | 305.052 | 190.778 | 318.022 | 469.441 | 43.3999 | 2024-06-14
V02554 | FD19696301 | HYUNDAI | 20240402 | 20240402 | 0.196 | 0.292 | 0.1452 | 0.164 | 0.836 | 0.0102 | 0.0044 | 0.028 | 0.029 | 0.02 | 0.01 | 0.0003 | 0 | 0.009 | 0 | 0 | 0 | 0.01 | 0 | 0.001 | 0 | 0 | 0.002 | 0.002 | 0 | 0 | 0 | 137.1 | 285 | 452 | 40 | 0 | 0 | 0 | PPY61103W | 1045194 | CM108 | 대경공장 JCOE 시편절단 | 5114 | JCOE 생산창고 | SPY6102270 | N5LBL1 | 762 | 15.9 | V02554 | FD19696301 | 2406J0639 | Stripe 용접 | API-5LBL1 | 현대제철(주) | 285 | 452 | 40 | 0 | 0 | 0 | 0 | 501.843 | 0 | 2024-06-14
S98735 | FD19710401 | HYUNDAI | 20240426 | 20240426 | 0.156 | 0.286 | 0.0873 | 0.227 | 1.141 | 0.01 | 0.0017 | 0 | 0 | 0.03 | 0.02 | 0.0003 | 0 | 0.019 | 0 | 0 | 0 | 0 | 0 | 0.015 | 0 | 0 | 0.009 | 0.002 | 0 | 0 | 0 | 135 | 322 | 442 | 48 | 0 | 0 | 0 | PPY62104T | 1046206 | CM108 | 대경공장 JCOE 시편절단 | 5114 | JCOE 생산창고 | SPY6211020 | N5LBL2 | 610 | 12.7 | S98735 | FD19710401 | 2406J1278 | Stripe 모재 T방향 | API-5LBL2I | 현대제철(주) | 322 | 442 | 48 | 170.915 | 358.819 | 174.591 | 366.538 | 461.653 | 45.6 | 2024-06-26
S98735 | FD19710401 | HYUNDAI | 20240426 | 20240426 | 0.156 | 0.286 | 0.0873 | 0.227 | 1.141 | 0.01 | 0.0017 | 0 | 0 | 0.03 | 0.02 | 0.0003 | 0 | 0.019 | 0 | 0 | 0 | 0 | 0 | 0.015 | 0 | 0 | 0.009 | 0.002 | 0 | 0 | 0 | 135 | 322 | 442 | 48 | 0 | 0 | 0 | PPY62104W | 1046206 | CM108 | 대경공장 JCOE 시편절단 | 5114 | JCOE 생산창고 | SPY6211020 | N5LBL2 | 610 | 12.7 | S98735 | FD19710401 | 2406J1278 | Stripe 용접 | API-5LBL2I | 현대제철(주) | 322 | 442 | 48 | 0 | 0 | 0 | 0 | 496.622 | 0 | 2024-06-26
V02335 | FD19730102 | HYUNDAI | 20240404 | 20240404 | 0 | 0.324 | 0.1375 | 0.283 | 1.072 | 0.0127 | 0.0056 | 0.04 | 0.041 | 0.03 | 0.01 | 0.0005 | 0 | 0.012 | 0 | 0 | 0 | 0 | 0 | 0.013 | 0 | 0 | 0.002 | 0.002 | 0 | 0 | 0 | 155.1 | 354 | 502 | 36 | 0 | 0 | 0 | PPY82904T | 1051866 | CM108 | 대경공장 JCOE 시편절단 | 5114 | JCOE 생산창고 | SPY8282070 | NX42L1D | 914 | 9.5 | V02335 | FD19730102 | 2408J0768 | Stripe 모재 T방향 | API-X42L1 | 현대제철(주) | 354 | 502 | 36 | 128.757 | 357.791 | 129.959 | 361.133 | 511.217 | 38.2 | 2024-09-02
V02335 | FD19730102 | HYUNDAI | 20240404 | 20240404 | 0 | 0.324 | 0.1375 | 0.283 | 1.072 | 0.0127 | 0.0056 | 0.04 | 0.041 | 0.03 | 0.01 | 0.0005 | 0 | 0.012 | 0 | 0 | 0 | 0 | 0 | 0.013 | 0 | 0 | 0.002 | 0.002 | 0 | 0 | 0 | 155.1 | 354 | 502 | 36 | 0 | 0 | 0 | PPY82904W | 1051866 | CM108 | 대경공장 JCOE 시편절단 | 5114 | JCOE 생산창고 | SPY8282070 | NX42L1D | 914 | 9.5 | V02335 | FD19730102 | 2408J0768 | Stripe 용접 | API-X42L1 | 현대제철(주) | 354 | 502 | 36 | 141.967 | 393.76 | 0 | 0 | 540.584 | 0 | 2024-09-02
V02323 | FD19730201 | HYUNDAI | 20240404 | 20240404 | 0 | 0.352 | 0.1645 | 0.295 | 1.064 | 0.0123 | 0.0032 | 0.03 | 0.031 | 0.03 | 0.01 | 0.0004 | 0 | 0.012 | 0 | 0 | 0 | 0.01 | 0 | 0.015 | 0 | 0 | 0.003 | 0.002 | 0 | 0 | 0 | 158.6 | 356 | 513 | 38 | 0 | 0 | 0 | PPY82908T | 1051866 | CM108 | 대경공장 JCOE 시편절단 | 5114 | JCOE 생산창고 | SPY8291030 | NX42L1D | 914 | 9.5 | V02323 | FD19730201 | 2408J0791 | Stripe 모재 T방향 | API-X42L1 | 현대제철(주) | 356 | 513 | 38 | 129.238 | 362.34 | 128.567 | 360.459 | 522.126 | 38 | 2024-09-06
V02323 | FD19730201 | HYUNDAI | 20240404 | 20240404 | 0 | 0.352 | 0.1645 | 0.295 | 1.064 | 0.0123 | 0.0032 | 0.03 | 0.031 | 0.03 | 0.01 | 0.0004 | 0 | 0.012 | 0 | 0 | 0 | 0.01 | 0 | 0.015 | 0 | 0 | 0.003 | 0.002 | 0 | 0 | 0 | 158.6 | 356 | 513 | 38 | 0 | 0 | 0 | PPY82908W | 1051866 | CM108 | 대경공장 JCOE 시편절단 | 5114 | JCOE 생산창고 | SPY8291030 | NX42L1D | 914 | 9.5 | V02323 | FD19730201 | 2408J0791 | Stripe 용접 | API-X42L1 | 현대제철(주) | 356 | 513 | 38 | 129.909 | 365.455 | 0 | 0 | 549.121 | 0 | 2024-09-06
V02715 | FD19730302 | HYUNDAI | 20240404 | 20240404 | 0 | 0.335 | 0.1487 | 0.292 | 1.069 | 0.0178 | 0.0058 | 0.035 | 0.036 | 0.03 | 0.01 | 0.0006 | 0 | 0.018 | 0 | 0 | 0 | 0 | 0 | 0.014 | 0 | 0 | 0.003 | 0.002 | 0 | 0 | 0 | 156.6 | 365 | 518 | 36 | 0 | 0 | 0 | PPY82905T | 1051866 | CM108 | 대경공장 JCOE 시편절단 | 5114 | JCOE 생산창고 | SPY8282080 | NX42L1D | 914 | 9.5 | V02715 | FD19730302 | 2408J0769 | Stripe 모재 T방향 | API-X42L1 | 현대제철(주) | 365 | 518 | 36 | 128.542 | 358.504 | 131.356 | 366.353 | 525.856 | 38 | 2024-09-02
V02715 | FD19730302 | HYUNDAI | 20240404 | 20240404 | 0 | 0.335 | 0.1487 | 0.292 | 1.069 | 0.0178 | 0.0058 | 0.035 | 0.036 | 0.03 | 0.01 | 0.0006 | 0 | 0.018 | 0 | 0 | 0 | 0 | 0 | 0.014 | 0 | 0 | 0.003 | 0.002 | 0 | 0 | 0 | 156.6 | 365 | 518 | 36 | 0 | 0 | 0 | PPY82905W | 1051866 | CM108 | 대경공장 JCOE 시편절단 | 5114 | JCOE 생산창고 | SPY8282080 | NX42L1D | 914 | 9.5 | V02715 | FD19730302 | 2408J0769 | Stripe 용접 | API-X42L1 | 현대제철(주) | 365 | 518 | 36 | 152.923 | 429.396 | 0 | 0 | 560.47 | 0 | 2024-09-02
V02316 | FD19730402 | HYUNDAI | 20240404 | 20240404 | 0 | 0.338 | 0.148 | 0.287 | 1.072 | 0.0169 | 0.0055 | 0.037 | 0.038 | 0.04 | 0.02 | 0.0003 | 0 | 0.015 | 0 | 0 | 0 | 0 | 0 | 0.013 | 0 | 0 | 0.009 | 0.003 | 0 | 0 | 0 | 151.2 | 345 | 500 | 38 | 0 | 0 | 0 | PPY82903T | 1051866 | CM108 | 대경공장 JCOE 시편절단 | 5114 | JCOE 생산창고 | SPY8282060 | NX42L1D | 914 | 9.5 | V02316 | FD19730402 | 2408J0767 | Stripe 모재 T방향 | API-X42L1 | 현대제철(주) | 345 | 500 | 38 | 126.971 | 347.904 | 128.405 | 351.833 | 503.119 | 38.2 | 2024-09-02
V02316 | FD19730402 | HYUNDAI | 20240404 | 20240404 | 0 | 0.338 | 0.148 | 0.287 | 1.072 | 0.0169 | 0.0055 | 0.037 | 0.038 | 0.04 | 0.02 | 0.0003 | 0 | 0.015 | 0 | 0 | 0 | 0 | 0 | 0.013 | 0 | 0 | 0.009 | 0.003 | 0 | 0 | 0 | 151.2 | 345 | 500 | 38 | 0 | 0 | 0 | PPY82903W | 1051866 | CM108 | 대경공장 JCOE 시편절단 | 5114 | JCOE 생산창고 | SPY8282060 | NX42L1D | 914 | 9.5 | V02316 | FD19730402 | 2408J0767 | Stripe 용접 | API-X42L1 | 현대제철(주) | 345 | 500 | 38 | 139.812 | 388.943 | 0 | 0 | 533.644 | 0 | 2024-09-02
V02723 | FD19730501 | HYUNDAI | 20240404 | 20240404 | 0 | 0.329 | 0.1397 | 0.312 | 1.085 | 0.0198 | 0.0066 | 0.042 | 0.042 | 0.03 | 0.01 | 0.0006 | 0 | 0.015 | 0 | 0 | 0 | 0 | 0 | 0.012 | 0 | 0 | 0.002 | 0.002 | 0 | 0 | 0 | 156.6 | 353 | 507 | 38 | 0 | 0 | 0 | PPY82902W | 1051866 | CM108 | 대경공장 JCOE 시편절단 | 5114 | JCOE 생산창고 | SPY8282050 | NX42L1D | 914 | 9.5 | V02723 | FD19730501 | 2408J0766 | Stripe 용접 | API-X42L1 | 현대제철(주) | 353 | 507 | 38 | 149.457 | 415.885 | 0 | 0 | 545.436 | 0 | 2024-09-02
V02723 | FD19730501 | HYUNDAI | 20240404 | 20240404 | 0 | 0.329 | 0.1397 | 0.312 | 1.085 | 0.0198 | 0.0066 | 0.042 | 0.042 | 0.03 | 0.01 | 0.0006 | 0 | 0.015 | 0 | 0 | 0 | 0 | 0 | 0.012 | 0 | 0 | 0.002 | 0.002 | 0 | 0 | 0 | 156.6 | 353 | 507 | 38 | 0 | 0 | 0 | PPY82902T | 1051866 | CM108 | 대경공장 JCOE 시편절단 | 5114 | JCOE 생산창고 | SPY8282050 | NX42L1D | 914 | 9.5 | V02723 | FD19730501 | 2408J0766 | Stripe 모재 T방향 | API-X42L1 | 현대제철(주) | 353 | 507 | 38 | 128.356 | 355.376 | 130.883 | 362.373 | 514.559 | 37.8 | 2024-09-02
V02464 | FD19763404 | HYUNDAI | 20240420 | 20240420 | 0.154 | 0.286 | 0.0844 | 0.241 | 1.173 | 0.0102 | 0.0012 | 0 | 0 | 0.02 | 0.01 | 0.0002 | 0 | 0.01 | 0 | 0 | 0 | 0 | 0 | 0.013 | 0 | 0 | 0.012 | 0.003 | 0 | 0 | 0 | 147.6 | 352 | 469 | 43 | 0 | 0 | 0 | PPY50742W | 1041910 | CM108 | 대경공장 JCOE 시편절단 | 5114 | JCOE 생산창고 | SPY5071080 | N5LBL2 | 508 | 8 | V02464 | FD19763404 | 2405J0351 | Stripe 용접 | API-5LBL2 | 현대제철(주) | 352 | 469 | 43 | 130.473 | 408.015 | 0 | 0 | 502.662 | 0 | 2024-05-23
V02464 | FD19763404 | HYUNDAI | 20240420 | 20240420 | 0.154 | 0.286 | 0.0844 | 0.241 | 1.173 | 0.0102 | 0.0012 | 0 | 0 | 0.02 | 0.01 | 0.0002 | 0 | 0.01 | 0 | 0 | 0 | 0 | 0 | 0.013 | 0 | 0 | 0.012 | 0.003 | 0 | 0 | 0 | 147.6 | 352 | 469 | 43 | 0 | 0 | 0 | PPY50742T | 1041910 | CM108 | 대경공장 JCOE 시편절단 | 5114 | JCOE 생산창고 | SPY5071080 | N5LBL2 | 508 | 8 | V02464 | FD19763404 | 2405J0351 | Stripe 모재 T방향 | API-5LBL2 | 현대제철(주) | 352 | 469 | 43 | 118.405 | 371.756 | 120.541 | 378.462 | 480.084 | 40.6 | 2024-05-23
V02464 | FD19763605 | HYUNDAI | 20240404 | 20240404 | 0.154 | 0.286 | 0.0844 | 0.241 | 1.173 | 0.0102 | 0.0012 | 0 | 0 | 0.02 | 0.01 | 0.0002 | 0 | 0.01 | 0 | 0 | 0 | 0 | 0 | 0.013 | 0 | 0 | 0.012 | 0.003 | 0 | 0 | 0 | 147.6 | 352 | 469 | 43 | 0 | 0 | 0 | PPY50618T | 1041584 | CM108 | 대경공장 JCOE 시편절단 | 5114 | JCOE 생산창고 | SPY5042130 | N5LBL2 | 457 | 8 | V02464 | FD19763605 | 2405J0248 | Stripe 모재 T방향 | API-5LBL2I | 현대제철(주) | 352 | 469 | 43 | 115.46 | 370.959 | 116.761 | 375.14 | 480.766 | 42.8 | 2024-05-17
V02464 | FD19763605 | HYUNDAI | 20240404 | 20240404 | 0.154 | 0.286 | 0.0844 | 0.241 | 1.173 | 0.0102 | 0.0012 | 0 | 0 | 0.02 | 0.01 | 0.0002 | 0 | 0.01 | 0 | 0 | 0 | 0 | 0 | 0.013 | 0 | 0 | 0.012 | 0.003 | 0 | 0 | 0 | 147.6 | 352 | 469 | 43 | 0 | 0 | 0 | PPY50618W | 1041584 | CM108 | 대경공장 JCOE 시편절단 | 5114 | JCOE 생산창고 | SPY5042130 | N5LBL2 | 457 | 8 | V02464 | FD19763605 | 2405J0248 | Stripe 용접 | API-5LBL2I | 현대제철(주) | 352 | 469 | 43 | 127.861 | 401.771 | 0 | 0 | 499.303 | 0 | 2024-05-17
V02464 | FD19763706 | HYUNDAI | 20240430 | 20240430 | 0.154 | 0.286 | 0.0844 | 0.241 | 1.173 | 0.0102 | 0.0012 | 0 | 0 | 0.02 | 0.01 | 0.0002 | 0 | 0.01 | 0 | 0 | 0 | 0 | 0 | 0.013 | 0 | 0 | 0.012 | 0.003 | 0 | 0 | 0 | 147.6 | 352 | 469 | 43 | 0 | 0 | 0 | PPY51002T | 1041912 | CM108 | 대경공장 JCOE 시편절단 | 5114 | JCOE 생산창고 | SPY5101100 | N5LBL2 | 508 | 7.92 | V02464 | FD19763706 | 2405J0694 | Stripe 모재 T방향 | API-5LBL2 | 현대제철(주) | 352 | 469 | 43 | 114.528 | 366.228 | 118.868 | 380.105 | 483.092 | 41.8 | 2024-05-23
V02464 | FD19763706 | HYUNDAI | 20240430 | 20240430 | 0.154 | 0.286 | 0.0844 | 0.241 | 1.173 | 0.0102 | 0.0012 | 0 | 0 | 0.02 | 0.01 | 0.0002 | 0 | 0.01 | 0 | 0 | 0 | 0 | 0 | 0.013 | 0 | 0 | 0.012 | 0.003 | 0 | 0 | 0 | 147.6 | 352 | 469 | 43 | 0 | 0 | 0 | PPY51002W | 1041912 | CM108 | 대경공장 JCOE 시편절단 | 5114 | JCOE 생산창고 | SPY5101100 | N5LBL2 | 508 | 7.92 | V02464 | FD19763706 | 2405J0694 | Stripe 용접 | API-5LBL2 | 현대제철(주) | 352 | 469 | 43 | 0 | 0 | 0 | 0 | 509.161 | 0 | 2024-05-23
V02461 | FD19797603 | HYUNDAI | 20240424 | 20240424 | 0.157 | 0.288 | 0.0869 | 0.237 | 1.152 | 0.0102 | 0.0027 | 0 | 0 | 0.03 | 0.02 | 0.0003 | 0 | 0.014 | 0 | 0 | 0 | 0 | 0 | 0.014 | 0 | 0 | 0.011 | 0.003 | 0 | 0 | 0 | 133.9 | 337 | 447 | 47 | 0 | 0 | 0 | PPY60503W | 1044004 | CM108 | 대경공장 JCOE 시편절단 | 5114 | JCOE 생산창고 | SPY6052030 | N5LBL2 | 610 | 9.53 | V02461 | FD19797603 | 2406J0290 | Stripe 용접 | API-5LBL2 | 현대제철(주) | 337 | 447 | 47 | 0 | 0 | 0 | 0 | 497.779 | 0 | 2024-07-01
V02461 | FD19797603 | HYUNDAI | 20240424 | 20240424 | 0.157 | 0.288 | 0.0869 | 0.237 | 1.152 | 0.0102 | 0.0027 | 0 | 0 | 0.03 | 0.02 | 0.0003 | 0 | 0.014 | 0 | 0 | 0 | 0 | 0 | 0.014 | 0 | 0 | 0.011 | 0.003 | 0 | 0 | 0 | 133.9 | 337 | 447 | 47 | 0 | 0 | 0 | PPY60503T | 1044004 | CM108 | 대경공장 JCOE 시편절단 | 5114 | JCOE 생산창고 | SPY6052030 | N5LBL2 | 610 | 9.53 | V02461 | FD19797603 | 2406J0290 | Stripe 모재 T방향 | API-5LBL2 | 현대제철(주) | 337 | 447 | 47 | 133.063 | 373.748 | 137.272 | 385.569 | 471.474 | 42.2 | 2024-07-01
V00590 | FD19829802 | HYUNDAI | 20240404 | 20240404 | 0.201 | 0.293 | 0.1493 | 0.183 | 0.811 | 0.0122 | 0.0057 | 0.036 | 0.037 | 0.02 | 0.01 | 0.0004 | 0 | 0.012 | 0 | 0 | 0 | 0.01 | 0 | 0.001 | 0 | 0 | 0.002 | 0.003 | 0 | 0 | 0 | 123.2 | 276 | 452 | 40 | 0 | 0 | 0 | PPY61104W | 1045194 | CM108 | 대경공장 JCOE 시편절단 | 5114 | JCOE 생산창고 | SPY6102280 | N5LBL1 | 762 | 15.9 | V00590 | FD19829802 | 2406J0641 | Stripe 용접 | API-5LBL1 | 현대제철(주) | 276 | 452 | 40 | 0 | 0 | 0 | 0 | 499.033 | 0 | 2024-06-14
V00590 | FD19829802 | HYUNDAI | 20240404 | 20240404 | 0.201 | 0.293 | 0.1493 | 0.183 | 0.811 | 0.0122 | 0.0057 | 0.036 | 0.037 | 0.02 | 0.01 | 0.0004 | 0 | 0.012 | 0 | 0 | 0 | 0.01 | 0 | 0.001 | 0 | 0 | 0.002 | 0.003 | 0 | 0 | 0 | 123.2 | 276 | 452 | 40 | 0 | 0 | 0 | PPY61104T | 1045194 | CM108 | 대경공장 JCOE 시편절단 | 5114 | JCOE 생산창고 | SPY6102280 | N5LBL1 | 762 | 15.9 | V00590 | FD19829802 | 2406J0641 | Stripe 모재 T방향 | API-5LBL1 | 현대제철(주) | 276 | 452 | 40 | 194.557 | 323.024 | 198.221 | 329.107 | 469.253 | 42.2 | 2024-06-14
V01808 | FD19843301 | HYUNDAI | 20240408 | 20240408 | 0 | 0.398 | 0.1464 | 0.372 | 1.454 | 0.0151 | 0.0028 | 0 | 0 | 0 | 0 | 0 | 0 | 0 | 0 | 0 | 0 | 0 | 0 | 0 | 0 | 0 | 0 | 0 | 0 | 0 | 0 | 0 | 411 | 548 | 28 | 0 | 0 | 0 | PPY42701T | 1040821 | CM108 | 대경공장 JCOE 시편절단 | 5114 | JCOE 생산창고 | SPY4262110 | 2BSM355B | 1200 | 20 | V01808 | FD19843301 | 2404J1770 | Stripe 모재 T방향 | SM355B | 현대제철(주) | 411 | 548 | 28 | 290.793 | 384.587 | 307.078 | 406.125 | 555.887 | 45.3999 | 2024-05-09
V01808 | FD19843301 | HYUNDAI | 20240408 | 20240408 | 0 | 0.398 | 0.1464 | 0.372 | 1.454 | 0.0151 | 0.0028 | 0 | 0 | 0 | 0 | 0 | 0 | 0 | 0 | 0 | 0 | 0 | 0 | 0 | 0 | 0 | 0 | 0 | 0 | 0 | 0 | 0 | 411 | 548 | 28 | 0 | 0 | 0 | PPY42701W | 1040821 | CM108 | 대경공장 JCOE 시편절단 | 5114 | JCOE 생산창고 | SPY4262110 | 2BSM355B | 1200 | 20 | V01808 | FD19843301 | 2404J1770 | Stripe 용접 | SM355B | 현대제철(주) | 411 | 548 | 28 | 308.335 | 404.049 | 0 | 0 | 586.379 | 0 | 2024-05-09
V01956 | FD20015402 | HYUNDAI | 20240413 | 20240413 | 0.159 | 0.29 | 0.0885 | 0.238 | 1.154 | 0.0094 | 0.002 | 0 | 0 | 0.02 | 0.02 | 0.0003 | 0 | 0.015 | 0 | 0 | 0 | 0.01 | 0 | 0.014 | 0 | 0 | 0.012 | 0.003 | 0 | 0 | 0 | 145.7 | 362 | 471 | 44 | 0 | 0 | 0 | PPY50803T | 1040602 | CM108 | 대경공장 JCOE 시편절단 | 5114 | JCOE 생산창고 | SPY5081050 | N5LBL2 | 813 | 8.74 | V01956 | FD20015402 | 2405J0483 | Stripe 모재 T방향 | API-5LBL2 | 현대제철(주) | 362 | 471 | 44 | 125.638 | 374.346 | 129.331 | 385.349 | 492.431 | 40.3999 | 2024-05-17
V01956 | FD20015402 | HYUNDAI | 20240413 | 20240413 | 0.159 | 0.29 | 0.0885 | 0.238 | 1.154 | 0.0094 | 0.002 | 0 | 0 | 0.02 | 0.02 | 0.0003 | 0 | 0.015 | 0 | 0 | 0 | 0.01 | 0 | 0.014 | 0 | 0 | 0.012 | 0.003 | 0 | 0 | 0 | 145.7 | 362 | 471 | 44 | 0 | 0 | 0 | PPY50803W | 1040602 | CM108 | 대경공장 JCOE 시편절단 | 5114 | JCOE 생산창고 | SPY5081050 | N5LBL2 | 813 | 8.74 | V01956 | FD20015402 | 2405J0483 | Stripe 용접 | API-5LBL2 | 현대제철(주) | 362 | 471 | 44 | 140.666 | 423.871 | 0 | 0 | 514.532 | 0 | 2024-05-17
V01956 | FD20072201 | HYUNDAI | 20240418 | 20240418 | 0.159 | 0.29 | 0.0885 | 0.238 | 1.154 | 0.0094 | 0.002 | 0 | 0 | 0.02 | 0.02 | 0.0003 | 0 | 0.015 | 0 | 0 | 0 | 0.01 | 0 | 0.014 | 0 | 0 | 0.012 | 0.003 | 0 | 0 | 0 | 145.7 | 362 | 471 | 44 | 0 | 0 | 0 | PPY60502W | 1043714 | CM108 | 대경공장 JCOE 시편절단 | 5114 | JCOE 생산창고 | SPY6051030 | N5LBL2 | 610 | 8.74 | V01956 | FD20072201 | 2406J0277 | Stripe 용접 | API-5LBL2 | 현대제철(주) | 362 | 471 | 44 | 92.4603 | 282.99 | 0 | 0 | 502.328 | 0 | 2024-06-20
V01956 | FD20072201 | HYUNDAI | 20240418 | 20240418 | 0.159 | 0.29 | 0.0885 | 0.238 | 1.154 | 0.0094 | 0.002 | 0 | 0 | 0.02 | 0.02 | 0.0003 | 0 | 0.015 | 0 | 0 | 0 | 0.01 | 0 | 0.014 | 0 | 0 | 0.012 | 0.003 | 0 | 0 | 0 | 145.7 | 362 | 471 | 44 | 0 | 0 | 0 | PPY60502T | 1043714 | CM108 | 대경공장 JCOE 시편절단 | 5114 | JCOE 생산창고 | SPY6051030 | N5LBL2 | 610 | 8.74 | V01956 | FD20072201 | 2406J0277 | Stripe 모재 T방향 | API-5LBL2 | 현대제철(주) | 362 | 471 | 44 | 130.564 | 399.94 | 135.258 | 414.32 | 495.756 | 39 | 2024-06-20
V02457 | FD20072301 | HYUNDAI | 20240418 | 20240418 | 0.161 | 0.294 | 0.0892 | 0.246 | 1.179 | 0.0111 | 0.002 | 0 | 0 | 0.03 | 0.01 | 0.0003 | 0 | 0.014 | 0 | 0 | 0 | 0 | 0 | 0.014 | 0 | 0 | 0.01 | 0.003 | 0 | 0 | 0 | 145.2 | 353 | 466 | 44 | 0 | 0 | 0 | PPY60402T | 1043710 | CM108 | 대경공장 JCOE 시편절단 | 5114 | JCOE 생산창고 | SPY6041030 | N5LBL2 | 610 | 7.92 | V02457 | FD20072301 | 2406J0176 | Stripe 모재 T방향 | API-5LBL2 | 현대제철(주) | 353 | 466 | 44 | 121.255 | 390.97 | 125.253 | 403.858 | 493.28 | 39.2 | 2024-06-20
V02457 | FD20072301 | HYUNDAI | 20240418 | 20240418 | 0.161 | 0.294 | 0.0892 | 0.246 | 1.179 | 0.0111 | 0.002 | 0 | 0 | 0.03 | 0.01 | 0.0003 | 0 | 0.014 | 0 | 0 | 0 | 0 | 0 | 0.014 | 0 | 0 | 0.01 | 0.003 | 0 | 0 | 0 | 145.2 | 353 | 466 | 44 | 0 | 0 | 0 | PPY60402W | 1043710 | CM108 | 대경공장 JCOE 시편절단 | 5114 | JCOE 생산창고 | SPY6041030 | N5LBL2 | 610 | 7.92 | V02457 | FD20072301 | 2406J0176 | Stripe 용접 | API-5LBL2 | 현대제철(주) | 353 | 466 | 44 | 124.652 | 402.535 | 0 | 0 | 511.426 | 0 | 2024-06-20
V03396 | FD20079001 | HYUNDAI | 20240417 | 20240417 | 0 | 0.4 | 0.1673 | 0.312 | 1.323 | 0.0141 | 0.0038 | 0 | 0 | 0 | 0 | 0 | 0 | 0 | 0 | 0 | 0 | 0 | 0 | 0 | 0 | 0 | 0 | 0 | 0 | 0 | 0 | 0 | 409 | 552 | 24 | 0 | 0 | 0 | PPY42702T | 1040830 | CM108 | 대경공장 JCOE 시편절단 | 5114 | JCOE 생산창고 | SPY4271030 | 2BSM355B | 1200 | 30 | V03396 | FD20079001 | 2404J1781 | Stripe 모재 T방향 | SM355B | 현대제철(주) | 409 | 552 | 24 | 433.671 | 380.857 | 462.995 | 406.609 | 566.047 | 47.3999 | 2024-05-09
V03396 | FD20079001 | HYUNDAI | 20240417 | 20240417 | 0 | 0.4 | 0.1673 | 0.312 | 1.323 | 0.0141 | 0.0038 | 0 | 0 | 0 | 0 | 0 | 0 | 0 | 0 | 0 | 0 | 0 | 0 | 0 | 0 | 0 | 0 | 0 | 0 | 0 | 0 | 0 | 409 | 552 | 24 | 0 | 0 | 0 | PPY42702W | 1040830 | CM108 | 대경공장 JCOE 시편절단 | 5114 | JCOE 생산창고 | SPY4271030 | 2BSM355B | 1200 | 30 | V03396 | FD20079001 | 2404J1781 | Stripe 용접 | SM355B | 현대제철(주) | 409 | 552 | 24 | 0 | 0 | 0 | 0 | 618.752 | 0 | 2024-05-09
V04023 | FD20104701 | HYUNDAI | 20240430 | 20240430 | 0.161 | 0.322 | 0.0761 | 0.238 | 1.355 | 0.0109 | 0.0018 | 0 | 0 | 0.04 | 0.02 | 0.0003 | 0 | 0.024 | 0 | 0 | 0 | 0 | 0 | 0 | 0 | 0 | 0 | 0 | 0 | 0 | 0 | 167.9 | 425 | 516 | 41 | 0 | 0 | 0 | PPY70805T | 1046974 | CM108 | 대경공장 JCOE 시편절단 | 5114 | JCOE 생산창고 | SPY7052160 | NX52L2 | 762 | 9.5 | V04023 | FD20104701 | 2407J0346 | Stripe 모재 T방향 | API-X52L2 | 현대제철(주) | 425 | 516 | 41 | 157.069 | 434.872 | 157.172 | 435.159 | 519.799 | 40.6 | 2024-07-15
V04023 | FD20104701 | HYUNDAI | 20240430 | 20240430 | 0.161 | 0.322 | 0.0761 | 0.238 | 1.355 | 0.0109 | 0.0018 | 0 | 0 | 0.04 | 0.02 | 0.0003 | 0 | 0.024 | 0 | 0 | 0 | 0 | 0 | 0 | 0 | 0 | 0 | 0 | 0 | 0 | 0 | 167.9 | 425 | 516 | 41 | 0 | 0 | 0 | PPY70805W | 1046974 | CM108 | 대경공장 JCOE 시편절단 | 5114 | JCOE 생산창고 | SPY7052160 | NX52L2 | 762 | 9.5 | V04023 | FD20104701 | 2407J0346 | Stripe 용접 | API-X52L2 | 현대제철(주) | 425 | 516 | 41 | 178.884 | 507.451 | 0 | 0 | 553.882 | 0 | 2024-07-15
V04023 | FD20104901 | HYUNDAI | 20240420 | 20240420 | 0.161 | 0.322 | 0.0761 | 0.238 | 1.355 | 0.0109 | 0.0018 | 0 | 0 | 0.04 | 0.02 | 0.0003 | 0 | 0.024 | 0 | 0 | 0 | 0 | 0 | 0 | 0 | 0 | 0 | 0 | 0 | 0 | 0 | 167.9 | 425 | 516 | 41 | 0 | 0 | 0 | PPY70505W | 1046976 | CM108 | 대경공장 JCOE 시편절단 | 5114 | JCOE 생산창고 | SPY7052010 | NX52L2 | 762 | 9.5 | V04023 | FD20104901 | 2407J0302 | Stripe 용접 | API-X52L2 | 현대제철(주) | 425 | 516 | 41 | 161.615 | 457.482 | 0 | 0 | 552.442 | 0 | 2024-07-10
V04023 | FD20104901 | HYUNDAI | 20240420 | 20240420 | 0.161 | 0.322 | 0.0761 | 0.238 | 1.355 | 0.0109 | 0.0018 | 0 | 0 | 0.04 | 0.02 | 0.0003 | 0 | 0.024 | 0 | 0 | 0 | 0 | 0 | 0 | 0 | 0 | 0 | 0 | 0 | 0 | 0 | 167.9 | 425 | 516 | 41 | 0 | 0 | 0 | PPY70505T | 1046976 | CM108 | 대경공장 JCOE 시편절단 | 5114 | JCOE 생산창고 | SPY7052010 | NX52L2 | 762 | 9.5 | V04023 | FD20104901 | 2407J0302 | Stripe 모재 T방향 | API-X52L2 | 현대제철(주) | 425 | 516 | 41 | 151.643 | 420.206 | 153.203 | 424.529 | 525.065 | 44 | 2024-07-10
V04027 | FD20106701 | HYUNDAI | 20240420 | 20240420 | 0.154 | 0.313 | 0.0702 | 0.229 | 1.334 | 0.0094 | 0.0017 | 0 | 0 | 0.04 | 0.02 | 0.0003 | 0 | 0.025 | 0 | 0 | 0 | 0 | 0 | 0 | 0 | 0 | 0 | 0 | 0 | 0 | 0 | 158.6 | 416 | 504 | 44 | 0 | 0 | 0 | PPY70502W | 1046978 | CM108 | 대경공장 JCOE 시편절단 | 5114 | JCOE 생산창고 | SPY7051040 | NX52L2 | 762 | 12.7 | V04027 | FD20106701 | 2407J0281 | Stripe 용접 | API-X52L2 | 현대제철(주) | 416 | 504 | 44 | 0 | 0 | 0 | 0 | 543.122 | 0 | 2024-07-10
V04027 | FD20106701 | HYUNDAI | 20240420 | 20240420 | 0.154 | 0.313 | 0.0702 | 0.229 | 1.334 | 0.0094 | 0.0017 | 0 | 0 | 0.04 | 0.02 | 0.0003 | 0 | 0.025 | 0 | 0 | 0 | 0 | 0 | 0 | 0 | 0 | 0 | 0 | 0 | 0 | 0 | 158.6 | 416 | 504 | 44 | 0 | 0 | 0 | PPY70502T | 1046978 | CM108 | 대경공장 JCOE 시편절단 | 5114 | JCOE 생산창고 | SPY7051040 | NX52L2 | 762 | 12.7 | V04027 | FD20106701 | 2407J0281 | Stripe 모재 T방향 | API-X52L2 | 현대제철(주) | 416 | 504 | 44 | 201.355 | 414.752 | 205.445 | 423.177 | 514.83 | 41.3999 | 2024-07-10
S98220 | FD20178901 | HYUNDAI | 20240413 | 20240413 | 0.156 | 0.315 | 0.0724 | 0.25 | 1.361 | 0.0105 | 0.0015 | 0 | 0 | 0.03 | 0.01 | 0.0002 | 0 | 0.017 | 0 | 0 | 0 | 0 | 0 | 0 | 0 | 0 | 0 | 0 | 0 | 0 | 0 | 158.6 | 430 | 509 | 42 | 0 | 0 | 0 | PPY70201T | 1046493 | CM108 | 대경공장 JCOE 시편절단 | 5114 | JCOE 생산창고 | SPY7012090 | NX52L2 | 914 | 9.5 | S98220 | FD20178901 | 2407J0033 | Stripe 모재 T방향 | API-X52L2 | 현대제철(주) | 430 | 509 | 42 | 157.072 | 421.714 | 162.043 | 435.061 | 513.536 | 40.3999 | 2024-07-05
S98220 | FD20178901 | HYUNDAI | 20240413 | 20240413 | 0.156 | 0.315 | 0.0724 | 0.25 | 1.361 | 0.0105 | 0.0015 | 0 | 0 | 0.03 | 0.01 | 0.0002 | 0 | 0.017 | 0 | 0 | 0 | 0 | 0 | 0 | 0 | 0 | 0 | 0 | 0 | 0 | 0 | 158.6 | 430 | 509 | 42 | 0 | 0 | 0 | PPY70201W | 1046493 | CM108 | 대경공장 JCOE 시편절단 | 5114 | JCOE 생산창고 | SPY7012090 | NX52L2 | 914 | 9.5 | S98220 | FD20178901 | 2407J0033 | Stripe 용접 | API-X52L2 | 현대제철(주) | 430 | 509 | 42 | 158.861 | 436.486 | 0 | 0 | 527.309 | 0 | 2024-07-05
V04034 | FD20197101 | HYUNDAI | 20240413 | 20240413 | 0.151 | 0.311 | 0.0655 | 0.247 | 1.371 | 0.0103 | 0.0025 | 0 | 0 | 0.03 | 0.01 | 0.0002 | 0 | 0.025 | 0 | 0 | 0 | 0 | 0 | 0 | 0 | 0 | 0 | 0 | 0 | 0 | 0 | 154.9 | 419 | 510 | 42 | 0 | 0 | 0 | PPY70508W | 1046976 | CM108 | 대경공장 JCOE 시편절단 | 5114 | JCOE 생산창고 | SPY7052070 | NX52L2 | 762 | 9.5 | V04034 | FD20197101 | 2407J0326 | Stripe 용접 | API-X52L2 | 현대제철(주) | 419 | 510 | 42 | 179.808 | 503.621 | 0 | 0 | 542.029 | 0 | 2024-07-10
V04034 | FD20197101 | HYUNDAI | 20240413 | 20240413 | 0.151 | 0.311 | 0.0655 | 0.247 | 1.371 | 0.0103 | 0.0025 | 0 | 0 | 0.03 | 0.01 | 0.0002 | 0 | 0.025 | 0 | 0 | 0 | 0 | 0 | 0 | 0 | 0 | 0 | 0 | 0 | 0 | 0 | 154.9 | 419 | 510 | 42 | 0 | 0 | 0 | PPY70508T | 1046976 | CM108 | 대경공장 JCOE 시편절단 | 5114 | JCOE 생산창고 | SPY7052070 | NX52L2 | 762 | 9.5 | V04034 | FD20197101 | 2407J0326 | Stripe 모재 T방향 | API-X52L2 | 현대제철(주) | 419 | 510 | 42 | 152.075 | 425.18 | 155.648 | 435.168 | 526.632 | 40.3999 | 2024-07-10
V04034 | FD20197303 | HYUNDAI | 20240413 | 20240413 | 0.151 | 0.311 | 0.0655 | 0.247 | 1.371 | 0.0103 | 0.0025 | 0 | 0 | 0.03 | 0.01 | 0.0002 | 0 | 0.025 | 0 | 0 | 0 | 0 | 0 | 0 | 0 | 0 | 0 | 0 | 0 | 0 | 0 | 154.9 | 419 | 510 | 42 | 0 | 0 | 0 | PPY70801W | 1046974 | CM108 | 대경공장 JCOE 시편절단 | 5114 | JCOE 생산창고 | SPY7052110 | NX52L2 | 762 | 9.5 | V04034 | FD20197303 | 2407J0339 | Stripe 용접 | API-X52L2 | 현대제철(주) | 419 | 510 | 42 | 163.121 | 453.216 | 0 | 0 | 544.07 | 0 | 2024-07-10
V04034 | FD20197303 | HYUNDAI | 20240413 | 20240413 | 0.151 | 0.311 | 0.0655 | 0.247 | 1.371 | 0.0103 | 0.0025 | 0 | 0 | 0.03 | 0.01 | 0.0002 | 0 | 0.025 | 0 | 0 | 0 | 0 | 0 | 0 | 0 | 0 | 0 | 0 | 0 | 0 | 0 | 154.9 | 419 | 510 | 42 | 0 | 0 | 0 | PPY70801T | 1046974 | CM108 | 대경공장 JCOE 시편절단 | 5114 | JCOE 생산창고 | SPY7052110 | NX52L2 | 762 | 9.5 | V04034 | FD20197303 | 2407J0339 | Stripe 모재 T방향 | API-X52L2 | 현대제철(주) | 419 | 510 | 42 | 153.213 | 425.875 | 158.081 | 439.405 | 567.809 | 36.8 | 2024-07-10
V04034 | FD20221301 | HYUNDAI | 20240418 | 20240418 | 0.151 | 0.311 | 0.0655 | 0.247 | 1.371 | 0.0103 | 0.0025 | 0 | 0 | 0.03 | 0.01 | 0.0002 | 0 | 0.025 | 0 | 0 | 0 | 0 | 0 | 0 | 0 | 0 | 0 | 0 | 0 | 0 | 0 | 154.9 | 419 | 510 | 42 | 0 | 0 | 0 | PPY70202W | 1046493 | CM108 | 대경공장 JCOE 시편절단 | 5114 | JCOE 생산창고 | SPY7012110 | NX52L2 | 914 | 9.5 | V04034 | FD20221301 | 2407J0035 | Stripe 용접 | API-X52L2 | 현대제철(주) | 419 | 510 | 42 | 168.424 | 472.17 | 0 | 0 | 555.575 | 0 | 2024-07-05
V04034 | FD20221301 | HYUNDAI | 20240418 | 20240418 | 0.151 | 0.311 | 0.0655 | 0.247 | 1.371 | 0.0103 | 0.0025 | 0 | 0 | 0.03 | 0.01 | 0.0002 | 0 | 0.025 | 0 | 0 | 0 | 0 | 0 | 0 | 0 | 0 | 0 | 0 | 0 | 0 | 0 | 154.9 | 419 | 510 | 42 | 0 | 0 | 0 | PPY70202T | 1046493 | CM108 | 대경공장 JCOE 시편절단 | 5114 | JCOE 생산창고 | SPY7012110 | NX52L2 | 914 | 9.5 | V04034 | FD20221301 | 2407J0035 | Stripe 모재 T방향 | API-X52L2 | 현대제철(주) | 419 | 510 | 42 | 164.958 | 456.973 | 170.025 | 471.009 | 552.57 | 36 | 2024-07-05
V04030 | FD20221402 | HYUNDAI | 20240417 | 20240417 | 0.156 | 0.317 | 0.0707 | 0.26 | 1.377 | 0.01 | 0.0017 | 0 | 0 | 0.03 | 0.02 | 0.0002 | 0 | 0.022 | 0 | 0 | 0 | 0 | 0 | 0 | 0 | 0 | 0 | 0 | 0 | 0 | 0 | 162.8 | 445 | 529 | 41 | 0 | 0 | 0 | PPY70211T | 1046493 | CM108 | 대경공장 JCOE 시편절단 | 5114 | JCOE 생산창고 | SPY7012040 | NX52L2 | 914 | 9.5 | V04030 | FD20221402 | 2407J0013 | Stripe 모재 T방향 | API-X52L2 | 현대제철(주) | 445 | 529 | 41 | 158.605 | 442.538 | 163.114 | 455.119 | 535.847 | 37.8 | 2024-07-05
V04030 | FD20221402 | HYUNDAI | 20240417 | 20240417 | 0.156 | 0.317 | 0.0707 | 0.26 | 1.377 | 0.01 | 0.0017 | 0 | 0 | 0.03 | 0.02 | 0.0002 | 0 | 0.022 | 0 | 0 | 0 | 0 | 0 | 0 | 0 | 0 | 0 | 0 | 0 | 0 | 0 | 162.8 | 445 | 529 | 41 | 0 | 0 | 0 | PPY70211W | 1046493 | CM108 | 대경공장 JCOE 시편절단 | 5114 | JCOE 생산창고 | SPY7012040 | NX52L2 | 914 | 9.5 | V04030 | FD20221402 | 2407J0013 | Stripe 용접 | API-X52L2 | 현대제철(주) | 445 | 529 | 41 | 0 | 0 | 0 | 0 | 551.175 | 0 | 2024-07-05
V04027 | FD20231601 | HYUNDAI | 20240418 | 20240418 | 0.154 | 0.313 | 0.0702 | 0.229 | 1.334 | 0.0094 | 0.0017 | 0 | 0 | 0.04 | 0.02 | 0.0003 | 0 | 0.025 | 0 | 0 | 0 | 0 | 0 | 0 | 0 | 0 | 0 | 0 | 0 | 0 | 0 | 159.9 | 420 | 515 | 42 | 0 | 0 | 0 | PPY70506W | 1046976 | CM108 | 대경공장 JCOE 시편절단 | 5114 | JCOE 생산창고 | SPY7052030 | NX52L2 | 762 | 9.5 | V04027 | FD20231601 | 2407J0306 | Stripe 용접 | API-X52L2 | 현대제철(주) | 420 | 515 | 42 | 0 | 0 | 0 | 0 | 557.792 | 0 | 2024-07-10
V04027 | FD20231601 | HYUNDAI | 20240418 | 20240418 | 0.154 | 0.313 | 0.0702 | 0.229 | 1.334 | 0.0094 | 0.0017 | 0 | 0 | 0.04 | 0.02 | 0.0003 | 0 | 0.025 | 0 | 0 | 0 | 0 | 0 | 0 | 0 | 0 | 0 | 0 | 0 | 0 | 0 | 159.9 | 420 | 515 | 42 | 0 | 0 | 0 | PPY70506T | 1046976 | CM108 | 대경공장 JCOE 시편절단 | 5114 | JCOE 생산창고 | SPY7052030 | NX52L2 | 762 | 9.5 | V04027 | FD20231601 | 2407J0306 | Stripe 모재 T방향 | API-X52L2 | 현대제철(주) | 420 | 515 | 42 | 152.431 | 424.067 | 156.424 | 435.174 | 525.269 | 41 | 2024-07-10
V04027 | FD20231603 | HYUNDAI | 20240417 | 20240417 | 0.154 | 0.313 | 0.0702 | 0.229 | 1.334 | 0.0094 | 0.0017 | 0 | 0 | 0.04 | 0.02 | 0.0003 | 0 | 0.025 | 0 | 0 | 0 | 0 | 0 | 0 | 0 | 0 | 0 | 0 | 0 | 0 | 0 | 159.9 | 420 | 515 | 42 | 0 | 0 | 0 | PPY70803T | 1046974 | CM108 | 대경공장 JCOE 시편절단 | 5114 | JCOE 생산창고 | SPY7052150 | NX52L2 | 762 | 9.5 | V04027 | FD20231603 | 2407J0344 | Stripe 모재 T방향 | API-X52L2 | 현대제철(주) | 420 | 515 | 42 | 156.197 | 438.471 | 159.39 | 447.435 | 529.333 | 40.8 | 2024-07-15
V04027 | FD20231603 | HYUNDAI | 20240417 | 20240417 | 0.154 | 0.313 | 0.0702 | 0.229 | 1.334 | 0.0094 | 0.0017 | 0 | 0 | 0.04 | 0.02 | 0.0003 | 0 | 0.025 | 0 | 0 | 0 | 0 | 0 | 0 | 0 | 0 | 0 | 0 | 0 | 0 | 0 | 159.9 | 420 | 515 | 42 | 0 | 0 | 0 | PPY70803W | 1046974 | CM108 | 대경공장 JCOE 시편절단 | 5114 | JCOE 생산창고 | SPY7052150 | NX52L2 | 762 | 9.5 | V04027 | FD20231603 | 2407J0344 | Stripe 용접 | API-X52L2 | 현대제철(주) | 420 | 515 | 42 | 0 | 0 | 0 | 0 | 559.997 | 0 | 2024-07-15
V04030 | FD20231903 | HYUNDAI | 20240418 | 20240418 | 0.156 | 0.317 | 0.0707 | 0.26 | 1.377 | 0.01 | 0.0017 | 0 | 0 | 0.03 | 0.02 | 0.0002 | 0 | 0.022 | 0 | 0 | 0 | 0 | 0 | 0 | 0 | 0 | 0 | 0 | 0 | 0 | 0 | 162.8 | 445 | 529 | 41 | 0 | 0 | 0 | PPY70507T | 1046976 | CM108 | 대경공장 JCOE 시편절단 | 5114 | JCOE 생산창고 | SPY7052040 | NX52L2 | 762 | 9.5 | V04030 | FD20231903 | 2407J0307 | Stripe 모재 T방향 | API-X52L2 | 현대제철(주) | 445 | 529 | 41 | 154.831 | 430.933 | 157.365 | 437.984 | 523.257 | 41 | 2024-07-10
V04030 | FD20231903 | HYUNDAI | 20240418 | 20240418 | 0.156 | 0.317 | 0.0707 | 0.26 | 1.377 | 0.01 | 0.0017 | 0 | 0 | 0.03 | 0.02 | 0.0002 | 0 | 0.022 | 0 | 0 | 0 | 0 | 0 | 0 | 0 | 0 | 0 | 0 | 0 | 0 | 0 | 162.8 | 445 | 529 | 41 | 0 | 0 | 0 | PPY70507W | 1046976 | CM108 | 대경공장 JCOE 시편절단 | 5114 | JCOE 생산창고 | SPY7052040 | NX52L2 | 762 | 9.5 | V04030 | FD20231903 | 2407J0307 | Stripe 용접 | API-X52L2 | 현대제철(주) | 445 | 529 | 41 | 153.049 | 433.013 | 0 | 0 | 551.924 | 0 | 2024-07-10
V04030 | FD20232003 | HYUNDAI | 20240417 | 20240417 | 0.156 | 0.317 | 0.0707 | 0.26 | 1.377 | 0.01 | 0.0017 | 0 | 0 | 0.03 | 0.02 | 0.0002 | 0 | 0.022 | 0 | 0 | 0 | 0 | 0 | 0 | 0 | 0 | 0 | 0 | 0 | 0 | 0 | 162.8 | 445 | 529 | 41 | 0 | 0 | 0 | PPY70804T | 1046974 | CM108 | 대경공장 JCOE 시편절단 | 5114 | JCOE 생산창고 | SPY7052090 | NX52L2 | 762 | 9.5 | V04030 | FD20232003 | 2407J0337 | Stripe 모재 T방향 | API-X52L2 | 현대제철(주) | 445 | 529 | 41 | 159.511 | 449.911 | 161.456 | 455.397 | 532.597 | 41 | 2024-07-15
V04030 | FD20232003 | HYUNDAI | 20240417 | 20240417 | 0.156 | 0.317 | 0.0707 | 0.26 | 1.377 | 0.01 | 0.0017 | 0 | 0 | 0.03 | 0.02 | 0.0002 | 0 | 0.022 | 0 | 0 | 0 | 0 | 0 | 0 | 0 | 0 | 0 | 0 | 0 | 0 | 0 | 162.8 | 445 | 529 | 41 | 0 | 0 | 0 | PPY70804W | 1046974 | CM108 | 대경공장 JCOE 시편절단 | 5114 | JCOE 생산창고 | SPY7052090 | NX52L2 | 762 | 9.5 | V04030 | FD20232003 | 2407J0337 | Stripe 용접 | API-X52L2 | 현대제철(주) | 445 | 529 | 41 | 0 | 0 | 0 | 0 | 557.219 | 0 | 2024-07-15
V04034 | FD20234203 | HYUNDAI | 20240418 | 20240418 | 0.151 | 0.311 | 0.0655 | 0.247 | 1.371 | 0.0103 | 0.0025 | 0 | 0 | 0.03 | 0.01 | 0.0002 | 0 | 0.025 | 0 | 0 | 0 | 0 | 0 | 0 | 0 | 0 | 0 | 0 | 0 | 0 | 0 | 161.1 | 427 | 519 | 43 | 0 | 0 | 0 | PPY70503T | 1046978 | CM108 | 대경공장 JCOE 시편절단 | 5114 | JCOE 생산창고 | SPY7051050 | NX52L2 | 762 | 12.7 | V04034 | FD20234203 | 2407J0282 | Stripe 모재 T방향 | API-X52L2 | 현대제철(주) | 427 | 519 | 43 | 201.245 | 416.874 | 203.791 | 422.148 | 512.323 | 23.4 | 2024-07-10
V04034 | FD20234203 | HYUNDAI | 20240418 | 20240418 | 0.151 | 0.311 | 0.0655 | 0.247 | 1.371 | 0.0103 | 0.0025 | 0 | 0 | 0.03 | 0.01 | 0.0002 | 0 | 0.025 | 0 | 0 | 0 | 0 | 0 | 0 | 0 | 0 | 0 | 0 | 0 | 0 | 0 | 161.1 | 427 | 519 | 43 | 0 | 0 | 0 | PPY70503W | 1046978 | CM108 | 대경공장 JCOE 시편절단 | 5114 | JCOE 생산창고 | SPY7051050 | NX52L2 | 762 | 12.7 | V04034 | FD20234203 | 2407J0282 | Stripe 용접 | API-X52L2 | 현대제철(주) | 427 | 519 | 43 | 175.28 | 362.339 | 0 | 0 | 547.405 | 0 | 2024-07-10
V04030 | FD20234402 | HYUNDAI | 20240418 | 20240418 | 0.156 | 0.317 | 0.0707 | 0.26 | 1.377 | 0.01 | 0.0017 | 0 | 0 | 0.03 | 0.02 | 0.0002 | 0 | 0.022 | 0 | 0 | 0 | 0 | 0 | 0 | 0 | 0 | 0 | 0 | 0 | 0 | 0 | 146.7 | 413 | 503 | 46 | 0 | 0 | 0 | PPY70504W | 1046978 | CM108 | 대경공장 JCOE 시편절단 | 5114 | JCOE 생산창고 | SPY7051080 | NX52L2 | 762 | 12.7 | V04030 | FD20234402 | 2407J0286 | Stripe 용접 | API-X52L2 | 현대제철(주) | 413 | 503 | 46 | 0 | 0 | 0 | 0 | 542.681 | 0 | 2024-07-10
V04030 | FD20234402 | HYUNDAI | 20240418 | 20240418 | 0.156 | 0.317 | 0.0707 | 0.26 | 1.377 | 0.01 | 0.0017 | 0 | 0 | 0.03 | 0.02 | 0.0002 | 0 | 0.022 | 0 | 0 | 0 | 0 | 0 | 0 | 0 | 0 | 0 | 0 | 0 | 0 | 0 | 146.7 | 413 | 503 | 46 | 0 | 0 | 0 | PPY70504T | 1046978 | CM108 | 대경공장 JCOE 시편절단 | 5114 | JCOE 생산창고 | SPY7051080 | NX52L2 | 762 | 12.7 | V04030 | FD20234402 | 2407J0286 | Stripe 모재 T방향 | API-X52L2 | 현대제철(주) | 413 | 503 | 46 | 186.934 | 390.197 | 195.278 | 407.614 | 511.486 | 45.3999 | 2024-07-10
V04836 | FD20328301 | HYUNDAI | 20240423 | 20240423 | 0 | 0.362 | 0.1582 | 0.305 | 1.17 | 0.0134 | 0.005 | 0.035 | 0.036 | 0.03 | 0.02 | 0.0003 | 0 | 0.019 | 0 | 0 | 0 | 0 | 0 | 0.031 | 0 | 0 | 0.002 | 0.002 | 0 | 0 | 0 | 164.2 | 403 | 552 | 34 | 0 | 0 | 0 | PPY62102W | 1045990 | CM108 | 대경공장 JCOE 시편절단 | 5114 | JCOE 생산창고 | SPY6202040 | NX42L1D | 660 | 9.5 | V04836 | FD20328301 | 2406J1253 | Stripe 용접 | API-X42L1 | 현대제철(주) | 403 | 552 | 34 | 0 | 0 | 0 | 0 | 592.715 | 0 | 2024-07-03
V04836 | FD20328301 | HYUNDAI | 20240423 | 20240423 | 0 | 0.362 | 0.1582 | 0.305 | 1.17 | 0.0134 | 0.005 | 0.035 | 0.036 | 0.03 | 0.02 | 0.0003 | 0 | 0.019 | 0 | 0 | 0 | 0 | 0 | 0.031 | 0 | 0 | 0.002 | 0.002 | 0 | 0 | 0 | 164.2 | 403 | 552 | 34 | 0 | 0 | 0 | PPY62102T | 1045990 | CM108 | 대경공장 JCOE 시편절단 | 5114 | JCOE 생산창고 | SPY6202040 | NX42L1D | 660 | 9.5 | V04836 | FD20328301 | 2406J1253 | Stripe 모재 T방향 | API-X42L1 | 현대제철(주) | 403 | 552 | 34 | 138.34 | 387.293 | 141.451 | 396.005 | 545.567 | 35.8 | 2024-07-03
V04832 | FD20336602 | HYUNDAI | 20240417 | 20240417 | 0 | 0.362 | 0.1583 | 0.303 | 1.153 | 0.0134 | 0.0053 | 0.037 | 0.038 | 0.04 | 0.02 | 0.0004 | 0 | 0.021 | 0 | 0 | 0 | 0 | 0 | 0.028 | 0 | 0 | 0.002 | 0.002 | 0 | 0 | 0 | 153.4 | 371 | 523 | 39 | 0 | 0 | 0 | PPY62505T | 1046407 | CM108 | 대경공장 JCOE 시편절단 | 5114 | JCOE 생산창고 | SPY6251010 | NX42L1D | 1219 | 12.7 | V04832 | FD20336602 | 2406J1448 | Stripe 모재 T방향 | API-X42L1 | 현대제철(주) | 371 | 523 | 39 | 177.678 | 367.715 | 181.477 | 375.577 | 525.851 | 41.6 | 2024-06-28
V04832 | FD20336602 | HYUNDAI | 20240417 | 20240417 | 0 | 0.362 | 0.1583 | 0.303 | 1.153 | 0.0134 | 0.0053 | 0.037 | 0.038 | 0.04 | 0.02 | 0.0004 | 0 | 0.021 | 0 | 0 | 0 | 0 | 0 | 0.028 | 0 | 0 | 0.002 | 0.002 | 0 | 0 | 0 | 153.4 | 371 | 523 | 39 | 0 | 0 | 0 | PPY62505W | 1046407 | CM108 | 대경공장 JCOE 시편절단 | 5114 | JCOE 생산창고 | SPY6251010 | NX42L1D | 1219 | 12.7 | V04832 | FD20336602 | 2406J1448 | Stripe 용접 | API-X42L1 | 현대제철(주) | 371 | 523 | 39 | 0 | 0 | 0 | 0 | 592.042 | 0 | 2024-06-28
V04836 | FD20336702 | HYUNDAI | 20240425 | 20240425 | 0 | 0.362 | 0.1582 | 0.305 | 1.17 | 0.0134 | 0.005 | 0.035 | 0.036 | 0.03 | 0.02 | 0.0003 | 0 | 0.019 | 0 | 0 | 0 | 0 | 0 | 0.031 | 0 | 0 | 0.002 | 0.002 | 0 | 0 | 0 | 157.9 | 374 | 527 | 39 | 0 | 0 | 0 | PPY62504W | 1046407 | CM108 | 대경공장 JCOE 시편절단 | 5114 | JCOE 생산창고 | SPY6251030 | NX42L1D | 1219 | 12.7 | V04836 | FD20336702 | 2406J1450 | Stripe 용접 | API-X42L1 | 현대제철(주) | 374 | 527 | 39 | 0 | 0 | 0 | 0 | 586.767 | 0 | 2024-06-28
V04836 | FD20336702 | HYUNDAI | 20240425 | 20240425 | 0 | 0.362 | 0.1582 | 0.305 | 1.17 | 0.0134 | 0.005 | 0.035 | 0.036 | 0.03 | 0.02 | 0.0003 | 0 | 0.019 | 0 | 0 | 0 | 0 | 0 | 0.031 | 0 | 0 | 0.002 | 0.002 | 0 | 0 | 0 | 157.9 | 374 | 527 | 39 | 0 | 0 | 0 | PPY62504T | 1046407 | CM108 | 대경공장 JCOE 시편절단 | 5114 | JCOE 생산창고 | SPY6251030 | NX42L1D | 1219 | 12.7 | V04836 | FD20336702 | 2406J1450 | Stripe 모재 T방향 | API-X42L1 | 현대제철(주) | 374 | 527 | 39 | 189.932 | 398.241 | 191.328 | 401.169 | 544.441 | 39.8 | 2024-06-28
V04832 | FD20368502 | HYUNDAI | 20240423 | 20240423 | 0 | 0.362 | 0.1583 | 0.303 | 1.153 | 0.0134 | 0.0053 | 0.037 | 0.038 | 0.04 | 0.02 | 0.0004 | 0 | 0.021 | 0 | 0 | 0 | 0 | 0 | 0.028 | 0 | 0 | 0.002 | 0.002 | 0 | 0 | 0 | 170.4 | 386 | 541 | 36 | 0 | 0 | 0 | PPY62103W | 1045990 | CM108 | 대경공장 JCOE 시편절단 | 5114 | JCOE 생산창고 | SPY6202050 | NX42L1D | 660 | 9.5 | V04832 | FD20368502 | 2406J1254 | Stripe 용접 | API-X42L1 | 현대제철(주) | 386 | 541 | 36 | 166.66 | 467.533 | 0 | 0 | 590.249 | 0 | 2024-06-26
V04832 | FD20368502 | HYUNDAI | 20240423 | 20240423 | 0 | 0.362 | 0.1583 | 0.303 | 1.153 | 0.0134 | 0.0053 | 0.037 | 0.038 | 0.04 | 0.02 | 0.0004 | 0 | 0.021 | 0 | 0 | 0 | 0 | 0 | 0.028 | 0 | 0 | 0.002 | 0.002 | 0 | 0 | 0 | 170.4 | 386 | 541 | 36 | 0 | 0 | 0 | PPY62103T | 1045990 | CM108 | 대경공장 JCOE 시편절단 | 5114 | JCOE 생산창고 | SPY6202050 | NX42L1D | 660 | 9.5 | V04832 | FD20368502 | 2406J1254 | Stripe 모재 T방향 | API-X42L1 | 현대제철(주) | 386 | 541 | 36 | 148.893 | 413.702 | 151.805 | 421.793 | 558.452 | 33.6 | 2024-06-26
V04832 | FD20399002 | HYUNDAI | 20240420 | 20240420 | 0 | 0.362 | 0.1583 | 0.303 | 1.153 | 0.0134 | 0.0053 | 0.037 | 0.038 | 0.04 | 0.02 | 0.0004 | 0 | 0.021 | 0 | 0 | 0 | 0 | 0 | 0.028 | 0 | 0 | 0.002 | 0.002 | 0 | 0 | 0 | 170.4 | 386 | 541 | 36 | 0 | 0 | 0 | PPY82906T | 1051866 | CM108 | 대경공장 JCOE 시편절단 | 5114 | JCOE 생산창고 | SPY8282150 | NX42L1D | 914 | 9.5 | V04832 | FD20399002 | 2408J0780 | Stripe 모재 T방향 | API-X42L1 | 현대제철(주) | 386 | 541 | 36 | 143.844 | 396.393 | 146.315 | 403.202 | 556.737 | 34.6 | 2024-09-06
V04832 | FD20399002 | HYUNDAI | 20240420 | 20240420 | 0 | 0.362 | 0.1583 | 0.303 | 1.153 | 0.0134 | 0.0053 | 0.037 | 0.038 | 0.04 | 0.02 | 0.0004 | 0 | 0.021 | 0 | 0 | 0 | 0 | 0 | 0.028 | 0 | 0 | 0.002 | 0.002 | 0 | 0 | 0 | 170.4 | 386 | 541 | 36 | 0 | 0 | 0 | PPY82906W | 1051866 | CM108 | 대경공장 JCOE 시편절단 | 5114 | JCOE 생산창고 | SPY8282150 | NX42L1D | 914 | 9.5 | V04832 | FD20399002 | 2408J0780 | Stripe 용접 | API-X42L1 | 현대제철(주) | 386 | 541 | 36 | 159.508 | 440.697 | 0 | 0 | 587.95 | 0 | 2024-09-06
V03526 | FD20435901 | HYUNDAI | 20240425 | 20240425 | 0 | 0.336 | 0.1493 | 0.302 | 1.068 | 0.0175 | 0.006 | 0.04 | 0.041 | 0.03 | 0.01 | 0.0007 | 0 | 0.019 | 0 | 0 | 0 | 0 | 0 | 0.016 | 0 | 0 | 0.003 | 0.002 | 0 | 0 | 0 | 152.8 | 359 | 507 | 37 | 0 | 0 | 0 | PPY72602W | 1049185 | CM108 | 대경공장 JCOE 시편절단 | 5114 | JCOE 생산창고 | SPY7252220 | NX42L1D | 914 | 12.7 | V03526 | FD20435901 | 2407J1473 | Stripe 용접 | API-X42L1 | 현대제철(주) | 359 | 507 | 37 | 136.214 | 284.961 | 0 | 0 | 542.05 | 0 | 2024-08-12
V03526 | FD20435901 | HYUNDAI | 20240425 | 20240425 | 0 | 0.336 | 0.1493 | 0.302 | 1.068 | 0.0175 | 0.006 | 0.04 | 0.041 | 0.03 | 0.01 | 0.0007 | 0 | 0.019 | 0 | 0 | 0 | 0 | 0 | 0.016 | 0 | 0 | 0.003 | 0.002 | 0 | 0 | 0 | 152.8 | 359 | 507 | 37 | 0 | 0 | 0 | PPY72602T | 1049185 | CM108 | 대경공장 JCOE 시편절단 | 5114 | JCOE 생산창고 | SPY7252220 | NX42L1D | 914 | 12.7 | V03526 | FD20435901 | 2407J1473 | Stripe 모재 T방향 | API-X42L1 | 현대제철(주) | 359 | 507 | 37 | 175.196 | 367.115 | 179.078 | 375.25 | 518.494 | 37.6 | 2024-08-12
V04832 | FD20450901 | HYUNDAI | 20240418 | 20240418 | 0 | 0.362 | 0.1583 | 0.303 | 1.153 | 0.0134 | 0.0053 | 0.037 | 0.038 | 0.04 | 0.02 | 0.0004 | 0 | 0.021 | 0 | 0 | 0 | 0 | 0 | 0.028 | 0 | 0 | 0.002 | 0.002 | 0 | 0 | 0 | 170.4 | 386 | 541 | 36 | 0 | 0 | 0 | PPY70905W | 1046972 | CM108 | 대경공장 JCOE 시편절단 | 5114 | JCOE 생산창고 | SPY7092090 | NX42L1D | 762 | 9.5 | V04832 | FD20450901 | 2407J0546 | Stripe 용접 | API-X42L1 | 현대제철(주) | 386 | 541 | 36 | 0 | 0 | 0 | 0 | 592.672 | 0 | 2024-07-15
V04832 | FD20450901 | HYUNDAI | 20240418 | 20240418 | 0 | 0.362 | 0.1583 | 0.303 | 1.153 | 0.0134 | 0.0053 | 0.037 | 0.038 | 0.04 | 0.02 | 0.0004 | 0 | 0.021 | 0 | 0 | 0 | 0 | 0 | 0.028 | 0 | 0 | 0.002 | 0.002 | 0 | 0 | 0 | 170.4 | 386 | 541 | 36 | 0 | 0 | 0 | PPY70905T | 1046972 | CM108 | 대경공장 JCOE 시편절단 | 5114 | JCOE 생산창고 | SPY7092090 | NX42L1D | 762 | 9.5 | V04832 | FD20450901 | 2407J0546 | Stripe 모재 T방향 | API-X42L1 | 현대제철(주) | 386 | 541 | 36 | 147.314 | 413.107 | 151.884 | 425.922 | 565.715 | 34.3999 | 2024-07-15
V05301 | FD20477402 | HYUNDAI | 20240424 | 20240424 | 0 | 0.364 | 0.1616 | 0.28 | 1.159 | 0.0136 | 0.0036 | 0.04 | 0.041 | 0.03 | 0.02 | 0.0002 | 0 | 0.022 | 0 | 0 | 0 | 0 | 0 | 0.031 | 0 | 0 | 0.002 | 0.002 | 0 | 0 | 0 | 174.7 | 409 | 555 | 36 | 0 | 0 | 0 | PPY82907W | 1051866 | CM108 | 대경공장 JCOE 시편절단 | 5114 | JCOE 생산창고 | SPY8282160 | NX42L1D | 914 | 9.5 | V05301 | FD20477402 | 2408J0783 | Stripe 용접 | API-X42L1 | 현대제철(주) | 409 | 555 | 36 | 166.515 | 468.18 | 0 | 0 | 587.145 | 0 | 2024-09-02
V05301 | FD20477402 | HYUNDAI | 20240424 | 20240424 | 0 | 0.364 | 0.1616 | 0.28 | 1.159 | 0.0136 | 0.0036 | 0.04 | 0.041 | 0.03 | 0.02 | 0.0002 | 0 | 0.022 | 0 | 0 | 0 | 0 | 0 | 0.031 | 0 | 0 | 0.002 | 0.002 | 0 | 0 | 0 | 174.7 | 409 | 555 | 36 | 0 | 0 | 0 | PPY82907T | 1051866 | CM108 | 대경공장 JCOE 시편절단 | 5114 | JCOE 생산창고 | SPY8282160 | NX42L1D | 914 | 9.5 | V05301 | FD20477402 | 2408J0783 | Stripe 모재 T방향 | API-X42L1 | 현대제철(주) | 409 | 555 | 36 | 149.327 | 417.185 | 150.115 | 419.388 | 567.498 | 36.6 | 2024-09-02
V05301 | FD20477501 | HYUNDAI | 20240425 | 20240425 | 0 | 0.364 | 0.1616 | 0.28 | 1.159 | 0.0136 | 0.0036 | 0.04 | 0.041 | 0.03 | 0.02 | 0.0002 | 0 | 0.022 | 0 | 0 | 0 | 0 | 0 | 0.031 | 0 | 0 | 0.002 | 0.002 | 0 | 0 | 0 | 174.7 | 409 | 555 | 36 | 0 | 0 | 0 | PPY70208W | 1046495 | CM108 | 대경공장 JCOE 시편절단 | 5114 | JCOE 생산창고 | SPY7021050 | NX42L1D | 914 | 9.5 | V05301 | FD20477501 | 2407J0078 | Stripe 용접 | API-X42L1 | 현대제철(주) | 409 | 555 | 36 | 0 | 0 | 0 | 0 | 599.354 | 0 | 2024-07-08
V05301 | FD20477501 | HYUNDAI | 20240425 | 20240425 | 0 | 0.364 | 0.1616 | 0.28 | 1.159 | 0.0136 | 0.0036 | 0.04 | 0.041 | 0.03 | 0.02 | 0.0002 | 0 | 0.022 | 0 | 0 | 0 | 0 | 0 | 0.031 | 0 | 0 | 0.002 | 0.002 | 0 | 0 | 0 | 174.7 | 409 | 555 | 36 | 0 | 0 | 0 | PPY70208T | 1046495 | CM108 | 대경공장 JCOE 시편절단 | 5114 | JCOE 생산창고 | SPY7021050 | NX42L1D | 914 | 9.5 | V05301 | FD20477501 | 2407J0078 | Stripe 모재 T방향 | API-X42L1 | 현대제철(주) | 409 | 555 | 36 | 147.529 | 412.742 | 150.443 | 420.894 | 568.52 | 35.2 | 2024-07-08
V04832 | FD20477801 | HYUNDAI | 20240424 | 20240424 | 0 | 0.362 | 0.1583 | 0.303 | 1.153 | 0.0134 | 0.0053 | 0.037 | 0.038 | 0.04 | 0.02 | 0.0004 | 0 | 0.021 | 0 | 0 | 0 | 0 | 0 | 0.028 | 0 | 0 | 0.002 | 0.002 | 0 | 0 | 0 | 170.4 | 386 | 541 | 36 | 0 | 0 | 0 | PPY70207W | 1046495 | CM108 | 대경공장 JCOE 시편절단 | 5114 | JCOE 생산창고 | SPY7012180 | NX42L1D | 914 | 9.5 | V04832 | FD20477801 | 2407J0048 | Stripe 용접 | API-X42L1 | 현대제철(주) | 386 | 541 | 36 | 178.634 | 506.001 | 0 | 0 | 590.569 | 0 | 2024-07-08
V04832 | FD20477801 | HYUNDAI | 20240424 | 20240424 | 0 | 0.362 | 0.1583 | 0.303 | 1.153 | 0.0134 | 0.0053 | 0.037 | 0.038 | 0.04 | 0.02 | 0.0004 | 0 | 0.021 | 0 | 0 | 0 | 0 | 0 | 0.028 | 0 | 0 | 0.002 | 0.002 | 0 | 0 | 0 | 170.4 | 386 | 541 | 36 | 0 | 0 | 0 | PPY70207T | 1046495 | CM108 | 대경공장 JCOE 시편절단 | 5114 | JCOE 생산창고 | SPY7012180 | NX42L1D | 914 | 9.5 | V04832 | FD20477801 | 2407J0048 | Stripe 모재 T방향 | API-X42L1 | 현대제철(주) | 386 | 541 | 36 | 147.77 | 416.091 | 149.707 | 421.545 | 566.377 | 34.2 | 2024-07-08
V05301 | FD20481802 | HYUNDAI | 20240425 | 20240425 | 0 | 0.364 | 0.1616 | 0.28 | 1.159 | 0.0136 | 0.0036 | 0.04 | 0.041 | 0.03 | 0.02 | 0.0002 | 0 | 0.022 | 0 | 0 | 0 | 0 | 0 | 0.031 | 0 | 0 | 0.002 | 0.002 | 0 | 0 | 0 | 174.7 | 409 | 555 | 36 | 0 | 0 | 0 | PPY70807T | 1046972 | CM108 | 대경공장 JCOE 시편절단 | 5114 | JCOE 생산창고 | SPY7052200 | NX42L1D | 762 | 9.5 | V05301 | FD20481802 | 2407J0355 | Stripe 모재 T방향 | API-X42L1 | 현대제철(주) | 409 | 555 | 36 | 142.908 | 396.87 | 148.063 | 411.185 | 559.906 | 36.2 | 2024-07-11
V05301 | FD20481802 | HYUNDAI | 20240425 | 20240425 | 0 | 0.364 | 0.1616 | 0.28 | 1.159 | 0.0136 | 0.0036 | 0.04 | 0.041 | 0.03 | 0.02 | 0.0002 | 0 | 0.022 | 0 | 0 | 0 | 0 | 0 | 0.031 | 0 | 0 | 0.002 | 0.002 | 0 | 0 | 0 | 174.7 | 409 | 555 | 36 | 0 | 0 | 0 | PPY70807W | 1046972 | CM108 | 대경공장 JCOE 시편절단 | 5114 | JCOE 생산창고 | SPY7052200 | NX42L1D | 762 | 9.5 | V05301 | FD20481802 | 2407J0355 | Stripe 용접 | API-X42L1 | 현대제철(주) | 409 | 555 | 36 | 159.081 | 442.225 | 0 | 0 | 586.101 | 0 | 2024-07-11
V05385 | FD20548201 | HYUNDAI | 20240505 | 20240505 | 0.163 | 0.301 | 0.0919 | 0.221 | 1.196 | 0.0103 | 0.0013 | 0 | 0 | 0.03 | 0.02 | 0.0002 | 0 | 0.023 | 0 | 0 | 0 | 0 | 0 | 0.013 | 0 | 0 | 0.012 | 0.002 | 0 | 0 | 0 | 132.9 | 333 | 458 | 53 | 0 | 0 | 0 | PPY70814T | 1046993 | CM108 | 대경공장 JCOE 시편절단 | 5114 | JCOE 생산창고 | SPY7082100 | N5LBL2 | 762 | 19.1 | V05385 | FD20548201 | 2407J0425 | Stripe 모재 T방향 | API-5LBL2I | 현대제철(주) | 333 | 458 | 53 | 257.745 | 356.378 | 265.287 | 366.806 | 470.715 | 51.2 | 2024-07-11
V05385 | FD20548201 | HYUNDAI | 20240505 | 20240505 | 0.163 | 0.301 | 0.0919 | 0.221 | 1.196 | 0.0103 | 0.0013 | 0 | 0 | 0.03 | 0.02 | 0.0002 | 0 | 0.023 | 0 | 0 | 0 | 0 | 0 | 0.013 | 0 | 0 | 0.012 | 0.002 | 0 | 0 | 0 | 132.9 | 333 | 458 | 53 | 0 | 0 | 0 | PPY70814W | 1046993 | CM108 | 대경공장 JCOE 시편절단 | 5114 | JCOE 생산창고 | SPY7082100 | N5LBL2 | 762 | 19.1 | V05385 | FD20548201 | 2407J0425 | Stripe 용접 | API-5LBL2I | 현대제철(주) | 333 | 458 | 53 | 0 | 0 | 0 | 0 | 499.467 | 0 | 2024-07-11
V04836 | FD20602401 | HYUNDAI | 20240424 | 20240424 | 0 | 0.362 | 0.1582 | 0.305 | 1.17 | 0.0134 | 0.005 | 0.035 | 0.036 | 0.03 | 0.02 | 0.0003 | 0 | 0.019 | 0 | 0 | 0 | 0 | 0 | 0.031 | 0 | 0 | 0.002 | 0.002 | 0 | 0 | 0 | 157.9 | 374 | 527 | 39 | 0 | 0 | 0 | PPY72603T | 1049185 | CM108 | 대경공장 JCOE 시편절단 | 5114 | JCOE 생산창고 | SPY7252230 | NX42L1D | 914 | 12.7 | V04836 | FD20602401 | 2407J1477 | Stripe 모재 T방향 | API-X42L1 | 현대제철(주) | 374 | 527 | 39 | 180.791 | 374.904 | 185.818 | 385.328 | 533.38 | 39.2 | 2024-08-12
V04836 | FD20602401 | HYUNDAI | 20240424 | 20240424 | 0 | 0.362 | 0.1582 | 0.305 | 1.17 | 0.0134 | 0.005 | 0.035 | 0.036 | 0.03 | 0.02 | 0.0003 | 0 | 0.019 | 0 | 0 | 0 | 0 | 0 | 0.031 | 0 | 0 | 0.002 | 0.002 | 0 | 0 | 0 | 157.9 | 374 | 527 | 39 | 0 | 0 | 0 | PPY72603W | 1049185 | CM108 | 대경공장 JCOE 시편절단 | 5114 | JCOE 생산창고 | SPY7252230 | NX42L1D | 914 | 12.7 | V04836 | FD20602401 | 2407J1477 | Stripe 용접 | API-X42L1 | 현대제철(주) | 374 | 527 | 39 | 0 | 0 | 0 | 0 | 574.851 | 0 | 2024-08-12
V06030 | FD20886601 | HYUNDAI | 20240619 | 20240619 | 0.152 | 0.201 | 0.0837 | 0.24 | 1.115 | 0.0102 | 0.0017 | 0.028 | 0.03 | 0.03 | 0.01 | 0.0003 | 0 | 0.013 | 0 | 0 | 0 | 0.01 | 0 | 0.014 | 0 | 0 | 0.011 | 0.002 | 0 | 0 | 0 | 138.3 | 373 | 485 | 49 | 0 | 0 | 0 | PPY72609W | 1049203 | CM108 | 대경공장 JCOE 시편절단 | 5114 | JCOE 생산창고 | SPY7261120 | NX42L2-WC2 | 914 | 15.9 | V06030 | FD20886601 | 2407J1519 | Stripe 용접 | API-X42L2*WC2 | 현대제철(주) | 373 | 485 | 49 | 220.702 | 370.126 | 0 | 0 | 514.603 | 29.8 | 2024-08-12
V06030 | FD20886601 | HYUNDAI | 20240619 | 20240619 | 0.152 | 0.201 | 0.0837 | 0.24 | 1.115 | 0.0102 | 0.0017 | 0.028 | 0.03 | 0.03 | 0.01 | 0.0003 | 0 | 0.013 | 0 | 0 | 0 | 0.01 | 0 | 0.014 | 0 | 0 | 0.011 | 0.002 | 0 | 0 | 0 | 138.3 | 373 | 485 | 49 | 0 | 0 | 0 | PPY72609T | 1049203 | CM108 | 대경공장 JCOE 시편절단 | 5114 | JCOE 생산창고 | SPY7261120 | NX42L2-WC2 | 914 | 15.9 | V06030 | FD20886601 | 2407J1519 | Stripe 모재 T방향 | API-X42L2*WC2 | 현대제철(주) | 373 | 485 | 49 | 217.858 | 361.949 | 222.82 | 370.193 | 479.538 | 48.3999 | 2024-08-12
V04836 | FD21025103 | HYUNDAI | 20240509 | 20240509 | 0 | 0.362 | 0.1582 | 0.305 | 1.17 | 0.0134 | 0.005 | 0.035 | 0.036 | 0.03 | 0.02 | 0.0003 | 0 | 0.019 | 0 | 0 | 0 | 0 | 0 | 0.031 | 0 | 0 | 0.002 | 0.002 | 0 | 0 | 0 | 164.2 | 403 | 552 | 34 | 0 | 0 | 0 | PPY70806W | 1046972 | CM108 | 대경공장 JCOE 시편절단 | 5114 | JCOE 생산창고 | SPY7052180 | NX42L1D | 762 | 9.5 | V04836 | FD21025103 | 2407J0352 | Stripe 용접 | API-X42L1 | 현대제철(주) | 403 | 552 | 34 | 95.1573 | 265.22 | 0 | 0 | 592.377 | 0 | 2024-07-11
V04836 | FD21025103 | HYUNDAI | 20240509 | 20240509 | 0 | 0.362 | 0.1582 | 0.305 | 1.17 | 0.0134 | 0.005 | 0.035 | 0.036 | 0.03 | 0.02 | 0.0003 | 0 | 0.019 | 0 | 0 | 0 | 0 | 0 | 0.031 | 0 | 0 | 0.002 | 0.002 | 0 | 0 | 0 | 164.2 | 403 | 552 | 34 | 0 | 0 | 0 | PPY70806T | 1046972 | CM108 | 대경공장 JCOE 시편절단 | 5114 | JCOE 생산창고 | SPY7052180 | NX42L1D | 762 | 9.5 | V04836 | FD21025103 | 2407J0352 | Stripe 모재 T방향 | API-X42L1 | 현대제철(주) | 403 | 552 | 34 | 145.038 | 406.216 | 146.978 | 411.649 | 557.732 | 35.2 | 2024-07-11
V07177 | FD21383103 | HYUNDAI | 20240619 | 20240619 | 0.211 | 0.312 | 0.1557 | 0.191 | 0.891 | 0.0139 | 0.0039 | 0.04 | 0.041 | 0.03 | 0.01 | 0.0004 | 0 | 0.011 | 0 | 0 | 0 | 0 | 0 | 0.001 | 0 | 0 | 0.002 | 0.002 | 0 | 0 | 0 | 137.6 | 288 | 470 | 38 | 0 | 0 | 0 | PPY72507W | 1049176 | CM108 | 대경공장 JCOE 시편절단 | 5114 | JCOE 생산창고 | SPY7251140 | N5LBL1 | 914 | 9.5 | V07177 | FD21383103 | 2407J1427 | Stripe 용접 | API-5LBL1 | 현대제철(주) | 288 | 470 | 38 | 66.3267 | 182.563 | 0 | 0 | 527.609 | 0 | 2024-07-29
V07177 | FD21383103 | HYUNDAI | 20240619 | 20240619 | 0.211 | 0.312 | 0.1557 | 0.191 | 0.891 | 0.0139 | 0.0039 | 0.04 | 0.041 | 0.03 | 0.01 | 0.0004 | 0 | 0.011 | 0 | 0 | 0 | 0 | 0 | 0.001 | 0 | 0 | 0.002 | 0.002 | 0 | 0 | 0 | 137.6 | 288 | 470 | 38 | 0 | 0 | 0 | PPY72507T | 1049176 | CM108 | 대경공장 JCOE 시편절단 | 5114 | JCOE 생산창고 | SPY7251140 | N5LBL1 | 914 | 9.5 | V07177 | FD21383103 | 2407J1427 | Stripe 모재 T방향 | API-5LBL1 | 현대제철(주) | 288 | 470 | 38 | 110.481 | 304.381 | 113.347 | 312.277 | 480.341 | 40.2 | 2024-07-29
V07171 | FD21439502 | HYUNDAI | 20240619 | 20240619 | 0.214 | 0.313 | 0.1594 | 0.186 | 0.874 | 0.0155 | 0.0039 | 0.03 | 0.032 | 0.03 | 0.01 | 0.0004 | 0 | 0.011 | 0 | 0 | 0 | 0 | 0 | 0.001 | 0 | 0 | 0.002 | 0.002 | 0 | 0 | 0 | 132.2 | 293 | 474 | 42 | 0 | 0 | 0 | PPY72606T | 1049183 | CM108 | 대경공장 JCOE 시편절단 | 5114 | JCOE 생산창고 | SPY7261010 | N5LBL1 | 914 | 12.7 | V07171 | FD21439502 | 2407J1484 | Stripe 모재 T방향 | API-5LBL1 | 현대제철(주) | 293 | 474 | 42 | 155.105 | 326.836 | 157.917 | 332.76 | 492.375 | 39.8 | 2024-08-12
V07171 | FD21439502 | HYUNDAI | 20240619 | 20240619 | 0.214 | 0.313 | 0.1594 | 0.186 | 0.874 | 0.0155 | 0.0039 | 0.03 | 0.032 | 0.03 | 0.01 | 0.0004 | 0 | 0.011 | 0 | 0 | 0 | 0 | 0 | 0.001 | 0 | 0 | 0.002 | 0.002 | 0 | 0 | 0 | 132.2 | 293 | 474 | 42 | 0 | 0 | 0 | PPY72606W | 1049183 | CM108 | 대경공장 JCOE 시편절단 | 5114 | JCOE 생산창고 | SPY7261010 | N5LBL1 | 914 | 12.7 | V07171 | FD21439502 | 2407J1484 | Stripe 용접 | API-5LBL1 | 현대제철(주) | 293 | 474 | 42 | 0 | 0 | 0 | 0 | 535.718 | 0 | 2024-08-12
V07171 | FD21453403 | HYUNDAI | 20240619 | 20240619 | 0.214 | 0.313 | 0.1594 | 0.186 | 0.874 | 0.0155 | 0.0039 | 0.03 | 0.032 | 0.03 | 0.01 | 0.0004 | 0 | 0.011 | 0 | 0 | 0 | 0 | 0 | 0.001 | 0 | 0 | 0.002 | 0.002 | 0 | 0 | 0 | 133 | 294 | 476 | 38 | 0 | 0 | 0 | PPY80107W | 1049660 | CM108 | 대경공장 JCOE 시편절단 | 5114 | JCOE 생산창고 | SPY8012030 | N5LBL1 | 762 | 9.5 | V07171 | FD21453403 | 2408J0055 | Stripe 용접 | API-5LBL1 | 현대제철(주) | 294 | 476 | 38 | 0 | 0 | 0 | 0 | 504.992 | 0 | 2024-08-13
V07171 | FD21453403 | HYUNDAI | 20240619 | 20240619 | 0.214 | 0.313 | 0.1594 | 0.186 | 0.874 | 0.0155 | 0.0039 | 0.03 | 0.032 | 0.03 | 0.01 | 0.0004 | 0 | 0.011 | 0 | 0 | 0 | 0 | 0 | 0.001 | 0 | 0 | 0.002 | 0.002 | 0 | 0 | 0 | 133 | 294 | 476 | 38 | 0 | 0 | 0 | PPY80107T | 1049660 | CM108 | 대경공장 JCOE 시편절단 | 5114 | JCOE 생산창고 | SPY8012030 | N5LBL1 | 762 | 9.5 | V07171 | FD21453403 | 2408J0055 | Stripe 모재 T방향 | API-5LBL1 | 현대제철(주) | 294 | 476 | 38 | 137.425 | 386.391 | 138.352 | 388.999 | 532.571 | 40 | 2024-08-13
V07174 | FD21524501 | HYUNDAI | 20240619 | 20240619 | 0.214 | 0.31 | 0.1597 | 0.187 | 0.857 | 0.0162 | 0.0041 | 0.03 | 0.031 | 0.03 | 0.01 | 0.0005 | 0 | 0.012 | 0 | 0 | 0 | 0 | 0 | 0.001 | 0 | 0 | 0.002 | 0.002 | 0 | 0 | 0 | 145.3 | 291 | 472 | 39 | 0 | 0 | 0 | PPY80109T | 1049660 | CM108 | 대경공장 JCOE 시편절단 | 5114 | JCOE 생산창고 | SPY8011160 | N5LBL1 | 762 | 9.5 | V07174 | FD21524501 | 2408J0050 | Stripe 모재 T방향 | API-5LBL1 | 현대제철(주) | 291 | 472 | 39 | 128.787 | 370.734 | 133.314 | 383.766 | 500.55 | 35.6 | 2024-10-21
V07174 | FD21524501 | HYUNDAI | 20240619 | 20240619 | 0.214 | 0.31 | 0.1597 | 0.187 | 0.857 | 0.0162 | 0.0041 | 0.03 | 0.031 | 0.03 | 0.01 | 0.0005 | 0 | 0.012 | 0 | 0 | 0 | 0 | 0 | 0.001 | 0 | 0 | 0.002 | 0.002 | 0 | 0 | 0 | 145.3 | 291 | 472 | 39 | 0 | 0 | 0 | PPY80109W | 1049660 | CM108 | 대경공장 JCOE 시편절단 | 5114 | JCOE 생산창고 | SPY8011160 | N5LBL1 | 762 | 9.5 | V07174 | FD21524501 | 2408J0050 | Stripe 용접 | API-5LBL1 | 현대제철(주) | 291 | 472 | 39 | 136.656 | 385.515 | 0 | 0 | 509.934 | 0 | 2024-10-21
V07174 | FD21552202 | HYUNDAI | 20240619 | 20240619 | 0.214 | 0.31 | 0.1597 | 0.187 | 0.857 | 0.0162 | 0.0041 | 0.03 | 0.031 | 0.03 | 0.01 | 0.0005 | 0 | 0.012 | 0 | 0 | 0 | 0 | 0 | 0.001 | 0 | 0 | 0.002 | 0.002 | 0 | 0 | 0 | 141.3 | 291 | 470 | 40 | 0 | 0 | 0 | PPY72512W | 1049176 | CM108 | 대경공장 JCOE 시편절단 | 5114 | JCOE 생산창고 | SPY7251110 | N5LBL1 | 914 | 9.5 | V07174 | FD21552202 | 2407J1423 | Stripe 용접 | API-5LBL1 | 현대제철(주) | 291 | 472 | 39 | 86.0217 | 243.11 | 0 | 0 | 528.565 | 0 | 2024-07-29
V07174 | FD21552202 | HYUNDAI | 20240619 | 20240619 | 0.214 | 0.31 | 0.1597 | 0.187 | 0.857 | 0.0162 | 0.0041 | 0.03 | 0.031 | 0.03 | 0.01 | 0.0005 | 0 | 0.012 | 0 | 0 | 0 | 0 | 0 | 0.001 | 0 | 0 | 0.002 | 0.002 | 0 | 0 | 0 | 141.3 | 291 | 470 | 40 | 0 | 0 | 0 | PPY72512T | 1049176 | CM108 | 대경공장 JCOE 시편절단 | 5114 | JCOE 생산창고 | SPY7251110 | N5LBL1 | 914 | 9.5 | V07174 | FD21552202 | 2407J1423 | Stripe 모재 T방향 | API-5LBL1 | 현대제철(주) | 291 | 472 | 39 | 111.982 | 311.078 | 116.366 | 323.256 | 487.307 | 38.2 | 2024-07-29
V09897 | FD21558401 | HYUNDAI | 20240619 | 20240619 | 0 | 0.35 | 0.1577 | 0.293 | 1.087 | 0.0157 | 0.0061 | 0.039 | 0.04 | 0.04 | 0.02 | 0.0005 | 0 | 0.016 | 0 | 0 | 0 | 0 | 0 | 0.013 | 0 | 0 | 0.002 | 0.002 | 0 | 0 | 0 | 155.5 | 367 | 518 | 36 | 0 | 0 | 0 | PPY70204T | 1046495 | CM108 | 대경공장 JCOE 시편절단 | 5114 | JCOE 생산창고 | SPY7011090 | NX42L1D | 914 | 9.5 | V09897 | FD21558401 | 2407J0053 | Stripe 모재 T방향 | API-X42L1 | 현대제철(주) | 366 | 516 | 37 | 135.228 | 377.89 | 138.212 | 386.229 | 532.011 | 37.6 | 2024-07-08
V09897 | FD21558401 | HYUNDAI | 20240619 | 20240619 | 0 | 0.35 | 0.1577 | 0.293 | 1.087 | 0.0157 | 0.0061 | 0.039 | 0.04 | 0.04 | 0.02 | 0.0005 | 0 | 0.016 | 0 | 0 | 0 | 0 | 0 | 0.013 | 0 | 0 | 0.002 | 0.002 | 0 | 0 | 0 | 155.5 | 367 | 518 | 36 | 0 | 0 | 0 | PPY70204W | 1046495 | CM108 | 대경공장 JCOE 시편절단 | 5114 | JCOE 생산창고 | SPY7011090 | NX42L1D | 914 | 9.5 | V09897 | FD21558401 | 2407J0053 | Stripe 용접 | API-X42L1 | 현대제철(주) | 366 | 516 | 37 | 0 | 0 | 0 | 0 | 565.196 | 0 | 2024-07-08
V09900 | FD21558601 | HYUNDAI | 20240619 | 20240619 | 0 | 0.338 | 0.1463 | 0.289 | 1.083 | 0.0156 | 0.0065 | 0.041 | 0.042 | 0.04 | 0.02 | 0.0006 | 0 | 0.019 | 0 | 0 | 0 | 0 | 0 | 0.013 | 0 | 0 | 0.003 | 0.002 | 0 | 0 | 0 | 153.4 | 369 | 515 | 37 | 0 | 0 | 0 | PPY70206W | 1046495 | CM108 | 대경공장 JCOE 시편절단 | 5114 | JCOE 생산창고 | SPY7021030 | NX42L1D | 914 | 9.5 | V09900 | FD21558601 | 2407J0068 | Stripe 용접 | API-X42L1 | 현대제철(주) | 369 | 515 | 37 | 0 | 0 | 0 | 0 | 564.123 | 0 | 2024-07-08
V09900 | FD21558601 | HYUNDAI | 20240619 | 20240619 | 0 | 0.338 | 0.1463 | 0.289 | 1.083 | 0.0156 | 0.0065 | 0.041 | 0.042 | 0.04 | 0.02 | 0.0006 | 0 | 0.019 | 0 | 0 | 0 | 0 | 0 | 0.013 | 0 | 0 | 0.003 | 0.002 | 0 | 0 | 0 | 153.4 | 369 | 515 | 37 | 0 | 0 | 0 | PPY70206T | 1046495 | CM108 | 대경공장 JCOE 시편절단 | 5114 | JCOE 생산창고 | SPY7021030 | NX42L1D | 914 | 9.5 | V09900 | FD21558601 | 2407J0068 | Stripe 모재 T방향 | API-X42L1 | 현대제철(주) | 369 | 515 | 37 | 129.421 | 360.788 | 132.442 | 369.209 | 523.367 | 34.6 | 2024-07-08
V09896 | FD21596303 | HYUNDAI | 20240619 | 20240619 | 0 | 0.342 | 0.1494 | 0.288 | 1.09 | 0.0155 | 0.007 | 0.042 | 0.043 | 0.04 | 0.02 | 0.0006 | 0 | 0.016 | 0 | 0 | 0 | 0 | 0 | 0.014 | 0 | 0 | 0.003 | 0.003 | 0 | 0 | 0 | 156 | 358 | 516 | 37 | 0 | 0 | 0 | PPY70203T | 1046495 | CM108 | 대경공장 JCOE 시편절단 | 5114 | JCOE 생산창고 | SPY7012150 | NX42L1D | 914 | 9.5 | V09896 | FD21596303 | 2407J0045 | Stripe 모재 T방향 | API-X42L1 | 현대제철(주) | 358 | 516 | 37 | 134.649 | 375.42 | 136.899 | 381.695 | 527.845 | 37.8 | 2024-07-08
V09896 | FD21596303 | HYUNDAI | 20240619 | 20240619 | 0 | 0.342 | 0.1494 | 0.288 | 1.09 | 0.0155 | 0.007 | 0.042 | 0.043 | 0.04 | 0.02 | 0.0006 | 0 | 0.016 | 0 | 0 | 0 | 0 | 0 | 0.014 | 0 | 0 | 0.003 | 0.003 | 0 | 0 | 0 | 156 | 358 | 516 | 37 | 0 | 0 | 0 | PPY70203W | 1046495 | CM108 | 대경공장 JCOE 시편절단 | 5114 | JCOE 생산창고 | SPY7012150 | NX42L1D | 914 | 9.5 | V09896 | FD21596303 | 2407J0045 | Stripe 용접 | API-X42L1 | 현대제철(주) | 358 | 516 | 37 | 0 | 0 | 0 | 0 | 565.965 | 0 | 2024-07-08
V10053 | FD21668901 | HYUNDAI | 20240619 | 20240619 | 0.213 | 0.311 | 0.1594 | 0.19 | 0.848 | 0.0166 | 0.0077 | 0.033 | 0.034 | 0.04 | 0.02 | 0.0004 | 0 | 0.013 | 0 | 0 | 0 | 0 | 0 | 0.001 | 0 | 0 | 0.001 | 0.002 | 0 | 0 | 0 | 130.9 | 285 | 463 | 41 | 0 | 0 | 0 | PPY72607W | 1049183 | CM108 | 대경공장 JCOE 시편절단 | 5114 | JCOE 생산창고 | SPY7261020 | N5LBL1 | 914 | 12.7 | V10053 | FD21668901 | 2407J1485 | Stripe 용접 | API-5LBL1 | 현대제철(주) | 285 | 463 | 41 | 0 | 0 | 0 | 0 | 518.932 | 0 | 2024-08-12
V10053 | FD21668901 | HYUNDAI | 20240619 | 20240619 | 0.213 | 0.311 | 0.1594 | 0.19 | 0.848 | 0.0166 | 0.0077 | 0.033 | 0.034 | 0.04 | 0.02 | 0.0004 | 0 | 0.013 | 0 | 0 | 0 | 0 | 0 | 0.001 | 0 | 0 | 0.001 | 0.002 | 0 | 0 | 0 | 130.9 | 285 | 463 | 41 | 0 | 0 | 0 | PPY72607T | 1049183 | CM108 | 대경공장 JCOE 시편절단 | 5114 | JCOE 생산창고 | SPY7261020 | N5LBL1 | 914 | 12.7 | V10053 | FD21668901 | 2407J1485 | Stripe 모재 T방향 | API-5LBL1 | 현대제철(주) | 285 | 463 | 41 | 153.924 | 324.659 | 157.833 | 332.904 | 481.764 | 40.2 | 2024-08-12
V10155 | FD21703103 | HYUNDAI | 20240619 | 20240619 | 0.138 | 0.185 | 0.072 | 0.239 | 1.06 | 0.012 | 0.0017 | 0.034 | 0.036 | 0.04 | 0.02 | 0.0003 | 0 | 0.023 | 0 | 0 | 0 | 0 | 0 | 0.013 | 0 | 0 | 0.017 | 0.002 | 0 | 0 | 0 | 134.9 | 341 | 444 | 47 | 0 | 0 | 0 | PPY70403T | 1047337 | CM108 | 대경공장 JCOE 시편절단 | 5114 | JCOE 생산창고 | SPY7042080 | NX42L2-WC2 | 762 | 9.5 | V10155 | FD21703103 | 2407J0259 | Stripe 모재 T방향 | API-X42L2*WC2 | 현대제철(주) | 341 | 444 | 47 | 127.275 | 353.305 | 129.062 | 358.266 | 456.693 | 42.8 | 2024-07-08
V10155 | FD21703103 | HYUNDAI | 20240619 | 20240619 | 0.138 | 0.185 | 0.072 | 0.239 | 1.06 | 0.012 | 0.0017 | 0.034 | 0.036 | 0.04 | 0.02 | 0.0003 | 0 | 0.023 | 0 | 0 | 0 | 0 | 0 | 0.013 | 0 | 0 | 0.017 | 0.002 | 0 | 0 | 0 | 134.9 | 341 | 444 | 47 | 0 | 0 | 0 | PPY70403W | 1047337 | CM108 | 대경공장 JCOE 시편절단 | 5114 | JCOE 생산창고 | SPY7042080 | NX42L2-WC2 | 762 | 9.5 | V10155 | FD21703103 | 2407J0259 | Stripe 용접 | API-X42L2*WC2 | 현대제철(주) | 341 | 444 | 47 | 139.207 | 389.594 | 0 | 0 | 483.241 | 0 | 2024-07-08
V10148 | FD21703701 | HYUNDAI | 20240620 | 20240620 | 0.139 | 0.186 | 0.0727 | 0.235 | 1.063 | 0.0113 | 0.002 | 0.039 | 0.041 | 0.04 | 0.02 | 0.0003 | 0 | 0.021 | 0 | 0 | 0 | 0 | 0 | 0.015 | 0 | 0 | 0.015 | 0.002 | 0 | 0 | 0 | 134.4 | 340 | 446 | 46 | 0 | 0 | 0 | PPY70501W | 1047337 | CM108 | 대경공장 JCOE 시편절단 | 5114 | JCOE 생산창고 | SPY7042060 | NX42L2-WC2 | 762 | 9.5 | V10148 | FD21703701 | 2407J0255 | Stripe 용접 | API-X42L2*WC2 | 현대제철(주) | 340 | 446 | 46 | 165.755 | 462.742 | 0 | 0 | 488.946 | 0 | 2024-07-08
V10148 | FD21703701 | HYUNDAI | 20240620 | 20240620 | 0.139 | 0.186 | 0.0727 | 0.235 | 1.063 | 0.0113 | 0.002 | 0.039 | 0.041 | 0.04 | 0.02 | 0.0003 | 0 | 0.021 | 0 | 0 | 0 | 0 | 0 | 0.015 | 0 | 0 | 0.015 | 0.002 | 0 | 0 | 0 | 134.4 | 340 | 446 | 46 | 0 | 0 | 0 | PPY70501T | 1047337 | CM108 | 대경공장 JCOE 시편절단 | 5114 | JCOE 생산창고 | SPY7042060 | NX42L2-WC2 | 762 | 9.5 | V10148 | FD21703701 | 2407J0255 | Stripe 모재 T방향 | API-X42L2*WC2 | 현대제철(주) | 340 | 446 | 46 | 126.4 | 351.832 | 127.523 | 354.958 | 457.265 | 41 | 2024-07-08
V07177 | FD21738302 | HYUNDAI | 20240619 | 20240619 | 0.211 | 0.312 | 0.1557 | 0.191 | 0.891 | 0.0139 | 0.0039 | 0.04 | 0.041 | 0.03 | 0.01 | 0.0004 | 0 | 0.011 | 0 | 0 | 0 | 0 | 0 | 0.001 | 0 | 0 | 0.002 | 0.002 | 0 | 0 | 0 | 137.6 | 288 | 470 | 38 | 0 | 0 | 0 | PPY80108W | 1049660 | CM108 | 대경공장 JCOE 시편절단 | 5114 | JCOE 생산창고 | SPY8011150 | N5LBL1 | 762 | 9.5 | V07177 | FD21738302 | 2408J0048 | Stripe 용접 | API-5LBL1 | 현대제철(주) | 288 | 470 | 38 | 159.396 | 444.129 | 0 | 0 | 507.631 | 0 | 2024-08-13
V07177 | FD21738302 | HYUNDAI | 20240619 | 20240619 | 0.211 | 0.312 | 0.1557 | 0.191 | 0.891 | 0.0139 | 0.0039 | 0.04 | 0.041 | 0.03 | 0.01 | 0.0004 | 0 | 0.011 | 0 | 0 | 0 | 0 | 0 | 0.001 | 0 | 0 | 0.002 | 0.002 | 0 | 0 | 0 | 137.6 | 288 | 470 | 38 | 0 | 0 | 0 | PPY80108T | 1049660 | CM108 | 대경공장 JCOE 시편절단 | 5114 | JCOE 생산창고 | SPY8011150 | N5LBL1 | 762 | 9.5 | V07177 | FD21738302 | 2408J0048 | Stripe 모재 T방향 | API-5LBL1 | 현대제철(주) | 288 | 470 | 38 | 116.099 | 323.89 | 117.2 | 326.962 | 487.234 | 40.8 | 2024-08-13
V07046 | FD22007201 | HYUNDAI | 20240619 | 20240619 | 0.152 | 0.309 | 0.069 | 0.236 | 1.354 | 0.0084 | 0.0009 | 0 | 0 | 0.02 | 0.01 | 0.0003 | 0 | 0.017 | 0 | 0 | 0 | 0 | 0 | 0 | 0 | 0 | 0 | 0 | 0 | 0 | 0 | 164.1 | 447 | 530 | 40 | 0 | 0 | 0 | PPY70802W | 1046974 | CM108 | 대경공장 JCOE 시편절단 | 5114 | JCOE 생산창고 | SPY7052130 | NX52L2 | 762 | 9.5 | V07046 | FD22007201 | 2407J0341 | Stripe 용접 | API-X52L2 | 현대제철(주) | 447 | 530 | 40 | 65.6932 | 184.856 | 0 | 0 | 549.767 | 0 | 2024-07-15
V07046 | FD22007201 | HYUNDAI | 20240619 | 20240619 | 0.152 | 0.309 | 0.069 | 0.236 | 1.354 | 0.0084 | 0.0009 | 0 | 0 | 0.02 | 0.01 | 0.0003 | 0 | 0.017 | 0 | 0 | 0 | 0 | 0 | 0 | 0 | 0 | 0 | 0 | 0 | 0 | 0 | 164.1 | 447 | 530 | 40 | 0 | 0 | 0 | PPY70802T | 1046974 | CM108 | 대경공장 JCOE 시편절단 | 5114 | JCOE 생산창고 | SPY7052130 | NX52L2 | 762 | 9.5 | V07046 | FD22007201 | 2407J0341 | Stripe 모재 T방향 | API-X52L2 | 현대제철(주) | 447 | 530 | 40 | 153.909 | 429.039 | 158.856 | 442.829 | 537.416 | 39.3999 | 2024-07-15
V12588 | FD22420402 | HYUNDAI | 20240702 | 20240702 | 0 | 0.325 | 0.1389 | 0.272 | 1.076 | 0.0132 | 0.0065 | 0.043 | 0.044 | 0.02 | 0.02 | 0.0005 | 0 | 0.01 | 0 | 0 | 0 | 0 | 0 | 0.014 | 0 | 0 | 0.002 | 0.002 | 0 | 0 | 0 | 154.7 | 361 | 517 | 37 | 0 | 0 | 0 | PPY82909T | 1051866 | CM108 | 대경공장 JCOE 시편절단 | 5114 | JCOE 생산창고 | SPY8291050 | NX42L1D | 914 | 9.5 | V12588 | FD22420402 | 2408J0798 | Stripe 모재 T방향 | API-X42L1 | 현대제철(주) | 361 | 517 | 37 | 133.711 | 372.924 | 135.321 | 377.415 | 527.03 | 38 | 2024-09-06
V12588 | FD22420402 | HYUNDAI | 20240702 | 20240702 | 0 | 0.325 | 0.1389 | 0.272 | 1.076 | 0.0132 | 0.0065 | 0.043 | 0.044 | 0.02 | 0.02 | 0.0005 | 0 | 0.01 | 0 | 0 | 0 | 0 | 0 | 0.014 | 0 | 0 | 0.002 | 0.002 | 0 | 0 | 0 | 154.7 | 361 | 517 | 37 | 0 | 0 | 0 | PPY82909W | 1051866 | CM108 | 대경공장 JCOE 시편절단 | 5114 | JCOE 생산창고 | SPY8291050 | NX42L1D | 914 | 9.5 | V12588 | FD22420402 | 2408J0798 | Stripe 용접 | API-X42L1 | 현대제철(주) | 361 | 517 | 37 | 144.222 | 403.37 | 0 | 0 | 558.843 | 0 | 2024-09-06
V12588 | FD22442701 | HYUNDAI | 20240712 | 20240712 | 0 | 0.325 | 0.1389 | 0.272 | 1.076 | 0.0132 | 0.0065 | 0.043 | 0.044 | 0.02 | 0.02 | 0.0005 | 0 | 0.01 | 0 | 0 | 0 | 0 | 0 | 0.014 | 0 | 0 | 0.002 | 0.002 | 0 | 0 | 0 | 157.1 | 355 | 516 | 36 | 0 | 0 | 0 | PPY90301W | 1052390 | CM108 | 대경공장 JCOE 시편절단 | 5114 | JCOE 생산창고 | SPY9022050 | NX42L1D | 762 | 9.5 | V12588 | FD22442701 | 2409J0054 | Stripe 용접 | API-X42L1 | 현대제철(주) | 355 | 516 | 36 | 146.055 | 411.06 | 0 | 0 | 563.945 | 0 | 2024-09-06
V12588 | FD22442701 | HYUNDAI | 20240712 | 20240712 | 0 | 0.325 | 0.1389 | 0.272 | 1.076 | 0.0132 | 0.0065 | 0.043 | 0.044 | 0.02 | 0.02 | 0.0005 | 0 | 0.01 | 0 | 0 | 0 | 0 | 0 | 0.014 | 0 | 0 | 0.002 | 0.002 | 0 | 0 | 0 | 157.1 | 355 | 516 | 36 | 0 | 0 | 0 | PPY90301T | 1052390 | CM108 | 대경공장 JCOE 시편절단 | 5114 | JCOE 생산창고 | SPY9022050 | NX42L1D | 762 | 9.5 | V12588 | FD22442701 | 2409J0054 | Stripe 모재 T방향 | API-X42L1 | 현대제철(주) | 355 | 516 | 36 | 142.271 | 397.916 | 144.147 | 403.162 | 534.89 | 36.6 | 2024-09-06
V12591 | FD22443503 | HYUNDAI | 20240702 | 20240702 | 0 | 0.339 | 0.1499 | 0.324 | 1.063 | 0.0205 | 0.0056 | 0.039 | 0.039 | 0.04 | 0.01 | 0.0007 | 0 | 0.014 | 0 | 0 | 0 | 0.01 | 0 | 0.014 | 0 | 0 | 0.002 | 0.003 | 0 | 0 | 0 | 156.5 | 357 | 517 | 37 | 0 | 0 | 0 | PPY90220W | 1052390 | CM108 | 대경공장 JCOE 시편절단 | 5114 | JCOE 생산창고 | SPY9022090 | NX42L1D | 762 | 9.5 | V12591 | FD22443503 | 2409J0063 | Stripe 용접 | API-X42L1 | 현대제철(주) | 357 | 517 | 37 | 137.929 | 384.46 | 0 | 0 | 555.552 | 0 | 2024-09-06
V12591 | FD22443503 | HYUNDAI | 20240702 | 20240702 | 0 | 0.339 | 0.1499 | 0.324 | 1.063 | 0.0205 | 0.0056 | 0.039 | 0.039 | 0.04 | 0.01 | 0.0007 | 0 | 0.014 | 0 | 0 | 0 | 0.01 | 0 | 0.014 | 0 | 0 | 0.002 | 0.003 | 0 | 0 | 0 | 156.5 | 357 | 517 | 37 | 0 | 0 | 0 | PPY90220T | 1052390 | CM108 | 대경공장 JCOE 시편절단 | 5114 | JCOE 생산창고 | SPY9022090 | NX42L1D | 762 | 9.5 | V12591 | FD22443503 | 2409J0063 | Stripe 모재 T방향 | API-X42L1 | 현대제철(주) | 357 | 517 | 37 | 137.103 | 384.128 | 137.008 | 383.861 | 529.342 | 36.3999 | 2024-09-06
V12595 | FD22443903 | HYUNDAI | 20240716 | 20240716 | 0 | 0.343 | 0.1493 | 0.299 | 1.11 | 0.0132 | 0.0067 | 0.041 | 0.042 | 0.03 | 0.02 | 0.0007 | 0 | 0.012 | 0 | 0 | 0 | 0 | 0 | 0.013 | 0 | 0 | 0.003 | 0.002 | 0 | 0 | 0 | 153.7 | 354 | 513 | 35 | 0 | 0 | 0 | PPY90221W | 1052390 | CM108 | 대경공장 JCOE 시편절단 | 5114 | JCOE 생산창고 | SPY9022040 | NX42L1D | 762 | 9.5 | V12595 | FD22443903 | 2409J0050 | Stripe 용접 | API-X42L1 | 현대제철(주) | 354 | 513 | 35 | 142.782 | 396.519 | 0 | 0 | 556.033 | 0 | 2024-09-06
V12595 | FD22443903 | HYUNDAI | 20240716 | 20240716 | 0 | 0.343 | 0.1493 | 0.299 | 1.11 | 0.0132 | 0.0067 | 0.041 | 0.042 | 0.03 | 0.02 | 0.0007 | 0 | 0.012 | 0 | 0 | 0 | 0 | 0 | 0.013 | 0 | 0 | 0.003 | 0.002 | 0 | 0 | 0 | 153.7 | 354 | 513 | 35 | 0 | 0 | 0 | PPY90221T | 1052390 | CM108 | 대경공장 JCOE 시편절단 | 5114 | JCOE 생산창고 | SPY9022040 | NX42L1D | 762 | 9.5 | V12595 | FD22443903 | 2409J0050 | Stripe 모재 T방향 | API-X42L1 | 현대제철(주) | 354 | 513 | 35 | 135.235 | 378.324 | 135.395 | 378.773 | 523.971 | 35.3999 | 2024-09-06
V12472 | FD22499603 | HYUNDAI | 20240712 | 20240712 | 0.204 | 0.313 | 0.1429 | 0.204 | 0.973 | 0.012 | 0.0048 | 0.03 | 0.031 | 0.03 | 0.02 | 0.0007 | 0 | 0.01 | 0 | 0 | 0 | 0 | 0 | 0.001 | 0 | 0 | 0.002 | 0.002 | 0 | 0 | 0 | 128 | 288 | 458 | 39 | 0 | 0 | 0 | PPY72906W | 1049646 | CM108 | 대경공장 JCOE 시편절단 | 5114 | JCOE 생산창고 | SPY7291050 | N5LBL1 | 1067 | 9.5 | V12472 | FD22499603 | 2407J1628 | Stripe 용접 | API-5LBL1 | 현대제철(주) | 288 | 458 | 39 | 0 | 0 | 0 | 0 | 508.87 | 0 | 2024-08-12
V12472 | FD22499603 | HYUNDAI | 20240712 | 20240712 | 0.204 | 0.313 | 0.1429 | 0.204 | 0.973 | 0.012 | 0.0048 | 0.03 | 0.031 | 0.03 | 0.02 | 0.0007 | 0 | 0.01 | 0 | 0 | 0 | 0 | 0 | 0.001 | 0 | 0 | 0.002 | 0.002 | 0 | 0 | 0 | 128 | 288 | 458 | 39 | 0 | 0 | 0 | PPY72906T | 1049646 | CM108 | 대경공장 JCOE 시편절단 | 5114 | JCOE 생산창고 | SPY7291050 | N5LBL1 | 1067 | 9.5 | V12472 | FD22499603 | 2407J1628 | Stripe 모재 T방향 | API-5LBL1 | 현대제철(주) | 288 | 458 | 39 | 114.709 | 322.799 | 117.49 | 330.623 | 477.503 | 41 | 2024-08-12
V13141 | FD22605602 | HYUNDAI | 20240712 | 20240712 | 0.137 | 0.184 | 0.0722 | 0.235 | 1.05 | 0.0124 | 0.0015 | 0.034 | 0.036 | 0.04 | 0.02 | 0.0003 | 0 | 0.014 | 0 | 0 | 0 | 0 | 0 | 0.012 | 0 | 0 | 0.015 | 0.002 | 0 | 0 | 0 | 135.6 | 337 | 445 | 48 | 0 | 0 | 0 | PPY72909T | 1049650 | CM108 | 대경공장 JCOE 시편절단 | 5114 | JCOE 생산창고 | SPY7291080 | NX42L2-WC2 | 1067 | 9.5 | V13141 | FD22605602 | 2407J1634 | Stripe 모재 T방향 | API-X42L2*WC2 | 현대제철(주) | 337 | 445 | 48 | 125.767 | 349.381 | 125.899 | 349.749 | 452.783 | 47 | 2024-08-12
V13141 | FD22605602 | HYUNDAI | 20240712 | 20240712 | 0.137 | 0.184 | 0.0722 | 0.235 | 1.05 | 0.0124 | 0.0015 | 0.034 | 0.036 | 0.04 | 0.02 | 0.0003 | 0 | 0.014 | 0 | 0 | 0 | 0 | 0 | 0.012 | 0 | 0 | 0.015 | 0.002 | 0 | 0 | 0 | 135.6 | 337 | 445 | 48 | 0 | 0 | 0 | PPY72909W | 1049650 | CM108 | 대경공장 JCOE 시편절단 | 5114 | JCOE 생산창고 | SPY7291080 | NX42L2-WC2 | 1067 | 9.5 | V13141 | FD22605602 | 2407J1634 | Stripe 용접 | API-X42L2*WC2 | 현대제철(주) | 337 | 445 | 48 | 0 | 0 | 0 | 0 | 477.765 | 29.2 | 2024-08-12
V13141 | FD22618102 | HYUNDAI | 20240707 | 20240707 | 0.137 | 0.184 | 0.0722 | 0.235 | 1.05 | 0.0124 | 0.0015 | 0.034 | 0.036 | 0.04 | 0.02 | 0.0003 | 0 | 0.014 | 0 | 0 | 0 | 0 | 0 | 0.012 | 0 | 0 | 0.015 | 0.002 | 0 | 0 | 0 | 135.6 | 353 | 469 | 55 | 0 | 0 | 0 | PPY82911T | 1051869 | CM108 | 대경공장 JCOE 시편절단 | 5114 | JCOE 생산창고 | SPY8291100 | NX42L2-WC2 | 914 | 19.1 | V13141 | FD22618102 | 2408J0810 | Stripe 모재 T방향 | API-X42L2*WC2 | 현대제철(주) | 353 | 469 | 55 | 254.518 | 353.066 | 263.617 | 365.688 | 480.295 | 55.2 | 2024-09-02
V13141 | FD22618102 | HYUNDAI | 20240707 | 20240707 | 0.137 | 0.184 | 0.0722 | 0.235 | 1.05 | 0.0124 | 0.0015 | 0.034 | 0.036 | 0.04 | 0.02 | 0.0003 | 0 | 0.014 | 0 | 0 | 0 | 0 | 0 | 0.012 | 0 | 0 | 0.015 | 0.002 | 0 | 0 | 0 | 135.6 | 353 | 469 | 55 | 0 | 0 | 0 | PPY82911W | 1051869 | CM108 | 대경공장 JCOE 시편절단 | 5114 | JCOE 생산창고 | SPY8291100 | NX42L2-WC2 | 914 | 19.1 | V13141 | FD22618102 | 2408J0810 | Stripe 용접 | API-X42L2*WC2 | 현대제철(주) | 353 | 469 | 55 | 333.154 | 459.288 | 0 | 0 | 509.614 | 37.8 | 2024-09-02
V13141 | FD22627302 | HYUNDAI | 20240710 | 20240710 | 0.137 | 0.184 | 0.0722 | 0.235 | 1.05 | 0.0124 | 0.0015 | 0.034 | 0.036 | 0.04 | 0.02 | 0.0003 | 0 | 0.014 | 0 | 0 | 0 | 0 | 0 | 0.012 | 0 | 0 | 0.015 | 0.002 | 0 | 0 | 0 | 135.6 | 328 | 445 | 49 | 0 | 0 | 0 | PPY81306T | 1049680 | CM108 | 대경공장 JCOE 시편절단 | 5114 | JCOE 생산창고 | SPY8122080 | NX42L2-WC2 | 762 | 12.7 | V13141 | FD22627302 | 2408J0262 | Stripe 모재 T방향 | API-X42L2*WC2 | 현대제철(주) | 328 | 445 | 49 | 162.836 | 342.618 | 164.74 | 346.624 | 458.137 | 49 | 2024-08-15
V13141 | FD22627302 | HYUNDAI | 20240710 | 20240710 | 0.137 | 0.184 | 0.0722 | 0.235 | 1.05 | 0.0124 | 0.0015 | 0.034 | 0.036 | 0.04 | 0.02 | 0.0003 | 0 | 0.014 | 0 | 0 | 0 | 0 | 0 | 0.012 | 0 | 0 | 0.015 | 0.002 | 0 | 0 | 0 | 135.6 | 328 | 445 | 49 | 0 | 0 | 0 | PPY81306W | 1049680 | CM108 | 대경공장 JCOE 시편절단 | 5114 | JCOE 생산창고 | SPY8122080 | NX42L2-WC2 | 762 | 12.7 | V13141 | FD22627302 | 2408J0262 | Stripe 용접 | API-X42L2*WC2 | 현대제철(주) | 328 | 445 | 49 | 193.762 | 409.206 | 0 | 0 | 491.588 | 29.8 | 2024-08-15
V12341 | FD22628402 | HYUNDAI | 20240706 | 20240706 | 0.155 | 0.206 | 0.0834 | 0.264 | 1.166 | 0.0124 | 0.0015 | 0.033 | 0.033 | 0.03 | 0.02 | 0.0002 | 0 | 0.015 | 0 | 0 | 0 | 0.01 | 0 | 0.014 | 0 | 0 | 0.013 | 0.003 | 0 | 0 | 0 | 132.3 | 350 | 464 | 52 | 0 | 0 | 0 | PPY81310T | 1049685 | CM108 | 대경공장 JCOE 시편절단 | 5114 | JCOE 생산창고 | SPY8132040 | NX42L2-WC2 | 762 | 15.9 | V12341 | FD22628402 | 2408J0323 | Stripe 모재 T방향 | API-X42L2*WC2 | 현대제철(주) | 350 | 464 | 52 | 219.221 | 364.401 | 222.037 | 369.082 | 469.989 | 51.8 | 2024-08-15
V12341 | FD22628402 | HYUNDAI | 20240706 | 20240706 | 0.155 | 0.206 | 0.0834 | 0.264 | 1.166 | 0.0124 | 0.0015 | 0.033 | 0.033 | 0.03 | 0.02 | 0.0002 | 0 | 0.015 | 0 | 0 | 0 | 0.01 | 0 | 0.014 | 0 | 0 | 0.013 | 0.003 | 0 | 0 | 0 | 132.3 | 350 | 464 | 52 | 0 | 0 | 0 | PPY81310W | 1049685 | CM108 | 대경공장 JCOE 시편절단 | 5114 | JCOE 생산창고 | SPY8132040 | NX42L2-WC2 | 762 | 15.9 | V12341 | FD22628402 | 2408J0323 | Stripe 용접 | API-X42L2*WC2 | 현대제철(주) | 350 | 464 | 52 | 0 | 0 | 0 | 0 | 509.884 | 34 | 2024-08-15
V13141 | FD22639301 | HYUNDAI | 20240706 | 20240706 | 0.137 | 0.184 | 0.0722 | 0.235 | 1.05 | 0.0124 | 0.0015 | 0.034 | 0.036 | 0.04 | 0.02 | 0.0003 | 0 | 0.014 | 0 | 0 | 0 | 0 | 0 | 0.012 | 0 | 0 | 0.015 | 0.002 | 0 | 0 | 0 | 135.6 | 353 | 469 | 55 | 0 | 0 | 0 | PPY81403T | 1049687 | CM108 | 대경공장 JCOE 시편절단 | 5114 | JCOE 생산창고 | SPY8132060 | NX42L2-WC2 | 762 | 19.1 | V13141 | FD22639301 | 2408J0335 | Stripe 모재 T방향 | API-X42L2*WC2 | 현대제철(주) | 353 | 469 | 55 | 261.701 | 359.868 | 271.298 | 373.064 | 474.904 | 51.6 | 2024-08-15
V13141 | FD22639301 | HYUNDAI | 20240706 | 20240706 | 0.137 | 0.184 | 0.0722 | 0.235 | 1.05 | 0.0124 | 0.0015 | 0.034 | 0.036 | 0.04 | 0.02 | 0.0003 | 0 | 0.014 | 0 | 0 | 0 | 0 | 0 | 0.012 | 0 | 0 | 0.015 | 0.002 | 0 | 0 | 0 | 135.6 | 353 | 469 | 55 | 0 | 0 | 0 | PPY81403W | 1049687 | CM108 | 대경공장 JCOE 시편절단 | 5114 | JCOE 생산창고 | SPY8132060 | NX42L2-WC2 | 762 | 19.1 | V13141 | FD22639301 | 2408J0335 | Stripe 용접 | API-X42L2*WC2 | 현대제철(주) | 353 | 469 | 55 | 0 | 0 | 0 | 0 | 517.689 | 36.2 | 2024-08-15
V12341 | FD22658702 | HYUNDAI | 20240710 | 20240710 | 0.155 | 0.289 | 0.0834 | 0.264 | 1.166 | 0.0124 | 0.0015 | 0 | 0 | 0.03 | 0.02 | 0.0002 | 0 | 0.015 | 0 | 0 | 0 | 0.01 | 0 | 0.014 | 0 | 0 | 0.013 | 0.003 | 0 | 0 | 0 | 135.6 | 333 | 449 | 49 | 0 | 0 | 0 | PPY90202W | 1052185 | CM108 | 대경공장 JCOE 시편절단 | 5114 | JCOE 생산창고 | SPY8302100 | N5LBL2 | 1067 | 12.7 | V12341 | FD22658702 | 2408J0880 | Stripe 용접 | API-5LBL2 | 현대제철(주) | 333 | 449 | 49 | 176.444 | 367.341 | 0 | 0 | 492.066 | 0 | 2024-09-10
V12341 | FD22658702 | HYUNDAI | 20240710 | 20240710 | 0.155 | 0.289 | 0.0834 | 0.264 | 1.166 | 0.0124 | 0.0015 | 0 | 0 | 0.03 | 0.02 | 0.0002 | 0 | 0.015 | 0 | 0 | 0 | 0.01 | 0 | 0.014 | 0 | 0 | 0.013 | 0.003 | 0 | 0 | 0 | 135.6 | 333 | 449 | 49 | 0 | 0 | 0 | PPY90202T | 1052185 | CM108 | 대경공장 JCOE 시편절단 | 5114 | JCOE 생산창고 | SPY8302100 | N5LBL2 | 1067 | 12.7 | V12341 | FD22658702 | 2408J0880 | Stripe 모재 T방향 | API-5LBL2 | 현대제철(주) | 333 | 449 | 49 | 162.205 | 339.689 | 164.048 | 343.548 | 460.129 | 49 | 2024-09-10
V13553 | FD22728302 | HYUNDAI | 20240710 | 20240710 | 0.143 | 0.19 | 0.0777 | 0.22 | 1.044 | 0.0095 | 0.0019 | 0.036 | 0.037 | 0.04 | 0.02 | 0.0003 | 0 | 0.017 | 0 | 0 | 0 | 0.01 | 0 | 0.014 | 0 | 0 | 0.016 | 0.003 | 0 | 0 | 0 | 133.9 | 333 | 445 | 50 | 0 | 0 | 0 | PPY81309W | 1049685 | CM108 | 대경공장 JCOE 시편절단 | 5114 | JCOE 생산창고 | SPY8132030 | NX42L2-WC2 | 762 | 15.9 | V13553 | FD22728302 | 2408J0318 | Stripe 용접 | API-X42L2*WC2 | 현대제철(주) | 333 | 445 | 50 | 284.147 | 466.525 | 0 | 0 | 507.681 | 33 | 2024-08-15
V13553 | FD22728302 | HYUNDAI | 20240710 | 20240710 | 0.143 | 0.19 | 0.0777 | 0.22 | 1.044 | 0.0095 | 0.0019 | 0.036 | 0.037 | 0.04 | 0.02 | 0.0003 | 0 | 0.017 | 0 | 0 | 0 | 0.01 | 0 | 0.014 | 0 | 0 | 0.016 | 0.003 | 0 | 0 | 0 | 133.9 | 333 | 445 | 50 | 0 | 0 | 0 | PPY81309T | 1049685 | CM108 | 대경공장 JCOE 시편절단 | 5114 | JCOE 생산창고 | SPY8132030 | NX42L2-WC2 | 762 | 15.9 | V13553 | FD22728302 | 2408J0318 | Stripe 모재 T방향 | API-X42L2*WC2 | 현대제철(주) | 333 | 445 | 50 | 220.864 | 364.857 | 224.453 | 370.786 | 472.774 | 50.3999 | 2024-08-15
V13553 | FD22738702 | HYUNDAI | 20240718 | 20240718 | 0.143 | 0.19 | 0.0777 | 0.22 | 1.044 | 0.0095 | 0.0019 | 0.036 | 0.037 | 0.04 | 0.02 | 0.0003 | 0 | 0.017 | 0 | 0 | 0 | 0.01 | 0 | 0.014 | 0 | 0 | 0.016 | 0.003 | 0 | 0 | 0 | 133.9 | 339 | 455 | 55 | 0 | 0 | 0 | PPY81408T | 1049687 | CM108 | 대경공장 JCOE 시편절단 | 5114 | JCOE 생산창고 | SPY8132090 | NX42L2-WC2 | 762 | 19.1 | V13553 | FD22738702 | 2408J0344 | Stripe 모재 T방향 | API-X42L2*WC2 | 현대제철(주) | 339 | 455 | 55 | 270.281 | 374.109 | 288.535 | 399.376 | 493.651 | 50.6 | 2024-10-02
V13553 | FD22738702 | HYUNDAI | 20240718 | 20240718 | 0.143 | 0.19 | 0.0777 | 0.22 | 1.044 | 0.0095 | 0.0019 | 0.036 | 0.037 | 0.04 | 0.02 | 0.0003 | 0 | 0.017 | 0 | 0 | 0 | 0.01 | 0 | 0.014 | 0 | 0 | 0.016 | 0.003 | 0 | 0 | 0 | 133.9 | 339 | 455 | 55 | 0 | 0 | 0 | PPY81408W | 1049687 | CM108 | 대경공장 JCOE 시편절단 | 5114 | JCOE 생산창고 | SPY8132090 | NX42L2-WC2 | 762 | 19.1 | V13553 | FD22738702 | 2408J0344 | Stripe 용접 | API-X42L2*WC2 | 현대제철(주) | 339 | 455 | 55 | 0 | 0 | 0 | 0 | 516.486 | 0 | 2024-10-02
V13553 | FD22741302 | HYUNDAI | 20240711 | 20240711 | 0.143 | 0.19 | 0.0777 | 0.22 | 1.044 | 0.0095 | 0.0019 | 0.036 | 0.037 | 0.04 | 0.02 | 0.0003 | 0 | 0.017 | 0 | 0 | 0 | 0.01 | 0 | 0.014 | 0 | 0 | 0.016 | 0.003 | 0 | 0 | 0 | 133.9 | 331 | 440 | 46 | 0 | 0 | 0 | PPY71902W | 1048495 | CM108 | 대경공장 JCOE 시편절단 | 5114 | JCOE 생산창고 | SPY7181240 | NX42L2-WC2 | 660 | 9.5 | V13553 | FD22741302 | 2407J1134 | Stripe 용접 | API-X42L2*WC2 | 현대제철(주) | 331 | 440 | 46 | 0 | 0 | 0 | 0 | 487.302 | 28.3999 | 2024-07-23
V13553 | FD22741302 | HYUNDAI | 20240711 | 20240711 | 0.143 | 0.19 | 0.0777 | 0.22 | 1.044 | 0.0095 | 0.0019 | 0.036 | 0.037 | 0.04 | 0.02 | 0.0003 | 0 | 0.017 | 0 | 0 | 0 | 0.01 | 0 | 0.014 | 0 | 0 | 0.016 | 0.003 | 0 | 0 | 0 | 133.9 | 331 | 440 | 46 | 0 | 0 | 0 | PPY71902T | 1048495 | CM108 | 대경공장 JCOE 시편절단 | 5114 | JCOE 생산창고 | SPY7181240 | NX42L2-WC2 | 660 | 9.5 | V13553 | FD22741302 | 2407J1134 | Stripe 모재 T방향 | API-X42L2*WC2 | 현대제철(주) | 331 | 440 | 46 | 124.961 | 350.207 | 127.164 | 356.38 | 458.284 | 43.8 | 2024-07-23
V13553 | FD22754803 | HYUNDAI | 20240710 | 20240710 | 0.143 | 0.19 | 0.0777 | 0.22 | 1.044 | 0.0095 | 0.0019 | 0.036 | 0.037 | 0.04 | 0.02 | 0.0003 | 0 | 0.017 | 0 | 0 | 0 | 0.01 | 0 | 0.014 | 0 | 0 | 0.016 | 0.003 | 0 | 0 | 0 | 133.9 | 331 | 440 | 46 | 0 | 0 | 0 | PPY72912W | 1049650 | CM108 | 대경공장 JCOE 시편절단 | 5114 | JCOE 생산창고 | SPY7291090 | NX42L2-WC2 | 1067 | 9.5 | V13553 | FD22754803 | 2407J1638 | Stripe 용접 | API-X42L2*WC2 | 현대제철(주) | 331 | 440 | 46 | 0 | 0 | 0 | 0 | 486.455 | 29.8 | 2024-08-12
V13553 | FD22754803 | HYUNDAI | 20240710 | 20240710 | 0.143 | 0.19 | 0.0777 | 0.22 | 1.044 | 0.0095 | 0.0019 | 0.036 | 0.037 | 0.04 | 0.02 | 0.0003 | 0 | 0.017 | 0 | 0 | 0 | 0.01 | 0 | 0.014 | 0 | 0 | 0.016 | 0.003 | 0 | 0 | 0 | 133.9 | 331 | 440 | 46 | 0 | 0 | 0 | PPY72912T | 1049650 | CM108 | 대경공장 JCOE 시편절단 | 5114 | JCOE 생산창고 | SPY7291090 | NX42L2-WC2 | 1067 | 9.5 | V13553 | FD22754803 | 2407J1638 | Stripe 모재 T방향 | API-X42L2*WC2 | 현대제철(주) | 331 | 440 | 46 | 124.981 | 349.148 | 124.66 | 348.251 | 451.121 | 42.6 | 2024-08-12
V13553 | FD22767602 | HYUNDAI | 20240717 | 20240717 | 0.143 | 0.19 | 0.0777 | 0.22 | 1.044 | 0.0095 | 0.0019 | 0.036 | 0.037 | 0.04 | 0.02 | 0.0003 | 0 | 0.017 | 0 | 0 | 0 | 0.01 | 0 | 0.014 | 0 | 0 | 0.016 | 0.003 | 0 | 0 | 0 | 133.9 | 327 | 446 | 50 | 0 | 0 | 0 | PPY81305W | 1049680 | CM108 | 대경공장 JCOE 시편절단 | 5114 | JCOE 생산창고 | SPY8122050 | NX42L2-WC2 | 762 | 12.7 | V13553 | FD22767602 | 2408J0236 | Stripe 용접 | API-X42L2*WC2 | 현대제철(주) | 327 | 446 | 50 | 0 | 0 | 0 | 0 | 484.441 | 31 | 2024-08-15
V13553 | FD22767602 | HYUNDAI | 20240717 | 20240717 | 0.143 | 0.19 | 0.0777 | 0.22 | 1.044 | 0.0095 | 0.0019 | 0.036 | 0.037 | 0.04 | 0.02 | 0.0003 | 0 | 0.017 | 0 | 0 | 0 | 0.01 | 0 | 0.014 | 0 | 0 | 0.016 | 0.003 | 0 | 0 | 0 | 133.9 | 327 | 446 | 50 | 0 | 0 | 0 | PPY81305T | 1049680 | CM108 | 대경공장 JCOE 시편절단 | 5114 | JCOE 생산창고 | SPY8122050 | NX42L2-WC2 | 762 | 12.7 | V13553 | FD22767602 | 2408J0236 | Stripe 모재 T방향 | API-X42L2*WC2 | 현대제철(주) | 327 | 446 | 50 | 158.94 | 332.81 | 164.34 | 344.116 | 452.899 | 46.8 | 2024-08-15
V12584 | FD22775802 | HYUNDAI | 20240710 | 20240710 | 0 | 0.331 | 0.1495 | 0.266 | 1.049 | 0.0143 | 0.0066 | 0.039 | 0.04 | 0.02 | 0.02 | 0.0006 | 0 | 0.015 | 0 | 0 | 0 | 0 | 0 | 0.016 | 0 | 0 | 0.002 | 0.003 | 0 | 0 | 0 | 152.3 | 357 | 517 | 35 | 0 | 0 | 0 | PPY90219T | 1052390 | CM108 | 대경공장 JCOE 시편절단 | 5114 | JCOE 생산창고 | SPY9022060 | NX42L1D | 762 | 9.5 | V12584 | FD22775802 | 2409J0056 | Stripe 모재 T방향 | API-X42L1 | 현대제철(주) | 357 | 517 | 35 | 138.806 | 383.951 | 140.15 | 387.67 | 525.818 | 36.2 | 2024-09-06
V12584 | FD22775802 | HYUNDAI | 20240710 | 20240710 | 0 | 0.331 | 0.1495 | 0.266 | 1.049 | 0.0143 | 0.0066 | 0.039 | 0.04 | 0.02 | 0.02 | 0.0006 | 0 | 0.015 | 0 | 0 | 0 | 0 | 0 | 0.016 | 0 | 0 | 0.002 | 0.003 | 0 | 0 | 0 | 152.3 | 357 | 517 | 35 | 0 | 0 | 0 | PPY90219W | 1052390 | CM108 | 대경공장 JCOE 시편절단 | 5114 | JCOE 생산창고 | SPY9022060 | NX42L1D | 762 | 9.5 | V12584 | FD22775802 | 2409J0056 | Stripe 용접 | API-X42L1 | 현대제철(주) | 357 | 517 | 35 | 142.571 | 399.659 | 0 | 0 | 554.146 | 0 | 2024-09-06
V13974 | FD22845901 | HYUNDAI | 20240717 | 20240717 | 0.162 | 0.295 | 0.0921 | 0.22 | 1.16 | 0.0115 | 0.0015 | 0 | 0 | 0.03 | 0.02 | 0.0003 | 0 | 0.017 | 0 | 0 | 0 | 0 | 0 | 0.014 | 0 | 0 | 0.011 | 0.003 | 0 | 0 | 0 | 140.9 | 360 | 470 | 44 | 0 | 0 | 0 | PPY83003T | 1052186 | CM108 | 대경공장 JCOE 시편절단 | 5114 | JCOE 생산창고 | SPY8301070 | N5LBL2 | 914 | 9.53 | V13974 | FD22845901 | 2408J0851 | Stripe 모재 T방향 | API-5LBL2 | 현대제철(주) | 360 | 470 | 44 | 126.673 | 351.535 | 131.997 | 366.309 | 475.552 | 41 | 2024-09-10
V13974 | FD22845901 | HYUNDAI | 20240717 | 20240717 | 0.162 | 0.295 | 0.0921 | 0.22 | 1.16 | 0.0115 | 0.0015 | 0 | 0 | 0.03 | 0.02 | 0.0003 | 0 | 0.017 | 0 | 0 | 0 | 0 | 0 | 0.014 | 0 | 0 | 0.011 | 0.003 | 0 | 0 | 0 | 140.9 | 360 | 470 | 44 | 0 | 0 | 0 | PPY83003W | 1052186 | CM108 | 대경공장 JCOE 시편절단 | 5114 | JCOE 생산창고 | SPY8301070 | N5LBL2 | 914 | 9.53 | V13974 | FD22845901 | 2408J0851 | Stripe 용접 | API-5LBL2 | 현대제철(주) | 360 | 470 | 44 | 137.498 | 384.72 | 0 | 0 | 501.574 | 0 | 2024-09-10
V13886 | FD22863101 | HYUNDAI | 20240730 | 20240730 | 0.209 | 0.303 | 0.1561 | 0.184 | 0.829 | 0.0143 | 0.0039 | 0.029 | 0.03 | 0.03 | 0.02 | 0.0005 | 0 | 0.021 | 0 | 0 | 0 | 0 | 0 | 0.001 | 0 | 0 | 0.002 | 0.002 | 0 | 0 | 0 | 130.5 | 286 | 463 | 41 | 0 | 0 | 0 | PPY90302W | 1052421 | CM108 | 대경공장 JCOE 시편절단 | 5114 | JCOE 생산창고 | SPY9031050 | N5LBL1 | 762 | 9.53 | V13886 | FD22863101 | 2409J0127 | Stripe 용접 | API-5LBL1 | 현대제철(주) | 276 | 466 | 39 | 125.099 | 354.332 | 0 | 0 | 504.474 | 0 | 2024-09-05
V13886 | FD22863101 | HYUNDAI | 20240730 | 20240730 | 0.209 | 0.303 | 0.1561 | 0.184 | 0.829 | 0.0143 | 0.0039 | 0.029 | 0.03 | 0.03 | 0.02 | 0.0005 | 0 | 0.021 | 0 | 0 | 0 | 0 | 0 | 0.001 | 0 | 0 | 0.002 | 0.002 | 0 | 0 | 0 | 130.5 | 286 | 463 | 41 | 0 | 0 | 0 | PPY90302T | 1052421 | CM108 | 대경공장 JCOE 시편절단 | 5114 | JCOE 생산창고 | SPY9031050 | N5LBL1 | 762 | 9.53 | V13886 | FD22863101 | 2409J0127 | Stripe 모재 T방향 | API-5LBL1 | 현대제철(주) | 276 | 466 | 39 | 116.869 | 327.905 | 119.778 | 336.066 | 479.937 | 39.3999 | 2024-09-05
V13886 | FD22865101 | HYUNDAI | 20240802 | 20240802 | 0.209 | 0.303 | 0.1561 | 0.184 | 0.829 | 0.0143 | 0.0039 | 0.029 | 0.03 | 0.03 | 0.02 | 0.0005 | 0 | 0.021 | 0 | 0 | 0 | 0 | 0 | 0.001 | 0 | 0 | 0.002 | 0.002 | 0 | 0 | 0 | 133.2 | 285 | 461 | 40 | 0 | 0 | 0 | PPY81909T | 1050455 | CM108 | 대경공장 JCOE 시편절단 | 5114 | JCOE 생산창고 | SPY8191030 | N5LBL1 | 610 | 9.53 | V13886 | FD22865101 | 2408J0506 | Stripe 모재 T방향 | API-5LBL1 | 현대제철(주) | 285 | 461 | 40 | 113.185 | 315.695 | 115.735 | 322.809 | 477.393 | 40.3999 | 2024-08-22
V13886 | FD22865101 | HYUNDAI | 20240802 | 20240802 | 0.209 | 0.303 | 0.1561 | 0.184 | 0.829 | 0.0143 | 0.0039 | 0.029 | 0.03 | 0.03 | 0.02 | 0.0005 | 0 | 0.021 | 0 | 0 | 0 | 0 | 0 | 0.001 | 0 | 0 | 0.002 | 0.002 | 0 | 0 | 0 | 133.2 | 285 | 461 | 40 | 0 | 0 | 0 | PPY81909W | 1050455 | CM108 | 대경공장 JCOE 시편절단 | 5114 | JCOE 생산창고 | SPY8191030 | N5LBL1 | 610 | 9.53 | V13886 | FD22865101 | 2408J0506 | Stripe 용접 | API-5LBL1 | 현대제철(주) | 285 | 461 | 40 | 127.483 | 356.74 | 0 | 0 | 495.096 | 0 | 2024-08-22
V13881 | FD22876202 | HYUNDAI | 20240802 | 20240802 | 0 | 0 | 0.1551 | 0.182 | 1.028 | 0.0141 | 0.0025 | 0.026 | 0 | 0.03 | 0.02 | 0.0006 | 0 | 0.017 | 0 | 0 | 0 | 0 | 0 | 0.001 | 0 | 0 | 0.002 | 0.003 | 0 | 0 | 0 | 0 | 297 | 471 | 30 | 0 | 0 | 0 | PPY92411W | 1053875 | CM108 | 대경공장 JCOE 시편절단 | 5114 | JCOE 생산창고 | SPY9241120 | 2C60C12 | 610 | 9.53 | V13881 | FD22876202 | 2409J1380 | Stripe 용접 | A516-60 | 현대제철(주) | 301 | 479 | 27 | 0 | 0 | 0 | 0 | 538.259 | 0 | 2024-10-04
V13881 | FD22876202 | HYUNDAI | 20240802 | 20240802 | 0 | 0 | 0.1551 | 0.182 | 1.028 | 0.0141 | 0.0025 | 0.026 | 0 | 0.03 | 0.02 | 0.0006 | 0 | 0.017 | 0 | 0 | 0 | 0 | 0 | 0.001 | 0 | 0 | 0.002 | 0.003 | 0 | 0 | 0 | 0 | 297 | 471 | 30 | 0 | 0 | 0 | PPY92411T | 1053875 | CM108 | 대경공장 JCOE 시편절단 | 5114 | JCOE 생산창고 | SPY9241120 | 2C60C12 | 610 | 9.53 | V13881 | FD22876202 | 2409J1380 | Stripe 모재 T방향 | A516-60 | 현대제철(주) | 301 | 479 | 27 | 120.107 | 322.52 | 123.298 | 331.088 | 486.371 | 37.2 | 2024-10-04
V13978 | FD22882402 | HYUNDAI | 20240717 | 20240717 | 0.161 | 0.294 | 0.09 | 0.249 | 1.169 | 0.0109 | 0.0022 | 0 | 0 | 0.03 | 0.02 | 0.0003 | 0 | 0.015 | 0 | 0 | 0 | 0 | 0 | 0.013 | 0 | 0 | 0.012 | 0.003 | 0 | 0 | 0 | 138.5 | 331 | 450 | 48 | 0 | 0 | 0 | PPY90201T | 1052185 | CM108 | 대경공장 JCOE 시편절단 | 5114 | JCOE 생산창고 | SPY8302090 | N5LBL2 | 1067 | 12.7 | V13978 | FD22882402 | 2408J0879 | Stripe 모재 T방향 | API-5LBL2 | 현대제철(주) | 331 | 450 | 48 | 157.245 | 327.412 | 164.079 | 341.641 | 466.933 | 48.6 | 2024-09-10
V13978 | FD22882402 | HYUNDAI | 20240717 | 20240717 | 0.161 | 0.294 | 0.09 | 0.249 | 1.169 | 0.0109 | 0.0022 | 0 | 0 | 0.03 | 0.02 | 0.0003 | 0 | 0.015 | 0 | 0 | 0 | 0 | 0 | 0.013 | 0 | 0 | 0.012 | 0.003 | 0 | 0 | 0 | 138.5 | 331 | 450 | 48 | 0 | 0 | 0 | PPY90201W | 1052185 | CM108 | 대경공장 JCOE 시편절단 | 5114 | JCOE 생산창고 | SPY8302090 | N5LBL2 | 1067 | 12.7 | V13978 | FD22882402 | 2408J0879 | Stripe 용접 | API-5LBL2 | 현대제철(주) | 331 | 450 | 48 | 183.922 | 378.706 | 0 | 0 | 494.013 | 0 | 2024-09-10
V13563 | FD22882502 | HYUNDAI | 20240720 | 20240720 | 0.163 | 0.293 | 0.0926 | 0.261 | 1.147 | 0.0097 | 0.0023 | 0 | 0 | 0.03 | 0.02 | 0.0002 | 0 | 0.018 | 0 | 0 | 0 | 0 | 0 | 0.015 | 0 | 0 | 0.014 | 0.003 | 0 | 0 | 0 | 135.3 | 324 | 441 | 50 | 0 | 0 | 0 | PPY90211T | 1052184 | CM108 | 대경공장 JCOE 시편절단 | 5114 | JCOE 생산창고 | SPY8312100 | N5LBL2 | 1219 | 12.7 | V13563 | FD22882502 | 2408J0929 | Stripe 모재 T방향 | API-5LBL2 | 현대제철(주) | 324 | 441 | 50 | 161.875 | 336.536 | 162.333 | 337.49 | 447.275 | 48.3999 | 2024-09-10
V13563 | FD22882502 | HYUNDAI | 20240720 | 20240720 | 0.163 | 0.293 | 0.0926 | 0.261 | 1.147 | 0.0097 | 0.0023 | 0 | 0 | 0.03 | 0.02 | 0.0002 | 0 | 0.018 | 0 | 0 | 0 | 0 | 0 | 0.015 | 0 | 0 | 0.014 | 0.003 | 0 | 0 | 0 | 135.3 | 324 | 441 | 50 | 0 | 0 | 0 | PPY90211W | 1052184 | CM108 | 대경공장 JCOE 시편절단 | 5114 | JCOE 생산창고 | SPY8312100 | N5LBL2 | 1219 | 12.7 | V13563 | FD22882502 | 2408J0929 | Stripe 용접 | API-5LBL2 | 현대제철(주) | 324 | 441 | 50 | 176.217 | 364.909 | 0 | 0 | 476.564 | 0 | 2024-09-10
V13978 | FD22882602 | HYUNDAI | 20240720 | 20240720 | 0.161 | 0.294 | 0.09 | 0.249 | 1.169 | 0.0109 | 0.0022 | 0 | 0 | 0.03 | 0.02 | 0.0003 | 0 | 0.015 | 0 | 0 | 0 | 0 | 0 | 0.013 | 0 | 0 | 0.012 | 0.003 | 0 | 0 | 0 | 138.5 | 331 | 450 | 48 | 0 | 0 | 0 | PPY90212T | 1052184 | CM108 | 대경공장 JCOE 시편절단 | 5114 | JCOE 생산창고 | SPY8312110 | N5LBL2 | 1219 | 12.7 | V13978 | FD22882602 | 2408J0930 | Stripe 모재 T방향 | API-5LBL2 | 현대제철(주) | 331 | 450 | 48 | 159.371 | 333.117 | 165.359 | 345.635 | 465.245 | 48.3999 | 2024-09-10
V13978 | FD22882602 | HYUNDAI | 20240720 | 20240720 | 0.161 | 0.294 | 0.09 | 0.249 | 1.169 | 0.0109 | 0.0022 | 0 | 0 | 0.03 | 0.02 | 0.0003 | 0 | 0.015 | 0 | 0 | 0 | 0 | 0 | 0.013 | 0 | 0 | 0.012 | 0.003 | 0 | 0 | 0 | 138.5 | 331 | 450 | 48 | 0 | 0 | 0 | PPY90212W | 1052184 | CM108 | 대경공장 JCOE 시편절단 | 5114 | JCOE 생산창고 | SPY8312110 | N5LBL2 | 1219 | 12.7 | V13978 | FD22882602 | 2408J0930 | Stripe 용접 | API-5LBL2 | 현대제철(주) | 331 | 450 | 48 | 181.961 | 378.729 | 0 | 0 | 496.221 | 0 | 2024-09-10
V13886 | FD22923801 | HYUNDAI | 20240903 | 20240903 | 0.209 | 0.303 | 0.1561 | 0.184 | 0.829 | 0.0143 | 0.0039 | 0.029 | 0.03 | 0.03 | 0.02 | 0.0005 | 0 | 0.021 | 0 | 0 | 0 | 0 | 0 | 0.001 | 0 | 0 | 0.002 | 0.002 | 0 | 0 | 0 | 132.7 | 276 | 466 | 39 | 0 | 0 | 0 | PPY92702T | 1053939 | CM108 | 대경공장 JCOE 시편절단 | 5114 | JCOE 생산창고 | SPY9262040 | N5LBL1 | 711 | 9.53 | V13886 | FD22923801 | 2409J1538 | Stripe 모재 T방향 | API-5LBL1 | 현대제철(주) | 276 | 466 | 39 | 115.872 | 325.725 | 118.556 | 333.271 | 483.812 | 39.8 | 2024-10-09
V13886 | FD22923801 | HYUNDAI | 20240903 | 20240903 | 0.209 | 0.303 | 0.1561 | 0.184 | 0.829 | 0.0143 | 0.0039 | 0.029 | 0.03 | 0.03 | 0.02 | 0.0005 | 0 | 0.021 | 0 | 0 | 0 | 0 | 0 | 0.001 | 0 | 0 | 0.002 | 0.002 | 0 | 0 | 0 | 132.7 | 276 | 466 | 39 | 0 | 0 | 0 | PPY92702W | 1053939 | CM108 | 대경공장 JCOE 시편절단 | 5114 | JCOE 생산창고 | SPY9262040 | N5LBL1 | 711 | 9.53 | V13886 | FD22923801 | 2409J1538 | Stripe 용접 | API-5LBL1 | 현대제철(주) | 276 | 466 | 39 | 0 | 0 | 0 | 0 | 515.286 | 0 | 2024-10-09
V10125 | FD22939602 | HYUNDAI | 20240720 | 20240720 | 0.157 | 0.291 | 0.0855 | 0.253 | 1.169 | 0.0108 | 0.0011 | 0 | 0 | 0.03 | 0.01 | 0.0003 | 0 | 0.017 | 0 | 0 | 0 | 0.01 | 0 | 0.014 | 0 | 0 | 0.013 | 0.003 | 0 | 0 | 0 | 134.7 | 337 | 457 | 46 | 0 | 0 | 0 | PPY90214W | 1052184 | CM108 | 대경공장 JCOE 시편절단 | 5114 | JCOE 생산창고 | SPY8312090 | N5LBL2 | 1219 | 12.7 | V10125 | FD22939602 | 2408J0926 | Stripe 용접 | API-5LBL2 | 현대제철(주) | 337 | 457 | 46 | 187.668 | 388.702 | 0 | 0 | 496.705 | 0 | 2024-09-10
V10125 | FD22939602 | HYUNDAI | 20240720 | 20240720 | 0.157 | 0.291 | 0.0855 | 0.253 | 1.169 | 0.0108 | 0.0011 | 0 | 0 | 0.03 | 0.01 | 0.0003 | 0 | 0.017 | 0 | 0 | 0 | 0.01 | 0 | 0.014 | 0 | 0 | 0.013 | 0.003 | 0 | 0 | 0 | 134.7 | 337 | 457 | 46 | 0 | 0 | 0 | PPY90214T | 1052184 | CM108 | 대경공장 JCOE 시편절단 | 5114 | JCOE 생산창고 | SPY8312090 | N5LBL2 | 1219 | 12.7 | V10125 | FD22939602 | 2408J0926 | Stripe 모재 T방향 | API-5LBL2 | 현대제철(주) | 337 | 457 | 46 | 172.939 | 357.225 | 173.913 | 359.237 | 467.651 | 47.3999 | 2024-09-10
V12343 | FD22939702 | HYUNDAI | 20240720 | 20240720 | 0.16 | 0.294 | 0.0901 | 0.238 | 1.173 | 0.011 | 0.0014 | 0 | 0 | 0.03 | 0.02 | 0.0002 | 0 | 0.013 | 0 | 0 | 0 | 0 | 0 | 0.013 | 0 | 0 | 0.014 | 0.002 | 0 | 0 | 0 | 133.9 | 331 | 447 | 49 | 0 | 0 | 0 | PPY90213T | 1052184 | CM108 | 대경공장 JCOE 시편절단 | 5114 | JCOE 생산창고 | SPY8312070 | N5LBL2 | 1219 | 12.7 | V12343 | FD22939702 | 2408J0923 | Stripe 모재 T방향 | API-5LBL2 | 현대제철(주) | 331 | 447 | 49 | 163.035 | 339.437 | 164.413 | 342.307 | 457.847 | 47.8 | 2024-09-10
V12343 | FD22939702 | HYUNDAI | 20240720 | 20240720 | 0.16 | 0.294 | 0.0901 | 0.238 | 1.173 | 0.011 | 0.0014 | 0 | 0 | 0.03 | 0.02 | 0.0002 | 0 | 0.013 | 0 | 0 | 0 | 0 | 0 | 0.013 | 0 | 0 | 0.014 | 0.002 | 0 | 0 | 0 | 133.9 | 331 | 447 | 49 | 0 | 0 | 0 | PPY90213W | 1052184 | CM108 | 대경공장 JCOE 시편절단 | 5114 | JCOE 생산창고 | SPY8312070 | N5LBL2 | 1219 | 12.7 | V12343 | FD22939702 | 2408J0923 | Stripe 용접 | API-5LBL2 | 현대제철(주) | 331 | 447 | 49 | 0 | 0 | 0 | 0 | 482.901 | 0 | 2024-09-10
V13881 | FD23240401 | HYUNDAI | 20240802 | 20240802 | 0 | 0 | 0.1551 | 0.182 | 1.028 | 0.0141 | 0.0025 | 0.026 | 0 | 0.03 | 0.02 | 0.0006 | 0 | 0.017 | 0 | 0 | 0 | 0 | 0 | 0.001 | 0 | 0 | 0.002 | 0.003 | 0 | 0 | 0 | 0 | 301 | 479 | 27 | 0 | 0 | 0 | PPY91402T | 1053237 | CM108 | 대경공장 JCOE 시편절단 | 5114 | JCOE 생산창고 | SPY9141030 | 2C60C12 | 508 | 9.53 | V13881 | FD23240401 | 2409J0909 | Stripe 모재 T방향 | A516-60 | 현대제철(주) | 302 | 479 | 28 | 128.481 | 349.458 | 132.915 | 361.519 | 498.735 | 38.6 | 2024-09-24
V13881 | FD23240401 | HYUNDAI | 20240802 | 20240802 | 0 | 0 | 0.1551 | 0.182 | 1.028 | 0.0141 | 0.0025 | 0.026 | 0 | 0.03 | 0.02 | 0.0006 | 0 | 0.017 | 0 | 0 | 0 | 0 | 0 | 0.001 | 0 | 0 | 0.002 | 0.003 | 0 | 0 | 0 | 0 | 301 | 479 | 27 | 0 | 0 | 0 | PPY91401T | 1053237 | CM108 | 대경공장 JCOE 시편절단 | 5114 | JCOE 생산창고 | SPY9141030 | 2C60C12 | 508 | 9.53 | V13881 | FD23240401 | 2409J0905 | Stripe 모재 T방향 | A516-60 | 현대제철(주) | 302 | 479 | 28 | 124.76 | 336.809 | 129.165 | 348.7 | 497.725 | 37.3999 | 2024-09-24
V13881 | FD23240401 | HYUNDAI | 20240802 | 20240802 | 0 | 0 | 0.1551 | 0.182 | 1.028 | 0.0141 | 0.0025 | 0.026 | 0 | 0.03 | 0.02 | 0.0006 | 0 | 0.017 | 0 | 0 | 0 | 0 | 0 | 0.001 | 0 | 0 | 0.002 | 0.003 | 0 | 0 | 0 | 0 | 301 | 479 | 27 | 0 | 0 | 0 | PPY91402W | 1053237 | CM108 | 대경공장 JCOE 시편절단 | 5114 | JCOE 생산창고 | SPY9141030 | 2C60C12 | 508 | 9.53 | V13881 | FD23240401 | 2409J0909 | Stripe 용접 | A516-60 | 현대제철(주) | 302 | 479 | 28 | 0 | 0 | 0 | 0 | 553.499 | 0 | 2024-09-24
V13881 | FD23240401 | HYUNDAI | 20240802 | 20240802 | 0 | 0 | 0.1551 | 0.182 | 1.028 | 0.0141 | 0.0025 | 0.026 | 0 | 0.03 | 0.02 | 0.0006 | 0 | 0.017 | 0 | 0 | 0 | 0 | 0 | 0.001 | 0 | 0 | 0.002 | 0.003 | 0 | 0 | 0 | 0 | 301 | 479 | 27 | 0 | 0 | 0 | PPY91401W | 1053237 | CM108 | 대경공장 JCOE 시편절단 | 5114 | JCOE 생산창고 | SPY9141030 | 2C60C12 | 508 | 9.53 | V13881 | FD23240401 | 2409J0905 | Stripe 용접 | A516-60 | 현대제철(주) | 302 | 479 | 28 | 0 | 0 | 0 | 0 | 543.265 | 0 | 2024-09-24
V15432 | FD23289901 | HYUNDAI | 20240728 | 20240728 | 0 | 0.413 | 0.1498 | 0.343 | 1.499 | 0.0134 | 0.0043 | 0.034 | 0 | 0.04 | 0.02 | 0.0004 | 0 | 0.017 | 0 | 0 | 0 | 0.01 | 0 | 0.017 | 0 | 0 | 0.002 | 0.003 | 0 | 0 | 0 | 0 | 470 | 573 | 24 | 0 | 0 | 0 | PPY91901T | 1053154 | CM108 | 대경공장 JCOE 시편절단 | 5114 | JCOE 생산창고 | SPY9182100 | 2B350 | 1000 | 16 | V15432 | FD23289901 | 2409J1030 | Stripe 모재 T방향 | AS-3678GR350 | 현대제철(주) | 470 | 573 | 24 | 0 | 0 | 252.155 | 427.111 | 576.887 | 38.6 | 2024-10-02
V15432 | FD23289901 | HYUNDAI | 20240728 | 20240728 | 0 | 0.413 | 0.1498 | 0.343 | 1.499 | 0.0134 | 0.0043 | 0.034 | 0 | 0.04 | 0.02 | 0.0004 | 0 | 0.017 | 0 | 0 | 0 | 0.01 | 0 | 0.017 | 0 | 0 | 0.002 | 0.003 | 0 | 0 | 0 | 0 | 470 | 573 | 24 | 0 | 0 | 0 | PPY91901W | 1053154 | CM108 | 대경공장 JCOE 시편절단 | 5114 | JCOE 생산창고 | SPY9182100 | 2B350 | 1000 | 16 | V15432 | FD23289901 | 2409J1030 | Stripe 용접 | AS-3678GR350 | 현대제철(주) | 470 | 573 | 24 | 320.234 | 542.081 | 0 | 0 | 606.418 | 0 | 2024-10-02
V15967 | FD23428603 | HYUNDAI | 20240821 | 20240821 | 0.214 | 0.315 | 0.16 | 0.181 | 0.864 | 0.0202 | 0.0061 | 0.037 | 0.038 | 0.04 | 0.02 | 0.0003 | 0 | 0.018 | 0 | 0 | 0 | 0 | 0 | 0.001 | 0 | 0 | 0.001 | 0.002 | 0 | 0 | 0 | 137.2 | 295 | 478 | 38 | 0 | 0 | 0 | PPY91801T | 1053229 | CM108 | 대경공장 JCOE 시편절단 | 5114 | JCOE 생산창고 | SPY9142040 | N5LBL1 | 508 | 9.53 | V15967 | FD23428603 | 2409J0970 | Stripe 모재 T방향 | API-5LBL1 | 현대제철(주) | 295 | 478 | 38 | 123.486 | 347.839 | 128.061 | 360.726 | 494.563 | 37.3999 | 2024-09-24
V15967 | FD23428603 | HYUNDAI | 20240821 | 20240821 | 0.214 | 0.315 | 0.16 | 0.181 | 0.864 | 0.0202 | 0.0061 | 0.037 | 0.038 | 0.04 | 0.02 | 0.0003 | 0 | 0.018 | 0 | 0 | 0 | 0 | 0 | 0.001 | 0 | 0 | 0.001 | 0.002 | 0 | 0 | 0 | 137.2 | 295 | 478 | 38 | 0 | 0 | 0 | PPY91801W | 1053229 | CM108 | 대경공장 JCOE 시편절단 | 5114 | JCOE 생산창고 | SPY9142040 | N5LBL1 | 508 | 9.53 | V15967 | FD23428603 | 2409J0970 | Stripe 용접 | API-5LBL1 | 현대제철(주) | 295 | 478 | 38 | 130.556 | 365.93 | 0 | 0 | 516.535 | 0 | 2024-09-24
V15967 | FD23428606 | HYUNDAI | 20240903 | 20240903 | 0.214 | 0.315 | 0.16 | 0.181 | 0.864 | 0.0202 | 0.0061 | 0.037 | 0.038 | 0.04 | 0.02 | 0.0003 | 0 | 0.018 | 0 | 0 | 0 | 0 | 0 | 0.001 | 0 | 0 | 0.001 | 0.002 | 0 | 0 | 0 | 137.2 | 295 | 478 | 38 | 0 | 0 | 0 | PPY92409T | 1053730 | CM108 | 대경공장 JCOE 시편절단 | 5114 | JCOE 생산창고 | SPY9241080 | N5LBL1 | 457 | 9.53 | V15967 | FD23428606 | 2409J1361 | Stripe 모재 T방향 | API-5LBL1 |  | 295 | 478 | 38 | 129.081 | 356.974 | 131.894 | 364.755 | 501.465 | 35.2 | 2024-10-04
V15967 | FD23428606 | HYUNDAI | 20240903 | 20240903 | 0.214 | 0.315 | 0.16 | 0.181 | 0.864 | 0.0202 | 0.0061 | 0.037 | 0.038 | 0.04 | 0.02 | 0.0003 | 0 | 0.018 | 0 | 0 | 0 | 0 | 0 | 0.001 | 0 | 0 | 0.001 | 0.002 | 0 | 0 | 0 | 137.2 | 295 | 478 | 38 | 0 | 0 | 0 | PPY92409W | 1053730 | CM108 | 대경공장 JCOE 시편절단 | 5114 | JCOE 생산창고 | SPY9241080 | N5LBL1 | 457 | 9.53 | V15967 | FD23428606 | 2409J1361 | Stripe 용접 | API-5LBL1 |  | 295 | 478 | 38 | 0 | 0 | 0 | 0 | 534.992 | 0 | 2024-10-04
V19270 | FD24599101 | HYUNDAI | 20240903 | 20240903 | 0 | 0.405 | 0.1504 | 0.339 | 1.448 | 0.0139 | 0.0023 | 0.039 | 0 | 0.04 | 0.02 | 0.0003 | 0 | 0.021 | 0 | 0 | 0 | 0.01 | 0 | 0.014 | 0 | 0 | 0.002 | 0.003 | 0 | 0 | 0 | 0 | 449 | 570 | 28 | 0 | 0 | 0 | PPY91803W | 1053152 | CM108 | 대경공장 JCOE 시편절단 | 5114 | JCOE 생산창고 | SPY9182070 | 2B350 | 1000 | 12 | V19270 | FD24599101 | 2409J1020 | Stripe 용접 | AS-3678GR350 | 현대제철(주) | 449 | 570 | 28 | 194.03 | 445.672 | 0 | 0 | 610.673 | 0 | 2024-10-02
V19270 | FD24599101 | HYUNDAI | 20240903 | 20240903 | 0 | 0.405 | 0.1504 | 0.339 | 1.448 | 0.0139 | 0.0023 | 0.039 | 0 | 0.04 | 0.02 | 0.0003 | 0 | 0.021 | 0 | 0 | 0 | 0.01 | 0 | 0.014 | 0 | 0 | 0.002 | 0.003 | 0 | 0 | 0 | 0 | 449 | 570 | 28 | 0 | 0 | 0 | PPY91803T | 1053152 | CM108 | 대경공장 JCOE 시편절단 | 5114 | JCOE 생산창고 | SPY9182070 | 2B350 | 1000 | 12 | V19270 | FD24599101 | 2409J1020 | Stripe 모재 T방향 | AS-3678GR350 | 현대제철(주) | 449 | 570 | 28 | 174.623 | 398.508 | 180.019 | 410.823 | 576.137 | 36 | 2024-10-02
V16887 | FD24636002 | HYUNDAI | 20240927 | 20240927 | 0.152 | 0.342 | 0.0571 | 0.236 | 1.465 | 0.0096 | 0.0016 | 0 | 0 | 0.13 | 0.13 | 0.0002 | 0 | 0.079 | 0 | 0 | 0 | 0 | 0 | 0 | 0 | 0 | 0 | 0 | 0 | 0 | 0 | 176.3 | 448 | 555 | 45 | 0 | 0 | 0 | PPZ12102T | 1064424 | CM108 | 대경공장 JCOE 시편절단 | 5114 | JCOE 생산창고 | SPZ1211070 | NX60L2 | 762 | 17.48 | V16887 | FD24636002 | 2501J1368 | Stripe 모재 T방향 | API-X60L2*BMH | 현대제철(주) | 448 | 555 | 45 | 297.008 | 447.238 | 309.104 | 465.453 | 560.866 | 46.2 | 2025-02-05
V16887 | FD24636002 | HYUNDAI | 20240927 | 20240927 | 0.152 | 0.342 | 0.0571 | 0.236 | 1.465 | 0.0096 | 0.0016 | 0 | 0 | 0.13 | 0.13 | 0.0002 | 0 | 0.079 | 0 | 0 | 0 | 0 | 0 | 0 | 0 | 0 | 0 | 0 | 0 | 0 | 0 | 176.3 | 448 | 555 | 45 | 0 | 0 | 0 | PPZ12102W | 1064424 | CM108 | 대경공장 JCOE 시편절단 | 5114 | JCOE 생산창고 | SPZ1211070 | NX60L2 | 762 | 17.48 | V16887 | FD24636002 | 2501J1368 | Stripe 용접 | API-X60L2*BMH | 현대제철(주) | 448 | 555 | 45 | 171.635 | 258.732 | 0 | 0 | 585.682 | 0 | 2025-02-05
V20006 | FD24685001 | HYUNDAI | 20240904 | 20240904 | 0.154 | 0.284 | 0.0854 | 0.244 | 1.143 | 0.0123 | 0.0016 | 0 | 0 | 0.03 | 0.01 | 0.0002 | 0 | 0.011 | 0 | 0 | 0 | 0 | 0 | 0.013 | 0 | 0 | 0.013 | 0.002 | 0 | 0 | 0 | 133.3 | 339 | 452 | 51 | 0 | 0 | 0 | PPY92810W | 1054102 | CM108 | 대경공장 JCOE 시편절단 | 5114 | JCOE 생산창고 | SPY9282050 | N5LBL2KDD | 762 | 15.9 | V20006 | FD24685001 | 2409J1674 | Stripe 용접 | API-5LBL2 | 현대제철(주) | 339 | 452 | 51 | 0 | 0 | 0 | 0 | 507.589 | 0 | 2024-10-22
V20006 | FD24685001 | HYUNDAI | 20240904 | 20240904 | 0.154 | 0.284 | 0.0854 | 0.244 | 1.143 | 0.0123 | 0.0016 | 0 | 0 | 0.03 | 0.01 | 0.0002 | 0 | 0.011 | 0 | 0 | 0 | 0 | 0 | 0.013 | 0 | 0 | 0.013 | 0.002 | 0 | 0 | 0 | 133.3 | 339 | 452 | 51 | 0 | 0 | 0 | PPY92810T | 1054102 | CM108 | 대경공장 JCOE 시편절단 | 5114 | JCOE 생산창고 | SPY9282050 | N5LBL2KDD | 762 | 15.9 | V20006 | FD24685001 | 2409J1674 | Stripe 모재 T방향 | API-5LBL2 | 현대제철(주) | 339 | 452 | 51 | 202.135 | 335.318 | 209.082 | 346.843 | 457.835 | 47.8 | 2024-10-22
V13553 | FD24685801 | HYUNDAI | 20240904 | 20240904 | 0.143 | 0.265 | 0.0777 | 0.22 | 1.044 | 0.0095 | 0.0019 | 0 | 0 | 0.04 | 0.02 | 0.0003 | 0 | 0.017 | 0 | 0 | 0 | 0.01 | 0 | 0.014 | 0 | 0 | 0.016 | 0.003 | 0 | 0 | 0 | 134.3 | 326 | 436 | 53 | 0 | 0 | 0 | PPY92808W | 1054102 | CM108 | 대경공장 JCOE 시편절단 | 5114 | JCOE 생산창고 | SPY9282040 | N5LBL2KDD | 762 | 15.9 | V13553 | FD24685801 | 2409J1673 | Stripe 용접 | API-5LBL2 | 현대제철(주) | 326 | 436 | 53 | 236.68 | 395.041 | 0 | 0 | 495.645 | 0 | 2024-10-22
V13553 | FD24685801 | HYUNDAI | 20240904 | 20240904 | 0.143 | 0.265 | 0.0777 | 0.22 | 1.044 | 0.0095 | 0.0019 | 0 | 0 | 0.04 | 0.02 | 0.0003 | 0 | 0.017 | 0 | 0 | 0 | 0.01 | 0 | 0.014 | 0 | 0 | 0.016 | 0.003 | 0 | 0 | 0 | 134.3 | 326 | 436 | 53 | 0 | 0 | 0 | PPY92808T | 1054102 | CM108 | 대경공장 JCOE 시편절단 | 5114 | JCOE 생산창고 | SPY9282040 | N5LBL2KDD | 762 | 15.9 | V13553 | FD24685801 | 2409J1673 | Stripe 모재 T방향 | API-5LBL2 | 현대제철(주) | 326 | 436 | 53 | 210.775 | 351.236 | 216.24 | 360.344 | 467.975 | 47.8 | 2024-10-22
V20011 | FD24686201 | HYUNDAI | 20240904 | 20240904 | 0.155 | 0.284 | 0.0846 | 0.249 | 1.149 | 0.012 | 0.0018 | 0 | 0 | 0.03 | 0.01 | 0.0004 | 0 | 0.018 | 0 | 0 | 0 | 0 | 0 | 0.014 | 0 | 0 | 0.011 | 0.002 | 0 | 0 | 0 | 132 | 342 | 458 | 50 | 0 | 0 | 0 | PPY92809W | 1054102 | CM108 | 대경공장 JCOE 시편절단 | 5114 | JCOE 생산창고 | SPY9282070 | N5LBL2KDD | 762 | 15.9 | V20011 | FD24686201 | 2409J1676 | Stripe 용접 | API-5LBL2 | 현대제철(주) | 342 | 458 | 50 | 239.76 | 400.255 | 0 | 0 | 500.294 | 0 | 2024-10-22
V20011 | FD24686201 | HYUNDAI | 20240904 | 20240904 | 0.155 | 0.284 | 0.0846 | 0.249 | 1.149 | 0.012 | 0.0018 | 0 | 0 | 0.03 | 0.01 | 0.0004 | 0 | 0.018 | 0 | 0 | 0 | 0 | 0 | 0.014 | 0 | 0 | 0.011 | 0.002 | 0 | 0 | 0 | 132 | 342 | 458 | 50 | 0 | 0 | 0 | PPY92809T | 1054102 | CM108 | 대경공장 JCOE 시편절단 | 5114 | JCOE 생산창고 | SPY9282070 | N5LBL2KDD | 762 | 15.9 | V20011 | FD24686201 | 2409J1676 | Stripe 모재 T방향 | API-5LBL2 | 현대제철(주) | 342 | 458 | 50 | 210.977 | 348.887 | 216.664 | 358.291 | 467.845 | 49.3999 | 2024-10-22
V20016 | FD24688003 | HYUNDAI | 20240904 | 20240904 | 0.158 | 0.288 | 0.0882 | 0.235 | 1.151 | 0.0107 | 0.0017 | 0 | 0 | 0.03 | 0.01 | 0.0003 | 0 | 0.014 | 0 | 0 | 0 | 0 | 0 | 0.013 | 0 | 0 | 0.011 | 0.003 | 0 | 0 | 0 | 134.3 | 337 | 453 | 51 | 0 | 0 | 0 | PPY92803W | 1054102 | CM108 | 대경공장 JCOE 시편절단 | 5114 | JCOE 생산창고 | SPY9272060 | N5LBL2KDD | 762 | 15.9 | V20016 | FD24688003 | 2409J1615 | Stripe 용접 | API-5LBL2 | 현대제철(주) | 337 | 453 | 51 | 238.127 | 393.523 | 0 | 0 | 497.743 | 0 | 2024-10-22
V20016 | FD24688003 | HYUNDAI | 20240904 | 20240904 | 0.158 | 0.288 | 0.0882 | 0.235 | 1.151 | 0.0107 | 0.0017 | 0 | 0 | 0.03 | 0.01 | 0.0003 | 0 | 0.014 | 0 | 0 | 0 | 0 | 0 | 0.013 | 0 | 0 | 0.011 | 0.003 | 0 | 0 | 0 | 134.3 | 337 | 453 | 51 | 0 | 0 | 0 | PPY92803T | 1054102 | CM108 | 대경공장 JCOE 시편절단 | 5114 | JCOE 생산창고 | SPY9272060 | N5LBL2KDD | 762 | 15.9 | V20016 | FD24688003 | 2409J1615 | Stripe 모재 T방향 | API-5LBL2 | 현대제철(주) | 337 | 453 | 51 | 215.869 | 358.558 | 221.281 | 367.547 | 474.628 | 49 | 2024-10-22
V23654 | FD25798802 | HYUNDAI | 20241017 | 20241017 | 0.159 | 0.297 | 0.0853 | 0.256 | 1.222 | 0.0121 | 0.0014 | 0 | 0 | 0.03 | 0.01 | 0.0003 | 0 | 0.01 | 0 | 0 | 0 | 0 | 0 | 0.013 | 0 | 0 | 0.014 | 0.002 | 0 | 0 | 0 | 137.1 | 341 | 456 | 51 | 0 | 0 | 0 | PPYX2801T | 1056512 | CM108 | 대경공장 JCOE 시편절단 | 5114 | JCOE 생산창고 | SPYX251080 | N5LBL2KDD | 762 | 15.9 | V23654 | FD25798802 | 2410J1583 | Stripe 모재 T방향 | API-5LBL2 | 현대제철(주) | 341 | 456 | 51 | 207.311 | 344.991 | 210.059 | 349.564 | 462.267 | 51.3999 | 2024-11-06
V23654 | FD25798802 | HYUNDAI | 20241017 | 20241017 | 0.159 | 0.297 | 0.0853 | 0.256 | 1.222 | 0.0121 | 0.0014 | 0 | 0 | 0.03 | 0.01 | 0.0003 | 0 | 0.01 | 0 | 0 | 0 | 0 | 0 | 0.013 | 0 | 0 | 0.014 | 0.002 | 0 | 0 | 0 | 137.1 | 341 | 456 | 51 | 0 | 0 | 0 | PPYX2801W | 1056512 | CM108 | 대경공장 JCOE 시편절단 | 5114 | JCOE 생산창고 | SPYX251080 | N5LBL2KDD | 762 | 15.9 | V23654 | FD25798802 | 2410J1583 | Stripe 용접 | API-5LBL2 | 현대제철(주) | 341 | 456 | 51 | 0 | 0 | 0 | 0 | 505.385 | 0 | 2024-11-06
V23814 | FD25875501 | HYUNDAI | 20241017 | 20241017 | 0.158 | 0.29 | 0.0876 | 0.24 | 1.16 | 0.0106 | 0.0012 | 0 | 0 | 0.03 | 0.02 | 0.0003 | 0 | 0.01 | 0 | 0 | 0 | 0 | 0 | 0.014 | 0 | 0 | 0.015 | 0.003 | 0 | 0 | 0 | 134.1 | 336 | 457 | 50 | 0 | 0 | 0 | PPYX2408T | 1056512 | CM108 | 대경공장 JCOE 시편절단 | 5114 | JCOE 생산창고 | SPYX241160 | N5LBL2KDD | 762 | 15.9 | V23814 | FD25875501 | 2410J1520 | Stripe 모재 T방향 | API-5LBL2 | 현대제철(주) | 336 | 457 | 50 | 203.212 | 337.092 | 209.15 | 346.943 | 465.119 | 50.3999 | 2024-11-06
V23814 | FD25875501 | HYUNDAI | 20241017 | 20241017 | 0.158 | 0.29 | 0.0876 | 0.24 | 1.16 | 0.0106 | 0.0012 | 0 | 0 | 0.03 | 0.02 | 0.0003 | 0 | 0.01 | 0 | 0 | 0 | 0 | 0 | 0.014 | 0 | 0 | 0.015 | 0.003 | 0 | 0 | 0 | 134.1 | 336 | 457 | 50 | 0 | 0 | 0 | PPYX2408W | 1056512 | CM108 | 대경공장 JCOE 시편절단 | 5114 | JCOE 생산창고 | SPYX241160 | N5LBL2KDD | 762 | 15.9 | V23814 | FD25875501 | 2410J1520 | Stripe 용접 | API-5LBL2 | 현대제철(주) | 336 | 457 | 50 | 0 | 0 | 0 | 0 | 511.432 | 0 | 2024-11-06
V23802 | FD25876603 | HYUNDAI | 20241019 | 20241019 | 0.152 | 0.284 | 0.0811 | 0.233 | 1.167 | 0.0127 | 0.0016 | 0 | 0 | 0.03 | 0.02 | 0.0004 | 0 | 0.009 | 0 | 0 | 0 | 0 | 0 | 0.015 | 0 | 0 | 0.014 | 0.003 | 0 | 0 | 0 | 141.5 | 346 | 466 | 48 | 0 | 0 | 0 | PPYX2501W | 1056512 | CM108 | 대경공장 JCOE 시편절단 | 5114 | JCOE 생산창고 | SPYX251010 | N5LBL2KDD | 762 | 15.9 | V23802 | FD25876603 | 2410J1571 | Stripe 용접 | API-5LBL2 | 현대제철(주) | 346 | 466 | 48 | 262.603 | 440.69 | 0 | 0 | 507.751 | 0 | 2024-11-06
V23802 | FD25876603 | HYUNDAI | 20241019 | 20241019 | 0.152 | 0.284 | 0.0811 | 0.233 | 1.167 | 0.0127 | 0.0016 | 0 | 0 | 0.03 | 0.02 | 0.0004 | 0 | 0.009 | 0 | 0 | 0 | 0 | 0 | 0.015 | 0 | 0 | 0.014 | 0.003 | 0 | 0 | 0 | 141.5 | 346 | 466 | 48 | 0 | 0 | 0 | PPYX2501T | 1056512 | CM108 | 대경공장 JCOE 시편절단 | 5114 | JCOE 생산창고 | SPYX251010 | N5LBL2KDD | 762 | 15.9 | V23802 | FD25876603 | 2410J1571 | Stripe 모재 T방향 | API-5LBL2 | 현대제철(주) | 346 | 466 | 48 | 212.238 | 353.255 | 217.675 | 362.303 | 470.716 | 50 | 2024-11-06
V23810 | FD25882402 | HYUNDAI | 20241019 | 20241019 | 0.161 | 0.295 | 0.0879 | 0.266 | 1.205 | 0.0098 | 0.0015 | 0 | 0 | 0.02 | 0.02 | 0.0004 | 0 | 0.008 | 0 | 0 | 0 | 0 | 0 | 0.015 | 0 | 0 | 0.013 | 0.003 | 0 | 0 | 0 | 134.4 | 351 | 464 | 49 | 0 | 0 | 0 | PPYX2407T | 1056512 | CM108 | 대경공장 JCOE 시편절단 | 5114 | JCOE 생산창고 | SPYX232120 | N5LBL2KDD | 762 | 15.9 | V23810 | FD25882402 | 2410J1464 | Stripe 모재 T방향 | API-5LBL2 | 현대제철(주) | 351 | 464 | 49 | 209.326 | 350.268 | 214.501 | 358.928 | 467.455 | 49.8 | 2024-11-06
V23810 | FD25882402 | HYUNDAI | 20241019 | 20241019 | 0.161 | 0.295 | 0.0879 | 0.266 | 1.205 | 0.0098 | 0.0015 | 0 | 0 | 0.02 | 0.02 | 0.0004 | 0 | 0.008 | 0 | 0 | 0 | 0 | 0 | 0.015 | 0 | 0 | 0.013 | 0.003 | 0 | 0 | 0 | 134.4 | 351 | 464 | 49 | 0 | 0 | 0 | PPYX2407W | 1056512 | CM108 | 대경공장 JCOE 시편절단 | 5114 | JCOE 생산창고 | SPYX232120 | N5LBL2KDD | 762 | 15.9 | V23810 | FD25882402 | 2410J1464 | Stripe 용접 | API-5LBL2 | 현대제철(주) | 351 | 464 | 49 | 272.806 | 462.144 | 0 | 0 | 499.899 | 0 | 2024-11-06
V23820 | FD25883501 | HYUNDAI | 20241019 | 20241019 | 0.16 | 0.292 | 0.0893 | 0.259 | 1.163 | 0.0116 | 0.0018 | 0 | 0 | 0.03 | 0.02 | 0.0003 | 0 | 0.009 | 0 | 0 | 0 | 0 | 0 | 0.015 | 0 | 0 | 0.012 | 0.003 | 0 | 0 | 0 | 131.7 | 347 | 461 | 50 | 0 | 0 | 0 | PPYX2403W | 1056512 | CM108 | 대경공장 JCOE 시편절단 | 5114 | JCOE 생산창고 | SPYX232110 | N5LBL2KDD | 762 | 15.9 | V23820 | FD25883501 | 2410J1463 | Stripe 용접 | API-5LBL2 | 현대제철(주) | 347 | 461 | 50 | 0 | 0 | 0 | 0 | 508.531 | 0 | 2024-11-06
V23820 | FD25883501 | HYUNDAI | 20241019 | 20241019 | 0.16 | 0.292 | 0.0893 | 0.259 | 1.163 | 0.0116 | 0.0018 | 0 | 0 | 0.03 | 0.02 | 0.0003 | 0 | 0.009 | 0 | 0 | 0 | 0 | 0 | 0.015 | 0 | 0 | 0.012 | 0.003 | 0 | 0 | 0 | 131.7 | 347 | 461 | 50 | 0 | 0 | 0 | PPYX2403T | 1056512 | CM108 | 대경공장 JCOE 시편절단 | 5114 | JCOE 생산창고 | SPYX232110 | N5LBL2KDD | 762 | 15.9 | V23820 | FD25883501 | 2410J1463 | Stripe 모재 T방향 | API-5LBL2 | 현대제철(주) | 347 | 461 | 50 | 205.951 | 343.195 | 212.652 | 354.361 | 466.684 | 48.2 | 2024-11-06
V23895 | FD26062801 | HYUNDAI | 20241018 | 20241018 | 0.153 | 0.286 | 0.0827 | 0.247 | 1.168 | 0.009 | 0.0007 | 0 | 0 | 0.03 | 0.02 | 0.0002 | 0 | 0.013 | 0 | 0 | 0 | 0 | 0 | 0.014 | 0 | 0 | 0.012 | 0.004 | 0 | 0 | 0 | 141.8 | 339 | 457 | 52 | 0 | 0 | 0 | PPYX2908W | 1057053 | CM108 | 대경공장 JCOE 시편절단 | 5114 | JCOE 생산창고 | SPYX292080 | N5LBL2KDD | 762 | 15.9 | V23895 | FD26062801 | 2410J2016 | Stripe 용접 | API-5LBL2 | 현대제철(주) | 339 | 457 | 52 | 0 | 0 | 0 | 0 | 497.866 | 0 | 2024-11-05
V23895 | FD26062801 | HYUNDAI | 20241018 | 20241018 | 0.153 | 0.286 | 0.0827 | 0.247 | 1.168 | 0.009 | 0.0007 | 0 | 0 | 0.03 | 0.02 | 0.0002 | 0 | 0.013 | 0 | 0 | 0 | 0 | 0 | 0.014 | 0 | 0 | 0.012 | 0.004 | 0 | 0 | 0 | 141.8 | 339 | 457 | 52 | 0 | 0 | 0 | PPYX2908T | 1057053 | CM108 | 대경공장 JCOE 시편절단 | 5114 | JCOE 생산창고 | SPYX292080 | N5LBL2KDD | 762 | 15.9 | V23895 | FD26062801 | 2410J2016 | Stripe 모재 T방향 | API-5LBL2 | 현대제철(주) | 339 | 457 | 52 | 212.092 | 352.27 | 215.717 | 358.29 | 468.804 | 49.2 | 2024-11-05
V23658 | FD26063301 | HYUNDAI | 20241026 | 20241026 | 0.159 | 0.298 | 0.0856 | 0.265 | 1.227 | 0.0128 | 0.0013 | 0 | 0 | 0.03 | 0.01 | 0.0002 | 0 | 0.01 | 0 | 0 | 0 | 0 | 0 | 0.015 | 0 | 0 | 0.015 | 0.002 | 0 | 0 | 0 | 141.2 | 343 | 465 | 51 | 0 | 0 | 0 | PPYX2901T | 1057053 | CM108 | 대경공장 JCOE 시편절단 | 5114 | JCOE 생산창고 | SPYX282260 | N5LBL2KDD | 762 | 15.9 | V23658 | FD26063301 | 2410J1925 | Stripe 모재 T방향 | API-5LBL2 | 현대제철(주) | 343 | 465 | 51 | 217.9 | 360.571 | 223.484 | 369.812 | 481.169 | 49.6 | 2024-11-05
V23658 | FD26063301 | HYUNDAI | 20241026 | 20241026 | 0.159 | 0.298 | 0.0856 | 0.265 | 1.227 | 0.0128 | 0.0013 | 0 | 0 | 0.03 | 0.01 | 0.0002 | 0 | 0.01 | 0 | 0 | 0 | 0 | 0 | 0.015 | 0 | 0 | 0.015 | 0.002 | 0 | 0 | 0 | 141.2 | 343 | 465 | 51 | 0 | 0 | 0 | PPYX2901W | 1057053 | CM108 | 대경공장 JCOE 시편절단 | 5114 | JCOE 생산창고 | SPYX282260 | N5LBL2KDD | 762 | 15.9 | V23658 | FD26063301 | 2410J1925 | Stripe 용접 | API-5LBL2 | 현대제철(주) | 343 | 465 | 51 | 260.329 | 431.695 | 0 | 0 | 528.206 | 0 | 2024-11-05
V23820 | FD26063903 | HYUNDAI | 20241025 | 20241025 | 0.16 | 0.292 | 0.0893 | 0.259 | 1.163 | 0.0116 | 0.0018 | 0 | 0 | 0.03 | 0.02 | 0.0003 | 0 | 0.009 | 0 | 0 | 0 | 0 | 0 | 0.015 | 0 | 0 | 0.012 | 0.003 | 0 | 0 | 0 | 131.7 | 347 | 461 | 50 | 0 | 0 | 0 | PPYX2903W | 1057053 | CM108 | 대경공장 JCOE 시편절단 | 5114 | JCOE 생산창고 | SPYX281190 | N5LBL2KDD | 762 | 15.9 | V23820 | FD26063903 | 2410J1947 | Stripe 용접 | API-5LBL2 | 현대제철(주) | 347 | 461 | 50 | 235.84 | 390.587 | 0 | 0 | 503.507 | 0 | 2024-11-05
V23820 | FD26063903 | HYUNDAI | 20241025 | 20241025 | 0.16 | 0.292 | 0.0893 | 0.259 | 1.163 | 0.0116 | 0.0018 | 0 | 0 | 0.03 | 0.02 | 0.0003 | 0 | 0.009 | 0 | 0 | 0 | 0 | 0 | 0.015 | 0 | 0 | 0.012 | 0.003 | 0 | 0 | 0 | 131.7 | 347 | 461 | 50 | 0 | 0 | 0 | PPYX2903T | 1057053 | CM108 | 대경공장 JCOE 시편절단 | 5114 | JCOE 생산창고 | SPYX281190 | N5LBL2KDD | 762 | 15.9 | V23820 | FD26063903 | 2410J1947 | Stripe 모재 T방향 | API-5LBL2 | 현대제철(주) | 347 | 461 | 50 | 208.389 | 344.436 | 219.865 | 363.404 | 478.198 | 48 | 2024-11-05
V23818 | FD26064401 | HYUNDAI | 20241018 | 20241018 | 0.155 | 0.287 | 0.0847 | 0.238 | 1.156 | 0.0106 | 0.0013 | 0 | 0 | 0.03 | 0.03 | 0.0003 | 0 | 0.013 | 0 | 0 | 0 | 0 | 0 | 0.016 | 0 | 0 | 0.014 | 0.003 | 0 | 0 | 0 | 133.9 | 347 | 464 | 50 | 0 | 0 | 0 | PPYX2904W | 1057053 | CM108 | 대경공장 JCOE 시편절단 | 5114 | JCOE 생산창고 | SPYX281230 | N5LBL2KDD | 762 | 15.9 | V23818 | FD26064401 | 2410J1953 | Stripe 용접 | API-5LBL2 | 현대제철(주) | 347 | 464 | 50 | 88.7406 | 148.666 | 0 | 0 | 505.794 | 0 | 2024-11-05
V23818 | FD26064401 | HYUNDAI | 20241018 | 20241018 | 0.155 | 0.287 | 0.0847 | 0.238 | 1.156 | 0.0106 | 0.0013 | 0 | 0 | 0.03 | 0.03 | 0.0003 | 0 | 0.013 | 0 | 0 | 0 | 0 | 0 | 0.016 | 0 | 0 | 0.014 | 0.003 | 0 | 0 | 0 | 133.9 | 347 | 464 | 50 | 0 | 0 | 0 | PPYX2904T | 1057053 | CM108 | 대경공장 JCOE 시편절단 | 5114 | JCOE 생산창고 | SPYX281230 | N5LBL2KDD | 762 | 15.9 | V23818 | FD26064401 | 2410J1953 | Stripe 모재 T방향 | API-5LBL2 | 현대제철(주) | 347 | 464 | 50 | 208.421 | 347.098 | 216.174 | 360.01 | 473.188 | 49.2 | 2024-11-05
V23808 | FD26065702 | HYUNDAI | 20241025 | 20241025 | 0.163 | 0.298 | 0.0892 | 0.261 | 1.2 | 0.011 | 0.0016 | 0 | 0 | 0.03 | 0.02 | 0.0004 | 0 | 0.01 | 0 | 0 | 0 | 0 | 0 | 0.015 | 0 | 0 | 0.012 | 0.003 | 0 | 0 | 0 | 136.6 | 343 | 464 | 50 | 0 | 0 | 0 | PPYX2906T | 1057053 | CM108 | 대경공장 JCOE 시편절단 | 5114 | JCOE 생산창고 | SPYX291060 | N5LBL2KDD | 762 | 15.9 | V23808 | FD26065702 | 2410J1987 | Stripe 모재 T방향 | API-5LBL2 | 현대제철(주) | 343 | 464 | 50 | 206.57 | 344.404 | 213.517 | 355.987 | 472.202 | 49.6 | 2024-11-05
V23808 | FD26065702 | HYUNDAI | 20241025 | 20241025 | 0.163 | 0.298 | 0.0892 | 0.261 | 1.2 | 0.011 | 0.0016 | 0 | 0 | 0.03 | 0.02 | 0.0004 | 0 | 0.01 | 0 | 0 | 0 | 0 | 0 | 0.015 | 0 | 0 | 0.012 | 0.003 | 0 | 0 | 0 | 136.6 | 343 | 464 | 50 | 0 | 0 | 0 | PPYX2906W | 1057053 | CM108 | 대경공장 JCOE 시편절단 | 5114 | JCOE 생산창고 | SPYX291060 | N5LBL2KDD | 762 | 15.9 | V23808 | FD26065702 | 2410J1987 | Stripe 용접 | API-5LBL2 | 현대제철(주) | 343 | 464 | 50 | 0 | 0 | 0 | 0 | 508.078 | 0 | 2024-11-05
V23907 | FD26065801 | HYUNDAI | 20241018 | 20241018 | 0.157 | 0.289 | 0.0864 | 0.245 | 1.161 | 0.0085 | 0.0011 | 0 | 0 | 0.03 | 0.02 | 0.0003 | 0 | 0.011 | 0 | 0 | 0 | 0 | 0 | 0.016 | 0 | 0 | 0.014 | 0.003 | 0 | 0 | 0 | 135.8 | 339 | 460 | 51 | 0 | 0 | 0 | PPYX2807W | 1057053 | CM108 | 대경공장 JCOE 시편절단 | 5114 | JCOE 생산창고 | SPYX282220 | N5LBL2KDD | 762 | 15.9 | V23907 | FD26065801 | 2410J1905 | Stripe 용접 | API-5LBL2 | 현대제철(주) | 339 | 460 | 51 | 253.348 | 422.111 | 0 | 0 | 506.024 | 0 | 2024-11-05
V23907 | FD26065801 | HYUNDAI | 20241018 | 20241018 | 0.157 | 0.289 | 0.0864 | 0.245 | 1.161 | 0.0085 | 0.0011 | 0 | 0 | 0.03 | 0.02 | 0.0003 | 0 | 0.011 | 0 | 0 | 0 | 0 | 0 | 0.016 | 0 | 0 | 0.014 | 0.003 | 0 | 0 | 0 | 135.8 | 339 | 460 | 51 | 0 | 0 | 0 | PPYX2807T | 1057053 | CM108 | 대경공장 JCOE 시편절단 | 5114 | JCOE 생산창고 | SPYX282220 | N5LBL2KDD | 762 | 15.9 | V23907 | FD26065801 | 2410J1905 | Stripe 모재 T방향 | API-5LBL2 | 현대제철(주) | 339 | 460 | 51 | 209.226 | 348.117 | 215.117 | 357.918 | 470.783 | 48 | 2024-11-05
V23818 | FD26066403 | HYUNDAI | 20241018 | 20241018 | 0.155 | 0.287 | 0.0847 | 0.238 | 1.156 | 0.0106 | 0.0013 | 0 | 0 | 0.03 | 0.03 | 0.0003 | 0 | 0.013 | 0 | 0 | 0 | 0 | 0 | 0.016 | 0 | 0 | 0.014 | 0.003 | 0 | 0 | 0 | 133.9 | 347 | 464 | 50 | 0 | 0 | 0 | PPYX2502T | 1056512 | CM108 | 대경공장 JCOE 시편절단 | 5114 | JCOE 생산창고 | SPYX251060 | N5LBL2KDD | 762 | 15.9 | V23818 | FD26066403 | 2410J1578 | Stripe 모재 T방향 | API-5LBL2 | 현대제철(주) | 347 | 464 | 50 | 215.749 | 358.077 | 222.794 | 369.768 | 481.752 | 49.3999 | 2024-11-06
V23818 | FD26066403 | HYUNDAI | 20241018 | 20241018 | 0.155 | 0.287 | 0.0847 | 0.238 | 1.156 | 0.0106 | 0.0013 | 0 | 0 | 0.03 | 0.03 | 0.0003 | 0 | 0.013 | 0 | 0 | 0 | 0 | 0 | 0.016 | 0 | 0 | 0.014 | 0.003 | 0 | 0 | 0 | 133.9 | 347 | 464 | 50 | 0 | 0 | 0 | PPYX2502W | 1056512 | CM108 | 대경공장 JCOE 시편절단 | 5114 | JCOE 생산창고 | SPYX251060 | N5LBL2KDD | 762 | 15.9 | V23818 | FD26066403 | 2410J1578 | Stripe 용접 | API-5LBL2 | 현대제철(주) | 347 | 464 | 50 | 267.714 | 445.872 | 0 | 0 | 512.003 | 0 | 2024-11-06
V23665 | FD26066503 | HYUNDAI | 20241018 | 20241018 | 0.16 | 0.294 | 0.0877 | 0.25 | 1.181 | 0.0098 | 0.0012 | 0 | 0 | 0.03 | 0.01 | 0.0003 | 0 | 0.011 | 0 | 0 | 0 | 0.01 | 0 | 0.011 | 0 | 0 | 0.012 | 0.002 | 0 | 0 | 0 | 138.9 | 340 | 459 | 51 | 0 | 0 | 0 | PPYX2401W | 1056512 | CM108 | 대경공장 JCOE 시편절단 | 5114 | JCOE 생산창고 | SPYX231090 | N5LBL2KDD | 762 | 15.9 | V23665 | FD26066503 | 2410J1426 | Stripe 용접 | API-5LBL2 | 현대제철(주) | 340 | 459 | 51 | 261.708 | 435.105 | 0 | 0 | 513.486 | 0 | 2024-11-06
V23665 | FD26066503 | HYUNDAI | 20241018 | 20241018 | 0.16 | 0.294 | 0.0877 | 0.25 | 1.181 | 0.0098 | 0.0012 | 0 | 0 | 0.03 | 0.01 | 0.0003 | 0 | 0.011 | 0 | 0 | 0 | 0.01 | 0 | 0.011 | 0 | 0 | 0.012 | 0.002 | 0 | 0 | 0 | 138.9 | 340 | 459 | 51 | 0 | 0 | 0 | PPYX2401T | 1056512 | CM108 | 대경공장 JCOE 시편절단 | 5114 | JCOE 생산창고 | SPYX231090 | N5LBL2KDD | 762 | 15.9 | V23665 | FD26066503 | 2410J1426 | Stripe 모재 T방향 | API-5LBL2 | 현대제철(주) | 340 | 459 | 51 | 208.724 | 347.939 | 216.433 | 360.788 | 473.142 | 49.3999 | 2024-11-06
V23903 | FD26067401 | HYUNDAI | 20241018 | 20241018 | 0.154 | 0.288 | 0.082 | 0.269 | 1.185 | 0.013 | 0.0011 | 0 | 0 | 0.03 | 0.02 | 0.0003 | 0 | 0.011 | 0 | 0 | 0 | 0 | 0 | 0.016 | 0 | 0 | 0.013 | 0.003 | 0 | 0 | 0 | 136.6 | 341 | 456 | 51 | 0 | 0 | 0 | PPYX2905T | 1057053 | CM108 | 대경공장 JCOE 시편절단 | 5114 | JCOE 생산창고 | SPYX281260 | N5LBL2KDD | 762 | 15.9 | V23903 | FD26067401 | 2410J1964 | Stripe 모재 T방향 | API-5LBL2 | 현대제철(주) | 341 | 456 | 51 | 208.122 | 346.42 | 214.325 | 356.743 | 468.006 | 51.3999 | 2024-11-05
V23903 | FD26067401 | HYUNDAI | 20241018 | 20241018 | 0.154 | 0.288 | 0.082 | 0.269 | 1.185 | 0.013 | 0.0011 | 0 | 0 | 0.03 | 0.02 | 0.0003 | 0 | 0.011 | 0 | 0 | 0 | 0 | 0 | 0.016 | 0 | 0 | 0.013 | 0.003 | 0 | 0 | 0 | 136.6 | 341 | 456 | 51 | 0 | 0 | 0 | PPYX2905W | 1057053 | CM108 | 대경공장 JCOE 시편절단 | 5114 | JCOE 생산창고 | SPYX281260 | N5LBL2KDD | 762 | 15.9 | V23903 | FD26067401 | 2410J1964 | Stripe 용접 | API-5LBL2 | 현대제철(주) | 341 | 456 | 51 | 203.689 | 341.256 | 0 | 0 | 501.481 | 0 | 2024-11-05
V23661 | FD26102002 | HYUNDAI | 20241018 | 20241018 | 0.155 | 0.284 | 0.0857 | 0.239 | 1.141 | 0.0099 | 0.0017 | 0 | 0 | 0.02 | 0.01 | 0.0003 | 0 | 0.011 | 0 | 0 | 0 | 0.01 | 0 | 0.014 | 0 | 0 | 0.012 | 0.002 | 0 | 0 | 0 | 140.6 | 341 | 458 | 51 | 0 | 0 | 0 | PPYX2302W | 1056512 | CM108 | 대경공장 JCOE 시편절단 | 5114 | JCOE 생산창고 | SPYX231080 | N5LBL2KDD | 762 | 15.9 | V23661 | FD26102002 | 2410J1425 | Stripe 용접 | API-5LBL2 | 현대제철(주) | 341 | 458 | 51 | 259.905 | 436.916 | 0 | 0 | 501.38 | 0 | 2024-11-06
V23661 | FD26102002 | HYUNDAI | 20241018 | 20241018 | 0.155 | 0.284 | 0.0857 | 0.239 | 1.141 | 0.0099 | 0.0017 | 0 | 0 | 0.02 | 0.01 | 0.0003 | 0 | 0.011 | 0 | 0 | 0 | 0.01 | 0 | 0.014 | 0 | 0 | 0.012 | 0.002 | 0 | 0 | 0 | 140.6 | 341 | 458 | 51 | 0 | 0 | 0 | PPYX2302T | 1056512 | CM108 | 대경공장 JCOE 시편절단 | 5114 | JCOE 생산창고 | SPYX231080 | N5LBL2KDD | 762 | 15.9 | V23661 | FD26102002 | 2410J1425 | Stripe 모재 T방향 | API-5LBL2 | 현대제철(주) | 341 | 458 | 51 | 202.726 | 337.133 | 211.375 | 351.516 | 464.07 | 49 | 2024-11-06
V23907 | FD26102603 | HYUNDAI | 20241019 | 20241019 | 0.157 | 0.289 | 0.0864 | 0.245 | 1.161 | 0.0085 | 0.0011 | 0 | 0 | 0.03 | 0.02 | 0.0003 | 0 | 0.011 | 0 | 0 | 0 | 0 | 0 | 0.016 | 0 | 0 | 0.014 | 0.003 | 0 | 0 | 0 | 135.8 | 339 | 460 | 51 | 0 | 0 | 0 | PPYX2404T | 1056512 | CM108 | 대경공장 JCOE 시편절단 | 5114 | JCOE 생산창고 | SPYX241020 | N5LBL2KDD | 762 | 15.9 | V23907 | FD26102603 | 2410J1477 | Stripe 모재 T방향 | API-5LBL2 | 현대제철(주) | 339 | 460 | 51 | 216.678 | 359.667 | 223.108 | 370.34 | 480.839 | 49.2 | 2024-11-06
V23907 | FD26102603 | HYUNDAI | 20241019 | 20241019 | 0.157 | 0.289 | 0.0864 | 0.245 | 1.161 | 0.0085 | 0.0011 | 0 | 0 | 0.03 | 0.02 | 0.0003 | 0 | 0.011 | 0 | 0 | 0 | 0 | 0 | 0.016 | 0 | 0 | 0.014 | 0.003 | 0 | 0 | 0 | 135.8 | 339 | 460 | 51 | 0 | 0 | 0 | PPYX2404W | 1056512 | CM108 | 대경공장 JCOE 시편절단 | 5114 | JCOE 생산창고 | SPYX241020 | N5LBL2KDD | 762 | 15.9 | V23907 | FD26102603 | 2410J1477 | Stripe 용접 | API-5LBL2 | 현대제철(주) | 339 | 460 | 51 | 0 | 0 | 0 | 0 | 517.502 | 0 | 2024-11-06
V23903 | FD26102902 | HYUNDAI | 20241018 | 20241018 | 0.154 | 0.288 | 0.082 | 0.269 | 1.185 | 0.013 | 0.0011 | 0 | 0 | 0.03 | 0.02 | 0.0003 | 0 | 0.011 | 0 | 0 | 0 | 0 | 0 | 0.016 | 0 | 0 | 0.013 | 0.003 | 0 | 0 | 0 | 136.6 | 341 | 456 | 51 | 0 | 0 | 0 | PPYX2301W | 1056512 | CM108 | 대경공장 JCOE 시편절단 | 5114 | JCOE 생산창고 | SPYX231110 | N5LBL2KDD | 762 | 15.9 | V23903 | FD26102902 | 2410J1434 | Stripe 용접 | API-5LBL2 | 현대제철(주) | 341 | 456 | 51 | 248.475 | 414.257 | 0 | 0 | 502.062 | 0 | 2024-11-06
V23903 | FD26102902 | HYUNDAI | 20241018 | 20241018 | 0.154 | 0.288 | 0.082 | 0.269 | 1.185 | 0.013 | 0.0011 | 0 | 0 | 0.03 | 0.02 | 0.0003 | 0 | 0.011 | 0 | 0 | 0 | 0 | 0 | 0.016 | 0 | 0 | 0.013 | 0.003 | 0 | 0 | 0 | 136.6 | 341 | 456 | 51 | 0 | 0 | 0 | PPYX2301T | 1056512 | CM108 | 대경공장 JCOE 시편절단 | 5114 | JCOE 생산창고 | SPYX231110 | N5LBL2KDD | 762 | 15.9 | V23903 | FD26102902 | 2410J1434 | Stripe 모재 T방향 | API-5LBL2 | 현대제철(주) | 341 | 456 | 51 | 206.404 | 343.759 | 214.106 | 356.587 | 466.43 | 51.6 | 2024-11-06
V23654 | FD26103201 | HYUNDAI | 20241026 | 20241026 | 0.159 | 0.297 | 0.0853 | 0.256 | 1.222 | 0.0121 | 0.0014 | 0 | 0 | 0.03 | 0.01 | 0.0003 | 0 | 0.01 | 0 | 0 | 0 | 0 | 0 | 0.013 | 0 | 0 | 0.014 | 0.002 | 0 | 0 | 0 | 137.1 | 341 | 456 | 51 | 0 | 0 | 0 | PPYX2909T | 1057053 | CM108 | 대경공장 JCOE 시편절단 | 5114 | JCOE 생산창고 | SPYX292120 | N5LBL2KDD | 762 | 15.9 | V23654 | FD26103201 | 2410J2028 | Stripe 모재 T방향 | API-5LBL2 | 현대제철(주) | 341 | 456 | 51 | 206.214 | 343.203 | 211.004 | 351.174 | 466.786 | 50.6 | 2024-11-05
V23654 | FD26103201 | HYUNDAI | 20241026 | 20241026 | 0.159 | 0.297 | 0.0853 | 0.256 | 1.222 | 0.0121 | 0.0014 | 0 | 0 | 0.03 | 0.01 | 0.0003 | 0 | 0.01 | 0 | 0 | 0 | 0 | 0 | 0.013 | 0 | 0 | 0.014 | 0.002 | 0 | 0 | 0 | 137.1 | 341 | 456 | 51 | 0 | 0 | 0 | PPYX2909W | 1057053 | CM108 | 대경공장 JCOE 시편절단 | 5114 | JCOE 생산창고 | SPYX292120 | N5LBL2KDD | 762 | 15.9 | V23654 | FD26103201 | 2410J2028 | Stripe 용접 | API-5LBL2 | 현대제철(주) | 341 | 456 | 51 | 239.98 | 402.598 | 0 | 0 | 499.897 | 0 | 2024-11-05
V23895 | FD26133203 | HYUNDAI | 20241019 | 20241019 | 0.153 | 0.286 | 0.0827 | 0.247 | 1.168 | 0.009 | 0.0007 | 0 | 0 | 0.03 | 0.02 | 0.0002 | 0 | 0.013 | 0 | 0 | 0 | 0 | 0 | 0.014 | 0 | 0 | 0.012 | 0.004 | 0 | 0 | 0 | 141.8 | 339 | 457 | 52 | 0 | 0 | 0 | PPYX2402W | 1056512 | CM108 | 대경공장 JCOE 시편절단 | 5114 | JCOE 생산창고 | SPYX232100 | N5LBL2KDD | 762 | 15.9 | V23895 | FD26133203 | 2410J1462 | Stripe 용접 | API-5LBL2 | 현대제철(주) | 339 | 457 | 52 | 0 | 0 | 0 | 0 | 499.44 | 0 | 2024-11-06
V23895 | FD26133203 | HYUNDAI | 20241019 | 20241019 | 0.153 | 0.286 | 0.0827 | 0.247 | 1.168 | 0.009 | 0.0007 | 0 | 0 | 0.03 | 0.02 | 0.0002 | 0 | 0.013 | 0 | 0 | 0 | 0 | 0 | 0.014 | 0 | 0 | 0.012 | 0.004 | 0 | 0 | 0 | 141.8 | 339 | 457 | 52 | 0 | 0 | 0 | PPYX2402T | 1056512 | CM108 | 대경공장 JCOE 시편절단 | 5114 | JCOE 생산창고 | SPYX232100 | N5LBL2KDD | 762 | 15.9 | V23895 | FD26133203 | 2410J1462 | Stripe 모재 T방향 | API-5LBL2 | 현대제철(주) | 339 | 457 | 52 | 206.353 | 342.851 | 214.404 | 356.228 | 467.31 | 49.3999 | 2024-11-06
V23658 | FD26146603 | HYUNDAI | 20241017 | 20241017 | 0.159 | 0.298 | 0.0856 | 0.265 | 1.227 | 0.0128 | 0.0013 | 0 | 0 | 0.03 | 0.01 | 0.0002 | 0 | 0.01 | 0 | 0 | 0 | 0 | 0 | 0.015 | 0 | 0 | 0.015 | 0.002 | 0 | 0 | 0 | 141.2 | 343 | 465 | 51 | 0 | 0 | 0 | PPYX2405T | 1056512 | CM108 | 대경공장 JCOE 시편절단 | 5114 | JCOE 생산창고 | SPYX241080 | N5LBL2KDD | 762 | 15.9 | V23658 | FD26146603 | 2410J1486 | Stripe 모재 T방향 | API-5LBL2 | 현대제철(주) | 343 | 465 | 51 | 210.456 | 350.071 | 216.034 | 359.35 | 468.813 | 49.8 | 2024-11-06
V23658 | FD26146603 | HYUNDAI | 20241017 | 20241017 | 0.159 | 0.298 | 0.0856 | 0.265 | 1.227 | 0.0128 | 0.0013 | 0 | 0 | 0.03 | 0.01 | 0.0002 | 0 | 0.01 | 0 | 0 | 0 | 0 | 0 | 0.015 | 0 | 0 | 0.015 | 0.002 | 0 | 0 | 0 | 141.2 | 343 | 465 | 51 | 0 | 0 | 0 | PPYX2405W | 1056512 | CM108 | 대경공장 JCOE 시편절단 | 5114 | JCOE 생산창고 | SPYX241080 | N5LBL2KDD | 762 | 15.9 | V23658 | FD26146603 | 2410J1486 | Stripe 용접 | API-5LBL2 | 현대제철(주) | 343 | 465 | 51 | 261.766 | 438.601 | 0 | 0 | 506.82 | 0 | 2024-11-06
V23899 | FD26148303 | HYUNDAI | 20241017 | 20241017 | 0.152 | 0.283 | 0.0825 | 0.233 | 1.144 | 0.0095 | 0.0015 | 0 | 0 | 0.03 | 0.03 | 0.0003 | 0 | 0.013 | 0 | 0 | 0 | 0 | 0 | 0.014 | 0 | 0 | 0.012 | 0.003 | 0 | 0 | 0 | 137.7 | 329 | 450 | 51 | 0 | 0 | 0 | PPYX2503W | 1056512 | CM108 | 대경공장 JCOE 시편절단 | 5114 | JCOE 생산창고 | SPYX252010 | N5LBL2KDD | 762 | 15.9 | V23899 | FD26148303 | 2410J1595 | Stripe 용접 | API-5LBL2 | 현대제철(주) | 329 | 450 | 51 | 0 | 0 | 0 | 0 | 507.985 | 0 | 2024-11-06
V23899 | FD26148303 | HYUNDAI | 20241017 | 20241017 | 0.152 | 0.283 | 0.0825 | 0.233 | 1.144 | 0.0095 | 0.0015 | 0 | 0 | 0.03 | 0.03 | 0.0003 | 0 | 0.013 | 0 | 0 | 0 | 0 | 0 | 0.014 | 0 | 0 | 0.012 | 0.003 | 0 | 0 | 0 | 137.7 | 329 | 450 | 51 | 0 | 0 | 0 | PPYX2503T | 1056512 | CM108 | 대경공장 JCOE 시편절단 | 5114 | JCOE 생산창고 | SPYX252010 | N5LBL2KDD | 762 | 15.9 | V23899 | FD26148303 | 2410J1595 | Stripe 모재 T방향 | API-5LBL2 | 현대제철(주) | 329 | 450 | 51 | 207.399 | 343.588 | 213.308 | 353.376 | 468.08 | 49 | 2024-11-06
V23808 | FD26149902 | HYUNDAI | 20241017 | 20241017 | 0.163 | 0.298 | 0.0892 | 0.261 | 1.2 | 0.011 | 0.0016 | 0 | 0 | 0.03 | 0.02 | 0.0004 | 0 | 0.01 | 0 | 0 | 0 | 0 | 0 | 0.015 | 0 | 0 | 0.012 | 0.003 | 0 | 0 | 0 | 136.6 | 343 | 464 | 50 | 0 | 0 | 0 | PPYX2406T | 1056512 | CM108 | 대경공장 JCOE 시편절단 | 5114 | JCOE 생산창고 | SPYX241090 | N5LBL2KDD | 762 | 15.9 | V23808 | FD26149902 | 2410J1488 | Stripe 모재 T방향 | API-5LBL2 | 현대제철(주) | 343 | 464 | 50 | 223.61 | 370.021 | 227.474 | 376.414 | 486.81 | 49.6 | 2024-11-06
V23808 | FD26149902 | HYUNDAI | 20241017 | 20241017 | 0.163 | 0.298 | 0.0892 | 0.261 | 1.2 | 0.011 | 0.0016 | 0 | 0 | 0.03 | 0.02 | 0.0004 | 0 | 0.01 | 0 | 0 | 0 | 0 | 0 | 0.015 | 0 | 0 | 0.012 | 0.003 | 0 | 0 | 0 | 136.6 | 343 | 464 | 50 | 0 | 0 | 0 | PPYX2406W | 1056512 | CM108 | 대경공장 JCOE 시편절단 | 5114 | JCOE 생산창고 | SPYX241090 | N5LBL2KDD | 762 | 15.9 | V23808 | FD26149902 | 2410J1488 | Stripe 용접 | API-5LBL2 | 현대제철(주) | 343 | 464 | 50 | 269.263 | 449.316 | 0 | 0 | 515.424 | 0 | 2024-11-06
V23889 | FD26150103 | HYUNDAI | 20241025 | 20241025 | 0.159 | 0.295 | 0.0871 | 0.245 | 1.197 | 0.0101 | 0.0016 | 0 | 0 | 0.02 | 0.02 | 0.0002 | 0 | 0.01 | 0 | 0 | 0 | 0.01 | 0 | 0.012 | 0 | 0 | 0.012 | 0.003 | 0 | 0 | 0 | 144.9 | 341 | 458 | 50 | 0 | 0 | 0 | PPYX2902W | 1057053 | CM108 | 대경공장 JCOE 시편절단 | 5114 | JCOE 생산창고 | SPYX281150 | N5LBL2KDD | 762 | 15.9 | V23889 | FD26150103 | 2410J1937 | Stripe 용접 | API-5LBL2 | 현대제철(주) | 341 | 458 | 50 | 239.642 | 399.504 | 0 | 0 | 505.352 | 0 | 2024-11-05
V23889 | FD26150103 | HYUNDAI | 20241025 | 20241025 | 0.159 | 0.295 | 0.0871 | 0.245 | 1.197 | 0.0101 | 0.0016 | 0 | 0 | 0.02 | 0.02 | 0.0002 | 0 | 0.01 | 0 | 0 | 0 | 0.01 | 0 | 0.012 | 0 | 0 | 0.012 | 0.003 | 0 | 0 | 0 | 144.9 | 341 | 458 | 50 | 0 | 0 | 0 | PPYX2902T | 1057053 | CM108 | 대경공장 JCOE 시편절단 | 5114 | JCOE 생산창고 | SPYX281150 | N5LBL2KDD | 762 | 15.9 | V23889 | FD26150103 | 2410J1937 | Stripe 모재 T방향 | API-5LBL2 | 현대제철(주) | 341 | 458 | 50 | 208.232 | 345.048 | 214.721 | 355.8 | 472.696 | 49.6 | 2024-11-05
V23899 | FD26188901 | HYUNDAI | 20241025 | 20241025 | 0.152 | 0.283 | 0.0825 | 0.233 | 1.144 | 0.0095 | 0.0015 | 0 | 0 | 0.03 | 0.03 | 0.0003 | 0 | 0.013 | 0 | 0 | 0 | 0 | 0 | 0.014 | 0 | 0 | 0.012 | 0.003 | 0 | 0 | 0 | 137.7 | 329 | 450 | 51 | 0 | 0 | 0 | PPYX2910W | 1057053 | CM108 | 대경공장 JCOE 시편절단 | 5114 | JCOE 생산창고 | SPYX292140 | N5LBL2KDD | 762 | 15.9 | V23899 | FD26188901 | 2410J2038 | Stripe 용접 | API-5LBL2 | 현대제철(주) | 329 | 450 | 51 | 0 | 0 | 0 | 0 | 495.434 | 0 | 2024-11-05
V23899 | FD26188901 | HYUNDAI | 20241025 | 20241025 | 0.152 | 0.283 | 0.0825 | 0.233 | 1.144 | 0.0095 | 0.0015 | 0 | 0 | 0.03 | 0.03 | 0.0003 | 0 | 0.013 | 0 | 0 | 0 | 0 | 0 | 0.014 | 0 | 0 | 0.012 | 0.003 | 0 | 0 | 0 | 137.7 | 329 | 450 | 51 | 0 | 0 | 0 | PPYX2910T | 1057053 | CM108 | 대경공장 JCOE 시편절단 | 5114 | JCOE 생산창고 | SPYX292140 | N5LBL2KDD | 762 | 15.9 | V23899 | FD26188901 | 2410J2038 | Stripe 모재 T방향 | API-5LBL2 | 현대제철(주) | 329 | 450 | 51 | 203.259 | 337.738 | 209.902 | 348.776 | 459.951 | 48.2 | 2024-11-05
V23903 | FD26190201 | HYUNDAI | 20241213 | 20241213 | 0.154 | 0.206 | 0.082 | 0.269 | 1.185 | 0.013 | 0.0011 | 0.031 | 0.032 | 0.03 | 0.02 | 0.0003 | 0 | 0.011 | 0 | 0 | 0 | 0 | 0 | 0.016 | 0 | 0 | 0.013 | 0.003 | 0 | 0 | 0 | 136.6 | 357 | 465 | 52 | 0 | 0 | 0 | PPYZ2508T | 1062459 | CM108 | 대경공장 JCOE 시편절단 | 5114 | JCOE 생산창고 | SPYZ252030 | NX42L2-WC2 | 762 | 15.9 | V23903 | FD26190201 | 2412J1028 | Stripe 모재 T방향 | API-X42L2*WC2 | 현대제철(주) | 357 | 465 | 52 | 204.844 | 338.049 | 212.248 | 350.268 | 465.324 | 51 | 2025-01-02
V23903 | FD26190201 | HYUNDAI | 20241213 | 20241213 | 0.154 | 0.206 | 0.082 | 0.269 | 1.185 | 0.013 | 0.0011 | 0.031 | 0.032 | 0.03 | 0.02 | 0.0003 | 0 | 0.011 | 0 | 0 | 0 | 0 | 0 | 0.016 | 0 | 0 | 0.013 | 0.003 | 0 | 0 | 0 | 136.6 | 357 | 465 | 52 | 0 | 0 | 0 | PPYZ2508W | 1062459 | CM108 | 대경공장 JCOE 시편절단 | 5114 | JCOE 생산창고 | SPYZ252030 | NX42L2-WC2 | 762 | 15.9 | V23903 | FD26190201 | 2412J1028 | Stripe 용접 | API-X42L2*WC2 | 현대제철(주) | 357 | 465 | 52 | 245.599 | 404.848 | 0 | 0 | 490.157 | 29.6 | 2025-01-02
V23665 | FD26363101 | HYUNDAI | 20241030 | 20241030 | 0.16 | 0.294 | 0.0877 | 0.25 | 1.181 | 0.0098 | 0.0012 | 0 | 0 | 0.03 | 0.01 | 0.0003 | 0 | 0.011 | 0 | 0 | 0 | 0.01 | 0 | 0.011 | 0 | 0 | 0.012 | 0.002 | 0 | 0 | 0 | 136.8 | 338 | 459 | 51 | 0 | 0 | 0 | PPYY0101W | 1058091 | CM108 | 대경공장 JCOE 시편절단 | 5114 | JCOE 생산창고 | SPYY012050 | N5LBL2KDD | 762 | 15.9 | V23665 | FD26363101 | 2411J0063 | Stripe 용접 | API-5LBL2 | 현대제철(주) | 339 | 461 | 50 | 0 | 0 | 0 | 0 | 508.396 | 0 | 2024-11-05
V23665 | FD26363101 | HYUNDAI | 20241030 | 20241030 | 0.16 | 0.294 | 0.0877 | 0.25 | 1.181 | 0.0098 | 0.0012 | 0 | 0 | 0.03 | 0.01 | 0.0003 | 0 | 0.011 | 0 | 0 | 0 | 0.01 | 0 | 0.011 | 0 | 0 | 0.012 | 0.002 | 0 | 0 | 0 | 136.8 | 338 | 459 | 51 | 0 | 0 | 0 | PPYY0101T | 1058091 | CM108 | 대경공장 JCOE 시편절단 | 5114 | JCOE 생산창고 | SPYY012050 | N5LBL2KDD | 762 | 15.9 | V23665 | FD26363101 | 2411J0063 | Stripe 모재 T방향 | API-5LBL2 | 현대제철(주) | 339 | 461 | 50 | 204.88 | 341.43 | 210.56 | 350.895 | 467.933 | 49.6 | 2024-11-05
V26076 | FD26802202 | HYUNDAI | 20241115 | 20241115 | 0.157 | 0.21 | 0.0851 | 0.255 | 1.19 | 0.009 | 0.0022 | 0.032 | 0.032 | 0.03 | 0.02 | 0.0002 | 0 | 0.01 | 0 | 0 | 0 | 0.01 | 0 | 0.015 | 0 | 0 | 0.01 | 0.002 | 0 | 0 | 0 | 147.7 | 373 | 485 | 45 | 0 | 0 | 0 | PPYZ2004W | 1061988 | CM108 | 대경공장 JCOE 시편절단 | 5114 | JCOE 생산창고 | SPYZ192180 | NX42L2-WC2 | 914 | 12.7 | V26076 | FD26802202 | 2412J0540 | Stripe 용접 | API-X42L2*WC2 | 현대제철(주) | 373 | 485 | 45 | 216.154 | 447.726 | 0 | 0 | 521.19 | 31.6 | 2024-12-23
V26076 | FD26802202 | HYUNDAI | 20241115 | 20241115 | 0.157 | 0.21 | 0.0851 | 0.255 | 1.19 | 0.009 | 0.0022 | 0.032 | 0.032 | 0.03 | 0.02 | 0.0002 | 0 | 0.01 | 0 | 0 | 0 | 0.01 | 0 | 0.015 | 0 | 0 | 0.01 | 0.002 | 0 | 0 | 0 | 147.7 | 373 | 485 | 45 | 0 | 0 | 0 | PPYZ2004T | 1061988 | CM108 | 대경공장 JCOE 시편절단 | 5114 | JCOE 생산창고 | SPYZ192180 | NX42L2-WC2 | 914 | 12.7 | V26076 | FD26802202 | 2412J0540 | Stripe 모재 T방향 | API-X42L2*WC2 | 현대제철(주) | 373 | 485 | 45 | 170.576 | 353.529 | 175.754 | 364.261 | 481.686 | 47.6 | 2024-12-23
V28107 | FD26897002 | HYUNDAI | 20241213 | 20241213 | 0.156 | 0.221 | 0.0832 | 0.263 | 1.197 | 0.0116 | 0.0014 | 0.036 | 0.037 | 0.02 | 0.02 | 0.0002 | 0 | 0.011 | 0 | 0 | 0 | 0.01 | 0 | 0.015 | 0 | 0 | 0.012 | 0.003 | 0 | 0 | 0 | 145.9 | 358 | 471 | 44 | 0 | 0 | 0 | PPZ21712T | 1066422 | CM108 | 대경공장 JCOE 시편절단 | 5114 | JCOE 생산창고 | SPZ2172060 | Z290C2X42M | 762 | 9.5 | V28107 | FD26897002 | 2502J1237 | Stripe 모재 T방향 | API-X42M*EM5 | 현대제철(주) | 358 | 471 | 44 | 137.332 | 377.418 | 138.165 | 379.706 | 489.041 | 42.8 | 2025-02-21
V28107 | FD26897002 | HYUNDAI | 20241213 | 20241213 | 0.156 | 0.221 | 0.0832 | 0.263 | 1.197 | 0.0116 | 0.0014 | 0.036 | 0.037 | 0.02 | 0.02 | 0.0002 | 0 | 0.011 | 0 | 0 | 0 | 0.01 | 0 | 0.015 | 0 | 0 | 0.012 | 0.003 | 0 | 0 | 0 | 145.9 | 358 | 471 | 44 | 0 | 0 | 0 | PPZ21712W | 1066422 | CM108 | 대경공장 JCOE 시편절단 | 5114 | JCOE 생산창고 | SPZ2172060 | Z290C2X42M | 762 | 9.5 | V28107 | FD26897002 | 2502J1237 | Stripe 용접 | API-X42M*EM5 | 현대제철(주) | 358 | 471 | 44 | 128.397 | 355.688 | 0 | 0 | 508.319 | 30.3999 | 2025-02-21
V28107 | FD26964803 | HYUNDAI | 20241210 | 20241210 | 0.156 | 0.221 | 0.0832 | 0.263 | 1.197 | 0.0116 | 0.0014 | 0.036 | 0.037 | 0.02 | 0.02 | 0.0002 | 0 | 0.011 | 0 | 0 | 0 | 0.01 | 0 | 0.015 | 0 | 0 | 0.012 | 0.003 | 0 | 0 | 0 | 145.9 | 358 | 471 | 44 | 0 | 0 | 0 | PPYZ1912W | 1061980 | CM108 | 대경공장 JCOE 시편절단 | 5114 | JCOE 생산창고 | SPYZ192110 | Z290C2X42M | 914 | 9.5 | V28107 | FD26964803 | 2412J0530 | Stripe 용접 | API-X42M*EM5 | 현대제철(주) | 358 | 471 | 44 | 56.6037 | 157.718 | 0 | 0 | 501.897 | 30.2 | 2024-12-23
V28107 | FD26964803 | HYUNDAI | 20241210 | 20241210 | 0.156 | 0.221 | 0.0832 | 0.263 | 1.197 | 0.0116 | 0.0014 | 0.036 | 0.037 | 0.02 | 0.02 | 0.0002 | 0 | 0.011 | 0 | 0 | 0 | 0.01 | 0 | 0.015 | 0 | 0 | 0.012 | 0.003 | 0 | 0 | 0 | 145.9 | 358 | 471 | 44 | 0 | 0 | 0 | PPYZ1912T | 1061980 | CM108 | 대경공장 JCOE 시편절단 | 5114 | JCOE 생산창고 | SPYZ192110 | Z290C2X42M | 914 | 9.5 | V28107 | FD26964803 | 2412J0530 | Stripe 모재 T방향 | API-X42M*EM5 | 현대제철(주) | 358 | 471 | 44 | 131.63 | 367.534 | 132.866 | 370.985 | 477.266 | 44 | 2024-12-23
V28108 | FD26964901 | HYUNDAI | 20241210 | 20241210 | 0.157 | 0.221 | 0.0868 | 0.263 | 1.169 | 0.0098 | 0.0016 | 0.036 | 0.037 | 0.02 | 0.02 | 0.0002 | 0 | 0.013 | 0 | 0 | 0 | 0 | 0 | 0.017 | 0 | 0 | 0.013 | 0.003 | 0 | 0 | 0 | 138.1 | 328 | 453 | 46 | 0 | 0 | 0 | PPYZ1911W | 1061980 | CM108 | 대경공장 JCOE 시편절단 | 5114 | JCOE 생산창고 | SPYZ192100 | Z290C2X42M | 914 | 9.5 | V28108 | FD26964901 | 2412J0529 | Stripe 용접 | API-X42M*EM5 | 현대제철(주) | 328 | 453 | 46 | 0 | 0 | 0 | 0 | 501.313 | 28.8 | 2024-12-23
V28108 | FD26964901 | HYUNDAI | 20241210 | 20241210 | 0.157 | 0.221 | 0.0868 | 0.263 | 1.169 | 0.0098 | 0.0016 | 0.036 | 0.037 | 0.02 | 0.02 | 0.0002 | 0 | 0.013 | 0 | 0 | 0 | 0 | 0 | 0.017 | 0 | 0 | 0.013 | 0.003 | 0 | 0 | 0 | 138.1 | 328 | 453 | 46 | 0 | 0 | 0 | PPYZ1911T | 1061980 | CM108 | 대경공장 JCOE 시편절단 | 5114 | JCOE 생산창고 | SPYZ192100 | Z290C2X42M | 914 | 9.5 | V28108 | FD26964901 | 2412J0529 | Stripe 모재 T방향 | API-X42M*EM5 | 현대제철(주) | 328 | 453 | 46 | 126.938 | 352.701 | 128.441 | 356.877 | 467.4 | 43.6 | 2024-12-23
V28479 | FD26995101 | HYUNDAI | 20241218 | 20241218 | 0 | 0.406 | 0.1555 | 0.368 | 1.451 | 0.0149 | 0.0024 | 0.037 | 0 | 0.03 | 0.02 | 0.0004 | 0 | 0.013 | 0 | 0 | 0 | 0 | 0 | 0.016 | 0 | 0 | 0.002 | 0.004 | 0 | 0 | 0 | 0 | 470 | 580 | 26 | 0 | 0 | 0 | PPYZ2301T | 1062274 | CM108 | 대경공장 JCOE 시편절단 | 5114 | JCOE 생산창고 | SPYZ212050 | 2B350 | 711 | 18 | V28479 | FD26995101 | 2412J0736 | Stripe 모재 T방향 | AS-3678GR350 | 현대제철(주) | 470 | 580 | 26 | 280.496 | 416.953 | 290.302 | 431.53 | 568.493 | 42.2 | 2024-12-30
V28479 | FD26995101 | HYUNDAI | 20241218 | 20241218 | 0 | 0.406 | 0.1555 | 0.368 | 1.451 | 0.0149 | 0.0024 | 0.037 | 0 | 0.03 | 0.02 | 0.0004 | 0 | 0.013 | 0 | 0 | 0 | 0 | 0 | 0.016 | 0 | 0 | 0.002 | 0.004 | 0 | 0 | 0 | 0 | 470 | 580 | 26 | 0 | 0 | 0 | PPYZ2301W | 1062274 | CM108 | 대경공장 JCOE 시편절단 | 5114 | JCOE 생산창고 | SPYZ212050 | 2B350 | 711 | 18 | V28479 | FD26995101 | 2412J0736 | Stripe 용접 | AS-3678GR350 | 현대제철(주) | 470 | 580 | 26 | 0 | 0 | 0 | 0 | 596.618 | 0 | 2024-12-30
V27787 | FD27110002 | HYUNDAI | 20241218 | 20241218 | 0.133 | 0.179 | 0.0685 | 0.247 | 1.043 | 0.0127 | 0.0018 | 0.039 | 0.041 | 0.03 | 0.02 | 0.0003 | 0 | 0.013 | 0 | 0 | 0 | 0 | 0 | 0.014 | 0 | 0 | 0.017 | 0.003 | 0 | 0 | 0 | 130.2 | 326 | 438 | 50 | 0 | 0 | 0 | PPZ11405W | 1063952 | CM108 | 대경공장 JCOE 시편절단 | 5114 | JCOE 생산창고 | SPZ1133110 | Z290C2X42M | 660 | 12.7 | V27787 | FD27110002 | 2501J0735 | Stripe 용접 | API-X42M*EM5 | 현대제철(주) | 326 | 438 | 50 | 0 | 0 | 0 | 0 | 480.077 | 34.8 | 2025-01-17
V27787 | FD27110002 | HYUNDAI | 20241218 | 20241218 | 0.133 | 0.179 | 0.0685 | 0.247 | 1.043 | 0.0127 | 0.0018 | 0.039 | 0.041 | 0.03 | 0.02 | 0.0003 | 0 | 0.013 | 0 | 0 | 0 | 0 | 0 | 0.014 | 0 | 0 | 0.017 | 0.003 | 0 | 0 | 0 | 130.2 | 326 | 438 | 50 | 0 | 0 | 0 | PPZ11405T | 1063952 | CM108 | 대경공장 JCOE 시편절단 | 5114 | JCOE 생산창고 | SPZ1133110 | Z290C2X42M | 660 | 12.7 | V27787 | FD27110002 | 2501J0735 | Stripe 모재 T방향 | API-X42M*EM5 | 현대제철(주) | 326 | 438 | 50 | 160.878 | 336.009 | 167.423 | 349.678 | 449.696 | 45.6 | 2025-01-17
V28119 | FD27173902 | HYUNDAI | 20241213 | 20241213 | 0.152 | 0.215 | 0.0839 | 0.239 | 1.133 | 0.0105 | 0.0014 | 0.032 | 0.033 | 0.03 | 0.02 | 0.0002 | 0 | 0.014 | 0 | 0 | 0 | 0 | 0 | 0.016 | 0 | 0 | 0.013 | 0.003 | 0 | 0 | 0 | 137.9 | 339 | 458 | 45 | 0 | 0 | 0 | PPYZ1913T | 1061980 | CM108 | 대경공장 JCOE 시편절단 | 5114 | JCOE 생산창고 | SPYZ192130 | Z290C2X42M | 914 | 9.5 | V28119 | FD27173902 | 2412J0533 | Stripe 모재 T방향 | API-X42M*EM5 | 현대제철(주) | 339 | 458 | 45 | 123.466 | 342.509 | 124.184 | 344.501 | 465.598 | 43 | 2024-12-23
V28119 | FD27173902 | HYUNDAI | 20241213 | 20241213 | 0.152 | 0.215 | 0.0839 | 0.239 | 1.133 | 0.0105 | 0.0014 | 0.032 | 0.033 | 0.03 | 0.02 | 0.0002 | 0 | 0.014 | 0 | 0 | 0 | 0 | 0 | 0.016 | 0 | 0 | 0.013 | 0.003 | 0 | 0 | 0 | 137.9 | 339 | 458 | 45 | 0 | 0 | 0 | PPYZ1913W | 1061980 | CM108 | 대경공장 JCOE 시편절단 | 5114 | JCOE 생산창고 | SPYZ192130 | Z290C2X42M | 914 | 9.5 | V28119 | FD27173902 | 2412J0533 | Stripe 용접 | API-X42M*EM5 | 현대제철(주) | 339 | 458 | 45 | 146.716 | 410.618 | 0 | 0 | 494.79 | 28.6 | 2024-12-23
V28473 | FD27247001 | HYUNDAI | 20241218 | 20241218 | 0 | 0.412 | 0.1572 | 0.359 | 1.474 | 0.0171 | 0.0022 | 0.036 | 0 | 0.03 | 0.02 | 0.0003 | 0 | 0.012 | 0 | 0 | 0 | 0 | 0 | 0.016 | 0 | 0 | 0.002 | 0.004 | 0 | 0 | 0 | 0 | 463 | 582 | 20 | 0 | 0 | 0 | PPZ11412T | 1063958 | CM108 | 대경공장 JCOE 시편절단 | 5114 | JCOE 생산창고 | SPZ1142030 | 2B350 | 711 | 25 | V28473 | FD27247001 | 2501J0782 | Stripe 모재 T방향 | AS-3678GR350 | 현대제철(주) | 463 | 582 | 20 | 381.873 | 407.704 | 397.143 | 424.007 | 561.79 | 47.6 | 2025-01-21
V28473 | FD27247001 | HYUNDAI | 20241218 | 20241218 | 0 | 0.412 | 0.1572 | 0.359 | 1.474 | 0.0171 | 0.0022 | 0.036 | 0 | 0.03 | 0.02 | 0.0003 | 0 | 0.012 | 0 | 0 | 0 | 0 | 0 | 0.016 | 0 | 0 | 0.002 | 0.004 | 0 | 0 | 0 | 0 | 463 | 582 | 20 | 0 | 0 | 0 | PPZ11412W | 1063958 | CM108 | 대경공장 JCOE 시편절단 | 5114 | JCOE 생산창고 | SPZ1142030 | 2B350 | 711 | 25 | V28473 | FD27247001 | 2501J0782 | Stripe 용접 | AS-3678GR350 | 현대제철(주) | 463 | 582 | 20 | 520.318 | 552.901 | 0 | 0 | 607.905 | 0 | 2025-01-21
V28103 | FD27414702 | HYUNDAI | 20241213 | 20241213 | 0.126 | 0.171 | 0.0642 | 0.234 | 1.017 | 0.0113 | 0.0012 | 0.037 | 0.037 | 0.03 | 0.02 | 0.0002 | 0 | 0.01 | 0 | 0 | 0 | 0 | 0 | 0.016 | 0 | 0 | 0.016 | 0.002 | 0 | 0 | 0 | 133.8 | 348 | 456 | 47 | 0 | 0 | 0 | PPZ11612W | 1064394 | CM108 | 대경공장 JCOE 시편절단 | 5114 | JCOE 생산창고 | SPZ1161100 | NX42L2-WC2 | 762 | 9.5 | V28103 | FD27414702 | 2501J0896 | Stripe 용접 | API-X42L2*WC2 | 현대제철(주) | 348 | 456 | 47 | 130.627 | 362.021 | 0 | 0 | 470.798 | 36 | 2025-01-23
V28103 | FD27414702 | HYUNDAI | 20241213 | 20241213 | 0.126 | 0.171 | 0.0642 | 0.234 | 1.017 | 0.0113 | 0.0012 | 0.037 | 0.037 | 0.03 | 0.02 | 0.0002 | 0 | 0.01 | 0 | 0 | 0 | 0 | 0 | 0.016 | 0 | 0 | 0.016 | 0.002 | 0 | 0 | 0 | 133.8 | 348 | 456 | 47 | 0 | 0 | 0 | PPZ11612T | 1064394 | CM108 | 대경공장 JCOE 시편절단 | 5114 | JCOE 생산창고 | SPZ1161100 | NX42L2-WC2 | 762 | 9.5 | V28103 | FD27414702 | 2501J0896 | Stripe 모재 T방향 | API-X42L2*WC2 | 현대제철(주) | 348 | 456 | 47 | 119.764 | 331.678 | 120.587 | 333.957 | 439.077 | 47.6 | 2025-01-23
V28103 | FD27417302 | HYUNDAI | 20241218 | 20241218 | 0.126 | 0.171 | 0.0642 | 0.234 | 1.017 | 0.0113 | 0.0012 | 0.037 | 0.037 | 0.03 | 0.02 | 0.0002 | 0 | 0.01 | 0 | 0 | 0 | 0 | 0 | 0.016 | 0 | 0 | 0.016 | 0.002 | 0 | 0 | 0 | 133.8 | 365 | 480 | 47 | 0 | 0 | 0 | PPYZ2505T | 1062453 | CM108 | 대경공장 JCOE 시편절단 | 5114 | JCOE 생산창고 | SPYZ251060 | NX42L2-WC2 | 762 | 12.7 | V28103 | FD27417302 | 2412J1008 | Stripe 모재 T방향 | API-X42L2*WC2 | 현대제철(주) | 365 | 480 | 47 | 163.279 | 337.77 | 167.559 | 346.624 | 469.787 | 45.2 | 2025-01-02
V28103 | FD27417302 | HYUNDAI | 20241218 | 20241218 | 0.126 | 0.171 | 0.0642 | 0.234 | 1.017 | 0.0113 | 0.0012 | 0.037 | 0.037 | 0.03 | 0.02 | 0.0002 | 0 | 0.01 | 0 | 0 | 0 | 0 | 0 | 0.016 | 0 | 0 | 0.016 | 0.002 | 0 | 0 | 0 | 133.8 | 365 | 480 | 47 | 0 | 0 | 0 | PPYZ2505W | 1062453 | CM108 | 대경공장 JCOE 시편절단 | 5114 | JCOE 생산창고 | SPYZ251060 | NX42L2-WC2 | 762 | 12.7 | V28103 | FD27417302 | 2412J1008 | Stripe 용접 | API-X42L2*WC2 | 현대제철(주) | 365 | 480 | 47 | 0 | 0 | 0 | 0 | 500.59 | 37.6 | 2025-01-02
V28103 | FD27417601 | HYUNDAI | 20241213 | 20241213 | 0.126 | 0.171 | 0.0642 | 0.234 | 1.017 | 0.0113 | 0.0012 | 0.037 | 0.037 | 0.03 | 0.02 | 0.0002 | 0 | 0.01 | 0 | 0 | 0 | 0 | 0 | 0.016 | 0 | 0 | 0.016 | 0.002 | 0 | 0 | 0 | 133.8 | 365 | 480 | 47 | 0 | 0 | 0 | PPZ11707T | 1064418 | CM108 | 대경공장 JCOE 시편절단 | 5114 | JCOE 생산창고 | SPZ1171080 | NX42L2-WC2 | 762 | 12.7 | V28103 | FD27417601 | 2501J1010 | Stripe 모재 T방향 | API-X42L2*WC2 | 현대제철(주) | 365 | 480 | 47 | 167.204 | 347.6 | 171.207 | 355.921 | 471.503 | 51.2 | 2025-01-24
V28103 | FD27417601 | HYUNDAI | 20241213 | 20241213 | 0.126 | 0.171 | 0.0642 | 0.234 | 1.017 | 0.0113 | 0.0012 | 0.037 | 0.037 | 0.03 | 0.02 | 0.0002 | 0 | 0.01 | 0 | 0 | 0 | 0 | 0 | 0.016 | 0 | 0 | 0.016 | 0.002 | 0 | 0 | 0 | 133.8 | 365 | 480 | 47 | 0 | 0 | 0 | PPZ11707W | 1064418 | CM108 | 대경공장 JCOE 시편절단 | 5114 | JCOE 생산창고 | SPZ1171080 | NX42L2-WC2 | 762 | 12.7 | V28103 | FD27417601 | 2501J1010 | Stripe 용접 | API-X42L2*WC2 | 현대제철(주) | 365 | 480 | 47 | 0 | 0 | 0 | 0 | 498.547 | 34 | 2025-01-24
V28119 | FD27417702 | HYUNDAI | 20241213 | 20241213 | 0.152 | 0.202 | 0.0839 | 0.239 | 1.133 | 0.0105 | 0.0014 | 0.032 | 0.033 | 0.03 | 0.02 | 0.0002 | 0 | 0.014 | 0 | 0 | 0 | 0 | 0 | 0.016 | 0 | 0 | 0.013 | 0.003 | 0 | 0 | 0 | 136.5 | 345 | 459 | 49 | 0 | 0 | 0 | PPZ11708T | 1064418 | CM108 | 대경공장 JCOE 시편절단 | 5114 | JCOE 생산창고 | SPZ1171100 | NX42L2-WC2 | 762 | 12.7 | V28119 | FD27417702 | 2501J1015 | Stripe 모재 T방향 | API-X42L2*WC2 | 현대제철(주) | 345 | 459 | 49 | 167.665 | 349.531 | 170.809 | 356.085 | 469.112 | 44 | 2025-01-24
V28119 | FD27417702 | HYUNDAI | 20241213 | 20241213 | 0.152 | 0.202 | 0.0839 | 0.239 | 1.133 | 0.0105 | 0.0014 | 0.032 | 0.033 | 0.03 | 0.02 | 0.0002 | 0 | 0.014 | 0 | 0 | 0 | 0 | 0 | 0.016 | 0 | 0 | 0.013 | 0.003 | 0 | 0 | 0 | 136.5 | 345 | 459 | 49 | 0 | 0 | 0 | PPZ11708W | 1064418 | CM108 | 대경공장 JCOE 시편절단 | 5114 | JCOE 생산창고 | SPZ1171100 | NX42L2-WC2 | 762 | 12.7 | V28119 | FD27417702 | 2501J1015 | Stripe 용접 | API-X42L2*WC2 | 현대제철(주) | 345 | 459 | 49 | 166.037 | 342.344 | 0 | 0 | 483.452 | 33.3999 | 2025-01-24
V29866 | FD27417803 | HYUNDAI | 20241218 | 20241218 | 0.212 | 0.313 | 0.1552 | 0.212 | 0.904 | 0.0151 | 0.0058 | 0.039 | 0.04 | 0.03 | 0.01 | 0.0005 | 0 | 0.009 | 0 | 0 | 0 | 0 | 0 | 0.002 | 0 | 0 | 0.002 | 0.001 | 0 | 0 | 0 | 124.9 | 283 | 460 | 41 | 0 | 0 | 0 | PPYZ2512W | 1062463 | CM108 | 대경공장 JCOE 시편절단 | 5114 | JCOE 생산창고 | SPYZ252080 | N5LBL1 | 762 | 15.9 | V29866 | FD27417803 | 2412J1048 | Stripe 용접 | API-5LBL1 | 현대제철(주) | 283 | 460 | 41 | 0 | 0 | 0 | 0 | 515.696 | 0 | 2025-01-02
V29866 | FD27417803 | HYUNDAI | 20241218 | 20241218 | 0.212 | 0.313 | 0.1552 | 0.212 | 0.904 | 0.0151 | 0.0058 | 0.039 | 0.04 | 0.03 | 0.01 | 0.0005 | 0 | 0.009 | 0 | 0 | 0 | 0 | 0 | 0.002 | 0 | 0 | 0.002 | 0.001 | 0 | 0 | 0 | 124.9 | 283 | 460 | 41 | 0 | 0 | 0 | PPYZ2512T | 1062463 | CM108 | 대경공장 JCOE 시편절단 | 5114 | JCOE 생산창고 | SPYZ252080 | N5LBL1 | 762 | 15.9 | V29866 | FD27417803 | 2412J1048 | Stripe 모재 T방향 | API-5LBL1 | 현대제철(주) | 283 | 460 | 41 | 191.365 | 319.484 | 198.283 | 331.033 | 478.938 | 41 | 2025-01-02
V29869 | FD27418001 | HYUNDAI | 20241218 | 20241218 | 0.207 | 0.307 | 0.1518 | 0.212 | 0.886 | 0.0132 | 0.0052 | 0.038 | 0.039 | 0.03 | 0.01 | 0.0004 | 0 | 0.007 | 0 | 0 | 0 | 0 | 0 | 0.002 | 0 | 0 | 0.002 | 0.001 | 0 | 0 | 0 | 127.3 | 280 | 457 | 41 | 0 | 0 | 0 | PPYZ2510W | 1062463 | CM108 | 대경공장 JCOE 시편절단 | 5114 | JCOE 생산창고 | SPYZ252090 | N5LBL1 | 762 | 15.9 | V29869 | FD27418001 | 2412J1049 | Stripe 용접 | API-5LBL1 | 현대제철(주) | 280 | 457 | 41 | 0 | 0 | 0 | 0 | 499.003 | 0 | 2025-01-02
V29869 | FD27418001 | HYUNDAI | 20241218 | 20241218 | 0.207 | 0.307 | 0.1518 | 0.212 | 0.886 | 0.0132 | 0.0052 | 0.038 | 0.039 | 0.03 | 0.01 | 0.0004 | 0 | 0.007 | 0 | 0 | 0 | 0 | 0 | 0.002 | 0 | 0 | 0.002 | 0.001 | 0 | 0 | 0 | 127.3 | 280 | 457 | 41 | 0 | 0 | 0 | PPYZ2510T | 1062463 | CM108 | 대경공장 JCOE 시편절단 | 5114 | JCOE 생산창고 | SPYZ252090 | N5LBL1 | 762 | 15.9 | V29869 | FD27418001 | 2412J1049 | Stripe 모재 T방향 | API-5LBL1 | 현대제철(주) | 280 | 457 | 41 | 200.153 | 332.246 | 204.399 | 339.295 | 483.502 | 41.6 | 2025-01-02
V29859 | FD27418202 | HYUNDAI | 20241218 | 20241218 | 0.205 | 0.303 | 0.1498 | 0.204 | 0.877 | 0.0118 | 0.0046 | 0.033 | 0.034 | 0.03 | 0.01 | 0.0004 | 0 | 0.008 | 0 | 0 | 0 | 0 | 0 | 0.002 | 0 | 0 | 0.003 | 0.001 | 0 | 0 | 0 | 127.6 | 279 | 458 | 42 | 0 | 0 | 0 | PPYZ2509W | 1062463 | CM108 | 대경공장 JCOE 시편절단 | 5114 | JCOE 생산창고 | SPYZ252070 | N5LBL1 | 762 | 15.9 | V29859 | FD27418202 | 2412J1045 | Stripe 용접 | API-5LBL1 | 현대제철(주) | 279 | 458 | 42 | 233.645 | 388.576 | 0 | 0 | 491.901 | 0 | 2025-01-02
V29859 | FD27418202 | HYUNDAI | 20241218 | 20241218 | 0.205 | 0.303 | 0.1498 | 0.204 | 0.877 | 0.0118 | 0.0046 | 0.033 | 0.034 | 0.03 | 0.01 | 0.0004 | 0 | 0.008 | 0 | 0 | 0 | 0 | 0 | 0.002 | 0 | 0 | 0.003 | 0.001 | 0 | 0 | 0 | 127.6 | 279 | 458 | 42 | 0 | 0 | 0 | PPYZ2509T | 1062463 | CM108 | 대경공장 JCOE 시편절단 | 5114 | JCOE 생산창고 | SPYZ252070 | N5LBL1 | 762 | 15.9 | V29859 | FD27418202 | 2412J1045 | Stripe 모재 T방향 | API-5LBL1 | 현대제철(주) | 279 | 458 | 42 | 202.372 | 335.904 | 208.716 | 346.434 | 476.388 | 42.8 | 2025-01-02
V29859 | FD27443502 | HYUNDAI | 20241218 | 20241218 | 0.205 | 0.303 | 0.1498 | 0.204 | 0.877 | 0.0118 | 0.0046 | 0.033 | 0.034 | 0.03 | 0.01 | 0.0004 | 0 | 0.008 | 0 | 0 | 0 | 0 | 0 | 0.002 | 0 | 0 | 0.003 | 0.001 | 0 | 0 | 0 | 131.2 | 285 | 467 | 39 | 0 | 0 | 0 | PPYZ2708T | 1062435 | CM108 | 대경공장 JCOE 시편절단 | 5114 | JCOE 생산창고 | SPYZ272040 | N5LBL1 | 914 | 9.5 | V29859 | FD27443502 | 2412J1264 | Stripe 모재 T방향 | API-5LBL1 | 현대제철(주) | 285 | 467 | 39 | 107.892 | 299.297 | 110.843 | 307.483 | 476.765 | 38.2 | 2025-01-06
V29859 | FD27443502 | HYUNDAI | 20241218 | 20241218 | 0.205 | 0.303 | 0.1498 | 0.204 | 0.877 | 0.0118 | 0.0046 | 0.033 | 0.034 | 0.03 | 0.01 | 0.0004 | 0 | 0.008 | 0 | 0 | 0 | 0 | 0 | 0.002 | 0 | 0 | 0.003 | 0.001 | 0 | 0 | 0 | 131.2 | 285 | 467 | 39 | 0 | 0 | 0 | PPYZ2708W | 1062435 | CM108 | 대경공장 JCOE 시편절단 | 5114 | JCOE 생산창고 | SPYZ272040 | N5LBL1 | 914 | 9.5 | V29859 | FD27443502 | 2412J1264 | Stripe 용접 | API-5LBL1 | 현대제철(주) | 285 | 467 | 39 | 131.981 | 367.527 | 0 | 0 | 501.598 | 0 | 2025-01-06
V29859 | FD27463301 | HYUNDAI | 20241218 | 20241218 | 0.205 | 0.303 | 0.1498 | 0.204 | 0.877 | 0.0118 | 0.0046 | 0.033 | 0.034 | 0.03 | 0.01 | 0.0004 | 0 | 0.008 | 0 | 0 | 0 | 0 | 0 | 0.002 | 0 | 0 | 0.003 | 0.001 | 0 | 0 | 0 | 125.4 | 287 | 460 | 42 | 0 | 0 | 0 | PPZ11714T | 1064420 | CM108 | 대경공장 JCOE 시편절단 | 5114 | JCOE 생산창고 | SPZ1172050 | N5LBL1 | 762 | 12.7 | V29859 | FD27463301 | 2501J1040 | Stripe 모재 T방향 | API-5LBL1 | 현대제철(주) | 287 | 460 | 42 | 150.814 | 315.813 | 154.808 | 324.178 | 476.291 | 38.8 | 2025-01-24
V29859 | FD27463301 | HYUNDAI | 20241218 | 20241218 | 0.205 | 0.303 | 0.1498 | 0.204 | 0.877 | 0.0118 | 0.0046 | 0.033 | 0.034 | 0.03 | 0.01 | 0.0004 | 0 | 0.008 | 0 | 0 | 0 | 0 | 0 | 0.002 | 0 | 0 | 0.003 | 0.001 | 0 | 0 | 0 | 125.4 | 287 | 460 | 42 | 0 | 0 | 0 | PPZ11714W | 1064420 | CM108 | 대경공장 JCOE 시편절단 | 5114 | JCOE 생산창고 | SPZ1172050 | N5LBL1 | 762 | 12.7 | V29859 | FD27463301 | 2501J1040 | Stripe 용접 | API-5LBL1 | 현대제철(주) | 287 | 460 | 42 | 156.411 | 327.605 | 0 | 0 | 490.393 | 0 | 2025-01-24
V28119 | FD27514503 | HYUNDAI | 20241224 | 20241224 | 0.152 | 0.202 | 0.0839 | 0.239 | 1.133 | 0.0105 | 0.0014 | 0.032 | 0.033 | 0.03 | 0.02 | 0.0002 | 0 | 0.014 | 0 | 0 | 0 | 0 | 0 | 0.016 | 0 | 0 | 0.013 | 0.003 | 0 | 0 | 0 | 132.9 | 342 | 451 | 46 | 0 | 0 | 0 | PPZ11613T | 1064394 | CM108 | 대경공장 JCOE 시편절단 | 5114 | JCOE 생산창고 | SPZ1161110 | NX42L2-WC2 | 762 | 9.5 | V28119 | FD27514503 | 2501J0898 | Stripe 모재 T방향 | API-X42L2*WC2 | 현대제철(주) | 342 | 451 | 46 | 126.329 | 349.205 | 126.167 | 348.758 | 457.634 | 45.6 | 2025-01-23
V28119 | FD27514503 | HYUNDAI | 20241224 | 20241224 | 0.152 | 0.202 | 0.0839 | 0.239 | 1.133 | 0.0105 | 0.0014 | 0.032 | 0.033 | 0.03 | 0.02 | 0.0002 | 0 | 0.014 | 0 | 0 | 0 | 0 | 0 | 0.016 | 0 | 0 | 0.013 | 0.003 | 0 | 0 | 0 | 132.9 | 342 | 451 | 46 | 0 | 0 | 0 | PPZ11613W | 1064394 | CM108 | 대경공장 JCOE 시편절단 | 5114 | JCOE 생산창고 | SPZ1161110 | NX42L2-WC2 | 762 | 9.5 | V28119 | FD27514503 | 2501J0898 | Stripe 용접 | API-X42L2*WC2 | 현대제철(주) | 342 | 451 | 46 | 134.443 | 373.198 | 0 | 0 | 491.75 | 36 | 2025-01-23
V28100 | FD27570803 | HYUNDAI | 20241224 | 20241224 | 0.133 | 0.178 | 0.0703 | 0.243 | 1.035 | 0.0113 | 0.0014 | 0.035 | 0.035 | 0.02 | 0.02 | 0.0002 | 0 | 0.011 | 0 | 0 | 0 | 0 | 0 | 0.015 | 0 | 0 | 0.015 | 0.002 | 0 | 0 | 0 | 139.3 | 334 | 448 | 50 | 0 | 0 | 0 | PPZ11410W | 1063956 | CM108 | 대경공장 JCOE 시편절단 | 5114 | JCOE 생산창고 | SPZ1141040 | NX42L2-WC2 | 711 | 12.7 | V28100 | FD27570803 | 2501J0753 | Stripe 용접 | API-X42L2*WC2 | 현대제철(주) | 334 | 448 | 50 | 184.673 | 384.991 | 0 | 0 | 489.859 | 34.2 | 2025-01-17
V28100 | FD27570803 | HYUNDAI | 20241224 | 20241224 | 0.133 | 0.178 | 0.0703 | 0.243 | 1.035 | 0.0113 | 0.0014 | 0.035 | 0.035 | 0.02 | 0.02 | 0.0002 | 0 | 0.011 | 0 | 0 | 0 | 0 | 0 | 0.015 | 0 | 0 | 0.015 | 0.002 | 0 | 0 | 0 | 139.3 | 334 | 448 | 50 | 0 | 0 | 0 | PPZ11410T | 1063956 | CM108 | 대경공장 JCOE 시편절단 | 5114 | JCOE 생산창고 | SPZ1141040 | NX42L2-WC2 | 711 | 12.7 | V28100 | FD27570803 | 2501J0753 | Stripe 모재 T방향 | API-X42L2*WC2 | 현대제철(주) | 334 | 448 | 50 | 165.926 | 350.851 | 168.616 | 356.539 | 458.621 | 47.6 | 2025-01-17
V31084 | FD27745801 | HYUNDAI | 20241224 | 20241224 | 0.213 | 0.316 | 0.1562 | 0.208 | 0.906 | 0.0122 | 0.0052 | 0.037 | 0.038 | 0.03 | 0.02 | 0.0004 | 0 | 0.011 | 0 | 0 | 0 | 0 | 0 | 0.003 | 0 | 0 | 0.002 | 0.002 | 0 | 0 | 0 | 127.3 | 290 | 465 | 41 | 0 | 0 | 0 | PPZ11712T | 1064420 | CM108 | 대경공장 JCOE 시편절단 | 5114 | JCOE 생산창고 | SPZ1172060 | N5LBL1 | 762 | 12.7 | V31084 | FD27745801 | 2501J1041 | Stripe 모재 T방향 | API-5LBL1 | 현대제철(주) | 290 | 465 | 41 | 153.586 | 321.778 | 161.124 | 337.572 | 479.143 | 40.3999 | 2025-01-24
V31084 | FD27745801 | HYUNDAI | 20241224 | 20241224 | 0.213 | 0.316 | 0.1562 | 0.208 | 0.906 | 0.0122 | 0.0052 | 0.037 | 0.038 | 0.03 | 0.02 | 0.0004 | 0 | 0.011 | 0 | 0 | 0 | 0 | 0 | 0.003 | 0 | 0 | 0.002 | 0.002 | 0 | 0 | 0 | 127.3 | 290 | 465 | 41 | 0 | 0 | 0 | PPZ11712W | 1064420 | CM108 | 대경공장 JCOE 시편절단 | 5114 | JCOE 생산창고 | SPZ1172060 | N5LBL1 | 762 | 12.7 | V31084 | FD27745801 | 2501J1041 | Stripe 용접 | API-5LBL1 | 현대제철(주) | 290 | 465 | 41 | 0 | 0 | 0 | 0 | 509.362 | 0 | 2025-01-24
V30645 | FD27805801 | HYUNDAI | 20241224 | 20241224 | 0.204 | 0.298 | 0.1532 | 0.187 | 0.821 | 0.0163 | 0.0047 | 0.032 | 0.032 | 0.03 | 0.02 | 0.0003 | 0 | 0.009 | 0 | 0 | 0 | 0 | 0 | 0.003 | 0 | 0 | 0.002 | 0.002 | 0 | 0 | 0 | 127.8 | 275 | 461 | 39 | 0 | 0 | 0 | PPZ11623W | 1064400 | CM108 | 대경공장 JCOE 시편절단 | 5114 | JCOE 생산창고 | SPZ1163050 | N5LBL1 | 762 | 9.5 | V30645 | FD27805801 | 2501J0970 | Stripe 용접 | API-5LBL1 | 현대제철(주) | 275 | 461 | 39 | 132.67 | 372.244 | 0 | 0 | 512.204 | 0 | 2025-01-22
V30645 | FD27805801 | HYUNDAI | 20241224 | 20241224 | 0.204 | 0.298 | 0.1532 | 0.187 | 0.821 | 0.0163 | 0.0047 | 0.032 | 0.032 | 0.03 | 0.02 | 0.0003 | 0 | 0.009 | 0 | 0 | 0 | 0 | 0 | 0.003 | 0 | 0 | 0.002 | 0.002 | 0 | 0 | 0 | 127.8 | 275 | 461 | 39 | 0 | 0 | 0 | PPZ11623T | 1064400 | CM108 | 대경공장 JCOE 시편절단 | 5114 | JCOE 생산창고 | SPZ1163050 | N5LBL1 | 762 | 9.5 | V30645 | FD27805801 | 2501J0970 | Stripe 모재 T방향 | API-5LBL1 | 현대제철(주) | 275 | 461 | 39 | 113.108 | 313.733 | 115.256 | 319.69 | 477.85 | 37.6 | 2025-01-22
V31084 | FD27847504 | HYUNDAI | 20241224 | 20241224 | 0.213 | 0.316 | 0.1562 | 0.208 | 0.906 | 0.0122 | 0.0052 | 0.037 | 0.038 | 0.03 | 0.02 | 0.0004 | 0 | 0.011 | 0 | 0 | 0 | 0 | 0 | 0.003 | 0 | 0 | 0.002 | 0.002 | 0 | 0 | 0 | 129.3 | 295 | 469 | 39 | 0 | 0 | 0 | PPZ11624T | 1064400 | CM108 | 대경공장 JCOE 시편절단 | 5114 | JCOE 생산창고 | SPZ1163070 | N5LBL1 | 762 | 9.5 | V31084 | FD27847504 | 2501J0972 | Stripe 모재 T방향 | API-5LBL1 | 현대제철(주) | 295 | 469 | 39 | 117.729 | 325.151 | 120.575 | 333.01 | 487.946 | 40 | 2025-01-22
V31084 | FD27847504 | HYUNDAI | 20241224 | 20241224 | 0.213 | 0.316 | 0.1562 | 0.208 | 0.906 | 0.0122 | 0.0052 | 0.037 | 0.038 | 0.03 | 0.02 | 0.0004 | 0 | 0.011 | 0 | 0 | 0 | 0 | 0 | 0.003 | 0 | 0 | 0.002 | 0.002 | 0 | 0 | 0 | 129.3 | 295 | 469 | 39 | 0 | 0 | 0 | PPZ11624W | 1064400 | CM108 | 대경공장 JCOE 시편절단 | 5114 | JCOE 생산창고 | SPZ1163070 | N5LBL1 | 762 | 9.5 | V31084 | FD27847504 | 2501J0972 | Stripe 용접 | API-5LBL1 | 현대제철(주) | 295 | 469 | 39 | 137.129 | 378.338 | 0 | 0 | 514.767 | 0 | 2025-01-22
V28100 | FD27853301 | HYUNDAI | 20250108 | 20250108 | 0.133 | 0.178 | 0.0703 | 0.243 | 1.035 | 0.0113 | 0.0014 | 0.035 | 0.035 | 0.02 | 0.02 | 0.0002 | 0 | 0.011 | 0 | 0 | 0 | 0 | 0 | 0.015 | 0 | 0 | 0.015 | 0.002 | 0 | 0 | 0 | 131.9 | 334 | 450 | 50 | 0 | 0 | 0 | PPZ11711W | 1064418 | CM108 | 대경공장 JCOE 시편절단 | 5114 | JCOE 생산창고 | SPZ1171110 | NX42L2-WC2 | 762 | 12.7 | V28100 | FD27853301 | 2501J1020 | Stripe 용접 | API-X42L2*WC2 | 현대제철(주) | 328 | 444 | 50 | 169.892 | 347.301 | 176.608 | 361.028 | 475.148 | 34 | 2025-01-24
V28100 | FD27853301 | HYUNDAI | 20250108 | 20250108 | 0.133 | 0.178 | 0.0703 | 0.243 | 1.035 | 0.0113 | 0.0014 | 0.035 | 0.035 | 0.02 | 0.02 | 0.0002 | 0 | 0.011 | 0 | 0 | 0 | 0 | 0 | 0.015 | 0 | 0 | 0.015 | 0.002 | 0 | 0 | 0 | 131.9 | 334 | 450 | 50 | 0 | 0 | 0 | PPZ11711T | 1064418 | CM108 | 대경공장 JCOE 시편절단 | 5114 | JCOE 생산창고 | SPZ1171110 | NX42L2-WC2 | 762 | 12.7 | V28100 | FD27853301 | 2501J1020 | Stripe 모재 T방향 | API-X42L2*WC2 | 현대제철(주) | 328 | 444 | 50 | 166.241 | 344.198 | 169.076 | 350.068 | 459.788 | 49 | 2025-01-24
V32036 | FD27991501 | HYUNDAI | 20250108 | 20250108 | 0.138 | 0.183 | 0.0732 | 0.245 | 1.039 | 0.0093 | 0.0014 | 0.034 | 0.034 | 0.02 | 0.01 | 0.0003 | 0 | 0.014 | 0 | 0 | 0 | 0.01 | 0 | 0.015 | 0 | 0 | 0.017 | 0.002 | 0 | 0 | 0 | 129.5 | 325 | 438 | 46 | 0 | 0 | 0 | PPZ11614W | 1064394 | CM108 | 대경공장 JCOE 시편절단 | 5114 | JCOE 생산창고 | SPZ1162030 | NX42L2-WC2 | 762 | 9.5 | V32036 | FD27991501 | 2501J0920 | Stripe 용접 | API-X42L2*WC2 | 현대제철(주) | 325 | 438 | 46 | 0 | 0 | 0 | 0 | 467.964 | 35.6 | 2025-01-23
V32036 | FD27991501 | HYUNDAI | 20250108 | 20250108 | 0.138 | 0.183 | 0.0732 | 0.245 | 1.039 | 0.0093 | 0.0014 | 0.034 | 0.034 | 0.02 | 0.01 | 0.0003 | 0 | 0.014 | 0 | 0 | 0 | 0.01 | 0 | 0.015 | 0 | 0 | 0.017 | 0.002 | 0 | 0 | 0 | 129.5 | 325 | 438 | 46 | 0 | 0 | 0 | PPZ11614T | 1064394 | CM108 | 대경공장 JCOE 시편절단 | 5114 | JCOE 생산창고 | SPZ1162030 | NX42L2-WC2 | 762 | 9.5 | V32036 | FD27991501 | 2501J0920 | Stripe 모재 T방향 | API-X42L2*WC2 | 현대제철(주) | 325 | 438 | 46 | 124.371 | 346.015 | 124.371 | 346.015 | 446.931 | 45 | 2025-01-23
V32036 | FD27992301 | HYUNDAI | 20250108 | 20250108 | 0.138 | 0.183 | 0.0732 | 0.245 | 1.039 | 0.0093 | 0.0014 | 0.034 | 0.034 | 0.02 | 0.01 | 0.0003 | 0 | 0.014 | 0 | 0 | 0 | 0.01 | 0 | 0.015 | 0 | 0 | 0.017 | 0.002 | 0 | 0 | 0 | 129.5 | 334 | 445 | 50 | 0 | 0 | 0 | PPZ11709W | 1064418 | CM108 | 대경공장 JCOE 시편절단 | 5114 | JCOE 생산창고 | SPZ1171120 | NX42L2-WC2 | 762 | 12.7 | V32036 | FD27992301 | 2501J1024 | Stripe 용접 | API-X42L2*WC2 | 현대제철(주) | 334 | 445 | 50 | 0 | 0 | 0 | 0 | 478.992 | 33.2 | 2025-01-24
V32036 | FD27992301 | HYUNDAI | 20250108 | 20250108 | 0.138 | 0.183 | 0.0732 | 0.245 | 1.039 | 0.0093 | 0.0014 | 0.034 | 0.034 | 0.02 | 0.01 | 0.0003 | 0 | 0.014 | 0 | 0 | 0 | 0.01 | 0 | 0.015 | 0 | 0 | 0.017 | 0.002 | 0 | 0 | 0 | 129.5 | 334 | 445 | 50 | 0 | 0 | 0 | PPZ11709T | 1064418 | CM108 | 대경공장 JCOE 시편절단 | 5114 | JCOE 생산창고 | SPZ1171120 | NX42L2-WC2 | 762 | 12.7 | V32036 | FD27992301 | 2501J1024 | Stripe 모재 T방향 | API-X42L2*WC2 | 현대제철(주) | 334 | 445 | 50 | 162.05 | 336.633 | 165.152 | 343.076 | 453.941 | 46.3999 | 2025-01-24
V32036 | FD27992503 | HYUNDAI | 20250108 | 20250108 | 0.138 | 0.183 | 0.0732 | 0.245 | 1.039 | 0.0093 | 0.0014 | 0.034 | 0.034 | 0.02 | 0.01 | 0.0003 | 0 | 0.014 | 0 | 0 | 0 | 0.01 | 0 | 0.015 | 0 | 0 | 0.017 | 0.002 | 0 | 0 | 0 | 129.5 | 334 | 445 | 50 | 0 | 0 | 0 | PPZ11411T | 1063956 | CM108 | 대경공장 JCOE 시편절단 | 5114 | JCOE 생산창고 | SPZ1141050 | NX42L2-WC2 | 711 | 12.7 | V32036 | FD27992503 | 2501J0762 | Stripe 모재 T방향 | API-X42L2*WC2 | 현대제철(주) | 334 | 445 | 50 | 156.995 | 329.47 | 161.053 | 337.987 | 451.044 | 50 | 2025-01-17
V32036 | FD27992503 | HYUNDAI | 20250108 | 20250108 | 0.138 | 0.183 | 0.0732 | 0.245 | 1.039 | 0.0093 | 0.0014 | 0.034 | 0.034 | 0.02 | 0.01 | 0.0003 | 0 | 0.014 | 0 | 0 | 0 | 0.01 | 0 | 0.015 | 0 | 0 | 0.017 | 0.002 | 0 | 0 | 0 | 129.5 | 334 | 445 | 50 | 0 | 0 | 0 | PPZ11411W | 1063956 | CM108 | 대경공장 JCOE 시편절단 | 5114 | JCOE 생산창고 | SPZ1141050 | NX42L2-WC2 | 711 | 12.7 | V32036 | FD27992503 | 2501J0762 | Stripe 용접 | API-X42L2*WC2 | 현대제철(주) | 334 | 445 | 50 | 185.776 | 382.955 | 0 | 0 | 486.655 | 33.3999 | 2025-01-17
V22974 | FD28128103 | HYUNDAI | 20250109 | 20250109 | 0.166 | 0.376 | 0.0593 | 0.236 | 1.495 | 0.0099 | 0.0012 | 0 | 0 | 0.13 | 0.13 | 0.0003 | 0 | 0.073 | 0 | 0 | 0 | 0.11 | 0 | 0 | 0 | 0 | 0 | 0 | 0 | 0 | 0 | 200.5 | 535 | 645 | 34 | 0 | 0 | 0 | PPZ31409W | 1068820 | CM108 | 대경공장 JCOE 시편절단 | 5114 | JCOE 생산창고 | SPZ3143060 | NX70L2 | 914 | 12.7 | V22974 | FD28128103 | 2503J1490 | Stripe 용접 | API-X70L2 | 현대제철(주) | 535 | 645 | 34 | 299.777 | 619.714 | 0 | 0 | 660.965 | 0 | 2025-03-19
V22974 | FD28128103 | HYUNDAI | 20250109 | 20250109 | 0.166 | 0.376 | 0.0593 | 0.236 | 1.495 | 0.0099 | 0.0012 | 0 | 0 | 0.13 | 0.13 | 0.0003 | 0 | 0.073 | 0 | 0 | 0 | 0.11 | 0 | 0 | 0 | 0 | 0 | 0 | 0 | 0 | 0 | 200.5 | 535 | 645 | 34 | 0 | 0 | 0 | PPZ31409T | 1068820 | CM108 | 대경공장 JCOE 시편절단 | 5114 | JCOE 생산창고 | SPZ3143060 | NX70L2 | 914 | 12.7 | V22974 | FD28128103 | 2503J1490 | Stripe 모재 T방향 | API-X70L2 | 현대제철(주) | 535 | 645 | 34 | 271.957 | 563.906 | 287.878 | 596.918 | 664.608 | 31.6 | 2025-03-19
V09467 | FD28128403 | HYUNDAI | 20250111 | 20250111 | 0.173 | 0.388 | 0.0615 | 0.246 | 1.509 | 0.0103 | 0.0014 | 0 | 0 | 0.14 | 0.15 | 0.0004 | 0 | 0.106 | 0 | 0 | 0 | 0.12 | 0 | 0 | 0 | 0 | 0 | 0 | 0 | 0 | 0 | 213.1 | 569 | 662 | 32 | 0 | 0 | 0 | PPZ31410T | 1068820 | CM108 | 대경공장 JCOE 시편절단 | 5114 | JCOE 생산창고 | SPZ3143070 | NX70L2 | 914 | 12.7 | V09467 | FD28128403 | 2503J1493 | Stripe 모재 T방향 | API-X70L2 | 현대제철(주) | 569 | 662 | 32 | 291.605 | 607.466 | 292.688 | 609.724 | 707.645 | 29 | 2025-03-19
V09467 | FD28128403 | HYUNDAI | 20250111 | 20250111 | 0.173 | 0.388 | 0.0615 | 0.246 | 1.509 | 0.0103 | 0.0014 | 0 | 0 | 0.14 | 0.15 | 0.0004 | 0 | 0.106 | 0 | 0 | 0 | 0.12 | 0 | 0 | 0 | 0 | 0 | 0 | 0 | 0 | 0 | 213.1 | 569 | 662 | 32 | 0 | 0 | 0 | PPZ31410W | 1068820 | CM108 | 대경공장 JCOE 시편절단 | 5114 | JCOE 생산창고 | SPZ3143070 | NX70L2 | 914 | 12.7 | V09467 | FD28128403 | 2503J1493 | Stripe 용접 | API-X70L2 | 현대제철(주) | 569 | 662 | 32 | 296.717 | 621.228 | 0 | 0 | 666.829 | 0 | 2025-03-19
V09465 | FD28128501 | HYUNDAI | 20250109 | 20250109 | 0.169 | 0.383 | 0.0594 | 0.253 | 1.516 | 0.0091 | 0.0014 | 0 | 0 | 0.13 | 0.14 | 0.0003 | 0 | 0.093 | 0 | 0 | 0 | 0.12 | 0 | 0 | 0 | 0 | 0 | 0 | 0 | 0 | 0 | 209.1 | 552 | 654 | 34 | 0 | 0 | 0 | PPZ31408T | 1068820 | CM108 | 대경공장 JCOE 시편절단 | 5114 | JCOE 생산창고 | SPZ3143050 | NX70L2 | 914 | 12.7 | V09465 | FD28128501 | 2503J1489 | Stripe 모재 T방향 | API-X70L2 | 현대제철(주) | 552 | 654 | 34 | 252.965 | 524.157 | 253.478 | 525.22 | 657.215 | 34.2 | 2025-03-19
V09465 | FD28128501 | HYUNDAI | 20250109 | 20250109 | 0.169 | 0.383 | 0.0594 | 0.253 | 1.516 | 0.0091 | 0.0014 | 0 | 0 | 0.13 | 0.14 | 0.0003 | 0 | 0.093 | 0 | 0 | 0 | 0.12 | 0 | 0 | 0 | 0 | 0 | 0 | 0 | 0 | 0 | 209.1 | 552 | 654 | 34 | 0 | 0 | 0 | PPZ31408W | 1068820 | CM108 | 대경공장 JCOE 시편절단 | 5114 | JCOE 생산창고 | SPZ3143050 | NX70L2 | 914 | 12.7 | V09465 | FD28128501 | 2503J1489 | Stripe 용접 | API-X70L2 | 현대제철(주) | 552 | 654 | 34 | 86.0961 | 180.731 | 0 | 0 | 589.761 | 0 | 2025-03-19
V32488 | FD28174102 | HYUNDAI | 20250108 | 20250108 | 0.165 | 0.376 | 0.0597 | 0.21 | 1.461 | 0.0108 | 0.0011 | 0 | 0 | 0.13 | 0.13 | 0.0002 | 0 | 0.088 | 0 | 0 | 0 | 0.13 | 0 | 0 | 0 | 0 | 0 | 0 | 0 | 0 | 0 | 221 | 593 | 677 | 29 | 0 | 0 | 0 | PPZ30607W | 1067418 | CM108 | 대경공장 JCOE 시편절단 | 5114 | JCOE 생산창고 | SPZ3062120 | NX70L2 | 762 | 12.7 | V32488 | FD28174102 | 2503J0443 | Stripe 용접 | API-X70L2 | 현대제철(주) | 593 | 677 | 29 | 287.495 | 601.733 | 0 | 0 | 652.17 | 0 | 2025-03-11
V32488 | FD28174102 | HYUNDAI | 20250108 | 20250108 | 0.165 | 0.376 | 0.0597 | 0.21 | 1.461 | 0.0108 | 0.0011 | 0 | 0 | 0.13 | 0.13 | 0.0002 | 0 | 0.088 | 0 | 0 | 0 | 0.13 | 0 | 0 | 0 | 0 | 0 | 0 | 0 | 0 | 0 | 221 | 593 | 677 | 29 | 0 | 0 | 0 | PPZ30607T | 1067418 | CM108 | 대경공장 JCOE 시편절단 | 5114 | JCOE 생산창고 | SPZ3062120 | NX70L2 | 762 | 12.7 | V32488 | FD28174102 | 2503J0443 | Stripe 모재 T방향 | API-X70L2 | 현대제철(주) | 593 | 677 | 29 | 292.245 | 607.658 | 301.795 | 627.513 | 679.162 | 31.2 | 2025-03-11
V32488 | FD28209003 | HYUNDAI | 20250114 | 20250114 | 0.165 | 0.376 | 0.0597 | 0.21 | 1.461 | 0.0108 | 0.0011 | 0 | 0 | 0.13 | 0.13 | 0.0002 | 0 | 0.088 | 0 | 0 | 0 | 0.13 | 0 | 0 | 0 | 0 | 0 | 0 | 0 | 0 | 0 | 237.1 | 560 | 657 | 27 | 0 | 0 | 0 | PPZ31407T | 1068812 | CM108 | 대경공장 JCOE 시편절단 | 5114 | JCOE 생산창고 | SPZ3142130 | NX70L2 | 914 | 9.5 | V32488 | FD28209003 | 2503J1445 | Stripe 모재 T방향 | API-X70L2I | 현대제철(주) | 561 | 661 | 24 | 201.115 | 566.15 | 206.484 | 581.265 | 661.541 | 31.6 | 2025-03-19
V32488 | FD28209003 | HYUNDAI | 20250114 | 20250114 | 0.165 | 0.376 | 0.0597 | 0.21 | 1.461 | 0.0108 | 0.0011 | 0 | 0 | 0.13 | 0.13 | 0.0002 | 0 | 0.088 | 0 | 0 | 0 | 0.13 | 0 | 0 | 0 | 0 | 0 | 0 | 0 | 0 | 0 | 237.1 | 560 | 657 | 27 | 0 | 0 | 0 | PPZ31407W | 1068812 | CM108 | 대경공장 JCOE 시편절단 | 5114 | JCOE 생산창고 | SPZ3142130 | NX70L2 | 914 | 9.5 | V32488 | FD28209003 | 2503J1445 | Stripe 용접 | API-X70L2I | 현대제철(주) | 561 | 661 | 24 | 0 | 0 | 0 | 0 | 605.335 | 0 | 2025-03-19
V32619 | FD28221003 | HYUNDAI | 20250114 | 20250114 | 0.199 | 0.296 | 0.1441 | 0.203 | 0.861 | 0.014 | 0.0049 | 0.032 | 0.033 | 0.03 | 0.02 | 0.0004 | 0 | 0.014 | 0 | 0 | 0 | 0 | 0 | 0 | 0 | 0 | 0.002 | 0.002 | 0 | 0 | 0 | 132.1 | 285 | 462 | 38 | 0 | 0 | 0 | PPZ30409T | 1067408 | CM108 | 대경공장 JCOE 시편절단 | 5114 | JCOE 생산창고 | SPZ3042120 | N5LBL1 | 762 | 9.5 | V32619 | FD28221003 | 2503J0088 | Stripe 모재 T방향 | API-5LBL1 | 현대제철(주) | 285 | 462 | 38 | 114.247 | 317.959 | 118.675 | 330.282 | 476.072 | 35 | 2025-03-07
V32619 | FD28221003 | HYUNDAI | 20250114 | 20250114 | 0.199 | 0.296 | 0.1441 | 0.203 | 0.861 | 0.014 | 0.0049 | 0.032 | 0.033 | 0.03 | 0.02 | 0.0004 | 0 | 0.014 | 0 | 0 | 0 | 0 | 0 | 0 | 0 | 0 | 0.002 | 0.002 | 0 | 0 | 0 | 132.1 | 285 | 462 | 38 | 0 | 0 | 0 | PPZ30409W | 1067408 | CM108 | 대경공장 JCOE 시편절단 | 5114 | JCOE 생산창고 | SPZ3042120 | N5LBL1 | 762 | 9.5 | V32619 | FD28221003 | 2503J0088 | Stripe 용접 | API-5LBL1 | 현대제철(주) | 285 | 462 | 38 | 0 | 0 | 0 | 0 | 512.961 | 0 | 2025-03-07
V32619 | FD28224502 | HYUNDAI | 20250111 | 20250111 | 0.199 | 0.296 | 0.1441 | 0.203 | 0.861 | 0.014 | 0.0049 | 0.032 | 0.033 | 0.03 | 0.02 | 0.0004 | 0 | 0.014 | 0 | 0 | 0 | 0 | 0 | 0 | 0 | 0 | 0.002 | 0.002 | 0 | 0 | 0 | 132.1 | 285 | 462 | 38 | 0 | 0 | 0 | PPZ30411W | 1067408 | CM108 | 대경공장 JCOE 시편절단 | 5114 | JCOE 생산창고 | SPZ3043020 | N5LBL1 | 762 | 9.5 | V32619 | FD28224502 | 2503J0128 | Stripe 용접 | API-5LBL1 | 현대제철(주) | 285 | 462 | 38 | 138.24 | 385.264 | 0 | 0 | 511.411 | 0 | 2025-03-07
V32619 | FD28224502 | HYUNDAI | 20250111 | 20250111 | 0.199 | 0.296 | 0.1441 | 0.203 | 0.861 | 0.014 | 0.0049 | 0.032 | 0.033 | 0.03 | 0.02 | 0.0004 | 0 | 0.014 | 0 | 0 | 0 | 0 | 0 | 0 | 0 | 0 | 0.002 | 0.002 | 0 | 0 | 0 | 132.1 | 285 | 462 | 38 | 0 | 0 | 0 | PPZ30411T | 1067408 | CM108 | 대경공장 JCOE 시편절단 | 5114 | JCOE 생산창고 | SPZ3043020 | N5LBL1 | 762 | 9.5 | V32619 | FD28224502 | 2503J0128 | Stripe 모재 T방향 | API-5LBL1 | 현대제철(주) | 285 | 462 | 38 | 120.586 | 331.814 | 121.726 | 334.949 | 483.309 | 35.8 | 2025-03-07
V29172 | FD28259703 | HYUNDAI | 20250111 | 20250111 | 0.148 | 0.305 | 0.0648 | 0.255 | 1.342 | 0.012 | 0.0017 | 0 | 0 | 0.03 | 0.01 | 0.0002 | 0 | 0.012 | 0 | 0 | 0 | 0 | 0 | 0 | 0 | 0 | 0 | 0 | 0 | 0 | 0 | 152.6 | 410 | 494 | 46 | 0 | 0 | 0 | PPZ40406T | 1070697 | CM108 | 대경공장 JCOE 시편절단 | 5114 | JCOE 생산창고 | SPZ4041070 | NX52L2 | 762 | 12.7 | V29172 | FD28259703 | 2504J0355 | Stripe 모재 T방향 | API-X52L2 | 현대제철(주) | 410 | 494 | 46 | 191.954 | 402.327 | 197.451 | 413.848 | 502.549 | 44.6 | 2025-04-09
V29172 | FD28259703 | HYUNDAI | 20250111 | 20250111 | 0.148 | 0.305 | 0.0648 | 0.255 | 1.342 | 0.012 | 0.0017 | 0 | 0 | 0.03 | 0.01 | 0.0002 | 0 | 0.012 | 0 | 0 | 0 | 0 | 0 | 0 | 0 | 0 | 0 | 0 | 0 | 0 | 0 | 152.6 | 410 | 494 | 46 | 0 | 0 | 0 | PPZ40406W | 1070697 | CM108 | 대경공장 JCOE 시편절단 | 5114 | JCOE 생산창고 | SPZ4041070 | NX52L2 | 762 | 12.7 | V29172 | FD28259703 | 2504J0355 | Stripe 용접 | API-X52L2 | 현대제철(주) | 410 | 494 | 46 | 223.439 | 461.618 | 0 | 0 | 520.197 | 0 | 2025-04-09
V32614 | FD28264703 | HYUNDAI | 20250111 | 20250111 | 0.204 | 0.297 | 0.1507 | 0.2 | 0.831 | 0.0178 | 0.0049 | 0.035 | 0.036 | 0.03 | 0.01 | 0.0005 | 0 | 0.009 | 0 | 0 | 0 | 0 | 0 | 0.001 | 0 | 0 | 0.002 | 0.002 | 0 | 0 | 0 | 132.6 | 279 | 458 | 40 | 0 | 0 | 0 | PPZ30410T | 1067408 | CM108 | 대경공장 JCOE 시편절단 | 5114 | JCOE 생산창고 | SPZ3042130 | N5LBL1 | 762 | 9.5 | V32614 | FD28264703 | 2503J0118 | Stripe 모재 T방향 | API-5LBL1 | 현대제철(주) | 279 | 458 | 40 | 113.297 | 317.189 | 117.285 | 328.355 | 477.821 | 34.2 | 2025-03-07
V32614 | FD28264703 | HYUNDAI | 20250111 | 20250111 | 0.204 | 0.297 | 0.1507 | 0.2 | 0.831 | 0.0178 | 0.0049 | 0.035 | 0.036 | 0.03 | 0.01 | 0.0005 | 0 | 0.009 | 0 | 0 | 0 | 0 | 0 | 0.001 | 0 | 0 | 0.002 | 0.002 | 0 | 0 | 0 | 132.6 | 279 | 458 | 40 | 0 | 0 | 0 | PPZ30410W | 1067408 | CM108 | 대경공장 JCOE 시편절단 | 5114 | JCOE 생산창고 | SPZ3042130 | N5LBL1 | 762 | 9.5 | V32614 | FD28264703 | 2503J0118 | Stripe 용접 | API-5LBL1 | 현대제철(주) | 279 | 458 | 40 | 76.4404 | 214.075 | 0 | 0 | 513.826 | 0 | 2025-03-07
V29163 | FD28296102 | HYUNDAI | 20250111 | 20250111 | 0.153 | 0.306 | 0.0713 | 0.232 | 1.318 | 0.0097 | 0.0016 | 0 | 0 | 0.02 | 0.01 | 0.0003 | 0 | 0.01 | 0 | 0 | 0 | 0.01 | 0 | 0 | 0 | 0 | 0 | 0 | 0 | 0 | 0 | 145.7 | 386 | 484 | 44 | 0 | 0 | 0 | PPZ31405W | 1068302 | CM108 | 대경공장 JCOE 시편절단 | 5114 | JCOE 생산창고 | SPZ3142050 | NX52L2 | 864 | 9.5 | V29163 | FD28296102 | 2503J1430 | Stripe 용접 | API-X52L2 | 현대제철(주) | 386 | 484 | 44 | 144.636 | 404.69 | 0 | 0 | 514.842 | 0 | 2025-03-19
V29163 | FD28296102 | HYUNDAI | 20250111 | 20250111 | 0.153 | 0.306 | 0.0713 | 0.232 | 1.318 | 0.0097 | 0.0016 | 0 | 0 | 0.02 | 0.01 | 0.0003 | 0 | 0.01 | 0 | 0 | 0 | 0.01 | 0 | 0 | 0 | 0 | 0 | 0 | 0 | 0 | 0 | 145.7 | 386 | 484 | 44 | 0 | 0 | 0 | PPZ31405T | 1068302 | CM108 | 대경공장 JCOE 시편절단 | 5114 | JCOE 생산창고 | SPZ3142050 | NX52L2 | 864 | 9.5 | V29163 | FD28296102 | 2503J1430 | Stripe 모재 T방향 | API-X52L2 | 현대제철(주) | 386 | 484 | 44 | 141.172 | 393.006 | 145.078 | 403.879 | 494.426 | 43.8 | 2025-03-19
V32036 | FD28359603 | HYUNDAI | 20250122 | 20250122 | 0.138 | 0.183 | 0.0732 | 0.245 | 1.039 | 0.0093 | 0.0014 | 0.034 | 0.034 | 0.02 | 0.01 | 0.0003 | 0 | 0.014 | 0 | 0 | 0 | 0.01 | 0 | 0.015 | 0 | 0 | 0.017 | 0.002 | 0 | 0 | 0 | 132.7 | 315 | 429 | 48 | 0 | 0 | 0 | PPZ22105T | 1067219 | CM108 | 대경공장 JCOE 시편절단 | 5114 | JCOE 생산창고 | SPZ2211090 | NX42L2-WC2 | 660 | 9.5 | V32036 | FD28359603 | 2502J1616 | Stripe 모재 T방향 | API-X42L2*WC2 | 현대제철(주) | 315 | 429 | 48 | 115.31 | 320.241 | 117.962 | 327.605 | 442.904 | 43.8 | 2025-02-27
V32036 | FD28359603 | HYUNDAI | 20250122 | 20250122 | 0.138 | 0.183 | 0.0732 | 0.245 | 1.039 | 0.0093 | 0.0014 | 0.034 | 0.034 | 0.02 | 0.01 | 0.0003 | 0 | 0.014 | 0 | 0 | 0 | 0.01 | 0 | 0.015 | 0 | 0 | 0.017 | 0.002 | 0 | 0 | 0 | 132.7 | 315 | 429 | 48 | 0 | 0 | 0 | PPZ22105W | 1067219 | CM108 | 대경공장 JCOE 시편절단 | 5114 | JCOE 생산창고 | SPZ2211090 | NX42L2-WC2 | 660 | 9.5 | V32036 | FD28359603 | 2502J1616 | Stripe 용접 | API-X42L2*WC2 | 현대제철(주) | 315 | 429 | 48 | 0 | 0 | 0 | 0 | 475.472 | 30.2 | 2025-02-27
V33376 | FD28396003 | HYUNDAI | 20250111 | 20250111 | 0.21 | 0.312 | 0.1532 | 0.192 | 0.893 | 0.0158 | 0.0053 | 0.035 | 0.036 | 0.03 | 0.01 | 0.0005 | 0 | 0.01 | 0 | 0 | 0 | 0.01 | 0 | 0.003 | 0 | 0 | 0.002 | 0.002 | 0 | 0 | 0 | 130.8 | 292 | 471 | 40 | 0 | 0 | 0 | PPZ30412W | 1067408 | CM108 | 대경공장 JCOE 시편절단 | 5114 | JCOE 생산창고 | SPZ3043030 | N5LBL1 | 762 | 9.5 | V33376 | FD28396003 | 2503J0130 | Stripe 용접 | API-5LBL1 | 현대제철(주) | 292 | 471 | 40 | 87.9144 | 244.103 | 0 | 0 | 520.61 | 0 | 2025-03-07
V33376 | FD28396003 | HYUNDAI | 20250111 | 20250111 | 0.21 | 0.312 | 0.1532 | 0.192 | 0.893 | 0.0158 | 0.0053 | 0.035 | 0.036 | 0.03 | 0.01 | 0.0005 | 0 | 0.01 | 0 | 0 | 0 | 0.01 | 0 | 0.003 | 0 | 0 | 0.002 | 0.002 | 0 | 0 | 0 | 130.8 | 292 | 471 | 40 | 0 | 0 | 0 | PPZ30414T | 1067408 | CM108 | 대경공장 JCOE 시편절단 | 5114 | JCOE 생산창고 | SPZ3043030 | N5LBL1 | 762 | 9.5 | V33376 | FD28396003 | 2503J0135 | Stripe 모재 T방향 | API-5LBL1 | 현대제철(주) | 292 | 471 | 40 | 109.507 | 305.076 | 113.187 | 315.328 | 478.946 | 38 | 2025-03-07
V33376 | FD28396003 | HYUNDAI | 20250111 | 20250111 | 0.21 | 0.312 | 0.1532 | 0.192 | 0.893 | 0.0158 | 0.0053 | 0.035 | 0.036 | 0.03 | 0.01 | 0.0005 | 0 | 0.01 | 0 | 0 | 0 | 0.01 | 0 | 0.003 | 0 | 0 | 0.002 | 0.002 | 0 | 0 | 0 | 130.8 | 292 | 471 | 40 | 0 | 0 | 0 | PPZ30413T | 1067408 | CM108 | 대경공장 JCOE 시편절단 | 5114 | JCOE 생산창고 | SPZ3043030 | N5LBL1 | 762 | 9.5 | V33376 | FD28396003 | 2503J0134 | Stripe 모재 T방향 | API-5LBL1 | 현대제철(주) | 292 | 471 | 40 | 110.247 | 305.612 | 111.858 | 310.08 | 479.85 | 37.8 | 2025-03-07
V33376 | FD28396003 | HYUNDAI | 20250111 | 20250111 | 0.21 | 0.312 | 0.1532 | 0.192 | 0.893 | 0.0158 | 0.0053 | 0.035 | 0.036 | 0.03 | 0.01 | 0.0005 | 0 | 0.01 | 0 | 0 | 0 | 0.01 | 0 | 0.003 | 0 | 0 | 0.002 | 0.002 | 0 | 0 | 0 | 130.8 | 292 | 471 | 40 | 0 | 0 | 0 | PPZ30414W | 1067408 | CM108 | 대경공장 JCOE 시편절단 | 5114 | JCOE 생산창고 | SPZ3043030 | N5LBL1 | 762 | 9.5 | V33376 | FD28396003 | 2503J0135 | Stripe 용접 | API-5LBL1 | 현대제철(주) | 292 | 471 | 40 | 0 | 0 | 0 | 0 | 520.604 | 0 | 2025-03-07
V33376 | FD28396003 | HYUNDAI | 20250111 | 20250111 | 0.21 | 0.312 | 0.1532 | 0.192 | 0.893 | 0.0158 | 0.0053 | 0.035 | 0.036 | 0.03 | 0.01 | 0.0005 | 0 | 0.01 | 0 | 0 | 0 | 0.01 | 0 | 0.003 | 0 | 0 | 0.002 | 0.002 | 0 | 0 | 0 | 130.8 | 292 | 471 | 40 | 0 | 0 | 0 | PPZ30413W | 1067408 | CM108 | 대경공장 JCOE 시편절단 | 5114 | JCOE 생산창고 | SPZ3043030 | N5LBL1 | 762 | 9.5 | V33376 | FD28396003 | 2503J0134 | Stripe 용접 | API-5LBL1 | 현대제철(주) | 292 | 471 | 40 | 67.1399 | 187.445 | 0 | 0 | 515.765 | 0 | 2025-03-07
V33376 | FD28396003 | HYUNDAI | 20250111 | 20250111 | 0.21 | 0.312 | 0.1532 | 0.192 | 0.893 | 0.0158 | 0.0053 | 0.035 | 0.036 | 0.03 | 0.01 | 0.0005 | 0 | 0.01 | 0 | 0 | 0 | 0.01 | 0 | 0.003 | 0 | 0 | 0.002 | 0.002 | 0 | 0 | 0 | 130.8 | 292 | 471 | 40 | 0 | 0 | 0 | PPZ30412T | 1067408 | CM108 | 대경공장 JCOE 시편절단 | 5114 | JCOE 생산창고 | SPZ3043030 | N5LBL1 | 762 | 9.5 | V33376 | FD28396003 | 2503J0130 | Stripe 모재 T방향 | API-5LBL1 | 현대제철(주) | 292 | 471 | 40 | 122.684 | 342.528 | 125.633 | 350.763 | 492.462 | 34.6 | 2025-03-07
V33372 | FD28405402 | HYUNDAI | 20250115 | 20250115 | 0.207 | 0.306 | 0.1517 | 0.21 | 0.872 | 0.0178 | 0.0067 | 0.037 | 0.038 | 0.03 | 0.02 | 0.0005 | 0 | 0.013 | 0 | 0 | 0 | 0 | 0 | 0.003 | 0 | 0 | 0.002 | 0.002 | 0 | 0 | 0 | 130.7 | 287 | 468 | 39 | 0 | 0 | 0 | PPZ30415T | 1067408 | CM108 | 대경공장 JCOE 시편절단 | 5114 | JCOE 생산창고 | SPZ3043070 | N5LBL1 | 762 | 9.5 | V33372 | FD28405402 | 2503J0142 | Stripe 모재 T방향 | API-5LBL1 | 현대제철(주) | 287 | 468 | 39 | 116.925 | 326.68 | 116.487 | 325.456 | 482.532 | 37.2 | 2025-03-07
V33372 | FD28405402 | HYUNDAI | 20250115 | 20250115 | 0.207 | 0.306 | 0.1517 | 0.21 | 0.872 | 0.0178 | 0.0067 | 0.037 | 0.038 | 0.03 | 0.02 | 0.0005 | 0 | 0.013 | 0 | 0 | 0 | 0 | 0 | 0.003 | 0 | 0 | 0.002 | 0.002 | 0 | 0 | 0 | 130.7 | 287 | 468 | 39 | 0 | 0 | 0 | PPZ30416W | 1067408 | CM108 | 대경공장 JCOE 시편절단 | 5114 | JCOE 생산창고 | SPZ3043070 | N5LBL1 | 762 | 9.5 | V33372 | FD28405402 | 2503J0145 | Stripe 용접 | API-5LBL1 | 현대제철(주) | 287 | 468 | 39 | 184.618 | 512.422 | 0 | 0 | 513.521 | 0 | 2025-03-07
V33372 | FD28405402 | HYUNDAI | 20250115 | 20250115 | 0.207 | 0.306 | 0.1517 | 0.21 | 0.872 | 0.0178 | 0.0067 | 0.037 | 0.038 | 0.03 | 0.02 | 0.0005 | 0 | 0.013 | 0 | 0 | 0 | 0 | 0 | 0.003 | 0 | 0 | 0.002 | 0.002 | 0 | 0 | 0 | 130.7 | 287 | 468 | 39 | 0 | 0 | 0 | PPZ30415W | 1067408 | CM108 | 대경공장 JCOE 시편절단 | 5114 | JCOE 생산창고 | SPZ3043070 | N5LBL1 | 762 | 9.5 | V33372 | FD28405402 | 2503J0142 | Stripe 용접 | API-5LBL1 | 현대제철(주) | 287 | 468 | 39 | 0 | 0 | 0 | 0 | 516.596 | 0 | 2025-03-07
V33372 | FD28405402 | HYUNDAI | 20250115 | 20250115 | 0.207 | 0.306 | 0.1517 | 0.21 | 0.872 | 0.0178 | 0.0067 | 0.037 | 0.038 | 0.03 | 0.02 | 0.0005 | 0 | 0.013 | 0 | 0 | 0 | 0 | 0 | 0.003 | 0 | 0 | 0.002 | 0.002 | 0 | 0 | 0 | 130.7 | 287 | 468 | 39 | 0 | 0 | 0 | PPZ30501W | 1067408 | CM108 | 대경공장 JCOE 시편절단 | 5114 | JCOE 생산창고 | SPZ3043070 | N5LBL1 | 762 | 9.5 | V33372 | FD28405402 | 2503J0138 | Stripe 용접 | API-5LBL1 | 현대제철(주) | 287 | 468 | 39 | 139.253 | 391.112 | 0 | 0 | 512.832 | 0 | 2025-03-07
V33372 | FD28405402 | HYUNDAI | 20250115 | 20250115 | 0.207 | 0.306 | 0.1517 | 0.21 | 0.872 | 0.0178 | 0.0067 | 0.037 | 0.038 | 0.03 | 0.02 | 0.0005 | 0 | 0.013 | 0 | 0 | 0 | 0 | 0 | 0.003 | 0 | 0 | 0.002 | 0.002 | 0 | 0 | 0 | 130.7 | 287 | 468 | 39 | 0 | 0 | 0 | PPZ30501T | 1067408 | CM108 | 대경공장 JCOE 시편절단 | 5114 | JCOE 생산창고 | SPZ3043070 | N5LBL1 | 762 | 9.5 | V33372 | FD28405402 | 2503J0138 | Stripe 모재 T방향 | API-5LBL1 | 현대제철(주) | 287 | 468 | 39 | 107.926 | 301.383 | 110.962 | 309.861 | 480.259 | 38.6 | 2025-03-07
V33372 | FD28405402 | HYUNDAI | 20250115 | 20250115 | 0.207 | 0.306 | 0.1517 | 0.21 | 0.872 | 0.0178 | 0.0067 | 0.037 | 0.038 | 0.03 | 0.02 | 0.0005 | 0 | 0.013 | 0 | 0 | 0 | 0 | 0 | 0.003 | 0 | 0 | 0.002 | 0.002 | 0 | 0 | 0 | 130.7 | 287 | 468 | 39 | 0 | 0 | 0 | PPZ30416T | 1067408 | CM108 | 대경공장 JCOE 시편절단 | 5114 | JCOE 생산창고 | SPZ3043070 | N5LBL1 | 762 | 9.5 | V33372 | FD28405402 | 2503J0145 | Stripe 모재 T방향 | API-5LBL1 | 현대제철(주) | 287 | 468 | 39 | 110.699 | 307.628 | 112.302 | 312.084 | 478.043 | 38.3999 | 2025-03-07
V28873 | FD28434601 | HYUNDAI | 20250115 | 20250115 | 0.155 | 0.314 | 0.0715 | 0.23 | 1.353 | 0.0099 | 0.002 | 0 | 0 | 0.02 | 0.02 | 0.0002 | 0 | 0.012 | 0 | 0 | 0 | 0.01 | 0 | 0 | 0 | 0 | 0 | 0 | 0 | 0 | 0 | 153 | 404 | 493 | 44 | 0 | 0 | 0 | PPZ31403T | 1068302 | CM108 | 대경공장 JCOE 시편절단 | 5114 | JCOE 생산창고 | SPZ3142060 | NX52L2 | 864 | 9.5 | V28873 | FD28434601 | 2503J1431 | Stripe 모재 T방향 | API-X52L2 | 현대제철(주) | 404 | 493 | 44 | 151.75 | 416.062 | 155.453 | 426.214 | 509.766 | 40 | 2025-03-19
V28873 | FD28434601 | HYUNDAI | 20250115 | 20250115 | 0.155 | 0.314 | 0.0715 | 0.23 | 1.353 | 0.0099 | 0.002 | 0 | 0 | 0.02 | 0.02 | 0.0002 | 0 | 0.012 | 0 | 0 | 0 | 0.01 | 0 | 0 | 0 | 0 | 0 | 0 | 0 | 0 | 0 | 153 | 404 | 493 | 44 | 0 | 0 | 0 | PPZ31403W | 1068302 | CM108 | 대경공장 JCOE 시편절단 | 5114 | JCOE 생산창고 | SPZ3142060 | NX52L2 | 864 | 9.5 | V28873 | FD28434601 | 2503J1431 | Stripe 용접 | API-X52L2 | 현대제철(주) | 404 | 493 | 44 | 157.397 | 432.847 | 0 | 0 | 523.565 | 0 | 2025-03-19
V28873 | FD28501101 | HYUNDAI | 20250115 | 20250115 | 0.155 | 0.314 | 0.0715 | 0.23 | 1.353 | 0.0099 | 0.002 | 0 | 0 | 0.02 | 0.02 | 0.0002 | 0 | 0.012 | 0 | 0 | 0 | 0.01 | 0 | 0 | 0 | 0 | 0 | 0 | 0 | 0 | 0 | 150.6 | 402 | 496 | 46 | 0 | 0 | 0 | PPZ40405T | 1070697 | CM108 | 대경공장 JCOE 시편절단 | 5114 | JCOE 생산창고 | SPZ4041080 | NX52L2 | 762 | 12.7 | V28873 | FD28501101 | 2504J0356 | Stripe 모재 T방향 | API-X52L2 | 현대제철(주) | 402 | 496 | 46 | 204.045 | 426.986 | 209.447 | 438.289 | 538.293 | 40.8 | 2025-04-09
V28873 | FD28501101 | HYUNDAI | 20250115 | 20250115 | 0.155 | 0.314 | 0.0715 | 0.23 | 1.353 | 0.0099 | 0.002 | 0 | 0 | 0.02 | 0.02 | 0.0002 | 0 | 0.012 | 0 | 0 | 0 | 0.01 | 0 | 0 | 0 | 0 | 0 | 0 | 0 | 0 | 0 | 150.6 | 402 | 496 | 46 | 0 | 0 | 0 | PPZ40405W | 1070697 | CM108 | 대경공장 JCOE 시편절단 | 5114 | JCOE 생산창고 | SPZ4041080 | NX52L2 | 762 | 12.7 | V28873 | FD28501101 | 2504J0356 | Stripe 용접 | API-X52L2 | 현대제철(주) | 402 | 496 | 46 | 212.619 | 440.826 | 0 | 0 | 527.816 | 0 | 2025-04-09
V28873 | FD28689103 | HYUNDAI | 20250219 | 20250219 | 0.155 | 0.314 | 0.0715 | 0.23 | 1.353 | 0.0099 | 0.002 | 0 | 0 | 0.02 | 0.02 | 0.0002 | 0 | 0.012 | 0 | 0 | 0 | 0.01 | 0 | 0 | 0 | 0 | 0 | 0 | 0 | 0 | 0 | 167.1 | 429 | 513 | 40 | 0 | 0 | 0 | PPZ31402T | 1068300 | CM108 | 대경공장 JCOE 시편절단 | 5114 | JCOE 생산창고 | SPZ3142020 | NX52L2 | 813 | 9.5 | V28873 | FD28689103 | 2503J1422 | Stripe 모재 T방향 | API-X52L2 | 현대제철(주) | 429 | 513 | 40 | 144.22 | 402.694 | 147.424 | 411.64 | 513.466 | 40.6 | 2025-03-19
V28873 | FD28689103 | HYUNDAI | 20250219 | 20250219 | 0.155 | 0.314 | 0.0715 | 0.23 | 1.353 | 0.0099 | 0.002 | 0 | 0 | 0.02 | 0.02 | 0.0002 | 0 | 0.012 | 0 | 0 | 0 | 0.01 | 0 | 0 | 0 | 0 | 0 | 0 | 0 | 0 | 0 | 167.1 | 429 | 513 | 40 | 0 | 0 | 0 | PPZ31402W | 1068300 | CM108 | 대경공장 JCOE 시편절단 | 5114 | JCOE 생산창고 | SPZ3142020 | NX52L2 | 813 | 9.5 | V28873 | FD28689103 | 2503J1422 | Stripe 용접 | API-X52L2 | 현대제철(주) | 429 | 513 | 40 | 156.229 | 445.557 | 0 | 0 | 536.91 | 0 | 2025-03-19
V29163 | FD28754503 | HYUNDAI | 20250123 | 20250123 | 0.153 | 0.306 | 0.0713 | 0.232 | 1.318 | 0.0097 | 0.0016 | 0 | 0 | 0.02 | 0.01 | 0.0003 | 0 | 0.01 | 0 | 0 | 0 | 0.01 | 0 | 0 | 0 | 0 | 0 | 0 | 0 | 0 | 0 | 173.4 | 444 | 534 | 40 | 0 | 0 | 0 | PPZ40407T | 1070697 | CM108 | 대경공장 JCOE 시편절단 | 5114 | JCOE 생산창고 | SPZ4041050 | NX52L2 | 762 | 12.7 | V29163 | FD28754503 | 2504J0351 | Stripe 모재 T방향 | API-X52L2 | 현대제철(주) | 444 | 534 | 40 | 222.747 | 469.727 | 224.896 | 474.26 | 551.539 | 37.8 | 2025-04-09
V29163 | FD28754503 | HYUNDAI | 20250123 | 20250123 | 0.153 | 0.306 | 0.0713 | 0.232 | 1.318 | 0.0097 | 0.0016 | 0 | 0 | 0.02 | 0.01 | 0.0003 | 0 | 0.01 | 0 | 0 | 0 | 0.01 | 0 | 0 | 0 | 0 | 0 | 0 | 0 | 0 | 0 | 173.4 | 444 | 534 | 40 | 0 | 0 | 0 | PPZ40407W | 1070697 | CM108 | 대경공장 JCOE 시편절단 | 5114 | JCOE 생산창고 | SPZ4041050 | NX52L2 | 762 | 12.7 | V29163 | FD28754503 | 2504J0351 | Stripe 용접 | API-X52L2 | 현대제철(주) | 444 | 534 | 40 | 127.001 | 269.912 | 0 | 0 | 563.32 | 0 | 2025-04-09
V34712 | FD28760203 | HYUNDAI | 20250225 | 20250225 | 0.155 | 0.31 | 0.0722 | 0.25 | 1.311 | 0.0141 | 0.0029 | 0 | 0 | 0.03 | 0.02 | 0.0003 | 0 | 0.015 | 0 | 0 | 0 | 0.01 | 0 | 0 | 0 | 0 | 0 | 0 | 0 | 0 | 0 | 167.9 | 449 | 537 | 39 | 0 | 0 | 0 | PPZ32505W | 1069908 | CM108 | 대경공장 JCOE 시편절단 | 5114 | JCOE 생산창고 | SPZ3242220 | NX52L2 | 660 | 9.5 | V34712 | FD28760203 | 2503J2452 | Stripe 용접 | API-X52L2 | 현대제철(주) | 449 | 537 | 39 | 0 | 0 | 0 | 0 | 549.609 | 0 | 2025-03-28
V34712 | FD28760203 | HYUNDAI | 20250225 | 20250225 | 0.155 | 0.31 | 0.0722 | 0.25 | 1.311 | 0.0141 | 0.0029 | 0 | 0 | 0.03 | 0.02 | 0.0003 | 0 | 0.015 | 0 | 0 | 0 | 0.01 | 0 | 0 | 0 | 0 | 0 | 0 | 0 | 0 | 0 | 167.9 | 449 | 537 | 39 | 0 | 0 | 0 | PPZ32505T | 1069908 | CM108 | 대경공장 JCOE 시편절단 | 5114 | JCOE 생산창고 | SPZ3242220 | NX52L2 | 660 | 9.5 | V34712 | FD28760203 | 2503J2452 | Stripe 모재 T방향 | API-X52L2 | 현대제철(주) | 449 | 537 | 39 | 155.162 | 437.971 | 158.884 | 448.476 | 535.251 | 38.6 | 2025-03-28
V34712 | FD28760401 | HYUNDAI | 20250225 | 20250225 | 0.155 | 0.31 | 0.0722 | 0.25 | 1.311 | 0.0141 | 0.0029 | 0 | 0 | 0.03 | 0.02 | 0.0003 | 0 | 0.015 | 0 | 0 | 0 | 0.01 | 0 | 0 | 0 | 0 | 0 | 0 | 0 | 0 | 0 | 167.9 | 449 | 537 | 39 | 0 | 0 | 0 | PPZ40501T | 1070722 | CM108 | 대경공장 JCOE 시편절단 | 5114 | JCOE 생산창고 | SPZ4042050 | NX52L2 | 762 | 9.5 | V34712 | FD28760401 | 2504J0416 | Stripe 모재 T방향 | API-X52L2 | 현대제철(주) | 449 | 537 | 39 | 152.565 | 427.741 | 154.749 | 433.862 | 547.762 | 36.3999 | 2025-04-09
V34712 | FD28760401 | HYUNDAI | 20250225 | 20250225 | 0.155 | 0.31 | 0.0722 | 0.25 | 1.311 | 0.0141 | 0.0029 | 0 | 0 | 0.03 | 0.02 | 0.0003 | 0 | 0.015 | 0 | 0 | 0 | 0.01 | 0 | 0 | 0 | 0 | 0 | 0 | 0 | 0 | 0 | 167.9 | 449 | 537 | 39 | 0 | 0 | 0 | PPZ40501W | 1070722 | CM108 | 대경공장 JCOE 시편절단 | 5114 | JCOE 생산창고 | SPZ4042050 | NX52L2 | 762 | 9.5 | V34712 | FD28760401 | 2504J0416 | Stripe 용접 | API-X52L2 | 현대제철(주) | 449 | 537 | 39 | 161.028 | 450.337 | 0 | 0 | 546.187 | 0 | 2025-04-09
V34699 | FD28760703 | HYUNDAI | 20250213 | 20250213 | 0.156 | 0.317 | 0.0693 | 0.259 | 1.383 | 0.0157 | 0.0021 | 0 | 0 | 0.03 | 0.02 | 0.0003 | 0 | 0.014 | 0 | 0 | 0 | 0 | 0 | 0 | 0 | 0 | 0 | 0 | 0 | 0 | 0 | 181.1 | 466 | 557 | 36 | 0 | 0 | 0 | PPZ32506W | 1069908 | CM108 | 대경공장 JCOE 시편절단 | 5114 | JCOE 생산창고 | SPZ3241200 | NX52L2 | 660 | 9.5 | V34699 | FD28760703 | 2503J2457 | Stripe 용접 | API-X52L2 | 현대제철(주) | 466 | 557 | 36 | 0 | 0 | 0 | 0 | 553.064 | 0 | 2025-03-28
V34699 | FD28760703 | HYUNDAI | 20250213 | 20250213 | 0.156 | 0.317 | 0.0693 | 0.259 | 1.383 | 0.0157 | 0.0021 | 0 | 0 | 0.03 | 0.02 | 0.0003 | 0 | 0.014 | 0 | 0 | 0 | 0 | 0 | 0 | 0 | 0 | 0 | 0 | 0 | 0 | 0 | 181.1 | 466 | 557 | 36 | 0 | 0 | 0 | PPZ32506T | 1069908 | CM108 | 대경공장 JCOE 시편절단 | 5114 | JCOE 생산창고 | SPZ3241200 | NX52L2 | 660 | 9.5 | V34699 | FD28760703 | 2503J2457 | Stripe 모재 T방향 | API-X52L2 | 현대제철(주) | 466 | 557 | 36 | 162.268 | 452.862 | 164.038 | 457.803 | 546.195 | 36.6 | 2025-03-28
V34704 | FD28761403 | HYUNDAI | 20250225 | 20250225 | 0.153 | 0.311 | 0.0685 | 0.254 | 1.355 | 0.015 | 0.0029 | 0 | 0 | 0.03 | 0.02 | 0.0003 | 0 | 0.014 | 0 | 0 | 0 | 0 | 0 | 0 | 0 | 0 | 0 | 0 | 0 | 0 | 0 | 171.3 | 446 | 542 | 37 | 0 | 0 | 0 | PPZ32504T | 1069908 | CM108 | 대경공장 JCOE 시편절단 | 5114 | JCOE 생산창고 | SPZ3242210 | NX52L2 | 660 | 9.5 | V34704 | FD28761403 | 2503J2451 | Stripe 모재 T방향 | API-X52L2 | 현대제철(주) | 446 | 542 | 37 | 154.865 | 433.486 | 158.968 | 444.971 | 538.098 | 39.3999 | 2025-03-28
V34704 | FD28761403 | HYUNDAI | 20250225 | 20250225 | 0.153 | 0.311 | 0.0685 | 0.254 | 1.355 | 0.015 | 0.0029 | 0 | 0 | 0.03 | 0.02 | 0.0003 | 0 | 0.014 | 0 | 0 | 0 | 0 | 0 | 0 | 0 | 0 | 0 | 0 | 0 | 0 | 0 | 171.3 | 446 | 542 | 37 | 0 | 0 | 0 | PPZ32504W | 1069908 | CM108 | 대경공장 JCOE 시편절단 | 5114 | JCOE 생산창고 | SPZ3242210 | NX52L2 | 660 | 9.5 | V34704 | FD28761403 | 2503J2451 | Stripe 용접 | API-X52L2 | 현대제철(주) | 446 | 542 | 37 | 155.028 | 431.989 | 0 | 0 | 549.894 | 0 | 2025-03-28
V34704 | FD28761601 | HYUNDAI | 20250219 | 20250219 | 0.153 | 0.311 | 0.0685 | 0.254 | 1.355 | 0.015 | 0.0029 | 0 | 0 | 0.03 | 0.02 | 0.0003 | 0 | 0.014 | 0 | 0 | 0 | 0 | 0 | 0 | 0 | 0 | 0 | 0 | 0 | 0 | 0 | 171.3 | 446 | 542 | 37 | 0 | 0 | 0 | PPZ40409W | 1070722 | CM108 | 대경공장 JCOE 시편절단 | 5114 | JCOE 생산창고 | SPZ4041140 | NX52L2 | 762 | 9.5 | V34704 | FD28761601 | 2504J0382 | Stripe 용접 | API-X52L2 | 현대제철(주) | 446 | 542 | 37 | 176.405 | 493.926 | 0 | 0 | 545.472 | 0 | 2025-04-09
V34704 | FD28761601 | HYUNDAI | 20250219 | 20250219 | 0.153 | 0.311 | 0.0685 | 0.254 | 1.355 | 0.015 | 0.0029 | 0 | 0 | 0.03 | 0.02 | 0.0003 | 0 | 0.014 | 0 | 0 | 0 | 0 | 0 | 0 | 0 | 0 | 0 | 0 | 0 | 0 | 0 | 171.3 | 446 | 542 | 37 | 0 | 0 | 0 | PPZ40409T | 1070722 | CM108 | 대경공장 JCOE 시편절단 | 5114 | JCOE 생산창고 | SPZ4041140 | NX52L2 | 762 | 9.5 | V34704 | FD28761601 | 2504J0382 | Stripe 모재 T방향 | API-X52L2 | 현대제철(주) | 446 | 542 | 37 | 150.921 | 425.355 | 154.642 | 435.844 | 537.342 | 38.6 | 2025-04-09
V34505 | FD28782302 | HYUNDAI | 20250123 | 20250123 | 0.163 | 0.228 | 0.0919 | 0.251 | 1.171 | 0.0116 | 0.0011 | 0.032 | 0.033 | 0.03 | 0.02 | 0.0003 | 0 | 0.017 | 0 | 0 | 0 | 0 | 0 | 0.017 | 0 | 0 | 0.01 | 0.003 | 0 | 0 | 0 | 138.5 | 344 | 464 | 44 | 0 | 0 | 0 | PPZ21711T | 1066422 | CM108 | 대경공장 JCOE 시편절단 | 5114 | JCOE 생산창고 | SPZ2172040 | Z290C2X42M | 762 | 9.5 | V34505 | FD28782302 | 2502J1234 | Stripe 모재 T방향 | API-X42M*EM5 | 현대제철(주) | 344 | 464 | 44 | 129.943 | 358.582 | 131.876 | 363.917 | 477.515 | 44.6 | 2025-02-21
V34505 | FD28782302 | HYUNDAI | 20250123 | 20250123 | 0.163 | 0.228 | 0.0919 | 0.251 | 1.171 | 0.0116 | 0.0011 | 0.032 | 0.033 | 0.03 | 0.02 | 0.0003 | 0 | 0.017 | 0 | 0 | 0 | 0 | 0 | 0.017 | 0 | 0 | 0.01 | 0.003 | 0 | 0 | 0 | 138.5 | 344 | 464 | 44 | 0 | 0 | 0 | PPZ21711W | 1066422 | CM108 | 대경공장 JCOE 시편절단 | 5114 | JCOE 생산창고 | SPZ2172040 | Z290C2X42M | 762 | 9.5 | V34505 | FD28782302 | 2502J1234 | Stripe 용접 | API-X42M*EM5 | 현대제철(주) | 344 | 464 | 44 | 132.419 | 365.495 | 0 | 0 | 503.079 | 26 | 2025-02-21
V34699 | FD28808102 | HYUNDAI | 20250219 | 20250219 | 0.156 | 0.317 | 0.0693 | 0.259 | 1.383 | 0.0157 | 0.0021 | 0 | 0 | 0.03 | 0.02 | 0.0003 | 0 | 0.014 | 0 | 0 | 0 | 0 | 0 | 0 | 0 | 0 | 0 | 0 | 0 | 0 | 0 | 174.7 | 464 | 557 | 36 | 0 | 0 | 0 | PPZ31401T | 1068300 | CM108 | 대경공장 JCOE 시편절단 | 5114 | JCOE 생산창고 | SPZ3141200 | NX52L2 | 813 | 9.5 | V34699 | FD28808102 | 2503J1419 | Stripe 모재 T방향 | API-X52L2 | 현대제철(주) | 466 | 557 | 36 | 147.493 | 412.069 | 149.631 | 418.043 | 517.652 | 40.6 | 2025-03-19
V34699 | FD28808102 | HYUNDAI | 20250219 | 20250219 | 0.156 | 0.317 | 0.0693 | 0.259 | 1.383 | 0.0157 | 0.0021 | 0 | 0 | 0.03 | 0.02 | 0.0003 | 0 | 0.014 | 0 | 0 | 0 | 0 | 0 | 0 | 0 | 0 | 0 | 0 | 0 | 0 | 0 | 174.7 | 464 | 557 | 36 | 0 | 0 | 0 | PPZ31401W | 1068300 | CM108 | 대경공장 JCOE 시편절단 | 5114 | JCOE 생산창고 | SPZ3141200 | NX52L2 | 813 | 9.5 | V34699 | FD28808102 | 2503J1419 | Stripe 용접 | API-X52L2 | 현대제철(주) | 466 | 557 | 36 | 0 | 0 | 0 | 0 | 540.524 | 0 | 2025-03-19
V34699 | FD28808302 | HYUNDAI | 20250219 | 20250219 | 0.156 | 0.317 | 0.0693 | 0.259 | 1.383 | 0.0157 | 0.0021 | 0 | 0 | 0.03 | 0.02 | 0.0003 | 0 | 0.014 | 0 | 0 | 0 | 0 | 0 | 0 | 0 | 0 | 0 | 0 | 0 | 0 | 0 | 174.7 | 464 | 557 | 36 | 0 | 0 | 0 | PPZ40408W | 1070722 | CM108 | 대경공장 JCOE 시편절단 | 5114 | JCOE 생산창고 | SPZ4041130 | NX52L2 | 762 | 9.5 | V34699 | FD28808302 | 2504J0381 | Stripe 용접 | API-X52L2 | 현대제철(주) | 464 | 557 | 36 | 0 | 0 | 0 | 0 | 551.096 | 0 | 2025-04-09
V34699 | FD28808302 | HYUNDAI | 20250219 | 20250219 | 0.156 | 0.317 | 0.0693 | 0.259 | 1.383 | 0.0157 | 0.0021 | 0 | 0 | 0.03 | 0.02 | 0.0003 | 0 | 0.014 | 0 | 0 | 0 | 0 | 0 | 0 | 0 | 0 | 0 | 0 | 0 | 0 | 0 | 174.7 | 464 | 557 | 36 | 0 | 0 | 0 | PPZ40408T | 1070722 | CM108 | 대경공장 JCOE 시편절단 | 5114 | JCOE 생산창고 | SPZ4041130 | NX52L2 | 762 | 9.5 | V34699 | FD28808302 | 2504J0381 | Stripe 모재 T방향 | API-X52L2 | 현대제철(주) | 464 | 557 | 36 | 148.595 | 413.006 | 151.551 | 421.22 | 514.845 | 41.8 | 2025-04-09
V34712 | FD28810603 | HYUNDAI | 20250122 | 20250122 | 0.155 | 0.31 | 0.0722 | 0.25 | 1.311 | 0.0141 | 0.0029 | 0 | 0 | 0.03 | 0.02 | 0.0003 | 0 | 0.015 | 0 | 0 | 0 | 0.01 | 0 | 0 | 0 | 0 | 0 | 0 | 0 | 0 | 0 | 151.2 | 401 | 502 | 44 | 0 | 0 | 0 | PPZ40404T | 1070697 | CM108 | 대경공장 JCOE 시편절단 | 5114 | JCOE 생산창고 | SPZ4041030 | NX52L2 | 762 | 12.7 | V34712 | FD28810603 | 2504J0344 | Stripe 모재 T방향 | API-X52L2 | 현대제철(주) | 401 | 502 | 44 | 196.295 | 408.243 | 197.304 | 410.341 | 513.844 | 44 | 2025-04-09
V34712 | FD28810603 | HYUNDAI | 20250122 | 20250122 | 0.155 | 0.31 | 0.0722 | 0.25 | 1.311 | 0.0141 | 0.0029 | 0 | 0 | 0.03 | 0.02 | 0.0003 | 0 | 0.015 | 0 | 0 | 0 | 0.01 | 0 | 0 | 0 | 0 | 0 | 0 | 0 | 0 | 0 | 151.2 | 401 | 502 | 44 | 0 | 0 | 0 | PPZ40404W | 1070697 | CM108 | 대경공장 JCOE 시편절단 | 5114 | JCOE 생산창고 | SPZ4041030 | NX52L2 | 762 | 12.7 | V34712 | FD28810603 | 2504J0344 | Stripe 용접 | API-X52L2 | 현대제철(주) | 401 | 502 | 44 | 0 | 0 | 0 | 0 | 548.664 | 0 | 2025-04-09
V34699 | FD28811002 | HYUNDAI | 20250122 | 20250122 | 0.156 | 0.317 | 0.0693 | 0.259 | 1.383 | 0.0157 | 0.0021 | 0 | 0 | 0.03 | 0.02 | 0.0003 | 0 | 0.014 | 0 | 0 | 0 | 0 | 0 | 0 | 0 | 0 | 0 | 0 | 0 | 0 | 0 | 156.8 | 399 | 500 | 46 | 0 | 0 | 0 | PPZ40403T | 1070697 | CM108 | 대경공장 JCOE 시편절단 | 5114 | JCOE 생산창고 | SPZ4041020 | NX52L2 | 762 | 12.7 | V34699 | FD28811002 | 2504J0342 | Stripe 모재 T방향 | API-X52L2 | 현대제철(주) | 399 | 500 | 46 | 188.889 | 395.75 | 194.509 | 407.526 | 517.077 | 42.6 | 2025-04-09
V34699 | FD28811002 | HYUNDAI | 20250122 | 20250122 | 0.156 | 0.317 | 0.0693 | 0.259 | 1.383 | 0.0157 | 0.0021 | 0 | 0 | 0.03 | 0.02 | 0.0003 | 0 | 0.014 | 0 | 0 | 0 | 0 | 0 | 0 | 0 | 0 | 0 | 0 | 0 | 0 | 0 | 156.8 | 399 | 500 | 46 | 0 | 0 | 0 | PPZ40403W | 1070697 | CM108 | 대경공장 JCOE 시편절단 | 5114 | JCOE 생산창고 | SPZ4041020 | NX52L2 | 762 | 12.7 | V34699 | FD28811002 | 2504J0342 | Stripe 용접 | API-X52L2 | 현대제철(주) | 399 | 500 | 46 | 0 | 0 | 0 | 0 | 540.449 | 0 | 2025-04-09
V34709 | FD28812802 | HYUNDAI | 20250122 | 20250122 | 0.156 | 0.315 | 0.071 | 0.258 | 1.374 | 0.014 | 0.0039 | 0 | 0 | 0.03 | 0.01 | 0.0003 | 0 | 0.009 | 0 | 0 | 0 | 0 | 0 | 0 | 0 | 0 | 0 | 0 | 0 | 0 | 0 | 165.3 | 433 | 525 | 39 | 0 | 0 | 0 | PPZ32510W | 1069910 | CM108 | 대경공장 JCOE 시편절단 | 5114 | JCOE 생산창고 | SPZ3251070 | NX52L2 | 711 | 9.5 | V34709 | FD28812802 | 2503J2487 | Stripe 용접 | API-X52L2 | 현대제철(주) | 433 | 525 | 39 | 0 | 0 | 0 | 0 | 553.865 | 0 | 2025-03-28
V34709 | FD28812802 | HYUNDAI | 20250122 | 20250122 | 0.156 | 0.315 | 0.071 | 0.258 | 1.374 | 0.014 | 0.0039 | 0 | 0 | 0.03 | 0.01 | 0.0003 | 0 | 0.009 | 0 | 0 | 0 | 0 | 0 | 0 | 0 | 0 | 0 | 0 | 0 | 0 | 0 | 165.3 | 433 | 525 | 39 | 0 | 0 | 0 | PPZ32510T | 1069910 | CM108 | 대경공장 JCOE 시편절단 | 5114 | JCOE 생산창고 | SPZ3251070 | NX52L2 | 711 | 9.5 | V34709 | FD28812802 | 2503J2487 | Stripe 모재 T방향 | API-X52L2 | 현대제철(주) | 433 | 525 | 39 | 144.142 | 399.621 | 148.622 | 412.042 | 532.4 | 39.8 | 2025-03-28
V34699 | FD28813002 | HYUNDAI | 20250122 | 20250122 | 0.156 | 0.317 | 0.0693 | 0.259 | 1.383 | 0.0157 | 0.0021 | 0 | 0 | 0.03 | 0.02 | 0.0003 | 0 | 0.014 | 0 | 0 | 0 | 0 | 0 | 0 | 0 | 0 | 0 | 0 | 0 | 0 | 0 | 157.2 | 446 | 518 | 42 | 0 | 0 | 0 | PPZ32509T | 1069910 | CM108 | 대경공장 JCOE 시편절단 | 5114 | JCOE 생산창고 | SPZ3251100 | NX52L2 | 711 | 9.5 | V34699 | FD28813002 | 2503J2491 | Stripe 모재 T방향 | API-X52L2 | 현대제철(주) | 446 | 518 | 42 | 150.662 | 413.643 | 155.169 | 426.016 | 524.384 | 38.8 | 2025-03-28
V34699 | FD28813002 | HYUNDAI | 20250122 | 20250122 | 0.156 | 0.317 | 0.0693 | 0.259 | 1.383 | 0.0157 | 0.0021 | 0 | 0 | 0.03 | 0.02 | 0.0003 | 0 | 0.014 | 0 | 0 | 0 | 0 | 0 | 0 | 0 | 0 | 0 | 0 | 0 | 0 | 0 | 157.2 | 446 | 518 | 42 | 0 | 0 | 0 | PPZ32509W | 1069910 | CM108 | 대경공장 JCOE 시편절단 | 5114 | JCOE 생산창고 | SPZ3251100 | NX52L2 | 711 | 9.5 | V34699 | FD28813002 | 2503J2491 | Stripe 용접 | API-X52L2 | 현대제철(주) | 446 | 518 | 42 | 157.441 | 446.534 | 0 | 0 | 552.588 | 0 | 2025-03-28
V34712 | FD28813102 | HYUNDAI | 20250122 | 20250122 | 0.155 | 0.31 | 0.0722 | 0.25 | 1.311 | 0.0141 | 0.0029 | 0 | 0 | 0.03 | 0.02 | 0.0003 | 0 | 0.015 | 0 | 0 | 0 | 0.01 | 0 | 0 | 0 | 0 | 0 | 0 | 0 | 0 | 0 | 167.9 | 449 | 537 | 39 | 0 | 0 | 0 | PPZ32511T | 1069910 | CM108 | 대경공장 JCOE 시편절단 | 5114 | JCOE 생산창고 | SPZ3251080 | NX52L2 | 711 | 9.5 | V34712 | FD28813102 | 2503J2488 | Stripe 모재 T방향 | API-X52L2 | 현대제철(주) | 449 | 537 | 39 | 149.701 | 418.236 | 152.493 | 426.039 | 521.347 | 38.6 | 2025-03-28
V34712 | FD28813102 | HYUNDAI | 20250122 | 20250122 | 0.155 | 0.31 | 0.0722 | 0.25 | 1.311 | 0.0141 | 0.0029 | 0 | 0 | 0.03 | 0.02 | 0.0003 | 0 | 0.015 | 0 | 0 | 0 | 0.01 | 0 | 0 | 0 | 0 | 0 | 0 | 0 | 0 | 0 | 167.9 | 449 | 537 | 39 | 0 | 0 | 0 | PPZ32511W | 1069910 | CM108 | 대경공장 JCOE 시편절단 | 5114 | JCOE 생산창고 | SPZ3251080 | NX52L2 | 711 | 9.5 | V34712 | FD28813102 | 2503J2488 | Stripe 용접 | API-X52L2 | 현대제철(주) | 449 | 537 | 39 | 155.711 | 438.101 | 0 | 0 | 537.115 | 0 | 2025-03-28
V34704 | FD28813202 | HYUNDAI | 20250122 | 20250122 | 0.153 | 0.311 | 0.0685 | 0.254 | 1.355 | 0.015 | 0.0029 | 0 | 0 | 0.03 | 0.02 | 0.0003 | 0 | 0.014 | 0 | 0 | 0 | 0 | 0 | 0 | 0 | 0 | 0 | 0 | 0 | 0 | 0 | 166.2 | 444 | 526 | 40 | 0 | 0 | 0 | PPZ32508W | 1069910 | CM108 | 대경공장 JCOE 시편절단 | 5114 | JCOE 생산창고 | SPZ3251060 | NX52L2 | 711 | 9.5 | V34704 | FD28813202 | 2503J2486 | Stripe 용접 | API-X52L2 | 현대제철(주) | 444 | 526 | 40 | 154.609 | 438.501 | 0 | 0 | 542.413 | 0 | 2025-03-28
V34704 | FD28813202 | HYUNDAI | 20250122 | 20250122 | 0.153 | 0.311 | 0.0685 | 0.254 | 1.355 | 0.015 | 0.0029 | 0 | 0 | 0.03 | 0.02 | 0.0003 | 0 | 0.014 | 0 | 0 | 0 | 0 | 0 | 0 | 0 | 0 | 0 | 0 | 0 | 0 | 0 | 166.2 | 444 | 526 | 40 | 0 | 0 | 0 | PPZ32508T | 1069910 | CM108 | 대경공장 JCOE 시편절단 | 5114 | JCOE 생산창고 | SPZ3251060 | NX52L2 | 711 | 9.5 | V34704 | FD28813202 | 2503J2486 | Stripe 모재 T방향 | API-X52L2 | 현대제철(주) | 444 | 526 | 40 | 153.874 | 426.151 | 155.999 | 432.035 | 524.116 | 38.6 | 2025-03-28
V34699 | FD28877401 | HYUNDAI | 20250123 | 20250123 | 0.156 | 0.317 | 0.0693 | 0.259 | 1.383 | 0.0157 | 0.0021 | 0 | 0 | 0.03 | 0.02 | 0.0003 | 0 | 0.014 | 0 | 0 | 0 | 0 | 0 | 0 | 0 | 0 | 0 | 0 | 0 | 0 | 0 | 157.2 | 446 | 518 | 42 | 0 | 0 | 0 | PPZ31406T | 1068302 | CM108 | 대경공장 JCOE 시편절단 | 5114 | JCOE 생산창고 | SPZ3142090 | NX52L2 | 864 | 9.5 | V34699 | FD28877401 | 2503J1436 | Stripe 모재 T방향 | API-X52L2 | 현대제철(주) | 446 | 518 | 42 | 150.068 | 417.101 | 152.356 | 423.461 | 521.097 | 38.2599 | 2025-03-19
V34699 | FD28877401 | HYUNDAI | 20250123 | 20250123 | 0.156 | 0.317 | 0.0693 | 0.259 | 1.383 | 0.0157 | 0.0021 | 0 | 0 | 0.03 | 0.02 | 0.0003 | 0 | 0.014 | 0 | 0 | 0 | 0 | 0 | 0 | 0 | 0 | 0 | 0 | 0 | 0 | 0 | 157.2 | 446 | 518 | 42 | 0 | 0 | 0 | PPZ31406W | 1068302 | CM108 | 대경공장 JCOE 시편절단 | 5114 | JCOE 생산창고 | SPZ3142090 | NX52L2 | 864 | 9.5 | V34699 | FD28877401 | 2503J1436 | Stripe 용접 | API-X52L2 | 현대제철(주) | 446 | 518 | 42 | 0 | 0 | 0 | 0 | 546.548 | 0 | 2025-03-19
V34712 | FD28877503 | HYUNDAI | 20250123 | 20250123 | 0.155 | 0.31 | 0.0722 | 0.25 | 1.311 | 0.0141 | 0.0029 | 0 | 0 | 0.03 | 0.02 | 0.0003 | 0 | 0.015 | 0 | 0 | 0 | 0.01 | 0 | 0 | 0 | 0 | 0 | 0 | 0 | 0 | 0 | 167.9 | 449 | 537 | 39 | 0 | 0 | 0 | PPZ31404T | 1068302 | CM108 | 대경공장 JCOE 시편절단 | 5114 | JCOE 생산창고 | SPZ3142070 | NX52L2 | 864 | 9.5 | V34712 | FD28877503 | 2503J1432 | Stripe 모재 T방향 | API-X52L2 | 현대제철(주) | 449 | 537 | 39 | 154.144 | 428.96 | 155.872 | 433.769 | 519.672 | 38.6 | 2025-03-19
V34712 | FD28877503 | HYUNDAI | 20250123 | 20250123 | 0.155 | 0.31 | 0.0722 | 0.25 | 1.311 | 0.0141 | 0.0029 | 0 | 0 | 0.03 | 0.02 | 0.0003 | 0 | 0.015 | 0 | 0 | 0 | 0.01 | 0 | 0 | 0 | 0 | 0 | 0 | 0 | 0 | 0 | 167.9 | 449 | 537 | 39 | 0 | 0 | 0 | PPZ31404W | 1068302 | CM108 | 대경공장 JCOE 시편절단 | 5114 | JCOE 생산창고 | SPZ3142070 | NX52L2 | 864 | 9.5 | V34712 | FD28877503 | 2503J1432 | Stripe 용접 | API-X52L2 | 현대제철(주) | 449 | 537 | 39 | 135.581 | 386.636 | 0 | 0 | 546.655 | 0 | 2025-03-19
V16115 | FD29112301 | HYUNDAI | 20250208 | 20250208 | 0.139 | 0.296 | 0.053 | 0.237 | 1.152 | 0.01 | 0.0029 | 0 | 0 | 0.14 | 0.14 | 0.0003 | 0 | 0.145 | 0 | 0 | 0 | 0 | 0 | 0 | 0 | 0 | 0 | 0 | 0 | 0 | 0 | 175 | 477 | 545 | 39 | 0 | 0 | 0 | PPZ40410T | 1070722 | CM108 | 대경공장 JCOE 시편절단 | 5114 | JCOE 생산창고 | SPZ4042040 | NX52L2 | 762 | 9.5 | V16115 | FD29112301 | 2504J0415 | Stripe 모재 T방향 | API-X52L2 | 현대제철(주) | 477 | 545 | 39 | 170.234 | 471.592 | 172.746 | 478.551 | 564.814 | 37.3999 | 2025-04-09
V16115 | FD29112301 | HYUNDAI | 20250208 | 20250208 | 0.139 | 0.296 | 0.053 | 0.237 | 1.152 | 0.01 | 0.0029 | 0 | 0 | 0.14 | 0.14 | 0.0003 | 0 | 0.145 | 0 | 0 | 0 | 0 | 0 | 0 | 0 | 0 | 0 | 0 | 0 | 0 | 0 | 175 | 477 | 545 | 39 | 0 | 0 | 0 | PPZ40410W | 1070722 | CM108 | 대경공장 JCOE 시편절단 | 5114 | JCOE 생산창고 | SPZ4042040 | NX52L2 | 762 | 9.5 | V16115 | FD29112301 | 2504J0415 | Stripe 용접 | API-X52L2 | 현대제철(주) | 477 | 545 | 39 | 0 | 0 | 0 | 0 | 571.697 | 0 | 2025-04-09
V16115 | FD29388502 | HYUNDAI | 20250213 | 20250213 | 0.139 | 0.296 | 0.053 | 0.237 | 1.152 | 0.01 | 0.0029 | 0 | 0 | 0.14 | 0.14 | 0.0003 | 0 | 0.145 | 0 | 0 | 0 | 0 | 0 | 0 | 0 | 0 | 0 | 0 | 0 | 0 | 0 | 167 | 470 | 531 | 39 | 0 | 0 | 0 | PPZ32507T | 1069908 | CM108 | 대경공장 JCOE 시편절단 | 5114 | JCOE 생산창고 | SPZ3241220 | NX52L2 | 660 | 9.5 | V16115 | FD29388502 | 2503J2462 | Stripe 모재 T방향 | API-X52L2 | 현대제철(주) | 470 | 531 | 39 | 163.064 | 448.523 | 166.489 | 457.946 | 534.728 | 38.6 | 2025-03-28
V16115 | FD29388502 | HYUNDAI | 20250213 | 20250213 | 0.139 | 0.296 | 0.053 | 0.237 | 1.152 | 0.01 | 0.0029 | 0 | 0 | 0.14 | 0.14 | 0.0003 | 0 | 0.145 | 0 | 0 | 0 | 0 | 0 | 0 | 0 | 0 | 0 | 0 | 0 | 0 | 0 | 167 | 470 | 531 | 39 | 0 | 0 | 0 | PPZ32507W | 1069908 | CM108 | 대경공장 JCOE 시편절단 | 5114 | JCOE 생산창고 | SPZ3241220 | NX52L2 | 660 | 9.5 | V16115 | FD29388502 | 2503J2462 | Stripe 용접 | API-X52L2 | 현대제철(주) | 470 | 531 | 39 | 90.4916 | 249.819 | 0 | 0 | 545.115 | 0 | 2025-03-28
V34709 | FD29616301 | HYUNDAI | 20250225 | 20250225 | 0.156 | 0.315 | 0.071 | 0.258 | 1.374 | 0.014 | 0.0039 | 0 | 0 | 0.03 | 0.01 | 0.0003 | 0 | 0.009 | 0 | 0 | 0 | 0 | 0 | 0 | 0 | 0 | 0 | 0 | 0 | 0 | 0 | 165.3 | 433 | 525 | 39 | 0 | 0 | 0 | PPZ32503T | 1069908 | CM108 | 대경공장 JCOE 시편절단 | 5114 | JCOE 생산창고 | SPZ3242190 | NX52L2 | 660 | 9.5 | V34709 | FD29616301 | 2503J2446 | Stripe 모재 T방향 | API-X52L2 | 현대제철(주) | 433 | 525 | 39 | 151.764 | 422.442 | 155.571 | 433.041 | 518.741 | 38.2 | 2025-03-28
V34709 | FD29616301 | HYUNDAI | 20250225 | 20250225 | 0.156 | 0.315 | 0.071 | 0.258 | 1.374 | 0.014 | 0.0039 | 0 | 0 | 0.03 | 0.01 | 0.0003 | 0 | 0.009 | 0 | 0 | 0 | 0 | 0 | 0 | 0 | 0 | 0 | 0 | 0 | 0 | 0 | 165.3 | 433 | 525 | 39 | 0 | 0 | 0 | PPZ32503W | 1069908 | CM108 | 대경공장 JCOE 시편절단 | 5114 | JCOE 생산창고 | SPZ3242190 | NX52L2 | 660 | 9.5 | V34709 | FD29616301 | 2503J2446 | Stripe 용접 | API-X52L2 | 현대제철(주) | 433 | 525 | 39 | 157.513 | 445.572 | 0 | 0 | 550.527 | 0 | 2025-03-28
V34723 | FD29979403 | HYUNDAI | 20250314 | 20250314 | 0.167 | 0.359 | 0.07 | 0.23 | 1.505 | 0.013 | 0.0014 | 0 | 0 | 0.12 | 0.12 | 0.0003 | 0 | 0.086 | 0 | 0 | 0 | 0 | 0 | 0 | 0 | 0 | 0 | 0 | 0 | 0 | 0 | 193.1 | 504 | 602 | 37 | 0 | 0 | 0 | PPZ41914T | 1071842 | CM108 | 대경공장 JCOE 시편절단 | 5114 | JCOE 생산창고 | SPZ4191110 | NX65L2 | 711 | 12.7 | V34723 | FD29979403 | 2504J1218 | Stripe 모재 T방향 | API-X65L2I | 현대제철(주) | 504 | 602 | 37 | 211.182 | 441.456 | 217.34 | 454.328 | 579.821 | 37.2 | 2025-04-23
V34723 | FD29979403 | HYUNDAI | 20250314 | 20250314 | 0.167 | 0.359 | 0.07 | 0.23 | 1.505 | 0.013 | 0.0014 | 0 | 0 | 0.12 | 0.12 | 0.0003 | 0 | 0.086 | 0 | 0 | 0 | 0 | 0 | 0 | 0 | 0 | 0 | 0 | 0 | 0 | 0 | 193.1 | 504 | 602 | 37 | 0 | 0 | 0 | PPZ41914W | 1071842 | CM108 | 대경공장 JCOE 시편절단 | 5114 | JCOE 생산창고 | SPZ4191110 | NX65L2 | 711 | 12.7 | V34723 | FD29979403 | 2504J1218 | Stripe 용접 | API-X65L2I | 현대제철(주) | 504 | 602 | 37 | 0 | 0 | 0 | 0 | 596.043 | 0 | 2025-04-23
V34723 | FD30036701 | HYUNDAI | 20250329 | 20250329 | 0.167 | 0.359 | 0.07 | 0.23 | 1.505 | 0.013 | 0.0014 | 0 | 0 | 0.12 | 0.12 | 0.0003 | 0 | 0.086 | 0 | 0 | 0 | 0 | 0 | 0 | 0 | 0 | 0 | 0 | 0 | 0 | 0 | 193.1 | 504 | 602 | 37 | 0 | 0 | 0 | PPZ50306T | 1073082 | CM108 | 대경공장 JCOE 시편절단 | 5114 | JCOE 생산창고 | SPZ5031060 | NX65L2 | 1219 | 12.7 | V34723 | FD30036701 | 2505J0083 | Stripe 모재 T방향 | API-X65L2I | 현대제철(주) | 504 | 602 | 37 | 257.385 | 537.181 | 267.502 | 558.296 | 624.106 | 35 | 2025-05-14
V34723 | FD30036701 | HYUNDAI | 20250329 | 20250329 | 0.167 | 0.359 | 0.07 | 0.23 | 1.505 | 0.013 | 0.0014 | 0 | 0 | 0.12 | 0.12 | 0.0003 | 0 | 0.086 | 0 | 0 | 0 | 0 | 0 | 0 | 0 | 0 | 0 | 0 | 0 | 0 | 0 | 193.1 | 504 | 602 | 37 | 0 | 0 | 0 | PPZ50306W | 1073082 | CM108 | 대경공장 JCOE 시편절단 | 5114 | JCOE 생산창고 | SPZ5031060 | NX65L2 | 1219 | 12.7 | V34723 | FD30036701 | 2505J0083 | Stripe 용접 | API-X65L2I | 현대제철(주) | 504 | 602 | 37 | 257.901 | 538.795 | 0 | 0 | 591.361 | 0 | 2025-05-14
V39262 | FD30071303 | HYUNDAI | 20250314 | 20250314 | 0.167 | 0.36 | 0.0695 | 0.241 | 1.516 | 0.0108 | 0.0015 | 0 | 0 | 0.12 | 0.13 | 0.0002 | 0 | 0.074 | 0 | 0 | 0 | 0 | 0 | 0 | 0 | 0 | 0 | 0 | 0 | 0 | 0 | 198.9 | 511 | 608 | 30 | 0 | 0 | 0 | PPZ40905W | 1071314 | CM108 | 대경공장 JCOE 시편절단 | 5114 | JCOE 생산창고 | SPZ4091070 | NX65L2 | 1067 | 9.5 | V39262 | FD30071303 | 2504J0795 | Stripe 용접 | API-X65L2I | 현대제철(주) | 511 | 608 | 30 | 170.506 | 488.008 | 0 | 0 | 574.221 | 0 | 2025-04-14
V39262 | FD30071303 | HYUNDAI | 20250314 | 20250314 | 0.167 | 0.36 | 0.0695 | 0.241 | 1.516 | 0.0108 | 0.0015 | 0 | 0 | 0.12 | 0.13 | 0.0002 | 0 | 0.074 | 0 | 0 | 0 | 0 | 0 | 0 | 0 | 0 | 0 | 0 | 0 | 0 | 0 | 198.9 | 511 | 608 | 30 | 0 | 0 | 0 | PPZ40905T | 1071314 | CM108 | 대경공장 JCOE 시편절단 | 5114 | JCOE 생산창고 | SPZ4091070 | NX65L2 | 1067 | 9.5 | V39262 | FD30071303 | 2504J0795 | Stripe 모재 T방향 | API-X65L2I | 현대제철(주) | 511 | 608 | 30 | 178.461 | 503.029 | 184.534 | 520.147 | 617.588 | 33.6 | 2025-04-14
V39257 | FD30071401 | HYUNDAI | 20250314 | 20250314 | 0.176 | 0.375 | 0.0786 | 0.222 | 1.539 | 0.0117 | 0.0016 | 0 | 0 | 0.13 | 0.13 | 0.0002 | 0 | 0.071 | 0 | 0 | 0 | 0 | 0 | 0 | 0 | 0 | 0 | 0 | 0 | 0 | 0 | 211.8 | 506 | 614 | 32 | 0 | 0 | 0 | PPZ40907T | 1071314 | CM108 | 대경공장 JCOE 시편절단 | 5114 | JCOE 생산창고 | SPZ4091080 | NX65L2 | 1067 | 9.5 | V39257 | FD30071401 | 2504J0796 | Stripe 모재 T방향 | API-X65L2I | 현대제철(주) | 506 | 614 | 32 | 186.192 | 515.848 | 190.94 | 529.003 | 626.898 | 31.2 | 2025-04-14
V39257 | FD30071401 | HYUNDAI | 20250314 | 20250314 | 0.176 | 0.375 | 0.0786 | 0.222 | 1.539 | 0.0117 | 0.0016 | 0 | 0 | 0.13 | 0.13 | 0.0002 | 0 | 0.071 | 0 | 0 | 0 | 0 | 0 | 0 | 0 | 0 | 0 | 0 | 0 | 0 | 0 | 211.8 | 506 | 614 | 32 | 0 | 0 | 0 | PPZ40907W | 1071314 | CM108 | 대경공장 JCOE 시편절단 | 5114 | JCOE 생산창고 | SPZ4091080 | NX65L2 | 1067 | 9.5 | V39257 | FD30071401 | 2504J0796 | Stripe 용접 | API-X65L2I | 현대제철(주) | 506 | 614 | 32 | 185.169 | 518.743 | 0 | 0 | 609.733 | 0 | 2025-04-14
V39262 | FD30098703 | HYUNDAI | 20250314 | 20250314 | 0.167 | 0.36 | 0.0695 | 0.241 | 1.516 | 0.0108 | 0.0015 | 0 | 0 | 0.12 | 0.13 | 0.0002 | 0 | 0.074 | 0 | 0 | 0 | 0 | 0 | 0 | 0 | 0 | 0 | 0 | 0 | 0 | 0 | 183.7 | 485 | 577 | 39 | 0 | 0 | 0 | PPZ40502T | 1070710 | CM108 | 대경공장 JCOE 시편절단 | 5114 | JCOE 생산창고 | SPZ4042130 | NX65L2 | 813 | 12.7 | V39262 | FD30098703 | 2504J0433 | Stripe 모재 T방향 | API-X65L2I | 현대제철(주) | 485 | 577 | 39 | 211.546 | 441.532 | 215.434 | 449.647 | 556.352 | 40 | 2025-04-09
V39262 | FD30098703 | HYUNDAI | 20250314 | 20250314 | 0.167 | 0.36 | 0.0695 | 0.241 | 1.516 | 0.0108 | 0.0015 | 0 | 0 | 0.12 | 0.13 | 0.0002 | 0 | 0.074 | 0 | 0 | 0 | 0 | 0 | 0 | 0 | 0 | 0 | 0 | 0 | 0 | 0 | 183.7 | 485 | 577 | 39 | 0 | 0 | 0 | PPZ40502W | 1070710 | CM108 | 대경공장 JCOE 시편절단 | 5114 | JCOE 생산창고 | SPZ4042130 | NX65L2 | 813 | 12.7 | V39262 | FD30098703 | 2504J0433 | Stripe 용접 | API-X65L2I | 현대제철(주) | 485 | 577 | 39 | 240.988 | 500.365 | 0 | 0 | 560.047 | 0 | 2025-04-09
V39257 | FD30098902 | HYUNDAI | 20250314 | 20250314 | 0.176 | 0.375 | 0.0786 | 0.222 | 1.539 | 0.0117 | 0.0016 | 0 | 0 | 0.13 | 0.13 | 0.0002 | 0 | 0.071 | 0 | 0 | 0 | 0 | 0 | 0 | 0 | 0 | 0 | 0 | 0 | 0 | 0 | 182.6 | 512 | 605 | 39 | 0 | 0 | 0 | PPZ40503W | 1070710 | CM108 | 대경공장 JCOE 시편절단 | 5114 | JCOE 생산창고 | SPZ4042120 | NX65L2 | 813 | 12.7 | V39257 | FD30098902 | 2504J0432 | Stripe 용접 | API-X65L2I | 현대제철(주) | 512 | 605 | 39 | 250.143 | 519.126 | 0 | 0 | 570.708 | 0 | 2025-04-09
V39257 | FD30098902 | HYUNDAI | 20250314 | 20250314 | 0.176 | 0.375 | 0.0786 | 0.222 | 1.539 | 0.0117 | 0.0016 | 0 | 0 | 0.13 | 0.13 | 0.0002 | 0 | 0.071 | 0 | 0 | 0 | 0 | 0 | 0 | 0 | 0 | 0 | 0 | 0 | 0 | 0 | 182.6 | 512 | 605 | 39 | 0 | 0 | 0 | PPZ40503T | 1070710 | CM108 | 대경공장 JCOE 시편절단 | 5114 | JCOE 생산창고 | SPZ4042120 | NX65L2 | 813 | 12.7 | V39257 | FD30098902 | 2504J0432 | Stripe 모재 T방향 | API-X65L2I | 현대제철(주) | 512 | 605 | 39 | 216.04 | 453.435 | 225.271 | 472.811 | 582.833 | 37.3999 | 2025-04-09
V39262 | FD30114303 | HYUNDAI | 20250322 | 20250322 | 0.167 | 0.36 | 0.0695 | 0.241 | 1.516 | 0.0108 | 0.0015 | 0 | 0 | 0.12 | 0.13 | 0.0002 | 0 | 0.074 | 0 | 0 | 0 | 0 | 0 | 0 | 0 | 0 | 0 | 0 | 0 | 0 | 0 | 198.9 | 511 | 608 | 30 | 0 | 0 | 0 | PPZ41909W | 1071837 | CM108 | 대경공장 JCOE 시편절단 | 5114 | JCOE 생산창고 | SPZ4191030 | NX65L2 | 711 | 9.5 | V39262 | FD30114303 | 2504J1203 | Stripe 용접 | API-X65L2I | 현대제철(주) | 511 | 608 | 30 | 175.194 | 482.96 | 0 | 0 | 578.132 | 0 | 2025-04-23
V39262 | FD30114303 | HYUNDAI | 20250322 | 20250322 | 0.167 | 0.36 | 0.0695 | 0.241 | 1.516 | 0.0108 | 0.0015 | 0 | 0 | 0.12 | 0.13 | 0.0002 | 0 | 0.074 | 0 | 0 | 0 | 0 | 0 | 0 | 0 | 0 | 0 | 0 | 0 | 0 | 0 | 198.9 | 511 | 608 | 30 | 0 | 0 | 0 | PPZ41909T | 1071837 | CM108 | 대경공장 JCOE 시편절단 | 5114 | JCOE 생산창고 | SPZ4191030 | NX65L2 | 711 | 9.5 | V39262 | FD30114303 | 2504J1203 | Stripe 모재 T방향 | API-X65L2I | 현대제철(주) | 511 | 608 | 30 | 166.967 | 459.582 | 173.932 | 478.752 | 593.85 | 36.2 | 2025-04-23
V39262 | FD30114402 | HYUNDAI | 20250314 | 20250314 | 0.167 | 0.36 | 0.0695 | 0.241 | 1.516 | 0.0108 | 0.0015 | 0 | 0 | 0.12 | 0.13 | 0.0002 | 0 | 0.074 | 0 | 0 | 0 | 0 | 0 | 0 | 0 | 0 | 0 | 0 | 0 | 0 | 0 | 198.9 | 511 | 608 | 30 | 0 | 0 | 0 | PPZ42505T | 1072093 | CM108 | 대경공장 JCOE 시편절단 | 5114 | JCOE 생산창고 | SPZ4241100 | NX65L2 | 864 | 9.5 | V39262 | FD30114402 | 2504J1791 | Stripe 모재 T방향 | API-X65L2I | 현대제철(주) | 511 | 608 | 30 | 173.919 | 482.162 | 180.801 | 501.243 | 609.201 | 33 | 2025-05-02
V39262 | FD30114402 | HYUNDAI | 20250314 | 20250314 | 0.167 | 0.36 | 0.0695 | 0.241 | 1.516 | 0.0108 | 0.0015 | 0 | 0 | 0.12 | 0.13 | 0.0002 | 0 | 0.074 | 0 | 0 | 0 | 0 | 0 | 0 | 0 | 0 | 0 | 0 | 0 | 0 | 0 | 198.9 | 511 | 608 | 30 | 0 | 0 | 0 | PPZ42505W | 1072093 | CM108 | 대경공장 JCOE 시편절단 | 5114 | JCOE 생산창고 | SPZ4241100 | NX65L2 | 864 | 9.5 | V39262 | FD30114402 | 2504J1791 | Stripe 용접 | API-X65L2I | 현대제철(주) | 511 | 608 | 30 | 0 | 0 | 0 | 0 | 596.246 | 0 | 2025-05-02
V39257 | FD30127401 | HYUNDAI | 20250321 | 20250321 | 0.176 | 0.375 | 0.0786 | 0.222 | 1.539 | 0.0117 | 0.0016 | 0 | 0 | 0.13 | 0.13 | 0.0002 | 0 | 0.071 | 0 | 0 | 0 | 0 | 0 | 0 | 0 | 0 | 0 | 0 | 0 | 0 | 0 | 182.6 | 512 | 605 | 39 | 0 | 0 | 0 | PPZ40401W | 1070699 | CM108 | 대경공장 JCOE 시편절단 | 5114 | JCOE 생산창고 | SPZ4032210 | NX65L2 | 762 | 12.7 | V39257 | FD30127401 | 2504J0328 | Stripe 용접 | API-X65L2I | 현대제철(주) | 512 | 605 | 39 | 247.904 | 522.158 | 0 | 0 | 574.173 | 0 | 2025-04-08
V39257 | FD30127401 | HYUNDAI | 20250321 | 20250321 | 0.176 | 0.375 | 0.0786 | 0.222 | 1.539 | 0.0117 | 0.0016 | 0 | 0 | 0.13 | 0.13 | 0.0002 | 0 | 0.071 | 0 | 0 | 0 | 0 | 0 | 0 | 0 | 0 | 0 | 0 | 0 | 0 | 0 | 182.6 | 512 | 605 | 39 | 0 | 0 | 0 | PPZ40401T | 1070699 | CM108 | 대경공장 JCOE 시편절단 | 5114 | JCOE 생산창고 | SPZ4032210 | NX65L2 | 762 | 12.7 | V39257 | FD30127401 | 2504J0328 | Stripe 모재 T방향 | API-X65L2I | 현대제철(주) | 512 | 605 | 39 | 225.27 | 471.399 | 234.01 | 489.688 | 580.076 | 36.6 | 2025-04-08
V39262 | FD30127502 | HYUNDAI | 20250314 | 20250314 | 0.167 | 0.36 | 0.0695 | 0.241 | 1.516 | 0.0108 | 0.0015 | 0 | 0 | 0.12 | 0.13 | 0.0002 | 0 | 0.074 | 0 | 0 | 0 | 0 | 0 | 0 | 0 | 0 | 0 | 0 | 0 | 0 | 0 | 183.7 | 485 | 577 | 39 | 0 | 0 | 0 | PPZ41915W | 1071842 | CM108 | 대경공장 JCOE 시편절단 | 5114 | JCOE 생산창고 | SPZ4191090 | NX65L2 | 711 | 12.7 | V39262 | FD30127502 | 2504J1214 | Stripe 용접 | API-X65L2I | 현대제철(주) | 485 | 577 | 39 | 264.386 | 552.776 | 0 | 0 | 597.792 | 0 | 2025-04-23
V39262 | FD30127502 | HYUNDAI | 20250314 | 20250314 | 0.167 | 0.36 | 0.0695 | 0.241 | 1.516 | 0.0108 | 0.0015 | 0 | 0 | 0.12 | 0.13 | 0.0002 | 0 | 0.074 | 0 | 0 | 0 | 0 | 0 | 0 | 0 | 0 | 0 | 0 | 0 | 0 | 0 | 183.7 | 485 | 577 | 39 | 0 | 0 | 0 | PPZ41915T | 1071842 | CM108 | 대경공장 JCOE 시편절단 | 5114 | JCOE 생산창고 | SPZ4191090 | NX65L2 | 711 | 12.7 | V39262 | FD30127502 | 2504J1214 | Stripe 모재 T방향 | API-X65L2I | 현대제철(주) | 485 | 577 | 39 | 217.903 | 454.158 | 232.554 | 484.693 | 580.452 | 36.6 | 2025-04-23
V39262 | FD30127601 | HYUNDAI | 20250314 | 20250314 | 0.167 | 0.36 | 0.0695 | 0.241 | 1.516 | 0.0108 | 0.0015 | 0 | 0 | 0.12 | 0.13 | 0.0002 | 0 | 0.074 | 0 | 0 | 0 | 0 | 0 | 0 | 0 | 0 | 0 | 0 | 0 | 0 | 0 | 183.7 | 485 | 577 | 39 | 0 | 0 | 0 | PPZ40402W | 1070699 | CM108 | 대경공장 JCOE 시편절단 | 5114 | JCOE 생산창고 | SPZ4032220 | NX65L2 | 762 | 12.7 | V39262 | FD30127601 | 2504J0329 | Stripe 용접 | API-X65L2I | 현대제철(주) | 485 | 577 | 39 | 149.079 | 312.725 | 0 | 0 | 586.784 | 0 | 2025-04-08
V39262 | FD30127601 | HYUNDAI | 20250314 | 20250314 | 0.167 | 0.36 | 0.0695 | 0.241 | 1.516 | 0.0108 | 0.0015 | 0 | 0 | 0.12 | 0.13 | 0.0002 | 0 | 0.074 | 0 | 0 | 0 | 0 | 0 | 0 | 0 | 0 | 0 | 0 | 0 | 0 | 0 | 183.7 | 485 | 577 | 39 | 0 | 0 | 0 | PPZ40402T | 1070699 | CM108 | 대경공장 JCOE 시편절단 | 5114 | JCOE 생산창고 | SPZ4032220 | NX65L2 | 762 | 12.7 | V39262 | FD30127601 | 2504J0329 | Stripe 모재 T방향 | API-X65L2I | 현대제철(주) | 485 | 577 | 39 | 229.53 | 476.417 | 238.498 | 495.031 | 585.153 | 36.3999 | 2025-04-08
V34717 | FD30133202 | HYUNDAI | 20250415 | 20250415 | 0.169 | 0.364 | 0.0712 | 0.247 | 1.531 | 0.0101 | 0.0014 | 0 | 0 | 0.11 | 0.13 | 0.0002 | 0 | 0.086 | 0 | 0 | 0 | 0 | 0 | 0 | 0 | 0 | 0 | 0 | 0 | 0 | 0 | 207.5 | 544 | 625 | 36 | 0 | 0 | 0 | PPZ41912W | 1071842 | CM108 | 대경공장 JCOE 시편절단 | 5114 | JCOE 생산창고 | SPZ4191120 | NX65L2 | 711 | 12.7 | V34717 | FD30133202 | 2504J1220 | Stripe 용접 | API-X65L2I | 현대제철(주) | 544 | 625 | 36 | 0 | 0 | 0 | 0 | 601.296 | 0 | 2025-04-23
V34717 | FD30133202 | HYUNDAI | 20250415 | 20250415 | 0.169 | 0.364 | 0.0712 | 0.247 | 1.531 | 0.0101 | 0.0014 | 0 | 0 | 0.11 | 0.13 | 0.0002 | 0 | 0.086 | 0 | 0 | 0 | 0 | 0 | 0 | 0 | 0 | 0 | 0 | 0 | 0 | 0 | 207.5 | 544 | 625 | 36 | 0 | 0 | 0 | PPZ41912T | 1071842 | CM108 | 대경공장 JCOE 시편절단 | 5114 | JCOE 생산창고 | SPZ4191120 | NX65L2 | 711 | 12.7 | V34717 | FD30133202 | 2504J1220 | Stripe 모재 T방향 | API-X65L2I | 현대제철(주) | 544 | 625 | 36 | 237.289 | 493.74 | 244.358 | 508.45 | 602.915 | 36 | 2025-04-23
V39257 | FD30209102 | HYUNDAI | 20250321 | 20250321 | 0.176 | 0.375 | 0.0786 | 0.222 | 1.539 | 0.0117 | 0.0016 | 0 | 0 | 0.13 | 0.13 | 0.0002 | 0 | 0.071 | 0 | 0 | 0 | 0 | 0 | 0 | 0 | 0 | 0 | 0 | 0 | 0 | 0 | 211.8 | 506 | 614 | 32 | 0 | 0 | 0 | PPZ41910W | 1071837 | CM108 | 대경공장 JCOE 시편절단 | 5114 | JCOE 생산창고 | SPZ4191040 | NX65L2 | 711 | 9.5 | V39257 | FD30209102 | 2504J1204 | Stripe 용접 | API-X65L2I | 현대제철(주) | 506 | 614 | 32 | 196.934 | 552.56 | 0 | 0 | 619.924 | 0 | 2025-04-23
V39257 | FD30209102 | HYUNDAI | 20250321 | 20250321 | 0.176 | 0.375 | 0.0786 | 0.222 | 1.539 | 0.0117 | 0.0016 | 0 | 0 | 0.13 | 0.13 | 0.0002 | 0 | 0.071 | 0 | 0 | 0 | 0 | 0 | 0 | 0 | 0 | 0 | 0 | 0 | 0 | 0 | 211.8 | 506 | 614 | 32 | 0 | 0 | 0 | PPZ41910T | 1071837 | CM108 | 대경공장 JCOE 시편절단 | 5114 | JCOE 생산창고 | SPZ4191040 | NX65L2 | 711 | 9.5 | V39257 | FD30209102 | 2504J1204 | Stripe 모재 T방향 | API-X65L2I | 현대제철(주) | 506 | 614 | 32 | 181.002 | 494.214 | 189.468 | 517.331 | 612.487 | 32.3999 | 2025-04-23
V39265 | FD30714702 | HYUNDAI | 20250329 | 20250329 | 0.172 | 0.37 | 0.0728 | 0.247 | 1.539 | 0.0124 | 0.0014 | 0 | 0 | 0.13 | 0.13 | 0.0002 | 0 | 0.074 | 0 | 0 | 0 | 0 | 0 | 0 | 0 | 0 | 0 | 0 | 0 | 0 | 0 | 188.1 | 493 | 601 | 29 | 0 | 0 | 0 | PPZ42602T | 1072078 | CM108 | 대경공장 JCOE 시편절단 | 5114 | JCOE 생산창고 | SPZ4251030 | NX65L2 | 914 | 9.5 | V39265 | FD30714702 | 2504J1838 | Stripe 모재 T방향 | API-X65L2I | 현대제철(주) | 493 | 601 | 29 | 182.252 | 506.437 | 194.591 | 540.724 | 610.397 | 31 | 2025-04-30
V39265 | FD30714702 | HYUNDAI | 20250329 | 20250329 | 0.172 | 0.37 | 0.0728 | 0.247 | 1.539 | 0.0124 | 0.0014 | 0 | 0 | 0.13 | 0.13 | 0.0002 | 0 | 0.074 | 0 | 0 | 0 | 0 | 0 | 0 | 0 | 0 | 0 | 0 | 0 | 0 | 0 | 188.1 | 493 | 601 | 29 | 0 | 0 | 0 | PPZ42602W | 1072078 | CM108 | 대경공장 JCOE 시편절단 | 5114 | JCOE 생산창고 | SPZ4251030 | NX65L2 | 914 | 9.5 | V39265 | FD30714702 | 2504J1838 | Stripe 용접 | API-X65L2I | 현대제철(주) | 493 | 601 | 29 | 188.086 | 529.873 | 0 | 0 | 606.349 | 0 | 2025-04-30
V40860 | FD30752502 | HYUNDAI | 20250402 | 20250402 | 0.167 | 0.297 | 0.0972 | 0.25 | 1.165 | 0.0111 | 0.0019 | 0 | 0 | 0.02 | 0.01 | 0.0003 | 0 | 0.01 | 0 | 0 | 0 | 0 | 0 | 0.017 | 0 | 0 | 0.008 | 0.002 | 0 | 0 | 0 | 140.1 | 339 | 457 | 49 | 0 | 0 | 0 | PPZ52002W | 1073844 | CM108 | 대경공장 JCOE 시편절단 | 5114 | JCOE 생산창고 | SPZ5201130 | N5LBL2KDD | 762 | 15.9 | V40860 | FD30752502 | 2505J1113 | Stripe 용접 | API-5LBL2 | 현대제철(주) | 339 | 457 | 49 | 117.564 | 194.458 | 0 | 0 | 492.375 | 0 | 2025-05-26
V40860 | FD30752502 | HYUNDAI | 20250402 | 20250402 | 0.167 | 0.297 | 0.0972 | 0.25 | 1.165 | 0.0111 | 0.0019 | 0 | 0 | 0.02 | 0.01 | 0.0003 | 0 | 0.01 | 0 | 0 | 0 | 0 | 0 | 0.017 | 0 | 0 | 0.008 | 0.002 | 0 | 0 | 0 | 140.1 | 339 | 457 | 49 | 0 | 0 | 0 | PPZ52002T | 1073844 | CM108 | 대경공장 JCOE 시편절단 | 5114 | JCOE 생산창고 | SPZ5201130 | N5LBL2KDD | 762 | 15.9 | V40860 | FD30752502 | 2505J1113 | Stripe 모재 T방향 | API-5LBL2 | 현대제철(주) | 339 | 457 | 49 | 207.474 | 343.879 | 213.524 | 353.906 | 463.133 | 48.2 | 2025-05-26
V39265 | FD30792001 | HYUNDAI | 20250325 | 20250325 | 0.172 | 0.37 | 0.0728 | 0.247 | 1.539 | 0.0124 | 0.0014 | 0 | 0 | 0.13 | 0.13 | 0.0002 | 0 | 0.074 | 0 | 0 | 0 | 0 | 0 | 0 | 0 | 0 | 0 | 0 | 0 | 0 | 0 | 188.1 | 493 | 601 | 29 | 0 | 0 | 0 | PPZ42504W | 1072093 | CM108 | 대경공장 JCOE 시편절단 | 5114 | JCOE 생산창고 | SPZ4241090 | NX65L2 | 864 | 9.5 | V39265 | FD30792001 | 2504J1790 | Stripe 용접 | API-X65L2I | 현대제철(주) | 493 | 601 | 29 | 0 | 0 | 0 | 0 | 620.726 | 0 | 2025-05-02
V39265 | FD30792001 | HYUNDAI | 20250325 | 20250325 | 0.172 | 0.37 | 0.0728 | 0.247 | 1.539 | 0.0124 | 0.0014 | 0 | 0 | 0.13 | 0.13 | 0.0002 | 0 | 0.074 | 0 | 0 | 0 | 0 | 0 | 0 | 0 | 0 | 0 | 0 | 0 | 0 | 0 | 188.1 | 493 | 601 | 29 | 0 | 0 | 0 | PPZ42504T | 1072093 | CM108 | 대경공장 JCOE 시편절단 | 5114 | JCOE 생산창고 | SPZ4241090 | NX65L2 | 864 | 9.5 | V39265 | FD30792001 | 2504J1790 | Stripe 모재 T방향 | API-X65L2I | 현대제철(주) | 493 | 601 | 29 | 174.247 | 483.532 | 188.24 | 522.364 | 620.175 | 31.6 | 2025-05-02
V39265 | FD30792003 | HYUNDAI | 20250402 | 20250402 | 0.172 | 0.37 | 0.0728 | 0.247 | 1.539 | 0.0124 | 0.0014 | 0 | 0 | 0.13 | 0.13 | 0.0002 | 0 | 0.074 | 0 | 0 | 0 | 0 | 0 | 0 | 0 | 0 | 0 | 0 | 0 | 0 | 0 | 188.1 | 493 | 601 | 29 | 0 | 0 | 0 | PPZ41908T | 1071837 | CM108 | 대경공장 JCOE 시편절단 | 5114 | JCOE 생산창고 | SPZ4191020 | NX65L2 | 711 | 9.5 | V39265 | FD30792003 | 2504J1202 | Stripe 모재 T방향 | API-X65L2I | 현대제철(주) | 493 | 601 | 29 | 192.421 | 534.492 | 197.158 | 547.651 | 628.744 | 30 | 2025-04-23
V39265 | FD30792003 | HYUNDAI | 20250402 | 20250402 | 0.172 | 0.37 | 0.0728 | 0.247 | 1.539 | 0.0124 | 0.0014 | 0 | 0 | 0.13 | 0.13 | 0.0002 | 0 | 0.074 | 0 | 0 | 0 | 0 | 0 | 0 | 0 | 0 | 0 | 0 | 0 | 0 | 0 | 188.1 | 493 | 601 | 29 | 0 | 0 | 0 | PPZ41908W | 1071837 | CM108 | 대경공장 JCOE 시편절단 | 5114 | JCOE 생산창고 | SPZ4191020 | NX65L2 | 711 | 9.5 | V39265 | FD30792003 | 2504J1202 | Stripe 용접 | API-X65L2I | 현대제철(주) | 493 | 601 | 29 | 0 | 0 | 0 | 0 | 597.649 | 0 | 2025-04-23
V40855 | FD30794502 | HYUNDAI | 20250408 | 20250408 | 0.152 | 0.28 | 0.0837 | 0.236 | 1.142 | 0.0083 | 0.0011 | 0 | 0 | 0.02 | 0.01 | 0.0003 | 0 | 0.011 | 0 | 0 | 0 | 0 | 0 | 0.016 | 0 | 0 | 0.009 | 0.002 | 0 | 0 | 0 | 135.3 | 334 | 450 | 51 | 0 | 0 | 0 | PPZ52003T | 1073844 | CM108 | 대경공장 JCOE 시편절단 | 5114 | JCOE 생산창고 | SPZ5202120 | N5LBL2KDD | 762 | 15.9 | V40855 | FD30794502 | 2505J1163 | Stripe 모재 T방향 | API-5LBL2 | 현대제철(주) | 334 | 450 | 51 | 202.532 | 338.127 | 209.946 | 350.504 | 458.332 | 48.8 | 2025-05-26
V40855 | FD30794502 | HYUNDAI | 20250408 | 20250408 | 0.152 | 0.28 | 0.0837 | 0.236 | 1.142 | 0.0083 | 0.0011 | 0 | 0 | 0.02 | 0.01 | 0.0003 | 0 | 0.011 | 0 | 0 | 0 | 0 | 0 | 0.016 | 0 | 0 | 0.009 | 0.002 | 0 | 0 | 0 | 135.3 | 334 | 450 | 51 | 0 | 0 | 0 | PPZ52003W | 1073844 | CM108 | 대경공장 JCOE 시편절단 | 5114 | JCOE 생산창고 | SPZ5202120 | N5LBL2KDD | 762 | 15.9 | V40855 | FD30794502 | 2505J1163 | Stripe 용접 | API-5LBL2 | 현대제철(주) | 334 | 450 | 51 | 0 | 0 | 0 | 0 | 492.609 | 0 | 2025-05-26
V41693 | FD30795802 | HYUNDAI | 20250408 | 20250408 | 0.155 | 0.287 | 0.0848 | 0.244 | 1.179 | 0.0111 | 0.0012 | 0 | 0 | 0.02 | 0.01 | 0.0003 | 0 | 0.013 | 0 | 0 | 0 | 0 | 0 | 0.014 | 0 | 0 | 0.009 | 0.002 | 0 | 0 | 0 | 135.9 | 333 | 452 | 52 | 0 | 0 | 0 | PPZ51706W | 1073844 | CM108 | 대경공장 JCOE 시편절단 | 5114 | JCOE 생산창고 | SPZ5171130 | N5LBL2KDD | 762 | 15.9 | V41693 | FD30795802 | 2505J0879 | Stripe 용접 | API-5LBL2 | 현대제철(주) | 333 | 452 | 52 | 240.691 | 397.74 | 0 | 0 | 483.76 | 0 | 2025-05-26
V41693 | FD30795802 | HYUNDAI | 20250408 | 20250408 | 0.155 | 0.287 | 0.0848 | 0.244 | 1.179 | 0.0111 | 0.0012 | 0 | 0 | 0.02 | 0.01 | 0.0003 | 0 | 0.013 | 0 | 0 | 0 | 0 | 0 | 0.014 | 0 | 0 | 0.009 | 0.002 | 0 | 0 | 0 | 135.9 | 333 | 452 | 52 | 0 | 0 | 0 | PPZ51706T | 1073844 | CM108 | 대경공장 JCOE 시편절단 | 5114 | JCOE 생산창고 | SPZ5171130 | N5LBL2KDD | 762 | 15.9 | V41693 | FD30795802 | 2505J0879 | Stripe 모재 T방향 | API-5LBL2 | 현대제철(주) | 333 | 452 | 52 | 199.301 | 331.558 | 201.916 | 335.907 | 462.854 | 48.6 | 2025-05-26
V41701 | FD30808802 | HYUNDAI | 20250408 | 20250408 | 0.161 | 0.298 | 0.0889 | 0.24 | 1.208 | 0.0111 | 0.0016 | 0 | 0 | 0.03 | 0.01 | 0.0003 | 0 | 0.012 | 0 | 0 | 0 | 0 | 0 | 0.015 | 0 | 0 | 0.011 | 0.002 | 0 | 0 | 0 | 137.8 | 356 | 468 | 50 | 0 | 0 | 0 | PPZ51901W | 1073844 | CM108 | 대경공장 JCOE 시편절단 | 5114 | JCOE 생산창고 | SPZ5172120 | N5LBL2KDD | 762 | 15.9 | V41701 | FD30808802 | 2505J0935 | Stripe 용접 | API-5LBL2 | 현대제철(주) | 356 | 468 | 50 | 0 | 0 | 0 | 0 | 504.55 | 0 | 2025-05-26
V41701 | FD30808802 | HYUNDAI | 20250408 | 20250408 | 0.161 | 0.298 | 0.0889 | 0.24 | 1.208 | 0.0111 | 0.0016 | 0 | 0 | 0.03 | 0.01 | 0.0003 | 0 | 0.012 | 0 | 0 | 0 | 0 | 0 | 0.015 | 0 | 0 | 0.011 | 0.002 | 0 | 0 | 0 | 137.8 | 356 | 468 | 50 | 0 | 0 | 0 | PPZ51901T | 1073844 | CM108 | 대경공장 JCOE 시편절단 | 5114 | JCOE 생산창고 | SPZ5172120 | N5LBL2KDD | 762 | 15.9 | V41701 | FD30808802 | 2505J0935 | Stripe 모재 T방향 | API-5LBL2 | 현대제철(주) | 356 | 468 | 50 | 205.247 | 341.473 | 208.95 | 347.634 | 465.906 | 50.3999 | 2025-05-26
V41706 | FD30810303 | HYUNDAI | 20250405 | 20250405 | 0.151 | 0.282 | 0.0822 | 0.242 | 1.154 | 0.012 | 0.0018 | 0 | 0 | 0.03 | 0.01 | 0.0002 | 0 | 0.011 | 0 | 0 | 0 | 0 | 0 | 0.015 | 0 | 0 | 0.011 | 0.002 | 0 | 0 | 0 | 138.5 | 351 | 460 | 51 | 0 | 0 | 0 | PPZ51703T | 1073844 | CM108 | 대경공장 JCOE 시편절단 | 5114 | JCOE 생산창고 | SPZ5171050 | N5LBL2KDD | 762 | 15.9 | V41706 | FD30810303 | 2505J0861 | Stripe 모재 T방향 | API-5LBL2 | 현대제철(주) | 351 | 460 | 51 | 206.57 | 343.739 | 215.403 | 358.437 | 472.531 | 49.6 | 2025-05-26
V41706 | FD30810303 | HYUNDAI | 20250405 | 20250405 | 0.151 | 0.282 | 0.0822 | 0.242 | 1.154 | 0.012 | 0.0018 | 0 | 0 | 0.03 | 0.01 | 0.0002 | 0 | 0.011 | 0 | 0 | 0 | 0 | 0 | 0.015 | 0 | 0 | 0.011 | 0.002 | 0 | 0 | 0 | 138.5 | 351 | 460 | 51 | 0 | 0 | 0 | PPZ51703W | 1073844 | CM108 | 대경공장 JCOE 시편절단 | 5114 | JCOE 생산창고 | SPZ5171050 | N5LBL2KDD | 762 | 15.9 | V41706 | FD30810303 | 2505J0861 | Stripe 용접 | API-5LBL2 | 현대제철(주) | 351 | 460 | 51 | 241.581 | 405.047 | 0 | 0 | 497.297 | 0 | 2025-05-26
V39265 | FD30821201 | HYUNDAI | 20250329 | 20250329 | 0.172 | 0.37 | 0.0728 | 0.247 | 1.539 | 0.0124 | 0.0014 | 0 | 0 | 0.13 | 0.13 | 0.0002 | 0 | 0.074 | 0 | 0 | 0 | 0 | 0 | 0 | 0 | 0 | 0 | 0 | 0 | 0 | 0 | 188.1 | 493 | 601 | 29 | 0 | 0 | 0 | PPZ40908T | 1071314 | CM108 | 대경공장 JCOE 시편절단 | 5114 | JCOE 생산창고 | SPZ4091090 | NX65L2 | 1067 | 9.5 | V39265 | FD30821201 | 2504J0797 | Stripe 모재 T방향 | API-X65L2I | 현대제철(주) | 493 | 601 | 29 | 183.041 | 509.696 | 187.195 | 521.263 | 616.492 | 34.2 | 2025-04-14
V39265 | FD30821201 | HYUNDAI | 20250329 | 20250329 | 0.172 | 0.37 | 0.0728 | 0.247 | 1.539 | 0.0124 | 0.0014 | 0 | 0 | 0.13 | 0.13 | 0.0002 | 0 | 0.074 | 0 | 0 | 0 | 0 | 0 | 0 | 0 | 0 | 0 | 0 | 0 | 0 | 0 | 188.1 | 493 | 601 | 29 | 0 | 0 | 0 | PPZ40908W | 1071314 | CM108 | 대경공장 JCOE 시편절단 | 5114 | JCOE 생산창고 | SPZ4091090 | NX65L2 | 1067 | 9.5 | V39265 | FD30821201 | 2504J0797 | Stripe 용접 | API-X65L2I | 현대제철(주) | 493 | 601 | 29 | 0 | 0 | 0 | 0 | 617.761 | 0 | 2025-04-14
V41845 | FD30901103 | HYUNDAI | 20250412 | 20250412 | 0.16 | 0.297 | 0.0881 | 0.252 | 1.207 | 0.0097 | 0.0014 | 0 | 0 | 0.03 | 0.01 | 0.0002 | 0 | 0.01 | 0 | 0 | 0 | 0 | 0 | 0.015 | 0 | 0 | 0.011 | 0.002 | 0 | 0 | 0 | 133.9 | 338 | 457 | 50 | 0 | 0 | 0 | PPZ51605T | 1073844 | CM108 | 대경공장 JCOE 시편절단 | 5114 | JCOE 생산창고 | SPZ5152130 | N5LBL2KDD | 762 | 15.9 | V41845 | FD30901103 | 2505J0749 | Stripe 모재 T방향 | API-5LBL2 | 현대제철(주) | 338 | 457 | 50 | 204.995 | 340.87 | 216.375 | 359.794 | 470.568 | 50 | 2025-05-26
V41845 | FD30901103 | HYUNDAI | 20250412 | 20250412 | 0.16 | 0.297 | 0.0881 | 0.252 | 1.207 | 0.0097 | 0.0014 | 0 | 0 | 0.03 | 0.01 | 0.0002 | 0 | 0.01 | 0 | 0 | 0 | 0 | 0 | 0.015 | 0 | 0 | 0.011 | 0.002 | 0 | 0 | 0 | 133.9 | 338 | 457 | 50 | 0 | 0 | 0 | PPZ51605W | 1073844 | CM108 | 대경공장 JCOE 시편절단 | 5114 | JCOE 생산창고 | SPZ5152130 | N5LBL2KDD | 762 | 15.9 | V41845 | FD30901103 | 2505J0749 | Stripe 용접 | API-5LBL2 | 현대제철(주) | 338 | 457 | 50 | 252.014 | 419.292 | 0 | 0 | 506.996 | 0 | 2025-05-26
V41853 | FD30901401 | HYUNDAI | 20250412 | 20250412 | 0.158 | 0.289 | 0.0887 | 0.238 | 1.151 | 0.008 | 0.0013 | 0 | 0 | 0.03 | 0.01 | 0.0003 | 0 | 0.014 | 0 | 0 | 0 | 0 | 0 | 0.014 | 0 | 0 | 0.014 | 0.002 | 0 | 0 | 0 | 136.1 | 332 | 450 | 48 | 0 | 0 | 0 | PPZ51609W | 1073844 | CM108 | 대경공장 JCOE 시편절단 | 5114 | JCOE 생산창고 | SPZ5161050 | N5LBL2KDD | 762 | 15.9 | V41853 | FD30901401 | 2505J0758 | Stripe 용접 | API-5LBL2 | 현대제철(주) | 332 | 450 | 48 | 181.372 | 300.318 | 0 | 0 | 492.931 | 0 | 2025-05-26
V41853 | FD30901401 | HYUNDAI | 20250412 | 20250412 | 0.158 | 0.289 | 0.0887 | 0.238 | 1.151 | 0.008 | 0.0013 | 0 | 0 | 0.03 | 0.01 | 0.0003 | 0 | 0.014 | 0 | 0 | 0 | 0 | 0 | 0.014 | 0 | 0 | 0.014 | 0.002 | 0 | 0 | 0 | 136.1 | 332 | 450 | 48 | 0 | 0 | 0 | PPZ51609T | 1073844 | CM108 | 대경공장 JCOE 시편절단 | 5114 | JCOE 생산창고 | SPZ5161050 | N5LBL2KDD | 762 | 15.9 | V41853 | FD30901401 | 2505J0758 | Stripe 모재 T방향 | API-5LBL2 | 현대제철(주) | 332 | 450 | 48 | 202.473 | 335.775 | 210.682 | 349.389 | 466.695 | 49.2 | 2025-05-26
V41866 | FD30901701 | HYUNDAI | 20250412 | 20250412 | 0.16 | 0.295 | 0.0902 | 0.229 | 1.185 | 0.0103 | 0.0008 | 0 | 0 | 0.03 | 0.01 | 0.0002 | 0 | 0.01 | 0 | 0 | 0 | 0 | 0 | 0.016 | 0 | 0 | 0.014 | 0.002 | 0 | 0 | 0 | 133.3 | 340 | 459 | 51 | 0 | 0 | 0 | PPZ51610T | 1073844 | CM108 | 대경공장 JCOE 시편절단 | 5114 | JCOE 생산창고 | SPZ5161070 | N5LBL2KDD | 762 | 15.9 | V41866 | FD30901701 | 2505J0762 | Stripe 모재 T방향 | API-5LBL2 | 현대제철(주) | 340 | 459 | 51 | 203.238 | 337.01 | 208.962 | 346.5 | 466.926 | 50.3999 | 2025-05-26
V41866 | FD30901701 | HYUNDAI | 20250412 | 20250412 | 0.16 | 0.295 | 0.0902 | 0.229 | 1.185 | 0.0103 | 0.0008 | 0 | 0 | 0.03 | 0.01 | 0.0002 | 0 | 0.01 | 0 | 0 | 0 | 0 | 0 | 0.016 | 0 | 0 | 0.014 | 0.002 | 0 | 0 | 0 | 133.3 | 340 | 459 | 51 | 0 | 0 | 0 | PPZ51610W | 1073844 | CM108 | 대경공장 JCOE 시편절단 | 5114 | JCOE 생산창고 | SPZ5161070 | N5LBL2KDD | 762 | 15.9 | V41866 | FD30901701 | 2505J0762 | Stripe 용접 | API-5LBL2 | 현대제철(주) | 340 | 459 | 51 | 232.2 | 387.999 | 0 | 0 | 499.797 | 0 | 2025-05-26
V41709 | FD31134202 | HYUNDAI | 20250417 | 20250417 | 0.151 | 0.282 | 0.0817 | 0.229 | 1.153 | 0.0096 | 0.0013 | 0 | 0 | 0.03 | 0.01 | 0.0003 | 0 | 0.013 | 0 | 0 | 0 | 0 | 0 | 0.012 | 0 | 0 | 0.011 | 0.002 | 0 | 0 | 0 | 135.6 | 339 | 455 | 51 | 0 | 0 | 0 | PPZ51615T | 1073844 | CM108 | 대경공장 JCOE 시편절단 | 5114 | JCOE 생산창고 | SPZ5162120 | N5LBL2KDD | 762 | 15.9 | V41709 | FD31134202 | 2505J0833 | Stripe 모재 T방향 | API-5LBL2 | 현대제철(주) | 339 | 455 | 51 | 207.634 | 347.571 | 216.063 | 361.682 | 469.799 | 50.2 | 2025-05-26
V41709 | FD31134202 | HYUNDAI | 20250417 | 20250417 | 0.151 | 0.282 | 0.0817 | 0.229 | 1.153 | 0.0096 | 0.0013 | 0 | 0 | 0.03 | 0.01 | 0.0003 | 0 | 0.013 | 0 | 0 | 0 | 0 | 0 | 0.012 | 0 | 0 | 0.011 | 0.002 | 0 | 0 | 0 | 135.6 | 339 | 455 | 51 | 0 | 0 | 0 | PPZ51615W | 1073844 | CM108 | 대경공장 JCOE 시편절단 | 5114 | JCOE 생산창고 | SPZ5162120 | N5LBL2KDD | 762 | 15.9 | V41709 | FD31134202 | 2505J0833 | Stripe 용접 | API-5LBL2 | 현대제철(주) | 339 | 455 | 51 | 134.005 | 224.477 | 0 | 0 | 499.233 | 0 | 2025-05-26
V41856 | FD31136102 | HYUNDAI | 20250417 | 20250417 | 0.156 | 0.288 | 0.0853 | 0.238 | 1.168 | 0.0091 | 0.0014 | 0 | 0 | 0.03 | 0.01 | 0.0003 | 0 | 0.014 | 0 | 0 | 0 | 0 | 0 | 0.013 | 0 | 0 | 0.013 | 0.002 | 0 | 0 | 0 | 138.8 | 351 | 461 | 49 | 0 | 0 | 0 | PPZ51606T | 1073844 | CM108 | 대경공장 JCOE 시편절단 | 5114 | JCOE 생산창고 | SPZ5152140 | N5LBL2KDD | 762 | 15.9 | V41856 | FD31136102 | 2505J0751 | Stripe 모재 T방향 | API-5LBL2 | 현대제철(주) | 351 | 461 | 49 | 202.275 | 337.742 | 206.048 | 344.043 | 465.187 | 50.2 | 2025-05-26
V41856 | FD31136102 | HYUNDAI | 20250417 | 20250417 | 0.156 | 0.288 | 0.0853 | 0.238 | 1.168 | 0.0091 | 0.0014 | 0 | 0 | 0.03 | 0.01 | 0.0003 | 0 | 0.014 | 0 | 0 | 0 | 0 | 0 | 0.013 | 0 | 0 | 0.013 | 0.002 | 0 | 0 | 0 | 138.8 | 351 | 461 | 49 | 0 | 0 | 0 | PPZ51606W | 1073844 | CM108 | 대경공장 JCOE 시편절단 | 5114 | JCOE 생산창고 | SPZ5152140 | N5LBL2KDD | 762 | 15.9 | V41856 | FD31136102 | 2505J0751 | Stripe 용접 | API-5LBL2 | 현대제철(주) | 351 | 461 | 49 | 100.44 | 167.841 | 0 | 0 | 491.597 | 0 | 2025-05-26
V40694 | FD31157802 | HYUNDAI | 20250416 | 20250416 | 0.158 | 0.29 | 0.0873 | 0.246 | 1.143 | 0.0102 | 0.0014 | 0 | 0 | 0.04 | 0.02 | 0.0003 | 0 | 0.011 | 0 | 0 | 0 | 0.01 | 0 | 0.016 | 0 | 0 | 0.011 | 0.002 | 0 | 0 | 0 | 134 | 350 | 463 | 49 | 0 | 0 | 0 | PPZ51612T | 1073844 | CM108 | 대경공장 JCOE 시편절단 | 5114 | JCOE 생산창고 | SPZ5161150 | N5LBL2KDD | 762 | 15.9 | V40694 | FD31157802 | 2505J0798 | Stripe 모재 T방향 | API-5LBL2 | 현대제철(주) | 348 | 457 | 50 | 206.858 | 343.745 | 213.84 | 355.347 | 472.666 | 48.2 | 2025-05-26
V40694 | FD31157802 | HYUNDAI | 20250416 | 20250416 | 0.158 | 0.29 | 0.0873 | 0.246 | 1.143 | 0.0102 | 0.0014 | 0 | 0 | 0.04 | 0.02 | 0.0003 | 0 | 0.011 | 0 | 0 | 0 | 0.01 | 0 | 0.016 | 0 | 0 | 0.011 | 0.002 | 0 | 0 | 0 | 134 | 350 | 463 | 49 | 0 | 0 | 0 | PPZ51612W | 1073844 | CM108 | 대경공장 JCOE 시편절단 | 5114 | JCOE 생산창고 | SPZ5161150 | N5LBL2KDD | 762 | 15.9 | V40694 | FD31157802 | 2505J0798 | Stripe 용접 | API-5LBL2 | 현대제철(주) | 348 | 457 | 50 | 0 | 0 | 0 | 0 | 496.035 | 0 | 2025-05-26
V41849 | FD31193603 | HYUNDAI | 20250422 | 20250422 | 0.153 | 0.282 | 0.0826 | 0.246 | 1.149 | 0.0078 | 0.0013 | 0 | 0 | 0.03 | 0.01 | 0.0004 | 0 | 0.015 | 0 | 0 | 0 | 0 | 0 | 0.014 | 0 | 0 | 0.013 | 0.002 | 0 | 0 | 0 | 135.6 | 354 | 462 | 50 | 0 | 0 | 0 | PPZ51607T | 1073844 | CM108 | 대경공장 JCOE 시편절단 | 5114 | JCOE 생산창고 | SPZ5161010 | N5LBL2KDD | 762 | 15.9 | V41849 | FD31193603 | 2505J0754 | Stripe 모재 T방향 | API-5LBL2 | 현대제철(주) | 354 | 462 | 50 | 210.068 | 348.133 | 213.047 | 353.07 | 468.489 | 50 | 2025-05-26
V41849 | FD31193603 | HYUNDAI | 20250422 | 20250422 | 0.153 | 0.282 | 0.0826 | 0.246 | 1.149 | 0.0078 | 0.0013 | 0 | 0 | 0.03 | 0.01 | 0.0004 | 0 | 0.015 | 0 | 0 | 0 | 0 | 0 | 0.014 | 0 | 0 | 0.013 | 0.002 | 0 | 0 | 0 | 135.6 | 354 | 462 | 50 | 0 | 0 | 0 | PPZ51607W | 1073844 | CM108 | 대경공장 JCOE 시편절단 | 5114 | JCOE 생산창고 | SPZ5161010 | N5LBL2KDD | 762 | 15.9 | V41849 | FD31193603 | 2505J0754 | Stripe 용접 | API-5LBL2 | 현대제철(주) | 354 | 462 | 50 | 257.668 | 424.965 | 0 | 0 | 500.136 | 0 | 2025-05-26
V39870 | FD31372102 | HYUNDAI | 20250501 | 20250501 | 0.141 | 0.188 | 0.074 | 0.251 | 1.087 | 0.0095 | 0.0009 | 0 | 0 | 0.03 | 0.01 | 0.0003 | 0 | 0.012 | 0 | 0 | 0 | 0 | 0 | 0.015 | 0 | 0 | 0.014 | 0.002 | 0 | 0 | 0 | 139.4 | 339 | 454 | 48 | 0 | 0 | 0 | PPZ61107T | 1075734 | CM108 | 대경공장 JCOE 시편절단 | 5114 | JCOE 생산창고 | SPZ6112040 | Z290C2X42M | 610 | 12.7 | V39870 | FD31372102 | 2506J0511 | Stripe 모재 T방향 | API-X42M*EM5 |  | 339 | 454 | 48 | 171.862 | 360.518 | 176.874 | 371.031 | 479.536 | 47 | 2025-06-16
V39870 | FD31372102 | HYUNDAI | 20250501 | 20250501 | 0.141 | 0.188 | 0.074 | 0.251 | 1.087 | 0.0095 | 0.0009 | 0 | 0 | 0.03 | 0.01 | 0.0003 | 0 | 0.012 | 0 | 0 | 0 | 0 | 0 | 0.015 | 0 | 0 | 0.014 | 0.002 | 0 | 0 | 0 | 139.4 | 339 | 454 | 48 | 0 | 0 | 0 | PPZ61107W | 1075734 | CM108 | 대경공장 JCOE 시편절단 | 5114 | JCOE 생산창고 | SPZ6112040 | Z290C2X42M | 610 | 12.7 | V39870 | FD31372102 | 2506J0511 | Stripe 용접 | API-X42M*EM5 |  | 339 | 454 | 48 | 0 | 0 | 0 | 0 | 510.045 | 31 | 2025-06-16
V40903 | FD31408202 | HYUNDAI | 20250424 | 20250424 | 0.205 | 0.303 | 0.1497 | 0.198 | 0.883 | 0.01 | 0.0041 | 0.04 | 0.04 | 0.02 | 0.01 | 0.0005 | 0 | 0.01 | 0 | 0 | 0 | 0 | 0 | 0.001 | 0 | 0 | 0.002 | 0.002 | 0 | 0 | 0 | 137.3 | 291 | 461 | 42 | 0 | 0 | 0 | PPZ53001T | 1074929 | CM108 | 대경공장 JCOE 시편절단 | 5114 | JCOE 생산창고 | SPZ5292060 | N5LBL1 | 762 | 9.5 | V40903 | FD31408202 | 2505J2089 | Stripe 모재 T방향 | API-5LBL1 | 현대제철(주) | 291 | 461 | 42 | 112.697 | 314.982 | 115.596 | 323.085 | 479.8 | 36.6 | 2025-06-05
V40903 | FD31408202 | HYUNDAI | 20250424 | 20250424 | 0.205 | 0.303 | 0.1497 | 0.198 | 0.883 | 0.01 | 0.0041 | 0.04 | 0.04 | 0.02 | 0.01 | 0.0005 | 0 | 0.01 | 0 | 0 | 0 | 0 | 0 | 0.001 | 0 | 0 | 0.002 | 0.002 | 0 | 0 | 0 | 137.3 | 291 | 461 | 42 | 0 | 0 | 0 | PPZ53001W | 1074929 | CM108 | 대경공장 JCOE 시편절단 | 5114 | JCOE 생산창고 | SPZ5292060 | N5LBL1 | 762 | 9.5 | V40903 | FD31408202 | 2505J2089 | Stripe 용접 | API-5LBL1 | 현대제철(주) | 291 | 461 | 42 | 121.607 | 339.386 | 0 | 0 | 503.47 | 0 | 2025-06-05
V43965 | FD31457501 | HYUNDAI | 20250424 | 20250424 | 0.201 | 0.296 | 0.1486 | 0.192 | 0.851 | 0.0138 | 0.005 | 0.038 | 0.038 | 0.02 | 0.01 | 0.0004 | 0 | 0.01 | 0 | 0 | 0 | 0 | 0 | 0 | 0 | 0 | 0.002 | 0.001 | 0 | 0 | 0 | 124.9 | 286 | 460 | 39 | 0 | 0 | 0 | PPZ52901T | 1074929 | CM108 | 대경공장 JCOE 시편절단 | 5114 | JCOE 생산창고 | SPZ5282050 | N5LBL1 | 762 | 9.5 | V43965 | FD31457501 | 2505J1971 | Stripe 모재 T방향 | API-5LBL1 | 현대제철(주) | 286 | 460 | 39 | 111.653 | 315.037 | 113.967 | 321.567 | 475.466 | 39.2 | 2025-06-05
V43965 | FD31457501 | HYUNDAI | 20250424 | 20250424 | 0.201 | 0.296 | 0.1486 | 0.192 | 0.851 | 0.0138 | 0.005 | 0.038 | 0.038 | 0.02 | 0.01 | 0.0004 | 0 | 0.01 | 0 | 0 | 0 | 0 | 0 | 0 | 0 | 0 | 0.002 | 0.001 | 0 | 0 | 0 | 124.9 | 286 | 460 | 39 | 0 | 0 | 0 | PPZ52901W | 1074929 | CM108 | 대경공장 JCOE 시편절단 | 5114 | JCOE 생산창고 | SPZ5282050 | N5LBL1 | 762 | 9.5 | V43965 | FD31457501 | 2505J1971 | Stripe 용접 | API-5LBL1 | 현대제철(주) | 286 | 460 | 39 | 117.39 | 336.488 | 0 | 0 | 490.703 | 0 | 2025-06-05
V43897 | FD31459803 | HYUNDAI | 20250429 | 20250429 | 0.204 | 0.3 | 0.15 | 0.192 | 0.853 | 0.0188 | 0.0033 | 0.028 | 0.029 | 0.03 | 0.01 | 0.0005 | 0 | 0.008 | 0 | 0 | 0 | 0 | 0 | 0.002 | 0 | 0 | 0.002 | 0.001 | 0 | 0 | 0 | 130.4 | 283 | 456 | 42 | 0 | 0 | 0 | PPZ52803T | 1074929 | CM108 | 대경공장 JCOE 시편절단 | 5114 | JCOE 생산창고 | SPZ5281030 | N5LBL1 | 762 | 9.5 | V43897 | FD31459803 | 2505J1910 | Stripe 모재 T방향 | API-5LBL1 | 현대제철(주) | 283 | 456 | 42 | 104.574 | 291.847 | 108.937 | 304.024 | 474.668 | 41.6 | 2025-06-04
V43897 | FD31459803 | HYUNDAI | 20250429 | 20250429 | 0.204 | 0.3 | 0.15 | 0.192 | 0.853 | 0.0188 | 0.0033 | 0.028 | 0.029 | 0.03 | 0.01 | 0.0005 | 0 | 0.008 | 0 | 0 | 0 | 0 | 0 | 0.002 | 0 | 0 | 0.002 | 0.001 | 0 | 0 | 0 | 130.4 | 283 | 456 | 42 | 0 | 0 | 0 | PPZ52803W | 1074929 | CM108 | 대경공장 JCOE 시편절단 | 5114 | JCOE 생산창고 | SPZ5281030 | N5LBL1 | 762 | 9.5 | V43897 | FD31459803 | 2505J1910 | Stripe 용접 | API-5LBL1 | 현대제철(주) | 283 | 456 | 42 | 123.911 | 347.09 | 0 | 0 | 512.097 | 0 | 2025-06-04
V43965 | FD31482002 | HYUNDAI | 20250429 | 20250429 | 0.201 | 0.296 | 0.1486 | 0.192 | 0.851 | 0.0138 | 0.005 | 0.038 | 0.038 | 0.02 | 0.01 | 0.0004 | 0 | 0.01 | 0 | 0 | 0 | 0 | 0 | 0 | 0 | 0 | 0.002 | 0.001 | 0 | 0 | 0 | 124.9 | 286 | 460 | 39 | 0 | 0 | 0 | PPZ60212T | 1075143 | CM108 | 대경공장 JCOE 시편절단 | 5114 | JCOE 생산창고 | SPZ6022060 | N5LBL1 | 914 | 9.5 | V43965 | FD31482002 | 2506J0055 | Stripe 모재 T방향 | API-5LBL1 | 현대제철(주) | 286 | 460 | 39 | 108.327 | 301.51 | 110.264 | 306.901 | 471.785 | 37 | 2025-06-11
V43965 | FD31482002 | HYUNDAI | 20250429 | 20250429 | 0.201 | 0.296 | 0.1486 | 0.192 | 0.851 | 0.0138 | 0.005 | 0.038 | 0.038 | 0.02 | 0.01 | 0.0004 | 0 | 0.01 | 0 | 0 | 0 | 0 | 0 | 0 | 0 | 0 | 0.002 | 0.001 | 0 | 0 | 0 | 124.9 | 286 | 460 | 39 | 0 | 0 | 0 | PPZ60212W | 1075143 | CM108 | 대경공장 JCOE 시편절단 | 5114 | JCOE 생산창고 | SPZ6022060 | N5LBL1 | 914 | 9.5 | V43965 | FD31482002 | 2506J0055 | Stripe 용접 | API-5LBL1 | 현대제철(주) | 286 | 460 | 39 | 0 | 0 | 0 | 0 | 502.245 | 0 | 2025-06-11
V43973 | FD31482201 | HYUNDAI | 20250429 | 20250429 | 0.204 | 0.303 | 0.149 | 0.207 | 0.876 | 0.0184 | 0.0066 | 0.033 | 0.034 | 0.03 | 0.01 | 0.0005 | 0 | 0.01 | 0 | 0 | 0 | 0 | 0 | 0 | 0 | 0 | 0.001 | 0.001 | 0 | 0 | 0 | 132.5 | 278 | 463 | 39 | 0 | 0 | 0 | PPZ60401W | 1075143 | CM108 | 대경공장 JCOE 시편절단 | 5114 | JCOE 생산창고 | SPZ6022080 | N5LBL1 | 914 | 9.5 | V43973 | FD31482201 | 2506J0065 | Stripe 용접 | API-5LBL1 | 현대제철(주) | 278 | 463 | 39 | 115.605 | 321.592 | 0 | 0 | 499.67 | 0 | 2025-06-13
V43973 | FD31482201 | HYUNDAI | 20250429 | 20250429 | 0.204 | 0.303 | 0.149 | 0.207 | 0.876 | 0.0184 | 0.0066 | 0.033 | 0.034 | 0.03 | 0.01 | 0.0005 | 0 | 0.01 | 0 | 0 | 0 | 0 | 0 | 0 | 0 | 0 | 0.001 | 0.001 | 0 | 0 | 0 | 132.5 | 278 | 463 | 39 | 0 | 0 | 0 | PPZ60401T | 1075143 | CM108 | 대경공장 JCOE 시편절단 | 5114 | JCOE 생산창고 | SPZ6022080 | N5LBL1 | 914 | 9.5 | V43973 | FD31482201 | 2506J0065 | Stripe 모재 T방향 | API-5LBL1 | 현대제철(주) | 278 | 463 | 39 | 111.643 | 310.527 | 113.84 | 316.637 | 478.313 | 38 | 2025-06-13
V43963 | FD31487001 | HYUNDAI | 20250429 | 20250429 | 0.195 | 0.291 | 0.1419 | 0.18 | 0.857 | 0.0114 | 0.004 | 0.032 | 0.033 | 0.02 | 0.01 | 0.0004 | 0 | 0.011 | 0 | 0 | 0 | 0 | 0 | 0.001 | 0 | 0 | 0.002 | 0.002 | 0 | 0 | 0 | 130.9 | 289 | 458 | 42 | 0 | 0 | 0 | PPZ60213T | 1075143 | CM108 | 대경공장 JCOE 시편절단 | 5114 | JCOE 생산창고 | SPZ6022090 | N5LBL1 | 914 | 9.5 | V43963 | FD31487001 | 2506J0066 | Stripe 모재 T방향 | API-5LBL1 | 현대제철(주) | 289 | 458 | 42 | 110.184 | 304.935 | 112.601 | 311.626 | 472.392 | 38.2 | 2025-06-13
V43963 | FD31487001 | HYUNDAI | 20250429 | 20250429 | 0.195 | 0.291 | 0.1419 | 0.18 | 0.857 | 0.0114 | 0.004 | 0.032 | 0.033 | 0.02 | 0.01 | 0.0004 | 0 | 0.011 | 0 | 0 | 0 | 0 | 0 | 0.001 | 0 | 0 | 0.002 | 0.002 | 0 | 0 | 0 | 130.9 | 289 | 458 | 42 | 0 | 0 | 0 | PPZ60213W | 1075143 | CM108 | 대경공장 JCOE 시편절단 | 5114 | JCOE 생산창고 | SPZ6022090 | N5LBL1 | 914 | 9.5 | V43963 | FD31487001 | 2506J0066 | Stripe 용접 | API-5LBL1 | 현대제철(주) | 289 | 458 | 42 | 0 | 0 | 0 | 0 | 509.594 | 0 | 2025-06-13
V43963 | FD31496202 | HYUNDAI | 20250429 | 20250429 | 0.195 | 0.291 | 0.1419 | 0.18 | 0.857 | 0.0114 | 0.004 | 0.032 | 0.033 | 0.02 | 0.01 | 0.0004 | 0 | 0.011 | 0 | 0 | 0 | 0 | 0 | 0.001 | 0 | 0 | 0.002 | 0.002 | 0 | 0 | 0 | 130.9 | 289 | 458 | 42 | 0 | 0 | 0 | PPZ52810W | 1074929 | CM108 | 대경공장 JCOE 시편절단 | 5114 | JCOE 생산창고 | SPZ5281070 | N5LBL1 | 762 | 9.5 | V43963 | FD31496202 | 2505J1917 | Stripe 용접 | API-5LBL1 | 현대제철(주) | 289 | 458 | 42 | 108.539 | 303.07 | 0 | 0 | 492.107 | 0 | 2025-06-05
V43963 | FD31496202 | HYUNDAI | 20250429 | 20250429 | 0.195 | 0.291 | 0.1419 | 0.18 | 0.857 | 0.0114 | 0.004 | 0.032 | 0.033 | 0.02 | 0.01 | 0.0004 | 0 | 0.011 | 0 | 0 | 0 | 0 | 0 | 0.001 | 0 | 0 | 0.002 | 0.002 | 0 | 0 | 0 | 130.9 | 289 | 458 | 42 | 0 | 0 | 0 | PPZ52810T | 1074929 | CM108 | 대경공장 JCOE 시편절단 | 5114 | JCOE 생산창고 | SPZ5281070 | N5LBL1 | 762 | 9.5 | V43963 | FD31496202 | 2505J1917 | Stripe 모재 T방향 | API-5LBL1 | 현대제철(주) | 289 | 458 | 42 | 104.383 | 290.59 | 108.122 | 300.999 | 468.043 | 40.3999 | 2025-06-05
V43965 | FD31496402 | HYUNDAI | 20250429 | 20250429 | 0.201 | 0.296 | 0.1486 | 0.192 | 0.851 | 0.0138 | 0.005 | 0.038 | 0.038 | 0.02 | 0.01 | 0.0004 | 0 | 0.01 | 0 | 0 | 0 | 0 | 0 | 0 | 0 | 0 | 0.002 | 0.001 | 0 | 0 | 0 | 124.9 | 286 | 460 | 39 | 0 | 0 | 0 | PPZ52809T | 1074929 | CM108 | 대경공장 JCOE 시편절단 | 5114 | JCOE 생산창고 | SPZ5281050 | N5LBL1 | 762 | 9.5 | V43965 | FD31496402 | 2505J1914 | Stripe 모재 T방향 | API-5LBL1 | 현대제철(주) | 286 | 460 | 39 | 105.929 | 295.872 | 108.842 | 304.009 | 468.767 | 38.8 | 2025-06-05
V43965 | FD31496402 | HYUNDAI | 20250429 | 20250429 | 0.201 | 0.296 | 0.1486 | 0.192 | 0.851 | 0.0138 | 0.005 | 0.038 | 0.038 | 0.02 | 0.01 | 0.0004 | 0 | 0.01 | 0 | 0 | 0 | 0 | 0 | 0 | 0 | 0 | 0.002 | 0.001 | 0 | 0 | 0 | 124.9 | 286 | 460 | 39 | 0 | 0 | 0 | PPZ52809W | 1074929 | CM108 | 대경공장 JCOE 시편절단 | 5114 | JCOE 생산창고 | SPZ5281050 | N5LBL1 | 762 | 9.5 | V43965 | FD31496402 | 2505J1914 | Stripe 용접 | API-5LBL1 | 현대제철(주) | 286 | 460 | 39 | 119.829 | 336.632 | 0 | 0 | 492.658 | 0 | 2025-06-05
V43967 | FD31497701 | HYUNDAI | 20250429 | 20250429 | 0.21 | 0.312 | 0.1537 | 0.213 | 0.906 | 0.0146 | 0.0052 | 0.05 | 0.051 | 0.03 | 0.01 | 0.0004 | 0 | 0.007 | 0 | 0 | 0 | 0 | 0 | 0.003 | 0 | 0 | 0.002 | 0.002 | 0 | 0 | 0 | 126.9 | 269 | 451 | 40 | 0 | 0 | 0 | PPZ52804T | 1074929 | CM108 | 대경공장 JCOE 시편절단 | 5114 | JCOE 생산창고 | SPZ5281060 | N5LBL1 | 762 | 9.5 | V43967 | FD31497701 | 2505J1915 | Stripe 모재 T방향 | API-5LBL1 | 현대제철(주) | 269 | 451 | 40 | 107.423 | 302.123 | 110.591 | 311.033 | 471.236 | 41.1 | 2025-06-04
V43967 | FD31497701 | HYUNDAI | 20250429 | 20250429 | 0.21 | 0.312 | 0.1537 | 0.213 | 0.906 | 0.0146 | 0.0052 | 0.05 | 0.051 | 0.03 | 0.01 | 0.0004 | 0 | 0.007 | 0 | 0 | 0 | 0 | 0 | 0.003 | 0 | 0 | 0.002 | 0.002 | 0 | 0 | 0 | 126.9 | 269 | 451 | 40 | 0 | 0 | 0 | PPZ52804W | 1074929 | CM108 | 대경공장 JCOE 시편절단 | 5114 | JCOE 생산창고 | SPZ5281060 | N5LBL1 | 762 | 9.5 | V43967 | FD31497701 | 2505J1915 | Stripe 용접 | API-5LBL1 | 현대제철(주) | 269 | 451 | 40 | 85.1046 | 239.623 | 0 | 0 | 494.597 | 0 | 2025-06-04
V43973 | FD31497901 | HYUNDAI | 20250501 | 20250501 | 0.204 | 0.303 | 0.149 | 0.207 | 0.876 | 0.0184 | 0.0066 | 0.033 | 0.034 | 0.03 | 0.01 | 0.0005 | 0 | 0.01 | 0 | 0 | 0 | 0 | 0 | 0 | 0 | 0 | 0.001 | 0.001 | 0 | 0 | 0 | 132.5 | 278 | 463 | 39 | 0 | 0 | 0 | PPZ52811T | 1074929 | CM108 | 대경공장 JCOE 시편절단 | 5114 | JCOE 생산창고 | SPZ5281090 | N5LBL1 | 762 | 9.5 | V43973 | FD31497901 | 2505J1921 | Stripe 모재 T방향 | API-5LBL1 | 현대제철(주) | 278 | 463 | 39 | 108.495 | 302.634 | 111.904 | 312.143 | 471.76 | 36.2 | 2025-06-05
V43973 | FD31497901 | HYUNDAI | 20250501 | 20250501 | 0.204 | 0.303 | 0.149 | 0.207 | 0.876 | 0.0184 | 0.0066 | 0.033 | 0.034 | 0.03 | 0.01 | 0.0005 | 0 | 0.01 | 0 | 0 | 0 | 0 | 0 | 0 | 0 | 0 | 0.001 | 0.001 | 0 | 0 | 0 | 132.5 | 278 | 463 | 39 | 0 | 0 | 0 | PPZ52811W | 1074929 | CM108 | 대경공장 JCOE 시편절단 | 5114 | JCOE 생산창고 | SPZ5281090 | N5LBL1 | 762 | 9.5 | V43973 | FD31497901 | 2505J1921 | Stripe 용접 | API-5LBL1 | 현대제철(주) | 278 | 463 | 39 | 116.998 | 329.037 | 0 | 0 | 496.435 | 0 | 2025-06-05
V43976 | FD31498702 | HYUNDAI | 20250424 | 20250424 | 0.197 | 0.291 | 0.1442 | 0.179 | 0.835 | 0.0137 | 0.007 | 0.046 | 0.047 | 0.03 | 0.01 | 0.0005 | 0 | 0.013 | 0 | 0 | 0 | 0 | 0 | 0.001 | 0 | 0 | 0.001 | 0.002 | 0 | 0 | 0 | 126.6 | 270 | 450 | 40 | 0 | 0 | 0 | PPZ52902W | 1074929 | CM108 | 대경공장 JCOE 시편절단 | 5114 | JCOE 생산창고 | SPZ5282060 | N5LBL1 | 762 | 9.5 | V43976 | FD31498702 | 2505J1975 | Stripe 용접 | API-5LBL1 | 현대제철(주) | 270 | 450 | 40 | 0 | 0 | 0 | 0 | 499.89 | 0 | 2025-06-05
V43976 | FD31498702 | HYUNDAI | 20250424 | 20250424 | 0.197 | 0.291 | 0.1442 | 0.179 | 0.835 | 0.0137 | 0.007 | 0.046 | 0.047 | 0.03 | 0.01 | 0.0005 | 0 | 0.013 | 0 | 0 | 0 | 0 | 0 | 0.001 | 0 | 0 | 0.001 | 0.002 | 0 | 0 | 0 | 126.6 | 270 | 450 | 40 | 0 | 0 | 0 | PPZ52902T | 1074929 | CM108 | 대경공장 JCOE 시편절단 | 5114 | JCOE 생산창고 | SPZ5282060 | N5LBL1 | 762 | 9.5 | V43976 | FD31498702 | 2505J1975 | Stripe 모재 T방향 | API-5LBL1 | 현대제철(주) | 270 | 450 | 40 | 106.331 | 297.716 | 110.213 | 308.584 | 469.02 | 38.8 | 2025-06-05
V43066 | FD31547201 | HYUNDAI | 20250501 | 20250501 | 0.155 | 0.315 | 0.0709 | 0.234 | 1.368 | 0.0096 | 0.0012 | 0 | 0 | 0.03 | 0.01 | 0.0003 | 0 | 0.011 | 0 | 0 | 0 | 0 | 0 | 0 | 0 | 0 | 0 | 0 | 0 | 0 | 0 | 148.6 | 382 | 477 | 45 | 0 | 0 | 0 | PPZ61917W | 1076688 | CM108 | 대경공장 JCOE 시편절단 | 5114 | JCOE 생산창고 | SPZ6192100 | NX52L2 | 1219 | 9.5 | V43066 | FD31547201 | 2506J1029 | Stripe 용접 | API-X52L2 | 현대제철(주) | 382 | 477 | 45 | 154.535 | 434.705 | 0 | 0 | 537.077 | 0 | 2025-06-24
V43066 | FD31547201 | HYUNDAI | 20250501 | 20250501 | 0.155 | 0.315 | 0.0709 | 0.234 | 1.368 | 0.0096 | 0.0012 | 0 | 0 | 0.03 | 0.01 | 0.0003 | 0 | 0.011 | 0 | 0 | 0 | 0 | 0 | 0 | 0 | 0 | 0 | 0 | 0 | 0 | 0 | 148.6 | 382 | 477 | 45 | 0 | 0 | 0 | PPZ61917T | 1076688 | CM108 | 대경공장 JCOE 시편절단 | 5114 | JCOE 생산창고 | SPZ6192100 | NX52L2 | 1219 | 9.5 | V43066 | FD31547201 | 2506J1029 | Stripe 모재 T방향 | API-X52L2 | 현대제철(주) | 382 | 477 | 45 | 150.508 | 418.694 | 149.862 | 416.898 | 501.55 | 42.6 | 2025-06-24
V43066 | FD31567503 | HYUNDAI | 20250426 | 20250426 | 0.155 | 0.315 | 0.0709 | 0.234 | 1.368 | 0.0096 | 0.0012 | 0 | 0 | 0.03 | 0.01 | 0.0003 | 0 | 0.011 | 0 | 0 | 0 | 0 | 0 | 0 | 0 | 0 | 0 | 0 | 0 | 0 | 0 | 161.5 | 449 | 525 | 40 | 0 | 0 | 0 | PPZ61607W | 1076032 | CM108 | 대경공장 JCOE 시편절단 | 5114 | JCOE 생산창고 | SPZ6161070 | NX52L2 | 762 | 9.5 | V43066 | FD31567503 | 2506J0696 | Stripe 용접 | API-X52L2 | 현대제철(주) | 449 | 525 | 40 | 0 | 0 | 0 | 0 | 560.285 | 0 | 2025-06-19
V43066 | FD31567503 | HYUNDAI | 20250426 | 20250426 | 0.155 | 0.315 | 0.0709 | 0.234 | 1.368 | 0.0096 | 0.0012 | 0 | 0 | 0.03 | 0.01 | 0.0003 | 0 | 0.011 | 0 | 0 | 0 | 0 | 0 | 0 | 0 | 0 | 0 | 0 | 0 | 0 | 0 | 161.5 | 449 | 525 | 40 | 0 | 0 | 0 | PPZ61607T | 1076032 | CM108 | 대경공장 JCOE 시편절단 | 5114 | JCOE 생산창고 | SPZ6161070 | NX52L2 | 762 | 9.5 | V43066 | FD31567503 | 2506J0696 | Stripe 모재 T방향 | API-X52L2 | 현대제철(주) | 449 | 525 | 40 | 145.609 | 412.444 | 151.71 | 429.727 | 532.289 | 39.8 | 2025-06-19
V43897 | FD31574701 | HYUNDAI | 20250426 | 20250426 | 0.204 | 0.3 | 0.15 | 0.192 | 0.853 | 0.0188 | 0.0033 | 0.028 | 0.029 | 0.03 | 0.01 | 0.0005 | 0 | 0.008 | 0 | 0 | 0 | 0 | 0 | 0.002 | 0 | 0 | 0.002 | 0.001 | 0 | 0 | 0 | 130.4 | 283 | 456 | 42 | 0 | 0 | 0 | PPZ52903W | 1074929 | CM108 | 대경공장 JCOE 시편절단 | 5114 | JCOE 생산창고 | SPZ5282100 | N5LBL1 | 762 | 9.5 | V43897 | FD31574701 | 2505J1986 | Stripe 용접 | API-5LBL1 | 현대제철(주) | 283 | 456 | 42 | 0 | 0 | 0 | 0 | 522.515 | 0 | 2025-06-05
V43897 | FD31574701 | HYUNDAI | 20250426 | 20250426 | 0.204 | 0.3 | 0.15 | 0.192 | 0.853 | 0.0188 | 0.0033 | 0.028 | 0.029 | 0.03 | 0.01 | 0.0005 | 0 | 0.008 | 0 | 0 | 0 | 0 | 0 | 0.002 | 0 | 0 | 0.002 | 0.001 | 0 | 0 | 0 | 130.4 | 283 | 456 | 42 | 0 | 0 | 0 | PPZ52903T | 1074929 | CM108 | 대경공장 JCOE 시편절단 | 5114 | JCOE 생산창고 | SPZ5282100 | N5LBL1 | 762 | 9.5 | V43897 | FD31574701 | 2505J1986 | Stripe 모재 T방향 | API-5LBL1 | 현대제철(주) | 283 | 456 | 42 | 114.859 | 322.752 | 117.461 | 330.062 | 485.181 | 35.2 | 2025-06-05
V43892 | FD31576302 | HYUNDAI | 20250426 | 20250426 | 0.196 | 0.288 | 0.1435 | 0.19 | 0.833 | 0.0149 | 0.0038 | 0.029 | 0.029 | 0.02 | 0.01 | 0.0005 | 0 | 0.009 | 0 | 0 | 0 | 0 | 0 | 0 | 0 | 0 | 0.002 | 0.002 | 0 | 0 | 0 | 130.8 | 283 | 457 | 39 | 0 | 0 | 0 | PPZ52802W | 1074931 | CM108 | 대경공장 JCOE 시편절단 | 5114 | JCOE 생산창고 | SPZ5272190 | N5LBL1 | 762 | 9.5 | V43892 | FD31576302 | 2505J1883 | Stripe 용접 | API-5LBL1 | 현대제철(주) | 283 | 457 | 39 | 0 | 0 | 0 | 0 | 501.118 | 0 | 2025-06-04
V43892 | FD31576302 | HYUNDAI | 20250426 | 20250426 | 0.196 | 0.288 | 0.1435 | 0.19 | 0.833 | 0.0149 | 0.0038 | 0.029 | 0.029 | 0.02 | 0.01 | 0.0005 | 0 | 0.009 | 0 | 0 | 0 | 0 | 0 | 0 | 0 | 0 | 0.002 | 0.002 | 0 | 0 | 0 | 130.8 | 283 | 457 | 39 | 0 | 0 | 0 | PPZ52802T | 1074931 | CM108 | 대경공장 JCOE 시편절단 | 5114 | JCOE 생산창고 | SPZ5272190 | N5LBL1 | 762 | 9.5 | V43892 | FD31576302 | 2505J1883 | Stripe 모재 T방향 | API-5LBL1 | 현대제철(주) | 283 | 457 | 39 | 106.664 | 299.121 | 108.86 | 305.28 | 471.221 | 38 | 2025-06-04
V43967 | FD31617301 | HYUNDAI | 20250501 | 20250501 | 0.21 | 0.312 | 0.1537 | 0.213 | 0.906 | 0.0146 | 0.0052 | 0.05 | 0.051 | 0.03 | 0.01 | 0.0004 | 0 | 0.007 | 0 | 0 | 0 | 0 | 0 | 0.003 | 0 | 0 | 0.002 | 0.002 | 0 | 0 | 0 | 126.9 | 269 | 451 | 40 | 0 | 0 | 0 | PPZ61914W | 1076686 | CM108 | 대경공장 JCOE 시편절단 | 5114 | JCOE 생산창고 | SPZ6192050 | N5LBL1 | 1219 | 9.5 | V43967 | FD31617301 | 2506J1020 | Stripe 용접 | API-5LBL1 | 현대제철(주) | 269 | 451 | 40 | 0 | 0 | 0 | 0 | 495.02 | 0 | 2025-06-23
V43967 | FD31617301 | HYUNDAI | 20250501 | 20250501 | 0.21 | 0.312 | 0.1537 | 0.213 | 0.906 | 0.0146 | 0.0052 | 0.05 | 0.051 | 0.03 | 0.01 | 0.0004 | 0 | 0.007 | 0 | 0 | 0 | 0 | 0 | 0.003 | 0 | 0 | 0.002 | 0.002 | 0 | 0 | 0 | 126.9 | 269 | 451 | 40 | 0 | 0 | 0 | PPZ61914T | 1076686 | CM108 | 대경공장 JCOE 시편절단 | 5114 | JCOE 생산창고 | SPZ6192050 | N5LBL1 | 1219 | 9.5 | V43967 | FD31617301 | 2506J1020 | Stripe 모재 T방향 | API-5LBL1 | 현대제철(주) | 269 | 451 | 40 | 103.192 | 289.346 | 104.924 | 294.203 | 467.737 | 39.6 | 2025-06-23
V43976 | FD31617401 | HYUNDAI | 20250501 | 20250501 | 0.197 | 0.291 | 0.1442 | 0.179 | 0.835 | 0.0137 | 0.007 | 0.046 | 0.047 | 0.03 | 0.01 | 0.0005 | 0 | 0.013 | 0 | 0 | 0 | 0 | 0 | 0.001 | 0 | 0 | 0.001 | 0.002 | 0 | 0 | 0 | 126.6 | 270 | 450 | 40 | 0 | 0 | 0 | PPZ61916W | 1076686 | CM108 | 대경공장 JCOE 시편절단 | 5114 | JCOE 생산창고 | SPZ6192080 | N5LBL1 | 1219 | 9.5 | V43976 | FD31617401 | 2506J1024 | Stripe 용접 | API-5LBL1 | 현대제철(주) | 270 | 450 | 40 | 119.97 | 336.575 | 0 | 0 | 494.435 | 0 | 2025-06-23
V43976 | FD31617401 | HYUNDAI | 20250501 | 20250501 | 0.197 | 0.291 | 0.1442 | 0.179 | 0.835 | 0.0137 | 0.007 | 0.046 | 0.047 | 0.03 | 0.01 | 0.0005 | 0 | 0.013 | 0 | 0 | 0 | 0 | 0 | 0.001 | 0 | 0 | 0.001 | 0.002 | 0 | 0 | 0 | 126.6 | 270 | 450 | 40 | 0 | 0 | 0 | PPZ61916T | 1076686 | CM108 | 대경공장 JCOE 시편절단 | 5114 | JCOE 생산창고 | SPZ6192080 | N5LBL1 | 1219 | 9.5 | V43976 | FD31617401 | 2506J1024 | Stripe 모재 T방향 | API-5LBL1 | 현대제철(주) | 270 | 450 | 40 | 107.032 | 296.598 | 108.39 | 300.362 | 466.133 | 39.2 | 2025-06-23
V43965 | FD31617601 | HYUNDAI | 20250514 | 20250514 | 0.201 | 0.296 | 0.1486 | 0.192 | 0.851 | 0.0138 | 0.005 | 0.038 | 0.038 | 0.02 | 0.01 | 0.0004 | 0 | 0.01 | 0 | 0 | 0 | 0 | 0 | 0 | 0 | 0 | 0.002 | 0.001 | 0 | 0 | 0 | 124.9 | 286 | 460 | 39 | 0 | 0 | 0 | PPZ61913T | 1076686 | CM108 | 대경공장 JCOE 시편절단 | 5114 | JCOE 생산창고 | SPZ6192040 | N5LBL1 | 1219 | 9.5 | V43965 | FD31617601 | 2506J1018 | Stripe 모재 T방향 | API-5LBL1 | 현대제철(주) | 286 | 460 | 39 | 109.865 | 306.307 | 111.867 | 311.887 | 472.126 | 39.6 | 2025-06-23
V43965 | FD31617601 | HYUNDAI | 20250514 | 20250514 | 0.201 | 0.296 | 0.1486 | 0.192 | 0.851 | 0.0138 | 0.005 | 0.038 | 0.038 | 0.02 | 0.01 | 0.0004 | 0 | 0.01 | 0 | 0 | 0 | 0 | 0 | 0 | 0 | 0 | 0.002 | 0.001 | 0 | 0 | 0 | 124.9 | 286 | 460 | 39 | 0 | 0 | 0 | PPZ61913W | 1076686 | CM108 | 대경공장 JCOE 시편절단 | 5114 | JCOE 생산창고 | SPZ6192040 | N5LBL1 | 1219 | 9.5 | V43965 | FD31617601 | 2506J1018 | Stripe 용접 | API-5LBL1 | 현대제철(주) | 286 | 460 | 39 | 112.197 | 311.354 | 0 | 0 | 483.435 | 0 | 2025-06-23
V43072 | FD31628602 | HYUNDAI | 20250427 | 20250427 | 0.157 | 0.313 | 0.0745 | 0.238 | 1.349 | 0.0142 | 0.0036 | 0 | 0 | 0.02 | 0.01 | 0.0002 | 0 | 0.008 | 0 | 0 | 0 | 0 | 0 | 0 | 0 | 0 | 0 | 0 | 0 | 0 | 0 | 141.8 | 372 | 480 | 43 | 0 | 0 | 0 | PPZ61907W | 1076499 | CM108 | 대경공장 JCOE 시편절단 | 5114 | JCOE 생산창고 | SPZ6191030 | NX52L2 | 914 | 9.5 | V43072 | FD31628602 | 2506J0988 | Stripe 용접 | API-X52L2 | 현대제철(주) | 372 | 480 | 43 | 108.64 | 306.422 | 0 | 0 | 520.626 | 0 | 2025-06-23
V43072 | FD31628602 | HYUNDAI | 20250427 | 20250427 | 0.157 | 0.313 | 0.0745 | 0.238 | 1.349 | 0.0142 | 0.0036 | 0 | 0 | 0.02 | 0.01 | 0.0002 | 0 | 0.008 | 0 | 0 | 0 | 0 | 0 | 0 | 0 | 0 | 0 | 0 | 0 | 0 | 0 | 141.8 | 372 | 480 | 43 | 0 | 0 | 0 | PPZ61907T | 1076499 | CM108 | 대경공장 JCOE 시편절단 | 5114 | JCOE 생산창고 | SPZ6191030 | NX52L2 | 914 | 9.5 | V43072 | FD31628602 | 2506J0988 | Stripe 모재 T방향 | API-X52L2 | 현대제철(주) | 372 | 480 | 43 | 137.54 | 384.654 | 139.674 | 390.621 | 489.121 | 41.6 | 2025-06-23
V43072 | FD31628603 | HYUNDAI | 20250426 | 20250426 | 0.157 | 0.313 | 0.0745 | 0.238 | 1.349 | 0.0142 | 0.0036 | 0 | 0 | 0.02 | 0.01 | 0.0002 | 0 | 0.008 | 0 | 0 | 0 | 0 | 0 | 0 | 0 | 0 | 0 | 0 | 0 | 0 | 0 | 141.8 | 372 | 480 | 43 | 0 | 0 | 0 | PPZ62505T | 1077258 | CM108 | 대경공장 JCOE 시편절단 | 5114 | JCOE 생산창고 | SPZ6242120 | NX52L2 | 914 | 9.5 | V43072 | FD31628603 | 2506J1264 | Stripe 모재 T방향 | API-X52L2 | 현대제철(주) | 372 | 480 | 43 | 139.356 | 391.91 | 146.172 | 411.078 | 509.701 | 43.2 | 2025-06-27
V43072 | FD31628603 | HYUNDAI | 20250426 | 20250426 | 0.157 | 0.313 | 0.0745 | 0.238 | 1.349 | 0.0142 | 0.0036 | 0 | 0 | 0.02 | 0.01 | 0.0002 | 0 | 0.008 | 0 | 0 | 0 | 0 | 0 | 0 | 0 | 0 | 0 | 0 | 0 | 0 | 0 | 141.8 | 372 | 480 | 43 | 0 | 0 | 0 | PPZ62505W | 1077258 | CM108 | 대경공장 JCOE 시편절단 | 5114 | JCOE 생산창고 | SPZ6242120 | NX52L2 | 914 | 9.5 | V43072 | FD31628603 | 2506J1264 | Stripe 용접 | API-X52L2 | 현대제철(주) | 372 | 480 | 43 | 158.572 | 444.107 | 0 | 0 | 524.646 | 0 | 2025-06-27
V39265 | FD31662101 | HYUNDAI | 20250503 | 20250503 | 0.172 | 0.37 | 0.0728 | 0.247 | 1.539 | 0.0124 | 0.0014 | 0 | 0 | 0.13 | 0.13 | 0.0002 | 0 | 0.074 | 0 | 0 | 0 | 0 | 0 | 0 | 0 | 0 | 0 | 0 | 0 | 0 | 0 | 193.7 | 513 | 566 | 41 | 0 | 0 | 0 | PPZ50802T | 1073082 | CM108 | 대경공장 JCOE 시편절단 | 5114 | JCOE 생산창고 | SPZ5081010 | NX65L2 | 1219 | 12.7 | V39265 | FD31662101 | 2505J0195 | Stripe 모재 T방향 | API-X65L2I | 현대제철(주) | 513 | 566 | 41 | 231.482 | 485.897 | 235.124 | 493.542 | 582.352 | 34.3999 | 2025-05-15
V39265 | FD31662101 | HYUNDAI | 20250503 | 20250503 | 0.172 | 0.37 | 0.0728 | 0.247 | 1.539 | 0.0124 | 0.0014 | 0 | 0 | 0.13 | 0.13 | 0.0002 | 0 | 0.074 | 0 | 0 | 0 | 0 | 0 | 0 | 0 | 0 | 0 | 0 | 0 | 0 | 0 | 193.7 | 513 | 566 | 41 | 0 | 0 | 0 | PPZ50802W | 1073082 | CM108 | 대경공장 JCOE 시편절단 | 5114 | JCOE 생산창고 | SPZ5081010 | NX65L2 | 1219 | 12.7 | V39265 | FD31662101 | 2505J0195 | Stripe 용접 | API-X65L2I | 현대제철(주) | 513 | 566 | 41 | 0 | 0 | 0 | 0 | 579.427 | 0 | 2025-05-15
V43083 | FD31768303 | HYUNDAI | 20250524 | 20250524 | 0.159 | 0.316 | 0.0745 | 0.253 | 1.367 | 0.0112 | 0.0029 | 0 | 0 | 0.02 | 0.01 | 0.0003 | 0 | 0.011 | 0 | 0 | 0 | 0 | 0 | 0 | 0 | 0 | 0 | 0 | 0 | 0 | 0 | 156 | 400 | 491 | 43 | 0 | 0 | 0 | PPZ61609W | 1076032 | CM108 | 대경공장 JCOE 시편절단 | 5114 | JCOE 생산창고 | SPZ6161080 | NX52L2 | 762 | 9.5 | V43083 | FD31768303 | 2506J0697 | Stripe 용접 | API-X52L2 | 현대제철(주) | 400 | 491 | 43 | 155.346 | 440.651 | 0 | 0 | 536.898 | 0 | 2025-06-19
V43083 | FD31768303 | HYUNDAI | 20250524 | 20250524 | 0.159 | 0.316 | 0.0745 | 0.253 | 1.367 | 0.0112 | 0.0029 | 0 | 0 | 0.02 | 0.01 | 0.0003 | 0 | 0.011 | 0 | 0 | 0 | 0 | 0 | 0 | 0 | 0 | 0 | 0 | 0 | 0 | 0 | 156 | 400 | 491 | 43 | 0 | 0 | 0 | PPZ61609T | 1076032 | CM108 | 대경공장 JCOE 시편절단 | 5114 | JCOE 생산창고 | SPZ6161080 | NX52L2 | 762 | 9.5 | V43083 | FD31768303 | 2506J0697 | Stripe 모재 T방향 | API-X52L2 | 현대제철(주) | 400 | 491 | 43 | 143.83 | 407.117 | 149.21 | 422.345 | 516.08 | 40.3999 | 2025-06-19
V43083 | FD31768403 | HYUNDAI | 20250523 | 20250523 | 0.159 | 0.316 | 0.0745 | 0.253 | 1.367 | 0.0112 | 0.0029 | 0 | 0 | 0.02 | 0.01 | 0.0003 | 0 | 0.011 | 0 | 0 | 0 | 0 | 0 | 0 | 0 | 0 | 0 | 0 | 0 | 0 | 0 | 155.3 | 403 | 498 | 42 | 0 | 0 | 0 | PPZ53108W | 1074933 | CM108 | 대경공장 JCOE 시편절단 | 5114 | JCOE 생산창고 | SPZ5311070 | NX52L2 | 762 | 9.5 | V43083 | FD31768403 | 2505J2231 | Stripe 용접 | API-X52L2 | 현대제철(주) | 403 | 498 | 42 | 143.9 | 408.695 | 0 | 0 | 520.958 | 0 | 2025-06-05
V43083 | FD31768403 | HYUNDAI | 20250523 | 20250523 | 0.159 | 0.316 | 0.0745 | 0.253 | 1.367 | 0.0112 | 0.0029 | 0 | 0 | 0.02 | 0.01 | 0.0003 | 0 | 0.011 | 0 | 0 | 0 | 0 | 0 | 0 | 0 | 0 | 0 | 0 | 0 | 0 | 0 | 155.3 | 403 | 498 | 42 | 0 | 0 | 0 | PPZ53108T | 1074933 | CM108 | 대경공장 JCOE 시편절단 | 5114 | JCOE 생산창고 | SPZ5311070 | NX52L2 | 762 | 9.5 | V43083 | FD31768403 | 2505J2231 | Stripe 모재 T방향 | API-X52L2 | 현대제철(주) | 403 | 498 | 42 | 139.609 | 390.232 | 142.696 | 398.859 | 499.113 | 42.8 | 2025-06-05
V35146 | FD31780701 | HYUNDAI | 20250514 | 20250514 | 0.139 | 0.184 | 0.0745 | 0.236 | 1.053 | 0.0098 | 0.0012 | 0 | 0 | 0.02 | 0.02 | 0.0003 | 0 | 0.009 | 0 | 0 | 0 | 0 | 0 | 0.016 | 0 | 0 | 0.017 | 0.003 | 0 | 0 | 0 | 137.2 | 333 | 449 | 49 | 0 | 0 | 0 | PPZ61108T | 1075734 | CM108 | 대경공장 JCOE 시편절단 | 5114 | JCOE 생산창고 | SPZ6112050 | Z290C2X42M | 610 | 12.7 | V35146 | FD31780701 | 2506J0512 | Stripe 모재 T방향 | API-X42M*EM5 |  | 333 | 449 | 49 | 163.155 | 345.968 | 168.191 | 356.647 | 463.29 | 44.6 | 2025-06-16
V35146 | FD31780701 | HYUNDAI | 20250514 | 20250514 | 0.139 | 0.184 | 0.0745 | 0.236 | 1.053 | 0.0098 | 0.0012 | 0 | 0 | 0.02 | 0.02 | 0.0003 | 0 | 0.009 | 0 | 0 | 0 | 0 | 0 | 0.016 | 0 | 0 | 0.017 | 0.003 | 0 | 0 | 0 | 137.2 | 333 | 449 | 49 | 0 | 0 | 0 | PPZ61108W | 1075734 | CM108 | 대경공장 JCOE 시편절단 | 5114 | JCOE 생산창고 | SPZ6112050 | Z290C2X42M | 610 | 12.7 | V35146 | FD31780701 | 2506J0512 | Stripe 용접 | API-X42M*EM5 |  | 333 | 449 | 49 | 186.799 | 394.493 | 0 | 0 | 480.992 | 28.2 | 2025-06-16
V46104 | FD31857103 | HYUNDAI | 20250513 | 20250513 | 0.159 | 0.318 | 0.0731 | 0.267 | 1.372 | 0.0149 | 0.0027 | 0 | 0 | 0.03 | 0.01 | 0.0003 | 0 | 0.011 | 0 | 0 | 0 | 0 | 0 | 0 | 0 | 0 | 0 | 0 | 0 | 0 | 0 | 158.8 | 414 | 507 | 43 | 0 | 0 | 0 | PPZ60501T | 1075145 | CM108 | 대경공장 JCOE 시편절단 | 5114 | JCOE 생산창고 | SPZ6051070 | NX52L2 | 914 | 12.7 | V46104 | FD31857103 | 2506J0195 | Stripe 모재 T방향 | API-X52L2 | 현대제철(주) | 414 | 507 | 43 | 212.822 | 442.873 | 217.018 | 451.604 | 535.927 | 41.2 | 2025-06-13
V46104 | FD31857103 | HYUNDAI | 20250513 | 20250513 | 0.159 | 0.318 | 0.0731 | 0.267 | 1.372 | 0.0149 | 0.0027 | 0 | 0 | 0.03 | 0.01 | 0.0003 | 0 | 0.011 | 0 | 0 | 0 | 0 | 0 | 0 | 0 | 0 | 0 | 0 | 0 | 0 | 0 | 158.8 | 414 | 507 | 43 | 0 | 0 | 0 | PPZ60501W | 1075145 | CM108 | 대경공장 JCOE 시편절단 | 5114 | JCOE 생산창고 | SPZ6051070 | NX52L2 | 914 | 12.7 | V46104 | FD31857103 | 2506J0195 | Stripe 용접 | API-X52L2 | 현대제철(주) | 414 | 507 | 43 | 0 | 0 | 0 | 0 | 577.53 | 0 | 2025-06-13
V46104 | FD31857302 | HYUNDAI | 20250522 | 20250522 | 0.159 | 0.318 | 0.0731 | 0.267 | 1.372 | 0.0149 | 0.0027 | 0 | 0 | 0.03 | 0.01 | 0.0003 | 0 | 0.011 | 0 | 0 | 0 | 0 | 0 | 0 | 0 | 0 | 0 | 0 | 0 | 0 | 0 | 158.8 | 414 | 507 | 43 | 0 | 0 | 0 | PPZ60407T | 1075147 | CM108 | 대경공장 JCOE 시편절단 | 5114 | JCOE 생산창고 | SPZ6042120 | NX52L2 | 914 | 12.7 | V46104 | FD31857302 | 2506J0151 | Stripe 모재 T방향 | API-X52L2 | 현대제철(주) | 414 | 507 | 43 | 199.019 | 417.67 | 203.989 | 428.099 | 521.245 | 40.3999 | 2025-06-11
V46104 | FD31857302 | HYUNDAI | 20250522 | 20250522 | 0.159 | 0.318 | 0.0731 | 0.267 | 1.372 | 0.0149 | 0.0027 | 0 | 0 | 0.03 | 0.01 | 0.0003 | 0 | 0.011 | 0 | 0 | 0 | 0 | 0 | 0 | 0 | 0 | 0 | 0 | 0 | 0 | 0 | 158.8 | 414 | 507 | 43 | 0 | 0 | 0 | PPZ60407W | 1075147 | CM108 | 대경공장 JCOE 시편절단 | 5114 | JCOE 생산창고 | SPZ6042120 | NX52L2 | 914 | 12.7 | V46104 | FD31857302 | 2506J0151 | Stripe 용접 | API-X52L2 | 현대제철(주) | 414 | 507 | 43 | 0 | 0 | 0 | 0 | 545.561 | 0 | 2025-06-11
V46101 | FD31857601 | HYUNDAI | 20250523 | 20250523 | 0.16 | 0.321 | 0.0741 | 0.261 | 1.383 | 0.0109 | 0.0018 | 0 | 0 | 0.03 | 0.01 | 0.0003 | 0 | 0.011 | 0 | 0 | 0 | 0 | 0 | 0 | 0 | 0 | 0 | 0 | 0 | 0 | 0 | 168.8 | 446 | 537 | 42 | 0 | 0 | 0 | PPZ60406W | 1075147 | CM108 | 대경공장 JCOE 시편절단 | 5114 | JCOE 생산창고 | SPZ6042100 | NX52L2 | 914 | 12.7 | V46101 | FD31857601 | 2506J0149 | Stripe 용접 | API-X52L2 | 현대제철(주) | 446 | 537 | 42 | 0 | 0 | 0 | 0 | 559.637 | 0 | 2025-06-11
V46101 | FD31857601 | HYUNDAI | 20250523 | 20250523 | 0.16 | 0.321 | 0.0741 | 0.261 | 1.383 | 0.0109 | 0.0018 | 0 | 0 | 0.03 | 0.01 | 0.0003 | 0 | 0.011 | 0 | 0 | 0 | 0 | 0 | 0 | 0 | 0 | 0 | 0 | 0 | 0 | 0 | 168.8 | 446 | 537 | 42 | 0 | 0 | 0 | PPZ60406T | 1075147 | CM108 | 대경공장 JCOE 시편절단 | 5114 | JCOE 생산창고 | SPZ6042100 | NX52L2 | 914 | 12.7 | V46101 | FD31857601 | 2506J0149 | Stripe 모재 T방향 | API-X52L2 | 현대제철(주) | 446 | 537 | 42 | 209.639 | 437.91 | 211.638 | 442.085 | 544.599 | 41.2 | 2025-06-11
V46109 | FD31858101 | HYUNDAI | 20250522 | 20250522 | 0.15 | 0.304 | 0.0655 | 0.277 | 1.346 | 0.0138 | 0.0034 | 0 | 0 | 0.02 | 0.01 | 0.0004 | 0 | 0.01 | 0 | 0 | 0 | 0 | 0 | 0 | 0 | 0 | 0 | 0 | 0 | 0 | 0 | 164 | 420 | 510 | 42 | 0 | 0 | 0 | PPZ60408W | 1075147 | CM108 | 대경공장 JCOE 시편절단 | 5114 | JCOE 생산창고 | SPZ6042140 | NX52L2 | 914 | 12.7 | V46109 | FD31858101 | 2506J0153 | Stripe 용접 | API-X52L2 | 현대제철(주) | 420 | 510 | 42 | 255.939 | 538.887 | 0 | 0 | 565.143 | 0 | 2025-06-11
V46109 | FD31858101 | HYUNDAI | 20250522 | 20250522 | 0.15 | 0.304 | 0.0655 | 0.277 | 1.346 | 0.0138 | 0.0034 | 0 | 0 | 0.02 | 0.01 | 0.0004 | 0 | 0.01 | 0 | 0 | 0 | 0 | 0 | 0 | 0 | 0 | 0 | 0 | 0 | 0 | 0 | 164 | 420 | 510 | 42 | 0 | 0 | 0 | PPZ60408T | 1075147 | CM108 | 대경공장 JCOE 시편절단 | 5114 | JCOE 생산창고 | SPZ6042140 | NX52L2 | 914 | 12.7 | V46109 | FD31858101 | 2506J0153 | Stripe 모재 T방향 | API-X52L2 | 현대제철(주) | 420 | 510 | 42 | 216.612 | 453.636 | 226.605 | 474.563 | 577.368 | 36.2 | 2025-06-11
V46109 | FD31867201 | HYUNDAI | 20250513 | 20250513 | 0.15 | 0.304 | 0.0655 | 0.277 | 1.346 | 0.0138 | 0.0034 | 0 | 0 | 0.02 | 0.01 | 0.0004 | 0 | 0.01 | 0 | 0 | 0 | 0 | 0 | 0 | 0 | 0 | 0 | 0 | 0 | 0 | 0 | 164 | 420 | 510 | 42 | 0 | 0 | 0 | PPZ53112T | 1074939 | CM108 | 대경공장 JCOE 시편절단 | 5114 | JCOE 생산창고 | SPZ5311190 | NX52L2 | 762 | 12.7 | V46109 | FD31867201 | 2505J2250 | Stripe 모재 T방향 | API-X52L2 | 현대제철(주) | 420 | 510 | 42 | 186.62 | 390.426 | 190.902 | 399.385 | 507.325 | 42.3999 | 2025-06-09
V46109 | FD31867201 | HYUNDAI | 20250513 | 20250513 | 0.15 | 0.304 | 0.0655 | 0.277 | 1.346 | 0.0138 | 0.0034 | 0 | 0 | 0.02 | 0.01 | 0.0004 | 0 | 0.01 | 0 | 0 | 0 | 0 | 0 | 0 | 0 | 0 | 0 | 0 | 0 | 0 | 0 | 164 | 420 | 510 | 42 | 0 | 0 | 0 | PPZ53112W | 1074939 | CM108 | 대경공장 JCOE 시편절단 | 5114 | JCOE 생산창고 | SPZ5311190 | NX52L2 | 762 | 12.7 | V46109 | FD31867201 | 2505J2250 | Stripe 용접 | API-X52L2 | 현대제철(주) | 420 | 510 | 42 | 152.811 | 320.352 | 0 | 0 | 533.828 | 0 | 2025-06-09
V46104 | FD31867302 | HYUNDAI | 20250514 | 20250514 | 0.159 | 0.318 | 0.0731 | 0.267 | 1.372 | 0.0149 | 0.0027 | 0 | 0 | 0.03 | 0.01 | 0.0003 | 0 | 0.011 | 0 | 0 | 0 | 0 | 0 | 0 | 0 | 0 | 0 | 0 | 0 | 0 | 0 | 160.3 | 419 | 518 | 42 | 0 | 0 | 0 | PPZ53105W | 1074941 | CM108 | 대경공장 JCOE 시편절단 | 5114 | JCOE 생산창고 | SPZ5311080 | NX52L2 | 762 | 12.7 | V46104 | FD31867302 | 2505J2235 | Stripe 용접 | API-X52L2 | 현대제철(주) | 419 | 518 | 42 | 115.198 | 241.1 | 0 | 0 | 530.786 | 0 | 2025-06-09
V46104 | FD31867302 | HYUNDAI | 20250514 | 20250514 | 0.159 | 0.318 | 0.0731 | 0.267 | 1.372 | 0.0149 | 0.0027 | 0 | 0 | 0.03 | 0.01 | 0.0003 | 0 | 0.011 | 0 | 0 | 0 | 0 | 0 | 0 | 0 | 0 | 0 | 0 | 0 | 0 | 0 | 160.3 | 419 | 518 | 42 | 0 | 0 | 0 | PPZ53105T | 1074941 | CM108 | 대경공장 JCOE 시편절단 | 5114 | JCOE 생산창고 | SPZ5311080 | NX52L2 | 762 | 12.7 | V46104 | FD31867302 | 2505J2235 | Stripe 모재 T방향 | API-X52L2 | 현대제철(주) | 419 | 518 | 42 | 185.871 | 389.73 | 191.493 | 401.517 | 508.502 | 41.6 | 2025-06-09
V46104 | FD31867403 | HYUNDAI | 20250514 | 20250514 | 0.159 | 0.318 | 0.0731 | 0.267 | 1.372 | 0.0149 | 0.0027 | 0 | 0 | 0.03 | 0.01 | 0.0003 | 0 | 0.011 | 0 | 0 | 0 | 0 | 0 | 0 | 0 | 0 | 0 | 0 | 0 | 0 | 0 | 160.3 | 419 | 518 | 42 | 0 | 0 | 0 | PPZ53109T | 1074939 | CM108 | 대경공장 JCOE 시편절단 | 5114 | JCOE 생산창고 | SPZ5311170 | NX52L2 | 762 | 12.7 | V46104 | FD31867403 | 2505J2248 | Stripe 모재 T방향 | API-X52L2 | 현대제철(주) | 414 | 507 | 43 | 201.756 | 420.289 | 206.513 | 430.198 | 529.234 | 40 | 2025-06-09
V46104 | FD31867403 | HYUNDAI | 20250514 | 20250514 | 0.159 | 0.318 | 0.0731 | 0.267 | 1.372 | 0.0149 | 0.0027 | 0 | 0 | 0.03 | 0.01 | 0.0003 | 0 | 0.011 | 0 | 0 | 0 | 0 | 0 | 0 | 0 | 0 | 0 | 0 | 0 | 0 | 0 | 160.3 | 419 | 518 | 42 | 0 | 0 | 0 | PPZ53109W | 1074939 | CM108 | 대경공장 JCOE 시편절단 | 5114 | JCOE 생산창고 | SPZ5311170 | NX52L2 | 762 | 12.7 | V46104 | FD31867403 | 2505J2248 | Stripe 용접 | API-X52L2 | 현대제철(주) | 414 | 507 | 43 | 0 | 0 | 0 | 0 | 554.238 | 0 | 2025-06-09
V46101 | FD31867501 | HYUNDAI | 20250513 | 20250513 | 0.16 | 0.321 | 0.0741 | 0.261 | 1.383 | 0.0109 | 0.0018 | 0 | 0 | 0.03 | 0.01 | 0.0003 | 0 | 0.011 | 0 | 0 | 0 | 0 | 0 | 0 | 0 | 0 | 0 | 0 | 0 | 0 | 0 | 168.8 | 446 | 537 | 42 | 0 | 0 | 0 | PPZ53113W | 1074939 | CM108 | 대경공장 JCOE 시편절단 | 5114 | JCOE 생산창고 | SPZ5311200 | NX52L2 | 762 | 12.7 | V46101 | FD31867501 | 2505J2253 | Stripe 용접 | API-X52L2 | 현대제철(주) | 446 | 537 | 42 | 203.584 | 427.436 | 0 | 0 | 539.135 | 0 | 2025-06-09
V46101 | FD31867501 | HYUNDAI | 20250513 | 20250513 | 0.16 | 0.321 | 0.0741 | 0.261 | 1.383 | 0.0109 | 0.0018 | 0 | 0 | 0.03 | 0.01 | 0.0003 | 0 | 0.011 | 0 | 0 | 0 | 0 | 0 | 0 | 0 | 0 | 0 | 0 | 0 | 0 | 0 | 168.8 | 446 | 537 | 42 | 0 | 0 | 0 | PPZ53113T | 1074939 | CM108 | 대경공장 JCOE 시편절단 | 5114 | JCOE 생산창고 | SPZ5311200 | NX52L2 | 762 | 12.7 | V46101 | FD31867501 | 2505J2253 | Stripe 모재 T방향 | API-X52L2 | 현대제철(주) | 446 | 537 | 42 | 187.202 | 391.696 | 193.227 | 404.303 | 520.154 | 41 | 2025-06-09
V46104 | FD31979302 | HYUNDAI | 20250523 | 20250523 | 0.159 | 0.318 | 0.0731 | 0.267 | 1.372 | 0.0149 | 0.0027 | 0 | 0 | 0.03 | 0.01 | 0.0003 | 0 | 0.011 | 0 | 0 | 0 | 0 | 0 | 0 | 0 | 0 | 0 | 0 | 0 | 0 | 0 | 173.9 | 445 | 535 | 39 | 0 | 0 | 0 | PPZ61010W | 1075540 | CM108 | 대경공장 JCOE 시편절단 | 5114 | JCOE 생산창고 | SPZ6101070 | NX52L2 | 1067 | 12.7 | V46104 | FD31979302 | 2506J0347 | Stripe 용접 | API-X52L2 | 현대제철(주) | 445 | 535 | 39 | 87.8597 | 183.899 | 0 | 0 | 551.842 | 0 | 2025-06-16
V46104 | FD31979302 | HYUNDAI | 20250523 | 20250523 | 0.159 | 0.318 | 0.0731 | 0.267 | 1.372 | 0.0149 | 0.0027 | 0 | 0 | 0.03 | 0.01 | 0.0003 | 0 | 0.011 | 0 | 0 | 0 | 0 | 0 | 0 | 0 | 0 | 0 | 0 | 0 | 0 | 0 | 173.9 | 445 | 535 | 39 | 0 | 0 | 0 | PPZ61010T | 1075540 | CM108 | 대경공장 JCOE 시편절단 | 5114 | JCOE 생산창고 | SPZ6101070 | NX52L2 | 1067 | 12.7 | V46104 | FD31979302 | 2506J0347 | Stripe 모재 T방향 | API-X52L2 | 현대제철(주) | 445 | 535 | 39 | 188.697 | 396.142 | 193.572 | 406.377 | 535.759 | 40.8 | 2025-06-16
V46116 | FD31979402 | HYUNDAI | 20250520 | 20250520 | 0.159 | 0.315 | 0.0749 | 0.268 | 1.36 | 0.0126 | 0.0029 | 0 | 0 | 0.02 | 0.01 | 0.0003 | 0 | 0.011 | 0 | 0 | 0 | 0 | 0 | 0 | 0 | 0 | 0 | 0 | 0 | 0 | 0 | 174.4 | 446 | 533 | 41 | 0 | 0 | 0 | PPZ61011T | 1075540 | CM108 | 대경공장 JCOE 시편절단 | 5114 | JCOE 생산창고 | SPZ6101090 | NX52L2 | 1067 | 12.7 | V46116 | FD31979402 | 2506J0349 | Stripe 모재 T방향 | API-X52L2 | 현대제철(주) | 446 | 533 | 41 | 201.789 | 427.168 | 206.164 | 436.43 | 533.502 | 41.3999 | 2025-06-16
V46116 | FD31979402 | HYUNDAI | 20250520 | 20250520 | 0.159 | 0.315 | 0.0749 | 0.268 | 1.36 | 0.0126 | 0.0029 | 0 | 0 | 0.02 | 0.01 | 0.0003 | 0 | 0.011 | 0 | 0 | 0 | 0 | 0 | 0 | 0 | 0 | 0 | 0 | 0 | 0 | 0 | 174.4 | 446 | 533 | 41 | 0 | 0 | 0 | PPZ61011W | 1075540 | CM108 | 대경공장 JCOE 시편절단 | 5114 | JCOE 생산창고 | SPZ6101090 | NX52L2 | 1067 | 12.7 | V46116 | FD31979402 | 2506J0349 | Stripe 용접 | API-X52L2 | 현대제철(주) | 446 | 533 | 41 | 246.082 | 521.383 | 0 | 0 | 583.757 | 0 | 2025-06-16
V43897 | FD31982301 | HYUNDAI | 20250514 | 20250514 | 0.204 | 0.3 | 0.15 | 0.192 | 0.853 | 0.0188 | 0.0033 | 0.028 | 0.029 | 0.03 | 0.01 | 0.0005 | 0 | 0.008 | 0 | 0 | 0 | 0 | 0 | 0.002 | 0 | 0 | 0.002 | 0.001 | 0 | 0 | 0 | 136.9 | 279 | 461 | 41 | 0 | 0 | 0 | PPZ60402W | 1075143 | CM108 | 대경공장 JCOE 시편절단 | 5114 | JCOE 생산창고 | SPZ6042010 | N5LBL1 | 914 | 9.5 | V43897 | FD31982301 | 2506J0133 | Stripe 용접 | API-5LBL1 | 현대제철(주) | 279 | 461 | 41 | 142.584 | 398.601 | 0 | 0 | 503.767 | 0 | 2025-06-11
V43897 | FD31982301 | HYUNDAI | 20250514 | 20250514 | 0.204 | 0.3 | 0.15 | 0.192 | 0.853 | 0.0188 | 0.0033 | 0.028 | 0.029 | 0.03 | 0.01 | 0.0005 | 0 | 0.008 | 0 | 0 | 0 | 0 | 0 | 0.002 | 0 | 0 | 0.002 | 0.001 | 0 | 0 | 0 | 136.9 | 279 | 461 | 41 | 0 | 0 | 0 | PPZ60402T | 1075143 | CM108 | 대경공장 JCOE 시편절단 | 5114 | JCOE 생산창고 | SPZ6042010 | N5LBL1 | 914 | 9.5 | V43897 | FD31982301 | 2506J0133 | Stripe 모재 T방향 | API-5LBL1 | 현대제철(주) | 279 | 461 | 41 | 107.732 | 299.37 | 108.469 | 301.42 | 469.474 | 40 | 2025-06-11
V43249 | FD31982503 | HYUNDAI | 20250514 | 20250514 | 0.208 | 0.31 | 0.1514 | 0.19 | 0.89 | 0.0186 | 0.0046 | 0.029 | 0.03 | 0.04 | 0.02 | 0.0005 | 0 | 0.011 | 0 | 0 | 0 | 0 | 0 | 0.003 | 0 | 0 | 0.002 | 0.002 | 0 | 0 | 0 | 143 | 279 | 462 | 41 | 0 | 0 | 0 | PPZ60403T | 1075143 | CM108 | 대경공장 JCOE 시편절단 | 5114 | JCOE 생산창고 | SPZ6042040 | N5LBL1 | 914 | 9.5 | V43249 | FD31982503 | 2506J0137 | Stripe 모재 T방향 | API-5LBL1 | 현대제철(주) | 279 | 462 | 41 | 118.436 | 330.103 | 120.032 | 334.551 | 484.402 | 37.2 | 2025-06-13
V43249 | FD31982503 | HYUNDAI | 20250514 | 20250514 | 0.208 | 0.31 | 0.1514 | 0.19 | 0.89 | 0.0186 | 0.0046 | 0.029 | 0.03 | 0.04 | 0.02 | 0.0005 | 0 | 0.011 | 0 | 0 | 0 | 0 | 0 | 0.003 | 0 | 0 | 0.002 | 0.002 | 0 | 0 | 0 | 143 | 279 | 462 | 41 | 0 | 0 | 0 | PPZ60403W | 1075143 | CM108 | 대경공장 JCOE 시편절단 | 5114 | JCOE 생산창고 | SPZ6042040 | N5LBL1 | 914 | 9.5 | V43249 | FD31982503 | 2506J0137 | Stripe 용접 | API-5LBL1 | 현대제철(주) | 279 | 462 | 41 | 0 | 0 | 0 | 0 | 516.607 | 0 | 2025-06-13
V46116 | FD31984802 | HYUNDAI | 20250515 | 20250515 | 0.159 | 0.315 | 0.0749 | 0.268 | 1.36 | 0.0126 | 0.0029 | 0 | 0 | 0.02 | 0.01 | 0.0003 | 0 | 0.011 | 0 | 0 | 0 | 0 | 0 | 0 | 0 | 0 | 0 | 0 | 0 | 0 | 0 | 168.5 | 425 | 519 | 43 | 0 | 0 | 0 | PPZ60410T | 1075147 | CM108 | 대경공장 JCOE 시편절단 | 5114 | JCOE 생산창고 | SPZ6042160 | NX52L2 | 914 | 12.7 | V46116 | FD31984802 | 2506J0157 | Stripe 모재 T방향 | API-X52L2 | 현대제철(주) | 425 | 519 | 43 | 187.912 | 392.705 | 195.471 | 408.501 | 512.65 | 41.8 | 2025-06-11
V46116 | FD31984802 | HYUNDAI | 20250515 | 20250515 | 0.159 | 0.315 | 0.0749 | 0.268 | 1.36 | 0.0126 | 0.0029 | 0 | 0 | 0.02 | 0.01 | 0.0003 | 0 | 0.011 | 0 | 0 | 0 | 0 | 0 | 0 | 0 | 0 | 0 | 0 | 0 | 0 | 0 | 168.5 | 425 | 519 | 43 | 0 | 0 | 0 | PPZ60410W | 1075147 | CM108 | 대경공장 JCOE 시편절단 | 5114 | JCOE 생산창고 | SPZ6042160 | NX52L2 | 914 | 12.7 | V46116 | FD31984802 | 2506J0157 | Stripe 용접 | API-X52L2 | 현대제철(주) | 425 | 519 | 43 | 0 | 0 | 0 | 0 | 553.752 | 0 | 2025-06-11
V46116 | FD31991801 | HYUNDAI | 20250515 | 20250515 | 0.159 | 0.315 | 0.0749 | 0.268 | 1.36 | 0.0126 | 0.0029 | 0 | 0 | 0.02 | 0.01 | 0.0003 | 0 | 0.011 | 0 | 0 | 0 | 0 | 0 | 0 | 0 | 0 | 0 | 0 | 0 | 0 | 0 | 164.7 | 421 | 514 | 43 | 0 | 0 | 0 | PPZ53114W | 1074939 | CM108 | 대경공장 JCOE 시편절단 | 5114 | JCOE 생산창고 | SPZ5312030 | NX52L2 | 762 | 12.7 | V46116 | FD31991801 | 2505J2264 | Stripe 용접 | API-X52L2 | 현대제철(주) | 421 | 514 | 43 | 0 | 0 | 0 | 0 | 548.503 | 0 | 2025-06-09
V46116 | FD31991801 | HYUNDAI | 20250515 | 20250515 | 0.159 | 0.315 | 0.0749 | 0.268 | 1.36 | 0.0126 | 0.0029 | 0 | 0 | 0.02 | 0.01 | 0.0003 | 0 | 0.011 | 0 | 0 | 0 | 0 | 0 | 0 | 0 | 0 | 0 | 0 | 0 | 0 | 0 | 164.7 | 421 | 514 | 43 | 0 | 0 | 0 | PPZ53114T | 1074939 | CM108 | 대경공장 JCOE 시편절단 | 5114 | JCOE 생산창고 | SPZ5312030 | NX52L2 | 762 | 12.7 | V46116 | FD31991801 | 2505J2264 | Stripe 모재 T방향 | API-X52L2 | 현대제철(주) | 421 | 514 | 43 | 184.862 | 387.529 | 194.057 | 406.804 | 512.795 | 41.3999 | 2025-06-09
V46116 | FD32043303 | HYUNDAI | 20250522 | 20250522 | 0.159 | 0.315 | 0.0749 | 0.268 | 1.36 | 0.0126 | 0.0029 | 0 | 0 | 0.02 | 0.01 | 0.0003 | 0 | 0.011 | 0 | 0 | 0 | 0 | 0 | 0 | 0 | 0 | 0 | 0 | 0 | 0 | 0 | 168.5 | 425 | 519 | 43 | 0 | 0 | 0 | PPZ53110W | 1074941 | CM108 | 대경공장 JCOE 시편절단 | 5114 | JCOE 생산창고 | SPZ5311110 | NX52L2 | 762 | 12.7 | V46116 | FD32043303 | 2505J2238 | Stripe 용접 | API-X52L2 | 현대제철(주) | 425 | 519 | 43 | 0 | 0 | 0 | 0 | 558.255 | 0 | 2025-06-09
V46116 | FD32043303 | HYUNDAI | 20250522 | 20250522 | 0.159 | 0.315 | 0.0749 | 0.268 | 1.36 | 0.0126 | 0.0029 | 0 | 0 | 0.02 | 0.01 | 0.0003 | 0 | 0.011 | 0 | 0 | 0 | 0 | 0 | 0 | 0 | 0 | 0 | 0 | 0 | 0 | 0 | 168.5 | 425 | 519 | 43 | 0 | 0 | 0 | PPZ53110T | 1074941 | CM108 | 대경공장 JCOE 시편절단 | 5114 | JCOE 생산창고 | SPZ5311110 | NX52L2 | 762 | 12.7 | V46116 | FD32043303 | 2505J2238 | Stripe 모재 T방향 | API-X52L2 | 현대제철(주) | 425 | 519 | 43 | 203.864 | 427.34 | 208.967 | 438.035 | 533.946 | 41.6 | 2025-06-09
V46697 | FD32043801 | HYUNDAI | 20250522 | 20250522 | 0.197 | 0.29 | 0.1449 | 0.19 | 0.84 | 0.0084 | 0.0045 | 0.038 | 0.038 | 0.02 | 0.01 | 0.0004 | 0 | 0.01 | 0 | 0 | 0 | 0 | 0 | 0.001 | 0 | 0 | 0.001 | 0.001 | 0 | 0 | 0 | 128.3 | 280 | 454 | 41 | 0 | 0 | 0 | PPZ52807T | 1074929 | CM108 | 대경공장 JCOE 시편절단 | 5114 | JCOE 생산창고 | SPZ5281130 | N5LBL1 | 762 | 9.5 | V46697 | FD32043801 | 2505J1935 | Stripe 모재 T방향 | API-5LBL1 | 현대제철(주) | 280 | 454 | 41 | 102.808 | 285.419 | 105.083 | 291.737 | 463.2 | 39.6 | 2025-06-04
V46697 | FD32043801 | HYUNDAI | 20250522 | 20250522 | 0.197 | 0.29 | 0.1449 | 0.19 | 0.84 | 0.0084 | 0.0045 | 0.038 | 0.038 | 0.02 | 0.01 | 0.0004 | 0 | 0.01 | 0 | 0 | 0 | 0 | 0 | 0.001 | 0 | 0 | 0.001 | 0.001 | 0 | 0 | 0 | 128.3 | 280 | 454 | 41 | 0 | 0 | 0 | PPZ52807W | 1074929 | CM108 | 대경공장 JCOE 시편절단 | 5114 | JCOE 생산창고 | SPZ5281130 | N5LBL1 | 762 | 9.5 | V46697 | FD32043801 | 2505J1935 | Stripe 용접 | API-5LBL1 | 현대제철(주) | 280 | 454 | 41 | 113.701 | 319.757 | 0 | 0 | 493.52 | 0 | 2025-06-04
V46701 | FD32067401 | HYUNDAI | 20250516 | 20250516 | 0.209 | 0.304 | 0.1548 | 0.198 | 0.844 | 0.0117 | 0.006 | 0.036 | 0.037 | 0.03 | 0.02 | 0.0005 | 0 | 0.01 | 0 | 0 | 0 | 0 | 0 | 0.002 | 0 | 0 | 0.002 | 0.001 | 0 | 0 | 0 | 135.6 | 290 | 459 | 40 | 0 | 0 | 0 | PPZ61912W | 1076686 | CM108 | 대경공장 JCOE 시편절단 | 5114 | JCOE 생산창고 | SPZ6192030 | N5LBL1 | 1219 | 9.5 | V46701 | FD32067401 | 2506J1017 | Stripe 용접 | API-5LBL1 | 현대제철(주) | 290 | 459 | 40 | 117.292 | 332.484 | 0 | 0 | 498.942 | 0 | 2025-06-23
V46701 | FD32067401 | HYUNDAI | 20250516 | 20250516 | 0.209 | 0.304 | 0.1548 | 0.198 | 0.844 | 0.0117 | 0.006 | 0.036 | 0.037 | 0.03 | 0.02 | 0.0005 | 0 | 0.01 | 0 | 0 | 0 | 0 | 0 | 0.002 | 0 | 0 | 0.002 | 0.001 | 0 | 0 | 0 | 135.6 | 290 | 459 | 40 | 0 | 0 | 0 | PPZ61912T | 1076686 | CM108 | 대경공장 JCOE 시편절단 | 5114 | JCOE 생산창고 | SPZ6192030 | N5LBL1 | 1219 | 9.5 | V46701 | FD32067401 | 2506J1017 | Stripe 모재 T방향 | API-5LBL1 | 현대제철(주) | 290 | 459 | 40 | 107.052 | 300.927 | 107.724 | 302.817 | 469.785 | 40.6 | 2025-06-23
V46820 | FD32067601 | HYUNDAI | 20250527 | 20250527 | 0.152 | 0.316 | 0.0669 | 0.235 | 1.367 | 0.0121 | 0.0021 | 0 | 0 | 0.04 | 0.02 | 0.0002 | 0 | 0.016 | 0 | 0 | 0 | 0.01 | 0 | 0 | 0 | 0 | 0 | 0 | 0 | 0 | 0 | 147.9 | 412 | 496 | 43 | 0 | 0 | 0 | PPZ61009T | 1075538 | CM108 | 대경공장 JCOE 시편절단 | 5114 | JCOE 생산창고 | SPZ6101040 | NX52L2 | 1067 | 9.5 | V46820 | FD32067601 | 2506J0336 | Stripe 모재 T방향 | API-X52L2 | 현대제철(주) | 401 | 494 | 42 | 147.066 | 409.85 | 150.288 | 418.828 | 505.113 | 41.6 | 2025-06-16
V46820 | FD32067601 | HYUNDAI | 20250527 | 20250527 | 0.152 | 0.316 | 0.0669 | 0.235 | 1.367 | 0.0121 | 0.0021 | 0 | 0 | 0.04 | 0.02 | 0.0002 | 0 | 0.016 | 0 | 0 | 0 | 0.01 | 0 | 0 | 0 | 0 | 0 | 0 | 0 | 0 | 0 | 147.9 | 412 | 496 | 43 | 0 | 0 | 0 | PPZ61009W | 1075538 | CM108 | 대경공장 JCOE 시편절단 | 5114 | JCOE 생산창고 | SPZ6101040 | NX52L2 | 1067 | 9.5 | V46820 | FD32067601 | 2506J0336 | Stripe 용접 | API-X52L2 | 현대제철(주) | 401 | 494 | 42 | 117.846 | 329.946 | 0 | 0 | 518.394 | 0 | 2025-06-16
V46815 | FD32068201 | HYUNDAI | 20250521 | 20250521 | 0.16 | 0.32 | 0.0751 | 0.254 | 1.354 | 0.0151 | 0.0027 | 0 | 0 | 0.04 | 0.02 | 0.0002 | 0 | 0.014 | 0 | 0 | 0 | 0 | 0 | 0 | 0 | 0 | 0 | 0 | 0 | 0 | 0 | 162 | 422 | 510 | 42 | 0 | 0 | 0 | PPZ61012W | 1075538 | CM108 | 대경공장 JCOE 시편절단 | 5114 | JCOE 생산창고 | SPZ6101020 | NX52L2 | 1067 | 9.5 | V46815 | FD32068201 | 2506J0325 | Stripe 용접 | API-X52L2 | 현대제철(주) | 422 | 510 | 42 | 177.46 | 478.982 | 0 | 0 | 555.625 | 0 | 2025-06-16
V46815 | FD32068201 | HYUNDAI | 20250521 | 20250521 | 0.16 | 0.32 | 0.0751 | 0.254 | 1.354 | 0.0151 | 0.0027 | 0 | 0 | 0.04 | 0.02 | 0.0002 | 0 | 0.014 | 0 | 0 | 0 | 0 | 0 | 0 | 0 | 0 | 0 | 0 | 0 | 0 | 0 | 162 | 422 | 510 | 42 | 0 | 0 | 0 | PPZ61012T | 1075538 | CM108 | 대경공장 JCOE 시편절단 | 5114 | JCOE 생산창고 | SPZ6101020 | NX52L2 | 1067 | 9.5 | V46815 | FD32068201 | 2506J0325 | Stripe 모재 T방향 | API-X52L2 | 현대제철(주) | 422 | 510 | 42 | 164.202 | 452.496 | 167.762 | 462.306 | 542.493 | 40.8 | 2025-06-16
V46134 | FD32082403 | HYUNDAI | 20250523 | 20250523 | 0.172 | 0.368 | 0.0718 | 0.278 | 1.554 | 0.0112 | 0.0016 | 0 | 0 | 0.12 | 0.12 | 0.0002 | 0 | 0.076 | 0 | 0 | 0 | 0 | 0 | 0 | 0 | 0 | 0 | 0 | 0 | 0 | 0 | 187.4 | 491 | 588 | 38 | 0 | 0 | 0 | PPZ61604T | 1076493 | CM108 | 대경공장 JCOE 시편절단 | 5114 | JCOE 생산창고 | SPZ6132110 | NX65L2 | 762 | 12.7 | V46134 | FD32082403 | 2506J0674 | Stripe 모재 T방향 | API-X65L2I | 현대제철(주) | 491 | 588 | 38 | 217.03 | 455.144 | 223.726 | 469.186 | 583.313 | 39.2 | 2025-06-19
V46134 | FD32082403 | HYUNDAI | 20250523 | 20250523 | 0.172 | 0.368 | 0.0718 | 0.278 | 1.554 | 0.0112 | 0.0016 | 0 | 0 | 0.12 | 0.12 | 0.0002 | 0 | 0.076 | 0 | 0 | 0 | 0 | 0 | 0 | 0 | 0 | 0 | 0 | 0 | 0 | 0 | 187.4 | 491 | 588 | 38 | 0 | 0 | 0 | PPZ61604W | 1076493 | CM108 | 대경공장 JCOE 시편절단 | 5114 | JCOE 생산창고 | SPZ6132110 | NX65L2 | 762 | 12.7 | V46134 | FD32082403 | 2506J0674 | Stripe 용접 | API-X65L2I | 현대제철(주) | 491 | 588 | 38 | 253.721 | 532.171 | 0 | 0 | 581.104 | 0 | 2025-06-19
V46815 | FD32137202 | HYUNDAI | 20250522 | 20250522 | 0.16 | 0.32 | 0.0751 | 0.254 | 1.354 | 0.0151 | 0.0027 | 0 | 0 | 0.04 | 0.02 | 0.0002 | 0 | 0.014 | 0 | 0 | 0 | 0 | 0 | 0 | 0 | 0 | 0 | 0 | 0 | 0 | 0 | 162 | 422 | 510 | 42 | 0 | 0 | 0 | PPZ53103T | 1074933 | CM108 | 대경공장 JCOE 시편절단 | 5114 | JCOE 생산창고 | SPZ5311040 | NX52L2 | 762 | 9.5 | V46815 | FD32137202 | 2505J2224 | Stripe 모재 T방향 | API-X52L2 | 현대제철(주) | 422 | 510 | 42 | 150.274 | 419.475 | 151.023 | 421.567 | 524.655 | 39.8 | 2025-06-05
V46815 | FD32137202 | HYUNDAI | 20250522 | 20250522 | 0.16 | 0.32 | 0.0751 | 0.254 | 1.354 | 0.0151 | 0.0027 | 0 | 0 | 0.04 | 0.02 | 0.0002 | 0 | 0.014 | 0 | 0 | 0 | 0 | 0 | 0 | 0 | 0 | 0 | 0 | 0 | 0 | 0 | 162 | 422 | 510 | 42 | 0 | 0 | 0 | PPZ53103W | 1074933 | CM108 | 대경공장 JCOE 시편절단 | 5114 | JCOE 생산창고 | SPZ5311040 | NX52L2 | 762 | 9.5 | V46815 | FD32137202 | 2505J2224 | Stripe 용접 | API-X52L2 | 현대제철(주) | 422 | 510 | 42 | 0 | 0 | 0 | 0 | 550.901 | 0 | 2025-06-05
V46815 | FD32137203 | HYUNDAI | 20250522 | 20250522 | 0.16 | 0.32 | 0.0751 | 0.254 | 1.354 | 0.0151 | 0.0027 | 0 | 0 | 0.04 | 0.02 | 0.0002 | 0 | 0.014 | 0 | 0 | 0 | 0 | 0 | 0 | 0 | 0 | 0 | 0 | 0 | 0 | 0 | 162 | 422 | 510 | 42 | 0 | 0 | 0 | PPZ61610W | 1076032 | CM108 | 대경공장 JCOE 시편절단 | 5114 | JCOE 생산창고 | SPZ6161120 | NX52L2 | 762 | 9.5 | V46815 | FD32137203 | 2506J0715 | Stripe 용접 | API-X52L2 | 현대제철(주) | 422 | 510 | 42 | 168.521 | 470.781 | 0 | 0 | 548.759 | 0 | 2025-06-19
V46815 | FD32137203 | HYUNDAI | 20250522 | 20250522 | 0.16 | 0.32 | 0.0751 | 0.254 | 1.354 | 0.0151 | 0.0027 | 0 | 0 | 0.04 | 0.02 | 0.0002 | 0 | 0.014 | 0 | 0 | 0 | 0 | 0 | 0 | 0 | 0 | 0 | 0 | 0 | 0 | 0 | 162 | 422 | 510 | 42 | 0 | 0 | 0 | PPZ61610T | 1076032 | CM108 | 대경공장 JCOE 시편절단 | 5114 | JCOE 생산창고 | SPZ6161120 | NX52L2 | 762 | 9.5 | V46815 | FD32137203 | 2506J0715 | Stripe 모재 T방향 | API-X52L2 | 현대제철(주) | 422 | 510 | 42 | 146.768 | 411.991 | 153.816 | 431.776 | 532.582 | 41 | 2025-06-19
V46820 | FD32137502 | HYUNDAI | 20250522 | 20250522 | 0.152 | 0.316 | 0.0669 | 0.235 | 1.367 | 0.0121 | 0.0021 | 0 | 0 | 0.04 | 0.02 | 0.0002 | 0 | 0.016 | 0 | 0 | 0 | 0.01 | 0 | 0 | 0 | 0 | 0 | 0 | 0 | 0 | 0 | 165.3 | 427 | 509 | 43 | 0 | 0 | 0 | PPZ53104W | 1074933 | CM108 | 대경공장 JCOE 시편절단 | 5114 | JCOE 생산창고 | SPZ5311050 | NX52L2 | 762 | 9.5 | V46820 | FD32137502 | 2505J2225 | Stripe 용접 | API-X52L2 | 현대제철(주) | 427 | 509 | 43 | 155.697 | 442.287 | 0 | 0 | 540.507 | 0 | 2025-06-05
V46820 | FD32137502 | HYUNDAI | 20250522 | 20250522 | 0.152 | 0.316 | 0.0669 | 0.235 | 1.367 | 0.0121 | 0.0021 | 0 | 0 | 0.04 | 0.02 | 0.0002 | 0 | 0.016 | 0 | 0 | 0 | 0.01 | 0 | 0 | 0 | 0 | 0 | 0 | 0 | 0 | 0 | 165.3 | 427 | 509 | 43 | 0 | 0 | 0 | PPZ53104T | 1074933 | CM108 | 대경공장 JCOE 시편절단 | 5114 | JCOE 생산창고 | SPZ5311050 | NX52L2 | 762 | 9.5 | V46820 | FD32137502 | 2505J2225 | Stripe 모재 T방향 | API-X52L2 | 현대제철(주) | 427 | 509 | 43 | 148.279 | 417.004 | 151.453 | 425.929 | 532.239 | 37.6 | 2025-06-05
V46820 | FD32137701 | HYUNDAI | 20250521 | 20250521 | 0.152 | 0.316 | 0.0669 | 0.235 | 1.367 | 0.0121 | 0.0021 | 0 | 0 | 0.04 | 0.02 | 0.0002 | 0 | 0.016 | 0 | 0 | 0 | 0.01 | 0 | 0 | 0 | 0 | 0 | 0 | 0 | 0 | 0 | 147.9 | 412 | 496 | 43 | 0 | 0 | 0 | PPZ61606W | 1076032 | CM108 | 대경공장 JCOE 시편절단 | 5114 | JCOE 생산창고 | SPZ6161090 | NX52L2 | 762 | 9.5 | V46820 | FD32137701 | 2506J0698 | Stripe 용접 | API-X52L2 | 현대제철(주) | 412 | 496 | 43 | 166.505 | 470.002 | 0 | 0 | 549.893 | 0 | 2025-06-19
V46820 | FD32137701 | HYUNDAI | 20250521 | 20250521 | 0.152 | 0.316 | 0.0669 | 0.235 | 1.367 | 0.0121 | 0.0021 | 0 | 0 | 0.04 | 0.02 | 0.0002 | 0 | 0.016 | 0 | 0 | 0 | 0.01 | 0 | 0 | 0 | 0 | 0 | 0 | 0 | 0 | 0 | 147.9 | 412 | 496 | 43 | 0 | 0 | 0 | PPZ61606T | 1076032 | CM108 | 대경공장 JCOE 시편절단 | 5114 | JCOE 생산창고 | SPZ6161090 | NX52L2 | 762 | 9.5 | V46820 | FD32137701 | 2506J0698 | Stripe 모재 T방향 | API-X52L2 | 현대제철(주) | 412 | 496 | 43 | 155.157 | 433.664 | 158.177 | 442.105 | 533.809 | 39.8 | 2025-06-19
V46820 | FD32193002 | HYUNDAI | 20250615 | 20250615 | 0.152 | 0.316 | 0.0669 | 0.235 | 1.367 | 0.0121 | 0.0021 | 0 | 0 | 0.04 | 0.02 | 0.0002 | 0 | 0.016 | 0 | 0 | 0 | 0.01 | 0 | 0 | 0 | 0 | 0 | 0 | 0 | 0 | 0 | 165.3 | 427 | 509 | 43 | 0 | 0 | 0 | PPZ62501W | 1077258 | CM108 | 대경공장 JCOE 시편절단 | 5114 | JCOE 생산창고 | SPZ6242080 | NX52L2 | 914 | 9.5 | V46820 | FD32193002 | 2506J1260 | Stripe 용접 | API-X52L2 | 현대제철(주) | 427 | 509 | 43 | 152.489 | 430.233 | 0 | 0 | 513.994 | 0 | 2025-06-27
V46820 | FD32193002 | HYUNDAI | 20250615 | 20250615 | 0.152 | 0.316 | 0.0669 | 0.235 | 1.367 | 0.0121 | 0.0021 | 0 | 0 | 0.04 | 0.02 | 0.0002 | 0 | 0.016 | 0 | 0 | 0 | 0.01 | 0 | 0 | 0 | 0 | 0 | 0 | 0 | 0 | 0 | 165.3 | 427 | 509 | 43 | 0 | 0 | 0 | PPZ62501T | 1077258 | CM108 | 대경공장 JCOE 시편절단 | 5114 | JCOE 생산창고 | SPZ6242080 | NX52L2 | 914 | 9.5 | V46820 | FD32193002 | 2506J1260 | Stripe 모재 T방향 | API-X52L2 | 현대제철(주) | 427 | 509 | 43 | 144.807 | 406.44 | 146.773 | 411.958 | 499.784 | 46.2 | 2025-06-27
V46803 | FD32193502 | HYUNDAI | 20250521 | 20250521 | 0.151 | 0.308 | 0.0684 | 0.248 | 1.339 | 0.0136 | 0.0035 | 0 | 0 | 0.03 | 0.01 | 0.0002 | 0 | 0.011 | 0 | 0 | 0 | 0 | 0 | 0 | 0 | 0 | 0 | 0 | 0 | 0 | 0 | 150.5 | 395 | 491 | 42 | 0 | 0 | 0 | PPZ61802W | 1076499 | CM108 | 대경공장 JCOE 시편절단 | 5114 | JCOE 생산창고 | SPZ6182030 | NX52L2 | 914 | 9.5 | V46803 | FD32193502 | 2506J0939 | Stripe 용접 | API-X52L2 | 현대제철(주) | 395 | 491 | 42 | 60.1746 | 169.616 | 0 | 0 | 517.504 | 0 | 2025-06-23
V46803 | FD32193502 | HYUNDAI | 20250521 | 20250521 | 0.151 | 0.308 | 0.0684 | 0.248 | 1.339 | 0.0136 | 0.0035 | 0 | 0 | 0.03 | 0.01 | 0.0002 | 0 | 0.011 | 0 | 0 | 0 | 0 | 0 | 0 | 0 | 0 | 0 | 0 | 0 | 0 | 0 | 150.5 | 395 | 491 | 42 | 0 | 0 | 0 | PPZ61802T | 1076499 | CM108 | 대경공장 JCOE 시편절단 | 5114 | JCOE 생산창고 | SPZ6182030 | NX52L2 | 914 | 9.5 | V46803 | FD32193502 | 2506J0939 | Stripe 모재 T방향 | API-X52L2 | 현대제철(주) | 395 | 491 | 42 | 144.202 | 393.036 | 146.706 | 399.859 | 492.368 | 42.3999 | 2025-06-23
V46803 | FD32193503 | HYUNDAI | 20250615 | 20250615 | 0.151 | 0.308 | 0.0684 | 0.248 | 1.339 | 0.0136 | 0.0035 | 0 | 0 | 0.03 | 0.01 | 0.0002 | 0 | 0.011 | 0 | 0 | 0 | 0 | 0 | 0 | 0 | 0 | 0 | 0 | 0 | 0 | 0 | 150.5 | 395 | 491 | 42 | 0 | 0 | 0 | PPZ62408T | 1077258 | CM108 | 대경공장 JCOE 시편절단 | 5114 | JCOE 생산창고 | SPZ6242090 | NX52L2 | 914 | 9.5 | V46803 | FD32193503 | 2506J1261 | Stripe 모재 T방향 | API-X52L2 | 현대제철(주) | 395 | 491 | 42 | 143.488 | 409.149 | 147.969 | 421.926 | 510.059 | 45.2 | 2025-06-27
V46803 | FD32193503 | HYUNDAI | 20250615 | 20250615 | 0.151 | 0.308 | 0.0684 | 0.248 | 1.339 | 0.0136 | 0.0035 | 0 | 0 | 0.03 | 0.01 | 0.0002 | 0 | 0.011 | 0 | 0 | 0 | 0 | 0 | 0 | 0 | 0 | 0 | 0 | 0 | 0 | 0 | 150.5 | 395 | 491 | 42 | 0 | 0 | 0 | PPZ62408W | 1077258 | CM108 | 대경공장 JCOE 시편절단 | 5114 | JCOE 생산창고 | SPZ6242090 | NX52L2 | 914 | 9.5 | V46803 | FD32193503 | 2506J1261 | Stripe 용접 | API-X52L2 | 현대제철(주) | 395 | 491 | 42 | 154.681 | 439.159 | 0 | 0 | 517.087 | 0 | 2025-06-27
V46815 | FD32193602 | HYUNDAI | 20250521 | 20250521 | 0.16 | 0.32 | 0.0751 | 0.254 | 1.354 | 0.0151 | 0.0027 | 0 | 0 | 0.04 | 0.02 | 0.0002 | 0 | 0.014 | 0 | 0 | 0 | 0 | 0 | 0 | 0 | 0 | 0 | 0 | 0 | 0 | 0 | 162 | 422 | 510 | 42 | 0 | 0 | 0 | PPZ61902W | 1076499 | CM108 | 대경공장 JCOE 시편절단 | 5114 | JCOE 생산창고 | SPZ6182110 | NX52L2 | 914 | 9.5 | V46815 | FD32193602 | 2506J0962 | Stripe 용접 | API-X52L2 | 현대제철(주) | 422 | 510 | 42 | 166.438 | 478.952 | 0 | 0 | 531.03 | 0 | 2025-06-23
V46815 | FD32193602 | HYUNDAI | 20250521 | 20250521 | 0.16 | 0.32 | 0.0751 | 0.254 | 1.354 | 0.0151 | 0.0027 | 0 | 0 | 0.04 | 0.02 | 0.0002 | 0 | 0.014 | 0 | 0 | 0 | 0 | 0 | 0 | 0 | 0 | 0 | 0 | 0 | 0 | 0 | 162 | 422 | 510 | 42 | 0 | 0 | 0 | PPZ61902T | 1076499 | CM108 | 대경공장 JCOE 시편절단 | 5114 | JCOE 생산창고 | SPZ6182110 | NX52L2 | 914 | 9.5 | V46815 | FD32193602 | 2506J0962 | Stripe 모재 T방향 | API-X52L2 | 현대제철(주) | 422 | 510 | 42 | 137.137 | 387.289 | 144.762 | 408.823 | 511.152 | 44.8 | 2025-06-23
V46815 | FD32193702 | HYUNDAI | 20250615 | 20250615 | 0.16 | 0.32 | 0.0751 | 0.254 | 1.354 | 0.0151 | 0.0027 | 0 | 0 | 0.04 | 0.02 | 0.0002 | 0 | 0.014 | 0 | 0 | 0 | 0 | 0 | 0 | 0 | 0 | 0 | 0 | 0 | 0 | 0 | 162 | 422 | 510 | 42 | 0 | 0 | 0 | PPZ62502W | 1077258 | CM108 | 대경공장 JCOE 시편절단 | 5114 | JCOE 생산창고 | SPZ6242100 | NX52L2 | 914 | 9.5 | V46815 | FD32193702 | 2506J1262 | Stripe 용접 | API-X52L2 | 현대제철(주) | 422 | 510 | 42 | 147.536 | 414.387 | 0 | 0 | 511.2 | 0 | 2025-06-27
V46815 | FD32193702 | HYUNDAI | 20250615 | 20250615 | 0.16 | 0.32 | 0.0751 | 0.254 | 1.354 | 0.0151 | 0.0027 | 0 | 0 | 0.04 | 0.02 | 0.0002 | 0 | 0.014 | 0 | 0 | 0 | 0 | 0 | 0 | 0 | 0 | 0 | 0 | 0 | 0 | 0 | 162 | 422 | 510 | 42 | 0 | 0 | 0 | PPZ62502T | 1077258 | CM108 | 대경공장 JCOE 시편절단 | 5114 | JCOE 생산창고 | SPZ6242100 | NX52L2 | 914 | 9.5 | V46815 | FD32193702 | 2506J1262 | Stripe 모재 T방향 | API-X52L2 | 현대제철(주) | 422 | 510 | 42 | 136.966 | 382.798 | 141.827 | 396.382 | 497.609 | 45.6 | 2025-06-27
V46820 | FD32194002 | HYUNDAI | 20250520 | 20250520 | 0.152 | 0.316 | 0.0669 | 0.235 | 1.367 | 0.0121 | 0.0021 | 0 | 0 | 0.04 | 0.02 | 0.0002 | 0 | 0.016 | 0 | 0 | 0 | 0.01 | 0 | 0 | 0 | 0 | 0 | 0 | 0 | 0 | 0 | 154.5 | 406 | 498 | 42 | 0 | 0 | 0 | PPZ62506W | 1077418 | CM108 | 대경공장 JCOE 시편절단 | 5114 | JCOE 생산창고 | SPZ6242200 | NX52L2 | 914 | 9.5 | V46820 | FD32194002 | 2506J1276 | Stripe 용접 | API-X52L2 | 현대제철(주) | 412 | 496 | 43 | 152.653 | 430.695 | 0 | 0 | 515.843 | 0 | 2025-06-27
V46820 | FD32194002 | HYUNDAI | 20250520 | 20250520 | 0.152 | 0.316 | 0.0669 | 0.235 | 1.367 | 0.0121 | 0.0021 | 0 | 0 | 0.04 | 0.02 | 0.0002 | 0 | 0.016 | 0 | 0 | 0 | 0.01 | 0 | 0 | 0 | 0 | 0 | 0 | 0 | 0 | 0 | 154.5 | 406 | 498 | 42 | 0 | 0 | 0 | PPZ62506T | 1077418 | CM108 | 대경공장 JCOE 시편절단 | 5114 | JCOE 생산창고 | SPZ6242200 | NX52L2 | 914 | 9.5 | V46820 | FD32194002 | 2506J1276 | Stripe 모재 T방향 | API-X52L2 | 현대제철(주) | 412 | 496 | 43 | 143.791 | 402.365 | 145.213 | 406.344 | 493.032 | 45.3999 | 2025-06-27
V46820 | FD32194403 | HYUNDAI | 20250521 | 20250521 | 0.152 | 0.316 | 0.0669 | 0.235 | 1.367 | 0.0121 | 0.0021 | 0 | 0 | 0.04 | 0.02 | 0.0002 | 0 | 0.016 | 0 | 0 | 0 | 0.01 | 0 | 0 | 0 | 0 | 0 | 0 | 0 | 0 | 0 | 149.6 | 401 | 494 | 42 | 0 | 0 | 0 | PPZ61801T | 1076499 | CM108 | 대경공장 JCOE 시편절단 | 5114 | JCOE 생산창고 | SPZ6182020 | NX52L2 | 914 | 9.5 | V46820 | FD32194403 | 2506J0934 | Stripe 모재 T방향 | API-X52L2 | 현대제철(주) | 401 | 494 | 42 | 142.074 | 399.47 | 149.711 | 420.941 | 513.73 | 42.3999 | 2025-06-23
V46820 | FD32194403 | HYUNDAI | 20250521 | 20250521 | 0.152 | 0.316 | 0.0669 | 0.235 | 1.367 | 0.0121 | 0.0021 | 0 | 0 | 0.04 | 0.02 | 0.0002 | 0 | 0.016 | 0 | 0 | 0 | 0.01 | 0 | 0 | 0 | 0 | 0 | 0 | 0 | 0 | 0 | 149.6 | 401 | 494 | 42 | 0 | 0 | 0 | PPZ61801W | 1076499 | CM108 | 대경공장 JCOE 시편절단 | 5114 | JCOE 생산창고 | SPZ6182020 | NX52L2 | 914 | 9.5 | V46820 | FD32194403 | 2506J0934 | Stripe 용접 | API-X52L2 | 현대제철(주) | 401 | 494 | 42 | 177.175 | 504.293 | 0 | 0 | 536.219 | 0 | 2025-06-23
V43083 | FD32223103 | HYUNDAI | 20250520 | 20250520 | 0.159 | 0.316 | 0.0745 | 0.253 | 1.367 | 0.0112 | 0.0029 | 0 | 0 | 0.02 | 0.01 | 0.0003 | 0 | 0.011 | 0 | 0 | 0 | 0 | 0 | 0 | 0 | 0 | 0 | 0 | 0 | 0 | 0 | 146 | 403 | 495 | 42 | 0 | 0 | 0 | PPZ61008T | 1075538 | CM108 | 대경공장 JCOE 시편절단 | 5114 | JCOE 생산창고 | SPZ6092140 | NX52L2 | 1067 | 9.5 | V43083 | FD32223103 | 2506J0320 | Stripe 모재 T방향 | API-X52L2 | 현대제철(주) | 403 | 495 | 42 | 161.228 | 446.888 | 161.993 | 449.007 | 519.869 | 40.42 | 2025-06-16
V43083 | FD32223103 | HYUNDAI | 20250520 | 20250520 | 0.159 | 0.316 | 0.0745 | 0.253 | 1.367 | 0.0112 | 0.0029 | 0 | 0 | 0.02 | 0.01 | 0.0003 | 0 | 0.011 | 0 | 0 | 0 | 0 | 0 | 0 | 0 | 0 | 0 | 0 | 0 | 0 | 0 | 146 | 403 | 495 | 42 | 0 | 0 | 0 | PPZ61008W | 1075538 | CM108 | 대경공장 JCOE 시편절단 | 5114 | JCOE 생산창고 | SPZ6092140 | NX52L2 | 1067 | 9.5 | V43083 | FD32223103 | 2506J0320 | Stripe 용접 | API-X52L2 | 현대제철(주) | 403 | 495 | 42 | 158.486 | 447.682 | 0 | 0 | 544.812 | 0 | 2025-06-16
V43066 | FD32223301 | HYUNDAI | 20250520 | 20250520 | 0.155 | 0.315 | 0.0709 | 0.234 | 1.368 | 0.0096 | 0.0012 | 0 | 0 | 0.03 | 0.01 | 0.0003 | 0 | 0.011 | 0 | 0 | 0 | 0 | 0 | 0 | 0 | 0 | 0 | 0 | 0 | 0 | 0 | 152.5 | 400 | 496 | 43 | 0 | 0 | 0 | PPZ61006W | 1075538 | CM108 | 대경공장 JCOE 시편절단 | 5114 | JCOE 생산창고 | SPZ6092150 | NX52L2 | 1067 | 9.5 | V43066 | FD32223301 | 2506J0321 | Stripe 용접 | API-X52L2 | 현대제철(주) | 400 | 496 | 43 | 0 | 0 | 0 | 0 | 523.272 | 0 | 2025-06-16
V43066 | FD32223301 | HYUNDAI | 20250520 | 20250520 | 0.155 | 0.315 | 0.0709 | 0.234 | 1.368 | 0.0096 | 0.0012 | 0 | 0 | 0.03 | 0.01 | 0.0003 | 0 | 0.011 | 0 | 0 | 0 | 0 | 0 | 0 | 0 | 0 | 0 | 0 | 0 | 0 | 0 | 152.5 | 400 | 496 | 43 | 0 | 0 | 0 | PPZ61006T | 1075538 | CM108 | 대경공장 JCOE 시편절단 | 5114 | JCOE 생산창고 | SPZ6092150 | NX52L2 | 1067 | 9.5 | V43066 | FD32223301 | 2506J0321 | Stripe 모재 T방향 | API-X52L2 | 현대제철(주) | 400 | 496 | 43 | 143.222 | 398.448 | 146.101 | 406.459 | 501.033 | 41.6 | 2025-06-16
V43072 | FD32223403 | HYUNDAI | 20250520 | 20250520 | 0.157 | 0.313 | 0.0745 | 0.238 | 1.349 | 0.0142 | 0.0036 | 0 | 0 | 0.02 | 0.01 | 0.0002 | 0 | 0.008 | 0 | 0 | 0 | 0 | 0 | 0 | 0 | 0 | 0 | 0 | 0 | 0 | 0 | 141.8 | 372 | 480 | 43 | 0 | 0 | 0 | PPZ61007W | 1075538 | CM108 | 대경공장 JCOE 시편절단 | 5114 | JCOE 생산창고 | SPZ6092120 | NX52L2 | 1067 | 9.5 | V43072 | FD32223403 | 2506J0318 | Stripe 용접 | API-X52L2 | 현대제철(주) | 372 | 480 | 43 | 0 | 0 | 0 | 0 | 551.545 | 0 | 2025-06-16
V43072 | FD32223403 | HYUNDAI | 20250520 | 20250520 | 0.157 | 0.313 | 0.0745 | 0.238 | 1.349 | 0.0142 | 0.0036 | 0 | 0 | 0.02 | 0.01 | 0.0002 | 0 | 0.008 | 0 | 0 | 0 | 0 | 0 | 0 | 0 | 0 | 0 | 0 | 0 | 0 | 0 | 141.8 | 372 | 480 | 43 | 0 | 0 | 0 | PPZ61007T | 1075538 | CM108 | 대경공장 JCOE 시편절단 | 5114 | JCOE 생산창고 | SPZ6092120 | NX52L2 | 1067 | 9.5 | V43072 | FD32223403 | 2506J0318 | Stripe 모재 T방향 | API-X52L2 | 현대제철(주) | 372 | 480 | 43 | 160.895 | 451.503 | 162.391 | 455.702 | 520.962 | 40.6 | 2025-06-16
V47154 | FD32242803 | HYUNDAI | 20250522 | 20250522 | 0.198 | 0.299 | 0.143 | 0.194 | 0.879 | 0.0189 | 0.0054 | 0.034 | 0.035 | 0.04 | 0.01 | 0.0004 | 0 | 0.009 | 0 | 0 | 0 | 0 | 0 | 0.002 | 0 | 0 | 0.002 | 0.002 | 0 | 0 | 0 | 131.1 | 287 | 464 | 40 | 0 | 0 | 0 | PPZ52808W | 1074929 | CM108 | 대경공장 JCOE 시편절단 | 5114 | JCOE 생산창고 | SPZ5281150 | N5LBL1 | 762 | 9.5 | V47154 | FD32242803 | 2505J1938 | Stripe 용접 | API-5LBL1 | 현대제철(주) | 287 | 464 | 40 | 0 | 0 | 0 | 0 | 511.73 | 0 | 2025-06-05
V47154 | FD32242803 | HYUNDAI | 20250522 | 20250522 | 0.198 | 0.299 | 0.143 | 0.194 | 0.879 | 0.0189 | 0.0054 | 0.034 | 0.035 | 0.04 | 0.01 | 0.0004 | 0 | 0.009 | 0 | 0 | 0 | 0 | 0 | 0.002 | 0 | 0 | 0.002 | 0.002 | 0 | 0 | 0 | 131.1 | 287 | 464 | 40 | 0 | 0 | 0 | PPZ52808T | 1074929 | CM108 | 대경공장 JCOE 시편절단 | 5114 | JCOE 생산창고 | SPZ5281150 | N5LBL1 | 762 | 9.5 | V47154 | FD32242803 | 2505J1938 | Stripe 모재 T방향 | API-5LBL1 | 현대제철(주) | 287 | 464 | 40 | 111.027 | 308.496 | 114.406 | 317.885 | 476.727 | 36.3999 | 2025-06-05
V47152 | FD32243003 | HYUNDAI | 20250522 | 20250522 | 0.214 | 0.316 | 0.1603 | 0.191 | 0.874 | 0.0159 | 0.0042 | 0.043 | 0.045 | 0.04 | 0.01 | 0.0002 | 0 | 0.01 | 0 | 0 | 0 | 0 | 0 | 0.002 | 0 | 0 | 0.001 | 0.001 | 0 | 0 | 0 | 136.6 | 303 | 485 | 39 | 0 | 0 | 0 | PPZ52806W | 1074929 | CM108 | 대경공장 JCOE 시편절단 | 5114 | JCOE 생산창고 | SPZ5281120 | N5LBL1 | 762 | 9.5 | V47152 | FD32243003 | 2505J1932 | Stripe 용접 | API-5LBL1 | 현대제철(주) | 303 | 485 | 39 | 0 | 0 | 0 | 0 | 538.778 | 0 | 2025-06-04
V47152 | FD32243003 | HYUNDAI | 20250522 | 20250522 | 0.214 | 0.316 | 0.1603 | 0.191 | 0.874 | 0.0159 | 0.0042 | 0.043 | 0.045 | 0.04 | 0.01 | 0.0002 | 0 | 0.01 | 0 | 0 | 0 | 0 | 0 | 0.002 | 0 | 0 | 0.001 | 0.001 | 0 | 0 | 0 | 136.6 | 303 | 485 | 39 | 0 | 0 | 0 | PPZ52806T | 1074929 | CM108 | 대경공장 JCOE 시편절단 | 5114 | JCOE 생산창고 | SPZ5281120 | N5LBL1 | 762 | 9.5 | V47152 | FD32243003 | 2505J1932 | Stripe 모재 T방향 | API-5LBL1 | 현대제철(주) | 303 | 485 | 39 | 113.04 | 317.183 | 115.641 | 324.481 | 498.408 | 39.6 | 2025-06-04
V47152 | FD32270401 | HYUNDAI | 20250610 | 20250610 | 0.214 | 0.316 | 0.1603 | 0.191 | 0.874 | 0.0159 | 0.0042 | 0.043 | 0.045 | 0.04 | 0.01 | 0.0002 | 0 | 0.01 | 0 | 0 | 0 | 0 | 0 | 0.002 | 0 | 0 | 0.001 | 0.001 | 0 | 0 | 0 | 136.6 | 303 | 485 | 39 | 0 | 0 | 0 | PPZ61915W | 1076686 | CM108 | 대경공장 JCOE 시편절단 | 5114 | JCOE 생산창고 | SPZ6191170 | N5LBL1 | 1219 | 9.5 | V47152 | FD32270401 | 2506J1014 | Stripe 용접 | API-5LBL1 | 현대제철(주) | 303 | 485 | 39 | 0 | 0 | 0 | 0 | 524.926 | 0 | 2025-06-23
V47152 | FD32270401 | HYUNDAI | 20250610 | 20250610 | 0.214 | 0.316 | 0.1603 | 0.191 | 0.874 | 0.0159 | 0.0042 | 0.043 | 0.045 | 0.04 | 0.01 | 0.0002 | 0 | 0.01 | 0 | 0 | 0 | 0 | 0 | 0.002 | 0 | 0 | 0.001 | 0.001 | 0 | 0 | 0 | 136.6 | 303 | 485 | 39 | 0 | 0 | 0 | PPZ61915T | 1076686 | CM108 | 대경공장 JCOE 시편절단 | 5114 | JCOE 생산창고 | SPZ6191170 | N5LBL1 | 1219 | 9.5 | V47152 | FD32270401 | 2506J1014 | Stripe 모재 T방향 | API-5LBL1 | 현대제철(주) | 303 | 485 | 39 | 110.808 | 310.841 | 113.337 | 317.936 | 491.94 | 36.6 | 2025-06-23
V47154 | FD32281801 | HYUNDAI | 20250523 | 20250523 | 0.198 | 0.299 | 0.143 | 0.194 | 0.879 | 0.0189 | 0.0054 | 0.034 | 0.035 | 0.04 | 0.01 | 0.0004 | 0 | 0.009 | 0 | 0 | 0 | 0 | 0 | 0.002 | 0 | 0 | 0.002 | 0.002 | 0 | 0 | 0 | 131.1 | 287 | 464 | 40 | 0 | 0 | 0 | PPZ60404T | 1075143 | CM108 | 대경공장 JCOE 시편절단 | 5114 | JCOE 생산창고 | SPZ6042080 | N5LBL1 | 914 | 9.5 | V47154 | FD32281801 | 2506J0145 | Stripe 모재 T방향 | API-5LBL1 | 현대제철(주) | 287 | 464 | 40 | 112.411 | 313.676 | 114.281 | 318.894 | 477.915 | 39 | 2025-06-11
V47154 | FD32281801 | HYUNDAI | 20250523 | 20250523 | 0.198 | 0.299 | 0.143 | 0.194 | 0.879 | 0.0189 | 0.0054 | 0.034 | 0.035 | 0.04 | 0.01 | 0.0004 | 0 | 0.009 | 0 | 0 | 0 | 0 | 0 | 0.002 | 0 | 0 | 0.002 | 0.002 | 0 | 0 | 0 | 131.1 | 287 | 464 | 40 | 0 | 0 | 0 | PPZ60404W | 1075143 | CM108 | 대경공장 JCOE 시편절단 | 5114 | JCOE 생산창고 | SPZ6042080 | N5LBL1 | 914 | 9.5 | V47154 | FD32281801 | 2506J0145 | Stripe 용접 | API-5LBL1 | 현대제철(주) | 287 | 464 | 40 | 132.61 | 371.957 | 0 | 0 | 504.118 | 0 | 2025-06-11
V47154 | FD32303603 | HYUNDAI | 20250524 | 20250524 | 0.198 | 0.299 | 0.143 | 0.194 | 0.879 | 0.0189 | 0.0054 | 0.034 | 0.035 | 0.04 | 0.01 | 0.0004 | 0 | 0.009 | 0 | 0 | 0 | 0 | 0 | 0.002 | 0 | 0 | 0.002 | 0.002 | 0 | 0 | 0 | 131.1 | 287 | 464 | 40 | 0 | 0 | 0 | PPZ52805W | 1074931 | CM108 | 대경공장 JCOE 시편절단 | 5114 | JCOE 생산창고 | SPZ5272200 | N5LBL1 | 762 | 9.5 | V47154 | FD32303603 | 2505J1897 | Stripe 용접 | API-5LBL1 | 현대제철(주) | 287 | 464 | 40 | 120.369 | 336.409 | 0 | 0 | 498.133 | 0 | 2025-06-04
V47154 | FD32303603 | HYUNDAI | 20250524 | 20250524 | 0.198 | 0.299 | 0.143 | 0.194 | 0.879 | 0.0189 | 0.0054 | 0.034 | 0.035 | 0.04 | 0.01 | 0.0004 | 0 | 0.009 | 0 | 0 | 0 | 0 | 0 | 0.002 | 0 | 0 | 0.002 | 0.002 | 0 | 0 | 0 | 131.1 | 287 | 464 | 40 | 0 | 0 | 0 | PPZ52805T | 1074931 | CM108 | 대경공장 JCOE 시편절단 | 5114 | JCOE 생산창고 | SPZ5272200 | N5LBL1 | 762 | 9.5 | V47154 | FD32303603 | 2505J1897 | Stripe 모재 T방향 | API-5LBL1 | 현대제철(주) | 287 | 464 | 40 | 108.571 | 301.974 | 111.04 | 308.841 | 475.258 | 39 | 2025-06-04
V47331 | FD32363001 | HYUNDAI | 20250530 | 20250530 | 0.157 | 0.313 | 0.0748 | 0.239 | 1.341 | 0.0099 | 0.0015 | 0 | 0 | 0.02 | 0.01 | 0.0003 | 0 | 0.008 | 0 | 0 | 0 | 0 | 0 | 0 | 0 | 0 | 0 | 0 | 0 | 0 | 0 | 152.9 | 416 | 492 | 43 | 0 | 0 | 0 | PPZ61803T | 1076499 | CM108 | 대경공장 JCOE 시편절단 | 5114 | JCOE 생산창고 | SPZ6182050 | NX52L2 | 914 | 9.5 | V47331 | FD32363001 | 2506J0943 | Stripe 모재 T방향 | API-X52L2 | 현대제철(주) | 416 | 492 | 43 | 141.603 | 396.125 | 146.591 | 410.079 | 492.807 | 42.3999 | 2025-06-23
V47331 | FD32363001 | HYUNDAI | 20250530 | 20250530 | 0.157 | 0.313 | 0.0748 | 0.239 | 1.341 | 0.0099 | 0.0015 | 0 | 0 | 0.02 | 0.01 | 0.0003 | 0 | 0.008 | 0 | 0 | 0 | 0 | 0 | 0 | 0 | 0 | 0 | 0 | 0 | 0 | 0 | 152.9 | 416 | 492 | 43 | 0 | 0 | 0 | PPZ61803W | 1076499 | CM108 | 대경공장 JCOE 시편절단 | 5114 | JCOE 생산창고 | SPZ6182050 | NX52L2 | 914 | 9.5 | V47331 | FD32363001 | 2506J0943 | Stripe 용접 | API-X52L2 | 현대제철(주) | 416 | 492 | 43 | 152.216 | 425.612 | 0 | 0 | 523.288 | 0 | 2025-06-23
V47331 | FD32421601 | HYUNDAI | 20250527 | 20250527 | 0.157 | 0.313 | 0.0748 | 0.239 | 1.341 | 0.0099 | 0.0015 | 0 | 0 | 0.02 | 0.01 | 0.0003 | 0 | 0.008 | 0 | 0 | 0 | 0 | 0 | 0 | 0 | 0 | 0 | 0 | 0 | 0 | 0 | 152.9 | 416 | 492 | 43 | 0 | 0 | 0 | PPZ61608T | 1076032 | CM108 | 대경공장 JCOE 시편절단 | 5114 | JCOE 생산창고 | SPZ6161060 | NX52L2 | 762 | 9.5 | V47331 | FD32421601 | 2506J0695 | Stripe 모재 T방향 | API-X52L2 | 현대제철(주) | 416 | 492 | 43 | 154.907 | 431.801 | 157.431 | 438.835 | 528.748 | 39.3999 | 2025-06-19
V47331 | FD32421601 | HYUNDAI | 20250527 | 20250527 | 0.157 | 0.313 | 0.0748 | 0.239 | 1.341 | 0.0099 | 0.0015 | 0 | 0 | 0.02 | 0.01 | 0.0003 | 0 | 0.008 | 0 | 0 | 0 | 0 | 0 | 0 | 0 | 0 | 0 | 0 | 0 | 0 | 0 | 152.9 | 416 | 492 | 43 | 0 | 0 | 0 | PPZ61608W | 1076032 | CM108 | 대경공장 JCOE 시편절단 | 5114 | JCOE 생산창고 | SPZ6161060 | NX52L2 | 762 | 9.5 | V47331 | FD32421601 | 2506J0695 | Stripe 용접 | API-X52L2 | 현대제철(주) | 416 | 492 | 43 | 165.677 | 468.606 | 0 | 0 | 552.259 | 0 | 2025-06-19
V47982 | FD32572402 | HYUNDAI | 20250615 | 20250615 | 0.159 | 0.319 | 0.0726 | 0.241 | 1.343 | 0.012 | 0.0018 | 0 | 0 | 0.03 | 0.06 | 0.0003 | 0 | 0.058 | 0 | 0 | 0 | 0 | 0 | 0 | 0 | 0 | 0 | 0 | 0 | 0 | 0 | 154.2 | 426 | 515 | 41 | 0 | 0 | 0 | PPZ62504W | 1077258 | CM108 | 대경공장 JCOE 시편절단 | 5114 | JCOE 생산창고 | SPZ6242170 | NX52L2 | 914 | 9.5 | V47982 | FD32572402 | 2506J1266 | Stripe 용접 | API-X52L2 | 현대제철(주) | 426 | 515 | 41 | 164.493 | 457.023 | 0 | 0 | 529.172 | 0 | 2025-06-27
V47982 | FD32572402 | HYUNDAI | 20250615 | 20250615 | 0.159 | 0.319 | 0.0726 | 0.241 | 1.343 | 0.012 | 0.0018 | 0 | 0 | 0.03 | 0.06 | 0.0003 | 0 | 0.058 | 0 | 0 | 0 | 0 | 0 | 0 | 0 | 0 | 0 | 0 | 0 | 0 | 0 | 154.2 | 426 | 515 | 41 | 0 | 0 | 0 | PPZ62504T | 1077258 | CM108 | 대경공장 JCOE 시편절단 | 5114 | JCOE 생산창고 | SPZ6242170 | NX52L2 | 914 | 9.5 | V47982 | FD32572402 | 2506J1266 | Stripe 모재 T방향 | API-X52L2 | 현대제철(주) | 426 | 515 | 41 | 148.419 | 408.399 | 151.978 | 418.194 | 517.005 | 43 | 2025-06-27
V46794 | FD32790203 | HYUNDAI | 20250610 | 20250610 | 0.16 | 0.323 | 0.0734 | 0.244 | 1.369 | 0.0119 | 0.004 | 0 | 0 | 0.04 | 0.02 | 0.0003 | 0 | 0.015 | 0 | 0 | 0 | 0.01 | 0 | 0 | 0 | 0 | 0 | 0 | 0 | 0 | 0 | 164.2 | 429 | 532 | 39 | 0 | 0 | 0 | PPZ61804W | 1076499 | CM108 | 대경공장 JCOE 시편절단 | 5114 | JCOE 생산창고 | SPZ6182060 | NX52L2 | 914 | 9.5 | V46794 | FD32790203 | 2506J0944 | Stripe 용접 | API-X52L2 | 현대제철(주) | 429 | 532 | 39 | 184.751 | 534.096 | 0 | 0 | 559.281 | 0 | 2025-06-23
V46794 | FD32790203 | HYUNDAI | 20250610 | 20250610 | 0.16 | 0.323 | 0.0734 | 0.244 | 1.369 | 0.0119 | 0.004 | 0 | 0 | 0.04 | 0.02 | 0.0003 | 0 | 0.015 | 0 | 0 | 0 | 0.01 | 0 | 0 | 0 | 0 | 0 | 0 | 0 | 0 | 0 | 164.2 | 429 | 532 | 39 | 0 | 0 | 0 | PPZ61804T | 1076499 | CM108 | 대경공장 JCOE 시편절단 | 5114 | JCOE 생산창고 | SPZ6182060 | NX52L2 | 914 | 9.5 | V46794 | FD32790203 | 2506J0944 | Stripe 모재 T방향 | API-X52L2 | 현대제철(주) | 429 | 532 | 39 | 160.781 | 449.085 | 169.03 | 472.125 | 549.858 | 38.2 | 2025-06-23
V47325 | FD32937003 | HYUNDAI | 20250610 | 20250610 | 0.162 | 0.318 | 0.0781 | 0.243 | 1.355 | 0.0114 | 0.0014 | 0 | 0 | 0.02 | 0.01 | 0.0003 | 0 | 0.01 | 0 | 0 | 0 | 0 | 0 | 0 | 0 | 0 | 0 | 0 | 0 | 0 | 0 | 151.4 | 412 | 506 | 42 | 0 | 0 | 0 | PPZ61901W | 1076499 | CM108 | 대경공장 JCOE 시편절단 | 5114 | JCOE 생산창고 | SPZ6182040 | NX52L2 | 914 | 9.5 | V47325 | FD32937003 | 2506J0942 | Stripe 용접 | API-X52L2 | 현대제철(주) | 412 | 506 | 42 | 167.547 | 470.842 | 0 | 0 | 547.248 | 0 | 2025-06-23
V47325 | FD32937003 | HYUNDAI | 20250610 | 20250610 | 0.162 | 0.318 | 0.0781 | 0.243 | 1.355 | 0.0114 | 0.0014 | 0 | 0 | 0.02 | 0.01 | 0.0003 | 0 | 0.01 | 0 | 0 | 0 | 0 | 0 | 0 | 0 | 0 | 0 | 0 | 0 | 0 | 0 | 151.4 | 412 | 506 | 42 | 0 | 0 | 0 | PPZ61901T | 1076499 | CM108 | 대경공장 JCOE 시편절단 | 5114 | JCOE 생산창고 | SPZ6182040 | NX52L2 | 914 | 9.5 | V47325 | FD32937003 | 2506J0942 | Stripe 모재 T방향 | API-X52L2 | 현대제철(주) | 412 | 506 | 42 | 147.665 | 412.934 | 154.72 | 432.663 | 537.248 | 42.2 | 2025-06-23
V46129 | FD32956402 | HYUNDAI | 20250619 | 20250619 | 0.172 | 0.371 | 0.0723 | 0.234 | 1.558 | 0.0078 | 0.0014 | 0 | 0 | 0.12 | 0.14 | 0.0002 | 0 | 0.082 | 0 | 0 | 0 | 0 | 0 | 0 | 0 | 0 | 0 | 0 | 0 | 0 | 0 | 191.5 | 493 | 595 | 34 | 0 | 0 | 0 | PPZ62407W | 1076493 | CM108 | 대경공장 JCOE 시편절단 | 5114 | JCOE 생산창고 | SPZ6241110 | NX65L2 | 762 | 12.7 | V46129 | FD32956402 | 2506J1192 | Stripe 용접 | API-X65L2I | 현대제철(주) | 493 | 595 | 34 | 265.364 | 554.507 | 0 | 0 | 594.864 | 0 | 2025-06-26
V46129 | FD32956402 | HYUNDAI | 20250619 | 20250619 | 0.172 | 0.371 | 0.0723 | 0.234 | 1.558 | 0.0078 | 0.0014 | 0 | 0 | 0.12 | 0.14 | 0.0002 | 0 | 0.082 | 0 | 0 | 0 | 0 | 0 | 0 | 0 | 0 | 0 | 0 | 0 | 0 | 0 | 191.5 | 493 | 595 | 34 | 0 | 0 | 0 | PPZ62407T | 1076493 | CM108 | 대경공장 JCOE 시편절단 | 5114 | JCOE 생산창고 | SPZ6241110 | NX65L2 | 762 | 12.7 | V46129 | FD32956402 | 2506J1192 | Stripe 모재 T방향 | API-X65L2I | 현대제철(주) | 493 | 595 | 34 | 220.65 | 459.205 | 227.56 | 473.585 | 580.787 | 39 | 2025-06-26
V45361 | FD32983102 | HYUNDAI | 20250619 | 20250619 | 0.163 | 0.365 | 0.0627 | 0.212 | 1.446 | 0.0095 | 0.0016 | 0 | 0 | 0.13 | 0.13 | 0.0002 | 0 | 0.069 | 0 | 0 | 0 | 0.08 | 0 | 0 | 0 | 0 | 0 | 0 | 0 | 0 | 0 | 206.5 | 543 | 640 | 30 | 0 | 0 | 0 | PPZ62509W | 1077261 | CM108 | 대경공장 JCOE 시편절단 | 5114 | JCOE 생산창고 | SPZ6251040 | NX70L2 | 914 | 9.5 | V45361 | FD32983102 | 2506J1314 | Stripe 용접 | API-X70L2I | 현대제철(주) | 543 | 640 | 30 | 211.934 | 591.525 | 0 | 0 | 618.917 | 0 | 2025-06-27
V45361 | FD32983102 | HYUNDAI | 20250619 | 20250619 | 0.163 | 0.365 | 0.0627 | 0.212 | 1.446 | 0.0095 | 0.0016 | 0 | 0 | 0.13 | 0.13 | 0.0002 | 0 | 0.069 | 0 | 0 | 0 | 0.08 | 0 | 0 | 0 | 0 | 0 | 0 | 0 | 0 | 0 | 206.5 | 543 | 640 | 30 | 0 | 0 | 0 | PPZ62509T | 1077261 | CM108 | 대경공장 JCOE 시편절단 | 5114 | JCOE 생산창고 | SPZ6251040 | NX70L2 | 914 | 9.5 | V45361 | FD32983102 | 2506J1314 | Stripe 모재 T방향 | API-X70L2I | 현대제철(주) | 543 | 640 | 30 | 184.195 | 511.736 | 188.284 | 523.093 | 634.269 | 32.8 | 2025-06-27
V45359 | FD32983203 | HYUNDAI | 20250619 | 20250619 | 0.159 | 0.362 | 0.0564 | 0.227 | 1.455 | 0.0127 | 0.0016 | 0 | 0 | 0.13 | 0.13 | 0.0002 | 0 | 0.074 | 0 | 0 | 0 | 0.09 | 0 | 0 | 0 | 0 | 0 | 0 | 0 | 0 | 0 | 220.5 | 523 | 631 | 31 | 0 | 0 | 0 | PPZ62510T | 1077261 | CM108 | 대경공장 JCOE 시편절단 | 5114 | JCOE 생산창고 | SPZ6251050 | NX70L2 | 914 | 9.5 | V45359 | FD32983203 | 2506J1317 | Stripe 모재 T방향 | API-X70L2I | 현대제철(주) | 523 | 631 | 31 | 176.077 | 498.987 | 178.358 | 505.451 | 625.94 | 35.8 | 2025-06-27
V45359 | FD32983203 | HYUNDAI | 20250619 | 20250619 | 0.159 | 0.362 | 0.0564 | 0.227 | 1.455 | 0.0127 | 0.0016 | 0 | 0 | 0.13 | 0.13 | 0.0002 | 0 | 0.074 | 0 | 0 | 0 | 0.09 | 0 | 0 | 0 | 0 | 0 | 0 | 0 | 0 | 0 | 220.5 | 523 | 631 | 31 | 0 | 0 | 0 | PPZ62510W | 1077261 | CM108 | 대경공장 JCOE 시편절단 | 5114 | JCOE 생산창고 | SPZ6251050 | NX70L2 | 914 | 9.5 | V45359 | FD32983203 | 2506J1317 | Stripe 용접 | API-X70L2I | 현대제철(주) | 523 | 631 | 31 | 186.535 | 527.924 | 0 | 0 | 595.812 | 0 | 2025-06-27
V46812 | FD32984802 | HYUNDAI | 20250617 | 20250617 | 0.151 | 0.313 | 0.0666 | 0.232 | 1.363 | 0.0103 | 0.0033 | 0 | 0 | 0.04 | 0.02 | 0.0003 | 0 | 0.013 | 0 | 0 | 0 | 0 | 0 | 0 | 0 | 0 | 0 | 0 | 0 | 0 | 0 | 163.7 | 427 | 546 | 38 | 0 | 0 | 0 | PPZ62503T | 1077258 | CM108 | 대경공장 JCOE 시편절단 | 5114 | JCOE 생산창고 | SPZ6242110 | NX52L2 | 914 | 9.5 | V46812 | FD32984802 | 2506J1263 | Stripe 모재 T방향 | API-X52L2 | 현대제철(주) | 427 | 546 | 38 | 155.754 | 432.665 | 157.998 | 438.9 | 545.723 | 42.2 | 2025-06-27
V46812 | FD32984802 | HYUNDAI | 20250617 | 20250617 | 0.151 | 0.313 | 0.0666 | 0.232 | 1.363 | 0.0103 | 0.0033 | 0 | 0 | 0.04 | 0.02 | 0.0003 | 0 | 0.013 | 0 | 0 | 0 | 0 | 0 | 0 | 0 | 0 | 0 | 0 | 0 | 0 | 0 | 163.7 | 427 | 546 | 38 | 0 | 0 | 0 | PPZ62503W | 1077258 | CM108 | 대경공장 JCOE 시편절단 | 5114 | JCOE 생산창고 | SPZ6242110 | NX52L2 | 914 | 9.5 | V46812 | FD32984802 | 2506J1263 | Stripe 용접 | API-X52L2 | 현대제철(주) | 427 | 546 | 38 | 169.428 | 475.522 | 0 | 0 | 550.534 | 0 | 2025-06-27
V47489 | FD33004102 | HYUNDAI | 20250618 | 20250618 | 0.194 | 0.396 | 0.0918 | 0.249 | 1.554 | 0.0105 | 0.0019 | 0 | 0 | 0.09 | 0.02 | 0.0003 | 0 | 0.016 | 0 | 0 | 0 | 0.09 | 0 | 0 | 0 | 0 | 0 | 0 | 0 | 0 | 0 | 217.1 | 505 | 639 | 34 | 0 | 0 | 0 | PPZ62610T | 1077255 | CM108 | 대경공장 JCOE 시편절단 | 5114 | JCOE 생산창고 | SPZ6261110 | NX70L2 | 914 | 13.1 | V47489 | FD33004102 | 2506J1399 | Stripe 모재 T방향 | API-X70L2 | 현대제철(주) | 505 | 639 | 34 | 239.224 | 481.303 | 244.743 | 492.407 | 624.051 | 35.6 | 2025-07-02
V47489 | FD33004102 | HYUNDAI | 20250618 | 20250618 | 0.194 | 0.396 | 0.0918 | 0.249 | 1.554 | 0.0105 | 0.0019 | 0 | 0 | 0.09 | 0.02 | 0.0003 | 0 | 0.016 | 0 | 0 | 0 | 0.09 | 0 | 0 | 0 | 0 | 0 | 0 | 0 | 0 | 0 | 217.1 | 505 | 639 | 34 | 0 | 0 | 0 | PPZ62610W | 1077255 | CM108 | 대경공장 JCOE 시편절단 | 5114 | JCOE 생산창고 | SPZ6261110 | NX70L2 | 914 | 13.1 | V47489 | FD33004102 | 2506J1399 | Stripe 용접 | API-X70L2 | 현대제철(주) | 505 | 639 | 34 | 276.839 | 560.017 | 0 | 0 | 614.175 | 0 | 2025-07-02
V50258 | FD33212502 | HYUNDAI | 20250620 | 20250620 | 0.157 | 0.31 | 0.0751 | 0.251 | 1.314 | 0.0101 | 0.0012 | 0 | 0 | 0.02 | 0.01 | 0.0003 | 0 | 0.011 | 0 | 0 | 0 | 0.01 | 0 | 0 | 0 | 0 | 0 | 0 | 0 | 0 | 0 | 149.9 | 407 | 508 | 42 | 0 | 0 | 0 | PPZ62508T | 1077418 | CM108 | 대경공장 JCOE 시편절단 | 5114 | JCOE 생산창고 | SPZ6242210 | NX52L2 | 914 | 9.5 | V50258 | FD33212502 | 2506J1279 | Stripe 모재 T방향 | API-X52L2 | 현대제철(주) | 407 | 508 | 42 | 146.006 | 410.15 | 148.742 | 417.838 | 514.228 | 44.2 | 2025-06-27
V50258 | FD33212502 | HYUNDAI | 20250620 | 20250620 | 0.157 | 0.31 | 0.0751 | 0.251 | 1.314 | 0.0101 | 0.0012 | 0 | 0 | 0.02 | 0.01 | 0.0003 | 0 | 0.011 | 0 | 0 | 0 | 0.01 | 0 | 0 | 0 | 0 | 0 | 0 | 0 | 0 | 0 | 149.9 | 407 | 508 | 42 | 0 | 0 | 0 | PPZ62508W | 1077418 | CM108 | 대경공장 JCOE 시편절단 | 5114 | JCOE 생산창고 | SPZ6242210 | NX52L2 | 914 | 9.5 | V50258 | FD33212502 | 2506J1279 | Stripe 용접 | API-X52L2 | 현대제철(주) | 407 | 508 | 42 | 157.85 | 444.63 | 0 | 0 | 532.112 | 0 | 2025-06-27
V50253 | FD33217001 | HYUNDAI | 20250620 | 20250620 | 0.155 | 0.314 | 0.0713 | 0.243 | 1.352 | 0.009 | 0.0013 | 0 | 0 | 0.03 | 0.02 | 0.0002 | 0 | 0.012 | 0 | 0 | 0 | 0 | 0 | 0 | 0 | 0 | 0 | 0 | 0 | 0 | 0 | 156.1 | 403 | 520 | 40 | 0 | 0 | 0 | PPZ62507T | 1077418 | CM108 | 대경공장 JCOE 시편절단 | 5114 | JCOE 생산창고 | SPZ6242220 | NX52L2 | 914 | 9.5 | V50253 | FD33217001 | 2506J1280 | Stripe 모재 T방향 | API-X52L2 | 현대제철(주) | 403 | 520 | 40 | 140.282 | 390.103 | 144.959 | 403.109 | 511.087 | 44.6 | 2025-06-27
V50253 | FD33217001 | HYUNDAI | 20250620 | 20250620 | 0.155 | 0.314 | 0.0713 | 0.243 | 1.352 | 0.009 | 0.0013 | 0 | 0 | 0.03 | 0.02 | 0.0002 | 0 | 0.012 | 0 | 0 | 0 | 0 | 0 | 0 | 0 | 0 | 0 | 0 | 0 | 0 | 0 | 156.1 | 403 | 520 | 40 | 0 | 0 | 0 | PPZ62507W | 1077418 | CM108 | 대경공장 JCOE 시편절단 | 5114 | JCOE 생산창고 | SPZ6242220 | NX52L2 | 914 | 9.5 | V50253 | FD33217001 | 2506J1280 | Stripe 용접 | API-X52L2 | 현대제철(주) | 403 | 520 | 40 | 152.451 | 427.243 | 0 | 0 | 518.6 | 0 | 2025-06-27
SB13866 | HAK037020 | POSCO | 0 | 20241015 | 0 | 0 | 0.1913 | 0.009 | 0.451 | 0.0114 | 0.0059 | 0 | 0 | 0.032 | 0.017 | 0 | 0 | 0.026 | 0 | 0 | 0 | 0.003 | 0 | 0 | 0 | 0 | 0.0009 | 0 | 0 | 0 | 0 | 0 | 295 | 449 | 37 | 5.4 | 1117 | 511 | PHYY0705W | 1058302 | PM108 | 중경1공장 20" 조관 | 5103 | 중경 1 생산창고 | SHYY072050 | N5LBT | 355.6 | 5.6 | SB13866 | HAK037020 | 282 | Stripe 용접 | SPHT3 | 주식회사 포스코 | 305 | 451 | 38 | 0 | 0 | 0 | 0 | 489.788 | 0 | 2024-11-14
SB13866 | HAK037020 | POSCO | 0 | 20241015 | 0 | 0 | 0.1913 | 0.009 | 0.451 | 0.0114 | 0.0059 | 0 | 0 | 0.032 | 0.017 | 0 | 0 | 0.026 | 0 | 0 | 0 | 0.003 | 0 | 0 | 0 | 0 | 0.0009 | 0 | 0 | 0 | 0 | 0 | 295 | 449 | 37 | 5.4 | 1117 | 511 | PHYY0705T | 1058302 | PM108 | 중경1공장 20" 조관 | 5103 | 중경 1 생산창고 | SHYY072050 | N5LBT | 355.6 | 5.6 | SB13866 | HAK037020 | 282 | Stripe 모재 T방향 | SPHT3 | 주식회사 포스코 | 305 | 451 | 38 | 63.548 | 306.03 | 66.1664 | 318.639 | 446.284 | 40.2 | 2024-11-14
SB13861 | HAK037060 | POSCO | 0 | 20241015 | 0 | 0 | 0.1869 | 0.01 | 0.438 | 0.0106 | 0.0043 | 0 | 0 | 0.031 | 0.016 | 0 | 0 | 0.022 | 0 | 0 | 0 | 0.002 | 0 | 0 | 0 | 0 | 0.001 | 0.001 | 0 | 0 | 0 | 0 | 325 | 453 | 38 | 5.4 | 1117 | 509 | PHYY0704T | 1058302 | PM108 | 중경1공장 20" 조관 | 5103 | 중경 1 생산창고 | SHYY072040 | N5LBT | 355.6 | 5.6 | SB13861 | HAK037060 | 34 | Stripe 모재 T방향 | SPHT3 | 주식회사 포스코 | 325 | 453 | 38 | 66.0797 | 310.933 | 68.8788 | 324.104 | 454.943 | 39.6 | 2024-11-14
SB13861 | HAK037060 | POSCO | 0 | 20241015 | 0 | 0 | 0.1869 | 0.01 | 0.438 | 0.0106 | 0.0043 | 0 | 0 | 0.031 | 0.016 | 0 | 0 | 0.022 | 0 | 0 | 0 | 0.002 | 0 | 0 | 0 | 0 | 0.001 | 0.001 | 0 | 0 | 0 | 0 | 325 | 453 | 38 | 5.4 | 1117 | 509 | PHYY0704W | 1058302 | PM108 | 중경1공장 20" 조관 | 5103 | 중경 1 생산창고 | SHYY072040 | N5LBT | 355.6 | 5.6 | SB13861 | HAK037060 | 34 | Stripe 용접 | SPHT3 | 주식회사 포스코 | 325 | 453 | 38 | 75.3761 | 333.872 | 0 | 0 | 464.739 | 0 | 2024-11-14
SB14262 | HAK060510 | POSCO | 0 | 20241021 | 0 | 0 | 0.1801 | 0.013 | 0.413 | 0.0096 | 0.0042 | 0 | 0 | 0.022 | 0.008 | 0 | 0 | 0.014 | 0 | 0 | 0 | 0.004 | 0 | 0 | 0 | 0 | 0.0007 | 0.001 | 0 | 0 | 0 | 0 | 326 | 450 | 36 | 5.4 | 1117 | 511 | PHYY0801T | 1058302 | PM108 | 중경1공장 20" 조관 | 5103 | 중경 1 생산창고 | SHYY072060 | N5LBT | 355.6 | 5.6 | SB14262 | HAK060510 | 360 | Stripe 모재 T방향 | SPHT3 | 주식회사 포스코 | 326 | 450 | 36 | 0 | 0 | 67.9699 | 331.479 | 449.861 | 39.8 | 2024-11-14
SB14262 | HAK060510 | POSCO | 0 | 20241021 | 0 | 0 | 0.1801 | 0.013 | 0.413 | 0.0096 | 0.0042 | 0 | 0 | 0.022 | 0.008 | 0 | 0 | 0.014 | 0 | 0 | 0 | 0.004 | 0 | 0 | 0 | 0 | 0.0007 | 0.001 | 0 | 0 | 0 | 0 | 326 | 450 | 36 | 5.4 | 1117 | 511 | PHYY0801W | 1058302 | PM108 | 중경1공장 20" 조관 | 5103 | 중경 1 생산창고 | SHYY072060 | N5LBT | 355.6 | 5.6 | SB14262 | HAK060510 | 360 | Stripe 용접 | SPHT3 | 주식회사 포스코 | 326 | 450 | 36 | 0 | 0 | 0 | 0 | 490.946 | 0 | 2024-11-14
SF65736 | HAP099770 | POSCO | 0 | 20230302 | 0 | 0 | 0.2358 | 0.195 | 1.374 | 0.013 | 0.0021 | 0.028 | 0 | 0.02 | 0.012 | 0 | 0 | 0.01 | 0 | 0 | 0 | 0.002 | 0.0048 | 0.011 | 0 | 0 | 0.0012 | 0.002 | 0 | 0 | 0 | 0 | 451 | 600 | 26 | 6.3 | 1096 | 442 | PAX30801L | 1000713 | PM101 | 소경1공장 8" 조관 | 5101 | 소경 1 생산창고 | SAX3081020 | J55TPAN | 88.9 | 6.45 | SF65736 | HAP099770 |  | Stripe 모재 L방향 | API-POSJ55T | 주식회사 포스코 | 451 | 600 | 26 | 67.172 | 549.075 | 65.9213 | 538.851 | 606.57 | 22.4609 | 2023-03-13
SF65733 | HAP099790 | POSCO | 0 | 20230302 | 0 | 0 | 0.2448 | 0.169 | 1.379 | 0.0127 | 0.0025 | 0.029 | 0 | 0.032 | 0.012 | 0 | 0 | 0.02 | 0 | 0 | 0 | 0.005 | 0.0051 | 0.01 | 0 | 0 | 0.0017 | 0.002 | 0 | 0 | 0 | 0 | 469 | 608 | 30 | 6.3 | 1096 | 442 | PAX30901L | 1000713 | PM101 | 소경1공장 8" 조관 | 5101 | 소경 1 생산창고 | SAX3091020 | J55TPAN | 88.9 | 6.45 | SF65733 | HAP099790 |  | Stripe 모재 L방향 | API-POSJ55T | 주식회사 포스코 | 469 | 608 | 30 | 65.346 | 531.091 | 64.9215 | 527.64 | 589.954 | 23.0468 | 2023-03-13
SF65733 | HAP099920 | POSCO | 0 | 20230308 | 0 | 0 | 0.2448 | 0.169 | 1.379 | 0.0127 | 0.0025 | 0.029 | 0 | 0.032 | 0.012 | 0 | 0 | 0.02 | 0 | 0 | 0 | 0.005 | 0.0051 | 0.01 | 0 | 0 | 0.0017 | 0.002 | 0 | 0 | 0 | 0 | 469 | 608 | 30 | 6.3 | 1096 | 443 | PAX41402L | 1004665 | PM101 | 소경1공장 8" 조관 | 5101 | 소경 1 생산창고 | SAX4142040 | J55TPAN | 88.9 | 6.45 | SF65733 | HAP099920 |  | Stripe 모재 L방향 | API-POSJ55T | 주식회사 포스코 | 469 | 608 | 30 | 66.6939 | 543.194 | 66.8271 | 544.279 | 619.694 | 22.8346 | 2023-04-19
SF65736 | HAP099940 | POSCO | 0 | 20230313 | 0 | 0 | 0.2358 | 0.195 | 1.374 | 0.013 | 0.0021 | 0.028 | 0 | 0.02 | 0.012 | 0 | 0 | 0.01 | 0 | 0 | 0 | 0.002 | 0.0048 | 0.011 | 0 | 0 | 0.0012 | 0.002 | 0 | 0 | 0 | 0 | 451 | 600 | 26 | 6.3 | 1096 | 442 | PAX41504L | 1004665 | PM101 | 소경1공장 8" 조관 | 5101 | 소경 1 생산창고 | SAX4142060 | J55TPAN | 88.9 | 6.45 | SF65736 | HAP099940 |  | Stripe 모재 L방향 | API-POSJ55T | 주식회사 포스코 | 451 | 600 | 26 | 68.9694 | 553.069 | 69.3649 | 556.24 | 624.326 | 17.7165 | 2023-04-19
SF65734 | HAP100000 | POSCO | 0 | 20230302 | 0 | 0 | 0.2403 | 0.155 | 1.366 | 0.0123 | 0.003 | 0.032 | 0 | 0.027 | 0.014 | 0 | 0 | 0.023 | 0 | 0 | 0 | 0.004 | 0.005 | 0.009 | 0 | 0 | 0.0012 | 0.002 | 0 | 0 | 0 | 0 | 431 | 585 | 32 | 6.3 | 1096 | 443 | PAX30706L | 1000712 | PM101 | 소경1공장 8" 조관 | 5101 | 소경 1 생산창고 | SAX3072080 | J55TPAN | 88.9 | 6.45 | SF65734 | HAP100000 |  | Stripe 모재 L방향 | API-POSJ55T | 주식회사 포스코 | 431 | 585 | 32 | 69.3295 | 570.517 | 69.4539 | 571.541 | 638.869 | 23.4375 | 2023-03-09
SF65734 | HAP100030 | POSCO | 0 | 20230302 | 0 | 0 | 0.2403 | 0.155 | 1.366 | 0.0123 | 0.003 | 0.032 | 0 | 0.027 | 0.014 | 0 | 0 | 0.023 | 0 | 0 | 0 | 0.004 | 0.005 | 0.009 | 0 | 0 | 0.0012 | 0.002 | 0 | 0 | 0 | 0 | 431 | 585 | 32 | 6.3 | 1096 | 441 | PAX41503L | 1004665 | PM101 | 소경1공장 8" 조관 | 5101 | 소경 1 생산창고 | SAX4142050 | J55TPAN | 88.9 | 6.45 | SF65734 | HAP100030 |  | Stripe 모재 L방향 | API-POSJ55T | 주식회사 포스코 | 431 | 585 | 32 | 69.1076 | 559.947 | 69.2973 | 561.484 | 626.314 | 24.2126 | 2023-04-19
SB73311 | HAQ123760 | POSCO | 0 | 20230407 | 0 | 0.155 | 0.0713 | 0.077 | 0.453 | 0.006 | 0.0022 | 0.017 | 0.019 | 0.025 | 0.015 | 0 | 0.0021 | 0.019 | 0 | 0 | 0 | 0.003 | 0 | 0.001 | 0 | 0 | 0.0005 | 0 | 0 | 0 | 0 | 0 | 348 | 390 | 37 | 3.35 | 1115 | 779 | PGX41502L | 1004525 | PM107 | 소경2공장 3" 조관 | 5102 | 소경 2 생산창고 | SGX4151010 | STB340M | 60.3 | 3.2 | SB73311 | HAQ123760 |  | Stripe 모재 L방향 | A178A | 주식회사 포스코 | 348 | 390 | 37 | 35.5653 | 416.353 | 35.6007 | 416.766 | 441.357 | 30.3149 | 2023-04-19
SB73311 | HAQ123800 | POSCO | 0 | 20230411 | 0 | 0.155 | 0.0713 | 0.077 | 0.453 | 0.006 | 0.0022 | 0.017 | 0.019 | 0.025 | 0.015 | 0 | 0.0021 | 0.019 | 0 | 0 | 0 | 0.003 | 0 | 0.001 | 0 | 0 | 0.0005 | 0 | 0 | 0 | 0 | 0 | 300 | 394 | 37 | 2.85 | 1093 | 739 | PGX41501L | 1004510 | UT103 | 소경2공장 분위기 열처리 F/B UT | 5102 | 소경 2 생산창고 | SGX4131020 | SA178A | 50.8 | 2.7 | SB73311 | HAQ123800 |  | Stripe 모재 L방향 | A178A | 주식회사 포스코 | 300 | 394 | 37 | 17.9303 | 317.229 | 18.2872 | 323.543 | 375.772 | 40.9448 | 2023-04-19
SF67458 | HAR057880 | POSCO | 0 | 20230417 | 0 | 0 | 0.2337 | 0.186 | 1.383 | 0.0123 | 0.0018 | 0.034 | 0 | 0.019 | 0.012 | 0 | 0 | 0.015 | 0 | 0 | 0 | 0.003 | 0.0045 | 0.01 | 0 | 0 | 0.0023 | 0.001 | 0 | 0 | 0 | 0 | 469 | 609 | 26 | 6.3 | 1096 | 441 | PAX50401L | 1006848 | PM101 | 소경1공장 8" 조관 | 5101 | 소경 1 생산창고 | SAX5041020 | J55TPAN | 88.9 | 6.45 | SF67458 | HAR057880 |  | Stripe 모재 L방향 | API-POSJ55T | 주식회사 포스코 | 469 | 609 | 26 | 77.8716 | 645.863 | 77.2501 | 640.708 | 716.584 | 19.7265 | 2023-05-15
SF67457 | HAR057940 | POSCO | 0 | 20230419 | 0 | 0 | 0.2337 | 0.169 | 1.337 | 0.014 | 0.0024 | 0.033 | 0 | 0.023 | 0.009 | 0 | 0 | 0.013 | 0 | 0 | 0 | 0 | 0.0028 | 0.009 | 0 | 0 | 0.0015 | 0.002 | 0 | 0 | 0 | 0 | 475 | 602 | 32 | 6.3 | 1096 | 443 | PAX50901L | 1006849 | PM101 | 소경1공장 8" 조관 | 5101 | 소경 1 생산창고 | SAX5091020 | J55TPAN | 88.9 | 6.45 | SF67457 | HAR057940 |  | Stripe 모재 L방향 | API-POSJ55T | 주식회사 포스코 | 475 | 602 | 32 | 64.0115 | 532.171 | 63.5648 | 528.458 | 604.736 | 23.2421 | 2023-05-16
SB74204 | HAR072840 | POSCO | 0 | 20230421 | 0.207 | 0.355 | 0.1434 | 0.014 | 1.224 | 0.0129 | 0.0057 | 0 | 0 | 0 | 0 | 0 | 0 | 0 | 0 | 0 | 0 | 0 | 0.0043 | 0 | 0 | 0 | 0 | 0 | 0 | 0 | 0 | 0 | 478 | 556 | 33 | 7.8 | 836 | 345 | PHY72408L | 1048870 | PM108 | 중경1공장 20" 조관 | 5103 | 중경 1 생산창고 | SHY7241160 | SNT355E | 267.4 | 8 | SB74204 | HAR072840 |  | Stripe 모재 L방향 | SNT355E | 주식회사 포스코 | 478 | 556 | 33 | 82.7153 | 415.959 | 81.8427 | 411.57 | 541.634 | 32.6 | 2024-07-26
SB74199 | HAR098330 | POSCO | 0 | 20230425 | 0.207 | 0.362 | 0.1397 | 0.013 | 1.278 | 0.013 | 0.0049 | 0 | 0 | 0 | 0 | 0 | 0 | 0 | 0 | 0 | 0 | 0 | 0.0037 | 0 | 0 | 0 | 0 | 0 | 0 | 0 | 0 | 0 | 468 | 556 | 32 | 7.8 | 836 | 346 | PHY72407L | 1048869 | PM108 | 중경1공장 20" 조관 | 5103 | 중경 1 생산창고 | SHY7241120 | SNT355E | 267.4 | 8 | SB74199 | HAR098330 |  | Stripe 모재 L방향 | SNT355E | 주식회사 포스코 | 468 | 556 | 32 | 82.6988 | 419.142 | 80.5344 | 408.173 | 544.314 | 31.2 | 2024-07-26
SB74201 | HAR098460 | POSCO | 0 | 20230425 | 0.207 | 0.356 | 0.1416 | 0.014 | 1.231 | 0.0127 | 0.0044 | 0 | 0 | 0 | 0 | 0 | 0 | 0 | 0 | 0 | 0 | 0 | 0.0034 | 0 | 0 | 0 | 0 | 0 | 0 | 0 | 0 | 0 | 453 | 546 | 34 | 7.8 | 836 | 348 | PHY90203L | 1051522 | PM108 | 중경1공장 20" 조관 | 5103 | 중경 1 생산창고 | SHY9022120 | SNT355E | 267.4 | 8 | SB74201 | HAR098460 |  | Stripe 모재 L방향 | SNT355E | 주식회사 포스코 | 453 | 546 | 34 | 89.4743 | 443.792 | 91.4847 | 453.764 | 538.614 | 34.3999 | 2024-09-05
SB74206 | HAR098580 | POSCO | 0 | 20230428 | 0.213 | 0.368 | 0.1446 | 0.013 | 1.285 | 0.011 | 0.0056 | 0 | 0 | 0 | 0 | 0 | 0 | 0 | 0 | 0 | 0 | 0 | 0.0037 | 0 | 0 | 0 | 0 | 0 | 0 | 0 | 0 | 0 | 498 | 569 | 32 | 7.8 | 836 | 326 | PHX61404L | 1012084 | PM108 | 중경1공장 20" 조관 | 5103 | 중경 1 생산창고 | SHX6142040 | SNT355E | 267.4 | 8 | SB74206 | HAR098580 |  | Stripe 모재 L방향 | SNT355E | 주식회사 포스코 | 498 | 569 | 32 | 94.4986 | 466.288 | 95.0318 | 468.919 | 559.161 | 32.3999 | 2023-06-20
SB74206 | HAR098590 | POSCO | 0 | 20230426 | 0.213 | 0.368 | 0.1446 | 0.013 | 1.285 | 0.011 | 0.0056 | 0 | 0 | 0 | 0 | 0 | 0 | 0 | 0 | 0 | 0 | 0 | 0.0037 | 0 | 0 | 0 | 0 | 0 | 0 | 0 | 0 | 0 | 498 | 569 | 32 | 7.8 | 836 | 346 | PHY90202L | 1051517 | PM108 | 중경1공장 20" 조관 | 5103 | 중경 1 생산창고 | SHY9021040 | SNT355E | 267.4 | 8 | SB74206 | HAR098590 |  | Stripe 모재 L방향 | SNT355E | 주식회사 포스코 | 498 | 569 | 32 | 92.0731 | 458.943 | 93.3075 | 465.096 | 554.236 | 34 | 2024-09-05
SF67680 | HAR108680 | POSCO | 0 | 20230427 | 0 | 0 | 0.2477 | 0.18 | 1.384 | 0.0086 | 0.0019 | 0.02 | 0 | 0.03 | 0.013 | 0 | 0 | 0.014 | 0 | 0 | 0 | 0.002 | 0.0043 | 0.008 | 0 | 0 | 0.0014 | 0.001 | 0 | 0 | 0 | 0 | 512 | 640 | 31 | 6.3 | 1096 | 440 | PAX50801L | 1006849 | PM101 | 소경1공장 8" 조관 | 5101 | 소경 1 생산창고 | SAX5082020 | J55TPAN | 88.9 | 6.45 | SF67680 | HAR108680 |  | Stripe 모재 L방향 | API-POSJ55T | 주식회사 포스코 | 512 | 640 | 31 | 66.6163 | 557.993 | 66.5244 | 557.223 | 630.776 | 22.0703 | 2023-05-15
SF67590 | HAR108760 | POSCO | 0 | 20230426 | 0 | 0 | 0.2258 | 0.189 | 1.371 | 0.0101 | 0.002 | 0.03 | 0 | 0.029 | 0.01 | 0 | 0 | 0.015 | 0 | 0 | 0 | 0.003 | 0.0044 | 0.011 | 0 | 0 | 0.002 | 0.001 | 0 | 0 | 0 | 0 | 482 | 613 | 29 | 6.3 | 1096 | 422 | PAX50502L | 1006849 | PM101 | 소경1공장 8" 조관 | 5101 | 소경 1 생산창고 | SAX5052020 | J55TPAN | 88.9 | 6.45 | SF67590 | HAR108760 |  | Stripe 모재 L방향 | API-POSJ55T | 주식회사 포스코 | 482 | 613 | 29 | 70.3999 | 574.3 | 71.5281 | 583.503 | 635.246 | 20.8984 | 2023-05-15
SF67586 | HAR108830 | POSCO | 0 | 20230427 | 0 | 0 | 0.227 | 0.182 | 1.357 | 0.0111 | 0.0016 | 0.027 | 0 | 0.027 | 0.011 | 0 | 0 | 0.016 | 0 | 0 | 0 | 0.004 | 0.0043 | 0.011 | 0 | 0 | 0.0023 | 0.001 | 0 | 0 | 0 | 0 | 480 | 608 | 30 | 6.3 | 1096 | 421 | PAX50902L | 1006849 | PM101 | 소경1공장 8" 조관 | 5101 | 소경 1 생산창고 | SAX5091030 | J55TPAN | 88.9 | 6.45 | SF67586 | HAR108830 |  | Stripe 모재 L방향 | API-POSJ55T | 주식회사 포스코 | 480 | 608 | 30 | 65.4211 | 534.785 | 64.8876 | 530.424 | 606.685 | 21.289 | 2023-05-16
SF67611 | HAR108950 | POSCO | 0 | 20230426 | 0 | 0 | 0.2247 | 0.179 | 1.374 | 0.0095 | 0.002 | 0.036 | 0 | 0.017 | 0.009 | 0 | 0 | 0.012 | 0 | 0 | 0 | 0.003 | 0.0035 | 0.009 | 0 | 0 | 0.0021 | 0.002 | 0 | 0 | 0 | 0 | 482 | 605 | 30 | 6.3 | 1096 | 441 | PAX50501L | 1006849 | PM101 | 소경1공장 8" 조관 | 5101 | 소경 1 생산창고 | SAX5051020 | J55TPAN | 88.9 | 6.45 | SF67611 | HAR108950 |  | Stripe 모재 L방향 | API-POSJ55T | 주식회사 포스코 | 482 | 605 | 30 | 74.0324 | 595.979 | 73.2202 | 589.441 | 660.361 | 20.1171 | 2023-05-15
SF68758 | HAS045740 | POSCO | 0 | 20230525 | 0 | 0 | 0.2385 | 0.165 | 1.349 | 0.0094 | 0.003 | 0.022 | 0 | 0.022 | 0.009 | 0 | 0 | 0.011 | 0 | 0 | 0 | 0.004 | 0.0035 | 0.009 | 0 | 0 | 0.0016 | 0.002 | 0 | 0 | 0 | 0 | 475 | 607 | 30 | 6.3 | 1096 | 443 | PAX52604L | 1009692 | PM101 | 소경1공장 8" 조관 | 5101 | 소경 1 생산창고 | SAX5262020 | J55TPAN | 88.9 | 6.45 | SF68758 | HAS045740 |  | Stripe 모재 L방향 | API-POSJ55T | 주식회사 포스코 | 475 | 607 | 30 | 70.6872 | 592.282 | 70.6966 | 592.36 | 629.024 | 25.1953 | 2023-05-31
SF68760 | HAS045870 | POSCO | 0 | 20230525 | 0 | 0 | 0.2368 | 0.173 | 1.371 | 0.0098 | 0.0025 | 0.021 | 0 | 0.023 | 0.01 | 0 | 0 | 0.01 | 0 | 0 | 0 | 0.002 | 0.004 | 0.009 | 0 | 0 | 0.0019 | 0.002 | 0 | 0 | 0 | 0 | 485 | 619 | 31 | 6.3 | 1096 | 444 | PAX52901L | 1009693 | PM101 | 소경1공장 8" 조관 | 5101 | 소경 1 생산창고 | SAX5291020 | J55TPAN | 88.9 | 6.45 | SF68760 | HAS045870 |  | Stripe 모재 L방향 | API-POSJ55T | 주식회사 포스코 | 485 | 619 | 31 | 69.8725 | 584.175 | 69.5692 | 581.639 | 637.625 | 23.6328 | 2023-05-31
SF68761 | HAS046040 | POSCO | 0 | 20230525 | 0 | 0 | 0.2416 | 0.16 | 1.361 | 0.0083 | 0.0026 | 0.025 | 0 | 0.025 | 0.007 | 0 | 0 | 0.011 | 0 | 0 | 0 | 0.003 | 0.0042 | 0.008 | 0 | 0 | 0.0019 | 0.002 | 0 | 0 | 0 | 0 | 505 | 627 | 30 | 6.3 | 1096 | 443 | PAX52701L | 1009693 | PM101 | 소경1공장 8" 조관 | 5101 | 소경 1 생산창고 | SAX5271020 | J55TPAN | 88.9 | 6.45 | SF68761 | HAS046040 |  | Stripe 모재 L방향 | API-POSJ55T | 주식회사 포스코 | 505 | 627 | 30 | 80.0329 | 655.561 | 79.7606 | 653.33 | 711.548 | 29.8828 | 2023-05-31
SF68763 | HAS046060 | POSCO | 0 | 20230525 | 0 | 0 | 0.2461 | 0.172 | 1.379 | 0.0112 | 0.0024 | 0.033 | 0 | 0.022 | 0.008 | 0.0001 | 0 | 0.01 | 0 | 0 | 0 | 0.002 | 0.0041 | 0.009 | 0 | 0 | 0.0024 | 0.002 | 0 | 0 | 0 | 0 | 498 | 626 | 30 | 6.3 | 1096 | 442 | PAX53001L | 1009693 | PM101 | 소경1공장 8" 조관 | 5101 | 소경 1 생산창고 | SAX5292020 | J55TPAN | 88.9 | 6.45 | SF68763 | HAS046060 |  | Stripe 모재 L방향 | API-POSJ55T | 주식회사 포스코 | 498 | 626 | 30 | 77.2476 | 635.522 | 76.6526 | 630.626 | 693.896 | 21.875 | 2023-05-31
SF68758 | HAS064530 | POSCO | 0 | 20230531 | 0 | 0 | 0.2385 | 0.165 | 1.349 | 0.0094 | 0.003 | 0.022 | 0 | 0.022 | 0.009 | 0 | 0 | 0.011 | 0 | 0 | 0 | 0.004 | 0.0035 | 0.009 | 0 | 0 | 0.0016 | 0.002 | 0 | 0 | 0 | 0 | 475 | 607 | 30 | 6.3 | 1096 | 438 | PAX80101L | 1016185 | PM101 | 소경1공장 8" 조관 | 5101 | 소경 1 생산창고 | SAX8012020 | J55TPAN | 88.9 | 6.45 | SF68758 | HAS064530 |  | Stripe 모재 L방향 | API-POSJ55T | 주식회사 포스코 | 475 | 607 | 30 | 68.3965 | 564.107 | 70.8403 | 584.262 | 657.452 | 20.1171 | 2023-08-03
SB29902 | HAT005910 | POSCO | 0 | 20250606 | 0 | 0 | 0.184 | 0.018 | 0.481 | 0.0104 | 0.0061 | 0 | 0 | 0.037 | 0.022 | 0 | 0 | 0.024 | 0 | 0 | 0 | 0.005 | 0 | 0.001 | 0 | 0 | 0.0005 | 0.001 | 0 | 0 | 0 | 0 | 288 | 452 | 37 | 6.85 | 1044 | 392 | PAZ61704L | 1076469 | PM101 | 소경1공장 8" 조관 | 5101 | 소경 1 생산창고 | SAZ6171050 | N5LBA53B | 168.3 | 7.1 | SB29902 | HAT005910 |  | Stripe 모재 L방향 | SPHT3 | 주식회사 포스코 | 302 | 452 | 39 | 74.0976 | 440.332 | 74.1542 | 440.668 | 497.815 | 26.4 | 2025-06-19
SB29902 | HAT005910 | POSCO | 0 | 20250606 | 0 | 0 | 0.184 | 0.018 | 0.481 | 0.0104 | 0.0061 | 0 | 0 | 0.037 | 0.022 | 0 | 0 | 0.024 | 0 | 0 | 0 | 0.005 | 0 | 0.001 | 0 | 0 | 0.0005 | 0.001 | 0 | 0 | 0 | 0 | 288 | 452 | 37 | 6.85 | 1044 | 392 | PAZ61705L | 1076469 | PM101 | 소경1공장 8" 조관 | 5101 | 소경 1 생산창고 | SAZ6171050 | N5LBA53B | 168.3 | 7.1 | SB29902 | HAT005910 |  | Stripe 모재 L방향 | SPHT3 | 주식회사 포스코 | 302 | 452 | 39 | 71.3612 | 411.579 | 71.5151 | 412.467 | 468.524 | 29.2 | 2025-06-19
SB30624 | HAT023890 | POSCO | 0 | 20250611 | 0 | 0 | 0.1639 | 0.01 | 0.463 | 0.0118 | 0.0029 | 0 | 0 | 0.021 | 0.01 | 0 | 0 | 0.011 | 0 | 0 | 0 | 0.002 | 0 | 0 | 0 | 0 | 0.001 | 0.001 | 0 | 0 | 0 | 0 | 279 | 437 | 39 | 6.85 | 1044 | 398 | PAZ61707L | 1076469 | PM101 | 소경1공장 8" 조관 | 5101 | 소경 1 생산창고 | SAZ6171060 | N5LBA53B | 168.3 | 7.1 | SB30624 | HAT023890 |  | Stripe 모재 L방향 | SPHT3 | 주식회사 포스코 | 279 | 437 | 39 | 70.8996 | 409.06 | 71.0773 | 410.085 | 468.872 | 30.2 | 2025-06-19
SB30624 | HAT023890 | POSCO | 0 | 20250611 | 0 | 0 | 0.1639 | 0.01 | 0.463 | 0.0118 | 0.0029 | 0 | 0 | 0.021 | 0.01 | 0 | 0 | 0.011 | 0 | 0 | 0 | 0.002 | 0 | 0 | 0 | 0 | 0.001 | 0.001 | 0 | 0 | 0 | 0 | 279 | 437 | 39 | 6.85 | 1044 | 398 | PAZ61706L | 1076469 | PM101 | 소경1공장 8" 조관 | 5101 | 소경 1 생산창고 | SAZ6171060 | N5LBA53B | 168.3 | 7.1 | SB30624 | HAT023890 |  | Stripe 모재 L방향 | SPHT3 | 주식회사 포스코 | 279 | 437 | 39 | 72.8413 | 428.457 | 72.9704 | 429.217 | 484.738 | 27.2 | 2025-06-19
SB79874 | HAT128630 | POSCO | 0 | 20230703 | 0.205 | 0.356 | 0.1395 | 0.01 | 1.248 | 0.0149 | 0.0033 | 0 | 0 | 0 | 0 | 0 | 0 | 0 | 0 | 0 | 0 | 0 | 0.0031 | 0 | 0 | 0 | 0 | 0 | 0 | 0 | 0 | 0 | 475 | 560 | 28 | 7.8 | 836 | 344 | PHY90301L | 1051536 | PM108 | 중경1공장 20" 조관 | 5103 | 중경 1 생산창고 | SHY9031040 | SNT355E | 267.4 | 8 | SB79874 | HAT128630 |  | Stripe 모재 L방향 | SNT355E | 주식회사 포스코 | 475 | 560 | 28 | 95.4144 | 481.101 | 95.661 | 482.345 | 568.635 | 32 | 2024-09-05
SF72376 | HAV118350 | POSCO | 0 | 20230908 | 0 | 0 | 0.1656 | 0.214 | 1.381 | 0.0123 | 0.0011 | 0.014 | 0.016 | 0 | 0 | 0 | 0 | 0 | 0 | 0 | 0 | 0 | 0 | 0.002 | 0 | 0 | 0 | 0 | 0 | 0 | 0 | 0 | 409 | 538 | 22 | 3.05 | 1039 | 893 | PGX91401L | 1019540 | PM107 | 소경2공장 3" 조관 | 5102 | 소경 2 생산창고 | SGX9141010 | SA178D | 38.1 | 2.9 | SF72376 | HAV118350 |  | Stripe 모재 L방향 | A178D |  | 409 | 538 | 24 | 0 | 0 | 28.9203 | 494.66 | 566.902 | 31.2 | 2023-09-15
SF72376 | HAV118450 | POSCO | 0 | 20230908 | 0 | 0 | 0.1656 | 0.214 | 1.381 | 0.0123 | 0.0011 | 0.014 | 0.016 | 0 | 0 | 0 | 0 | 0 | 0 | 0 | 0 | 0 | 0 | 0.002 | 0 | 0 | 0 | 0 | 0 | 0 | 0 | 0 | 409 | 538 | 22 | 3.05 | 1039 | 899 | PGX91302L | 1019540 | PM107 | 소경2공장 3" 조관 | 5102 | 소경 2 생산창고 | SGX9131020 | SA178D | 38.1 | 2.9 | SF72376 | HAV118450 |  | Stripe 모재 L방향 | A178D |  | 409 | 538 | 24 | 0 | 0 | 29.1084 | 498.267 | 557.361 | 31.8 | 2023-09-15
SF72376 | HAV118510 | POSCO | 0 | 20230831 | 0 | 0 | 0.1656 | 0.214 | 1.381 | 0.0123 | 0.0011 | 0.014 | 0.016 | 0 | 0 | 0 | 0 | 0 | 0 | 0 | 0 | 0 | 0 | 0.002 | 0 | 0 | 0 | 0 | 0 | 0 | 0 | 0 | 362 | 528 | 24 | 3.15 | 1034 | 838 | PGX91501L | 1019541 | PM107 | 소경2공장 3" 조관 | 5102 | 소경 2 생산창고 | SGX9151010 | SA178D | 38.1 | 3 | SF72376 | HAV118510 |  | Stripe 모재 L방향 | A178D |  | 362 | 528 | 24 | 0 | 0 | 29.3717 | 494.606 | 559.195 | 26.5625 | 2023-09-18
SF74341 | HAX124670 | POSCO | 0 | 20231031 | 0 | 0.155 | 0.0715 | 0.098 | 0.467 | 0.0083 | 0.0017 | 0.012 | 0.014 | 0.02 | 0.01 | 0 | 0.002 | 0.011 | 0 | 0 | 0 | 0.003 | 0 | 0.001 | 0 | 0 | 0.0012 | 0 | 0 | 0 | 0 | 0 | 355 | 420 | 33 | 2.85 | 1093 | 965 | PGXY1703L | 1025128 | PM107 | 소경2공장 3" 조관 | 5102 | 소경 2 생산창고 | SGXY171030 | SA178A | 50.8 | 2.7 | SF74341 | HAX124670 |  | Stripe 모재 L방향 | A178A |  | 355 | 420 | 33 | 21.4436 | 407.598 | 21.2911 | 404.699 | 452.765 | 29.2 | 2023-11-22
SF74341 | HAX124670 | POSCO | 0 | 20231031 | 0 | 0.155 | 0.0715 | 0.098 | 0.467 | 0.0083 | 0.0017 | 0.012 | 0.014 | 0.02 | 0.01 | 0 | 0.002 | 0.011 | 0 | 0 | 0 | 0.003 | 0 | 0.001 | 0 | 0 | 0.0012 | 0 | 0 | 0 | 0 | 0 | 355 | 420 | 33 | 2.85 | 1093 | 965 | PGXY1702L | 1025125 | PM107 | 소경2공장 3" 조관 | 5102 | 소경 2 생산창고 | SGXY171020 | SA178A | 50.8 | 2.7 | SF74341 | HAX124670 |  | Stripe 모재 L방향 | A178A |  | 355 | 420 | 33 | 20.8085 | 391.607 | 20.8222 | 391.866 | 439.061 | 28 | 2023-11-22
SF74341 | HAX124670 | POSCO | 0 | 20231031 | 0 | 0.155 | 0.0715 | 0.098 | 0.467 | 0.0083 | 0.0017 | 0.012 | 0.014 | 0.02 | 0.01 | 0 | 0.002 | 0.011 | 0 | 0 | 0 | 0.003 | 0 | 0.001 | 0 | 0 | 0.0012 | 0 | 0 | 0 | 0 | 0 | 355 | 420 | 33 | 2.85 | 1093 | 965 | PGXY1705L | 1025129 | PM107 | 소경2공장 3" 조관 | 5102 | 소경 2 생산창고 | SGXY171040 | SA178A | 50.8 | 2.7 | SF74341 | HAX124670 |  | Stripe 모재 L방향 | A178A |  | 355 | 420 | 33 | 21.8283 | 416.638 | 21.8248 | 416.57 | 450.822 | 28 | 2023-11-22
SF74341 | HAX124700 | POSCO | 0 | 20231031 | 0 | 0.155 | 0.0715 | 0.098 | 0.467 | 0.0083 | 0.0017 | 0.012 | 0.014 | 0.02 | 0.01 | 0 | 0.002 | 0.011 | 0 | 0 | 0 | 0.003 | 0 | 0.001 | 0 | 0 | 0.0012 | 0 | 0 | 0 | 0 | 0 | 351 | 400 | 32 | 3.35 | 1086 | 819 | PGXY1707L | 1025673 | PM107 | 소경2공장 3" 조관 | 5102 | 소경 2 생산창고 | SGXY172030 | STBH235Q | 50.8 | 3.2 | SF74341 | HAX124700 |  | Stripe 모재 L방향 | A178A |  | 351 | 400 | 32 | 36.162 | 415.018 | 36.306 | 416.67 | 455.518 | 30.2 | 2023-11-22
SF74343 | HAX124740 | POSCO | 0 | 20231120 | 0 | 0.152 | 0.071 | 0.08 | 0.451 | 0.0075 | 0.0022 | 0.014 | 0.016 | 0.02 | 0.013 | 0 | 0.0019 | 0.01 | 0 | 0 | 0 | 0.003 | 0 | 0.001 | 0 | 0 | 0.0014 | 0 | 0 | 0 | 0 | 0 | 319 | 391 | 31 | 2.25 | 1070 | 1193 | PGXZ0401L | 1027825 | PM107 | 소경2공장 3" 조관 | 5102 | 소경 2 생산창고 | SGXZ041020 | SA214 | 31.75 | 2.11 | SF74343 | HAX124740 |  | Stripe 모재 L방향 | A178A |  | 319 | 391 | 31 | 0 | 0 | 19.0857 | 438.419 | 453.078 | 28.3464 | 2023-12-12
SB91588 | HAY082450 | POSCO | 0 | 20231124 | 0 | 0 | 0.162 | 0.179 | 1.345 | 0.0111 | 0.0016 | 0.012 | 0.014 | 0 | 0 | 0 | 0 | 0 | 0 | 0 | 0 | 0 | 0 | 0.001 | 0 | 0 | 0 | 0 | 0 | 0 | 0 | 0 | 428 | 536 | 24 | 3.05 | 1039 | 799 | PGXY2703L | 1025144 | PM107 | 소경2공장 3" 조관 | 5102 | 소경 2 생산창고 | SGXY272010 | SA178D | 38.1 | 2.9 | SB91588 | HAY082450 |  | Stripe 모재 L방향 | A178D |  | 496 | 543 | 24 | 28.0831 | 479.336 | 28.2852 | 482.785 | 527.437 | 30.7086 | 2023-12-01
SB91588 | HAY082470 | POSCO | 0 | 20231124 | 0 | 0 | 0.162 | 0.179 | 1.345 | 0.0111 | 0.0016 | 0.012 | 0.014 | 0 | 0 | 0 | 0 | 0 | 0 | 0 | 0 | 0 | 0 | 0.001 | 0 | 0 | 0 | 0 | 0 | 0 | 0 | 0 | 496 | 543 | 24 | 3.05 | 1039 | 791 | PGXY2702L | 1025144 | PM107 | 소경2공장 3" 조관 | 5102 | 소경 2 생산창고 | SGXY271050 | SA178D | 38.1 | 2.9 | SB91588 | HAY082470 |  | Stripe 모재 L방향 | A178D |  | 496 | 543 | 24 | 29.2479 | 491.809 | 29.6118 | 497.928 | 539.528 | 30.5118 | 2023-12-01
SF76958 | HBA066550 | POSCO | 0 | 20240119 | 0 | 0.163 | 0.074 | 0.076 | 0.486 | 0.0088 | 0.0026 | 0.006 | 0.008 | 0.031 | 0.012 | 0 | 0.0026 | 0.013 | 0 | 0 | 0 | 0.002 | 0 | 0 | 0 | 0 | 0.0013 | 0 | 0 | 0 | 0 | 0 | 352 | 405 | 36 | 3.35 | 1115 | 854 | PGY31401L | 1036401 | PM107 | 소경2공장 3" 조관 | 5102 | 소경 2 생산창고 | SGY3141020 | STB340M | 60.3 | 3.2 | SF76958 | HBA066550 |  | Stripe 모재 L방향 | A178A |  | 352 | 405 | 36 | 36.2056 | 426.279 | 36.1934 | 426.135 | 449.548 | 32 | 2024-03-19
SF76958 | HBA068000 | POSCO | 0 | 20240119 | 0 | 0 | 0.074 | 0.076 | 0.486 | 0.0088 | 0.0026 | 0.006 | 0 | 0 | 0 | 0 | 0 | 0 | 0 | 0 | 0 | 0 | 0 | 0 | 0 | 0 | 0 | 0 | 0 | 0 | 0 | 0 | 274 | 391 | 42 | 4.15 | 1128 | 725 | PGY22003L | 1034169 | PM107 | 소경2공장 3" 조관 | 5102 | 소경 2 생산창고 | SGY2202010 | STB340 | 38.1 | 4 | SF76958 | HBA068000 |  | Stripe 모재 L방향 | STB340 |  | 274 | 391 | 42 | 35.5005 | 444.24 | 35.5641 | 445.036 | 454.423 | 30.3999 | 2024-02-23
SB95119 | HBA138320 | POSCO | 0 | 20240129 | 0 | 0 | 0.1578 | 0.233 | 1.336 | 0.0097 | 0.0015 | 0.037 | 0 | 0 | 0.01 | 0 | 0 | 0.011 | 0 | 0 | 0 | 0 | 0 | 0.019 | 0 | 0 | 0 | 0 | 0 | 0 | 0 | 0 | 439 | 568 | 35 | 9.7 | 1537 | 253 | PHY20105L | 1033135 | PM108 | 중경1공장 20" 조관 | 5103 | 중경 1 생산창고 | SHY2012020 | J55CPAN | 244.5 | 10.03 | SB95119 | HBA138320 | 6756 | Stripe 모재 L방향 | API-POSJ55C | 주식회사 포스코 | 468 | 595 | 35 | 181.397 | 483.11 | 182.362 | 485.679 | 584.438 | 35.6299 | 2024-02-07
SB95117 | HBA138330 | POSCO | 0 | 20240129 | 0 | 0 | 0.1585 | 0.242 | 1.34 | 0.0091 | 0.0017 | 0.042 | 0 | 0 | 0.015 | 0 | 0 | 0.024 | 0 | 0 | 0 | 0 | 0 | 0.02 | 0 | 0 | 0 | 0 | 0 | 0 | 0 | 0 | 442 | 571 | 36 | 9.7 | 1537 | 254 | PHY20305L | 1033137 | PM108 | 중경1공장 20" 조관 | 5103 | 중경 1 생산창고 | SHY2032030 | J55CPAN | 244.5 | 10.03 | SB95117 | HBA138330 | 1149 | Stripe 모재 L방향 | API-POSJ55C | 주식회사 포스코 | 460 | 588 | 36 | 194.232 | 514.684 | 195.45 | 517.914 | 597.187 | 36.6141 | 2024-02-07
SB95124 | HBA138400 | POSCO | 0 | 20240130 | 0 | 0 | 0.1543 | 0.241 | 1.349 | 0.0084 | 0.0012 | 0.039 | 0 | 0 | 0.008 | 0 | 0 | 0.009 | 0 | 0 | 0 | 0 | 0 | 0.02 | 0 | 0 | 0 | 0 | 0 | 0 | 0 | 0 | 430 | 572 | 34 | 9.7 | 1537 | 252 | PHY20202L | 1033137 | PM108 | 중경1공장 20" 조관 | 5103 | 중경 1 생산창고 | SHY2021050 | J55CPAN | 244.5 | 10.03 | SB95124 | HBA138400 | 106 | Stripe 모재 L방향 | API-POSJ55C | 주식회사 포스코 | 430 | 572 | 34 | 168.29 | 451.061 | 172.068 | 461.187 | 576.7 | 38.5826 | 2024-02-07
SB95121 | HBA138410 | POSCO | 0 | 20240129 | 0 | 0 | 0.1605 | 0.233 | 1.346 | 0.008 | 0.0015 | 0.038 | 0 | 0 | 0.011 | 0 | 0 | 0.018 | 0 | 0 | 0 | 0 | 0 | 0.02 | 0 | 0 | 0 | 0 | 0 | 0 | 0 | 0 | 455 | 585 | 34 | 9.7 | 1537 | 253 | PHY13102L | 1033135 | PM108 | 중경1공장 20" 조관 | 5103 | 중경 1 생산창고 | SHY1312030 | J55CPAN | 244.5 | 10.03 | SB95121 | HBA138410 | 5823 | Stripe 모재 L방향 | API-POSJ55C | 주식회사 포스코 | 455 | 585 | 35 | 184.738 | 497.111 | 186.163 | 500.945 | 585.906 | 36.2204 | 2024-02-07
SB95124 | HBA138420 | POSCO | 0 | 20240129 | 0 | 0 | 0.1543 | 0.241 | 1.349 | 0.0084 | 0.0012 | 0.039 | 0 | 0 | 0.008 | 0 | 0 | 0.009 | 0 | 0 | 0 | 0 | 0 | 0.02 | 0 | 0 | 0 | 0 | 0 | 0 | 0 | 0 | 438 | 572 | 32 | 9.7 | 1537 | 254 | PHY20101L | 1033135 | PM108 | 중경1공장 20" 조관 | 5103 | 중경 1 생산창고 | SHY2011010 | J55CPAN | 244.5 | 10.03 | SB95124 | HBA138420 | 6047 | Stripe 모재 L방향 | API-POSJ55C | 주식회사 포스코 | 438 | 572 | 32 | 175.246 | 475.44 | 177.744 | 482.218 | 586.219 | 36.4173 | 2024-02-07
SB95121 | HBA138460 | POSCO | 0 | 20240130 | 0 | 0 | 0.1605 | 0.233 | 1.346 | 0.008 | 0.0015 | 0.038 | 0 | 0 | 0.011 | 0 | 0 | 0.018 | 0 | 0 | 0 | 0 | 0 | 0.02 | 0 | 0 | 0 | 0 | 0 | 0 | 0 | 0 | 448 | 579 | 35 | 9.7 | 1537 | 252 | PHY20204L | 1033137 | PM108 | 중경1공장 20" 조관 | 5103 | 중경 1 생산창고 | SHY2022020 | J55CPAN | 244.5 | 10.03 | SB95121 | HBA138460 | 349 | Stripe 모재 L방향 | API-POSJ55C | 주식회사 포스코 | 448 | 579 | 35 | 174.116 | 463.362 | 177.63 | 472.712 | 568.041 | 36.2204 | 2024-02-07
SF77819 | HBB035220 | POSCO | 0 | 20240213 | 0 | 0 | 0.2304 | 0.206 | 0.657 | 0.0095 | 0.0023 | 0.028 | 0 | 0 | 0 | 0 | 0 | 0 | 0 | 0 | 0 | 0 | 0 | 0 | 0 | 0 | 0 | 0 | 0 | 0 | 0 | 0 | 318 | 536 | 40 | 14.1 | 1158 | 203 | PAY30701L | 1035746 | PM101 | 소경1공장 8" 조관 | 5101 | 소경 1 생산창고 | SAY3071030 | JEKTN0K | 190.7 | 14.1 | SF77819 | HBB035220 |  | Stripe 모재 L방향 | POSP470A | 주식회사 포스코 | 318 | 536 | 40 | 254.31 | 469.733 | 261.096 | 482.268 | 544.244 | 39.2 | 2024-03-11
SF77817 | HBB035240 | POSCO | 0 | 20240213 | 0 | 0 | 0.234 | 0.198 | 0.667 | 0.0082 | 0.0009 | 0.034 | 0 | 0 | 0 | 0 | 0 | 0 | 0 | 0 | 0 | 0 | 0 | 0 | 0 | 0 | 0 | 0 | 0 | 0 | 0 | 0 | 309 | 527 | 41 | 14.1 | 1158 | 216 | PAY30601L | 1035744 | PM101 | 소경1공장 8" 조관 | 5101 | 소경 1 생산창고 | SAY3062060 | JEKTN0K | 190.7 | 14.1 | SF77817 | HBB035240 |  | Stripe 모재 L방향 | POSP470A | 주식회사 포스코 | 314 | 532 | 41 | 247.632 | 455.995 | 254.749 | 469.101 | 543.894 | 42.6 | 2024-03-11
SF77819 | HBB035410 | POSCO | 0 | 20240213 | 0 | 0 | 0.2304 | 0.206 | 0.657 | 0.0095 | 0.0023 | 0.028 | 0 | 0 | 0 | 0 | 0 | 0 | 0 | 0 | 0 | 0 | 0 | 0 | 0 | 0 | 0 | 0 | 0 | 0 | 0 | 0 | 313 | 525 | 40 | 14.7 | 1074 | 205 | PAY40103L | 1038334 | PM101 | 소경1공장 8" 조관 | 5101 | 소경 1 생산창고 | SAY4012100 | JEKTN0K | 177.8 | 14.7 | SF77819 | HBB035410 |  | Stripe 모재 L방향 | POSP470A | 주식회사 포스코 | 315 | 526 | 41 | 259.231 | 457.247 | 261.273 | 460.849 | 528.536 | 40.1574 | 2024-04-03
SF77820 | HBB035420 | POSCO | 0 | 20240213 | 0 | 0 | 0.2347 | 0.19 | 0.662 | 0.01 | 0.0023 | 0.029 | 0 | 0 | 0 | 0 | 0 | 0 | 0 | 0 | 0 | 0 | 0 | 0 | 0 | 0 | 0 | 0 | 0 | 0 | 0 | 0 | 304 | 517 | 40 | 14.7 | 1074 | 195 | PAY40104L | 1038335 | PM101 | 소경1공장 8" 조관 | 5101 | 소경 1 생산창고 | SAY4012130 | JEKTN0K | 177.8 | 14.7 | SF77820 | HBB035420 |  | Stripe 모재 L방향 | POSP470A | 주식회사 포스코 | 304 | 517 | 40 | 277.285 | 489.952 | 285.686 | 504.795 | 572.551 | 35.6299 | 2024-04-03
SF77815 | HBB080650 | POSCO | 0 | 20240222 | 0 | 0 | 0.2564 | 0.201 | 0.736 | 0.0067 | 0.0024 | 0.019 | 0 | 0 | 0 | 0 | 0 | 0 | 0 | 0 | 0 | 0 | 0 | 0 | 0 | 0 | 0 | 0 | 0 | 0 | 0 | 0 | 298 | 514 | 41 | 13.5 | 1267 | 219 | PAY42608L | 1041107 | PM101 | 소경1공장 8" 조관 | 5101 | 소경 1 생산창고 | SAY4262110 | JEKTN0 | 141.8 | 13.5 | SF77815 | HBB080650 |  | Stripe 모재 L방향 | POSP470A | 주식회사 포스코 | 298 | 514 | 41 | 158.836 | 464.188 | 160.89 | 470.191 | 528.804 | 33.8 | 2024-05-02
SF77815 | HBB080650 | POSCO | 0 | 20240222 | 0 | 0 | 0.2564 | 0.201 | 0.736 | 0.0067 | 0.0024 | 0.019 | 0 | 0 | 0 | 0 | 0 | 0 | 0 | 0 | 0 | 0 | 0 | 0 | 0 | 0 | 0 | 0 | 0 | 0 | 0 | 0 | 298 | 514 | 41 | 13.5 | 1267 | 219 | PAYX1602L | 1055723 | PM101 | 소경1공장 8" 조관 | 5101 | 소경 1 생산창고 | SAYX161030 | JEKTN0 | 141.8 | 13.5 | SF77815 | HBB080650 |  | Stripe 모재 L방향 | POSP470A | 주식회사 포스코 | 298 | 514 | 41 | 154.02 | 445.215 | 158.835 | 459.133 | 507.973 | 35.3999 | 2024-10-21
SF77990 | HBC078880 | POSCO | 0 | 20240319 | 0 | 0 | 0.163 | 0.255 | 1.361 | 0.0089 | 0.0015 | 0.04 | 0 | 0 | 0.01 | 0 | 0 | 0.016 | 0 | 0 | 0 | 0 | 0 | 0.021 | 0 | 0 | 0 | 0 | 0 | 0 | 0 | 0 | 446 | 577 | 36 | 9.3 | 1065 | 295 | PHY33002L | 1038084 | PM108 | 중경1공장 20" 조관 | 5103 | 중경 1 생산창고 | SHY3301030 | J55CPAN | 339.7 | 9.65 | SF77990 | HBC078880 | 597 | Stripe 모재 L방향 | API-POSJ55C | 주식회사 포스코 | 446 | 577 | 36 | 170.979 | 476.964 | 174.909 | 487.926 | 590.696 | 34.2519 | 2024-04-03
SF77991 | HBC078900 | POSCO | 0 | 20240319 | 0 | 0 | 0.1561 | 0.253 | 1.355 | 0.0093 | 0.0014 | 0.038 | 0 | 0 | 0.008 | 0 | 0 | 0.013 | 0 | 0 | 0 | 0 | 0 | 0.018 | 0 | 0 | 0 | 0 | 0 | 0 | 0 | 0 | 440 | 568 | 36 | 9.3 | 1065 | 300 | PHY32904L | 1038084 | PM108 | 중경1공장 20" 조관 | 5103 | 중경 1 생산창고 | SHY3292010 | J55CPAN | 339.7 | 9.65 | SF77991 | HBC078900 | 123 | Stripe 모재 L방향 | API-POSJ55C | 주식회사 포스코 | 440 | 568 | 36 | 155.383 | 434.451 | 160.211 | 447.949 | 553.646 | 37.0078 | 2024-04-03
SF77995 | HBC078930 | POSCO | 0 | 20240319 | 0 | 0 | 0.1573 | 0.275 | 1.358 | 0.009 | 0.0015 | 0.036 | 0 | 0 | 0.008 | 0 | 0 | 0.014 | 0 | 0 | 0 | 0 | 0 | 0.02 | 0 | 0 | 0 | 0 | 0 | 0 | 0 | 0 | 437 | 564 | 36 | 9.3 | 1065 | 303 | PHY33003L | 1038084 | PM108 | 중경1공장 20" 조관 | 5103 | 중경 1 생산창고 | SHY3302020 | J55CPAN | 339.7 | 9.65 | SF77995 | HBC078930 | 925 | Stripe 모재 L방향 | API-POSJ55C | 주식회사 포스코 | 437 | 564 | 36 | 161.257 | 455.262 | 165.136 | 466.214 | 576.219 | 36.6141 | 2024-04-03
SF77993 | HBC078940 | POSCO | 0 | 20240319 | 0 | 0 | 0.1572 | 0.256 | 1.349 | 0.01 | 0.0013 | 0.04 | 0 | 0 | 0.009 | 0 | 0 | 0.014 | 0 | 0 | 0 | 0 | 0 | 0.019 | 0 | 0 | 0 | 0 | 0 | 0 | 0 | 0 | 437 | 563 | 37 | 9.3 | 1065 | 300 | PHY33001L | 1038084 | PM108 | 중경1공장 20" 조관 | 5103 | 중경 1 생산창고 | SHY3301010 | J55CPAN | 339.7 | 9.65 | SF77993 | HBC078940 | 336 | Stripe 모재 L방향 | API-POSJ55C | 주식회사 포스코 | 437 | 563 | 37 | 159.836 | 444.922 | 164.456 | 457.781 | 580.498 | 36.4173 | 2024-04-03
SB01155 | HBD044730 | POSCO | 0 | 20240412 | 0 | 0 | 0.2294 | 0.183 | 0.644 | 0.0166 | 0.0016 | 0.026 | 0 | 0 | 0 | 0 | 0 | 0 | 0 | 0 | 0 | 0 | 0 | 0 | 0 | 0 | 0 | 0 | 0 | 0 | 0 | 0 | 314 | 521 | 41 | 14.1 | 1158 | 209 | PAY81301L | 1050065 | PM101 | 소경1공장 8" 조관 | 5101 | 소경 1 생산창고 | SAY8131010 | JEKTN0K | 190.7 | 14.1 | SB01155 | HBD044730 |  | Stripe 모재 L방향 | POSP470A | 주식회사 포스코 | 314 | 521 | 41 | 240.528 | 444.619 | 241.919 | 447.189 | 491.414 | 37.8 | 2024-08-14
SB01155 | HBD044750 | POSCO | 0 | 20240415 | 0 | 0 | 0.2294 | 0.183 | 0.644 | 0.0166 | 0.0016 | 0.026 | 0 | 0 | 0 | 0 | 0 | 0 | 0 | 0 | 0 | 0 | 0 | 0 | 0 | 0 | 0 | 0 | 0 | 0 | 0 | 0 | 334 | 545 | 39 | 14.1 | 1158 | 209 | PAY51101L | 1042014 | PM101 | 소경1공장 8" 조관 | 5101 | 소경 1 생산창고 | SAY5111020 | JEKTN0K | 190.7 | 14.1 | SB01155 | HBD044750 |  | Stripe 모재 L방향 | POSP470A | 주식회사 포스코 | 334 | 545 | 39 | 241.401 | 439.572 | 253.702 | 461.971 | 520.867 | 39.2 | 2024-05-14
SB01157 | HBD044790 | POSCO | 0 | 20240415 | 0 | 0 | 0.2323 | 0.183 | 0.651 | 0.0125 | 0.0013 | 0.023 | 0 | 0 | 0 | 0 | 0 | 0 | 0 | 0 | 0 | 0 | 0 | 0 | 0 | 0 | 0 | 0 | 0 | 0 | 0 | 0 | 325 | 540 | 40 | 15.5 | 1153 | 182 | PAY51103L | 1042017 | PM101 | 소경1공장 8" 조관 | 5101 | 소경 1 생산창고 | SAY5111050 | JEKTN0K | 190.7 | 15.5 | SB01157 | HBD044790 |  | Stripe 모재 L방향 | POSP470A | 주식회사 포스코 | 325 | 540 | 40 | 263.291 | 442.251 | 269.853 | 453.274 | 531.052 | 42.6 | 2024-05-14
SB01157 | HBD044810 | POSCO | 0 | 20240412 | 0 | 0 | 0.2323 | 0.183 | 0.651 | 0.0125 | 0.0013 | 0.023 | 0 | 0 | 0 | 0 | 0 | 0 | 0 | 0 | 0 | 0 | 0 | 0 | 0 | 0 | 0 | 0 | 0 | 0 | 0 | 0 | 310 | 519 | 41 | 14.7 | 1074 | 205 | PAY60801L | 1044840 | PM101 | 소경1공장 8" 조관 | 5101 | 소경 1 생산창고 | SAY6081030 | JEKTN0K | 177.8 | 14.7 | SB01157 | HBD044810 |  | Stripe 모재 L방향 | POSP470A | 주식회사 포스코 | 310 | 519 | 41 | 239.282 | 426.34 | 234.105 | 417.116 | 510.449 | 41.2 | 2024-06-12
SB06071 | HBF109310 | POSCO | 0 | 20240704 | 0 | 0 | 0.4375 | 0.183 | 0.643 | 0.0099 | 0.0032 | 0 | 0 | 0.031 | 0.021 | 0 | 0 | 0.014 | 0 | 0 | 0 | 0 | 0 | 0 | 0 | 0 | 0 | 0 | 0 | 0 | 0 | 0 | 326 | 629 | 29 | 6.8 | 1064 | 435 | PAYY0701L | 1057855 | PM103 | 소경1공장 SRM | 5101 | 소경 1 생산창고 | SAYY061060 | JBYCO9S | 38.1 | 5.2 | SB06071 | HBF109310 |  | Stripe 모재 L방향 | POSP600A | 주식회사 포스코 | 326 | 629 | 29 | 42.1098 | 421.468 | 42.1445 | 421.816 | 678.531 | 32 | 2024-11-08
SB09208 | HBH062120 | POSCO | 0 | 20240821 | 0 | 0 | 0.239 | 0.197 | 0.659 | 0.0108 | 0.002 | 0.033 | 0 | 0 | 0 | 0 | 0 | 0 | 0 | 0 | 0 | 0 | 0 | 0 | 0 | 0 | 0 | 0 | 0 | 0 | 0 | 0 | 278 | 480 | 39 | 15.5 | 1153 | 181 | PAYY1301L | 1058132 | PM101 | 소경1공장 8" 조관 | 5101 | 소경 1 생산창고 | SAYY131030 | JEKTN0K | 190.7 | 15.5 | SB09208 | HBH062120 |  | Stripe 모재 L방향 | POSP470A | 주식회사 포스코 | 278 | 480 | 39 | 242.824 | 400.692 | 255.522 | 421.646 | 482.712 | 41.3999 | 2024-11-14
SB09205 | HBH062130 | POSCO | 0 | 20240821 | 0 | 0 | 0.2364 | 0.177 | 0.647 | 0.0101 | 0.002 | 0.022 | 0 | 0 | 0 | 0 | 0 | 0 | 0 | 0 | 0 | 0 | 0 | 0 | 0 | 0 | 0 | 0 | 0 | 0 | 0 | 0 | 308 | 513 | 40 | 14.1 | 1158 | 197 | PAYY1202L | 1058127 | PM101 | 소경1공장 8" 조관 | 5101 | 소경 1 생산창고 | SAYY122050 | JEKTN0K | 190.7 | 14.1 | SB09205 | HBH062130 |  | Stripe 모재 L방향 | POSP470A | 주식회사 포스코 | 308 | 513 | 40 | 224.388 | 417.57 | 226.286 | 421.102 | 489.227 | 38.6 | 2024-11-14
SB09208 | HBH062140 | POSCO | 0 | 20240821 | 0 | 0 | 0.239 | 0.197 | 0.659 | 0.0108 | 0.002 | 0.033 | 0 | 0 | 0 | 0 | 0 | 0 | 0 | 0 | 0 | 0 | 0 | 0 | 0 | 0 | 0 | 0 | 0 | 0 | 0 | 0 | 279 | 480 | 39 | 15.5 | 1153 | 179 | PAY90302L | 1052101 | PM101 | 소경1공장 8" 조관 | 5101 | 소경 1 생산창고 | SAY9032020 | JEKTN0K | 190.7 | 15.5 | SB09208 | HBH062140 |  | Stripe 모재 L방향 | POSP470A | 주식회사 포스코 | 279 | 480 | 39 | 239.681 | 400.787 | 251.569 | 420.666 | 490.703 | 37 | 2024-09-05
SB09208 | HBH062150 | POSCO | 0 | 20240819 | 0 | 0 | 0.239 | 0.197 | 0.659 | 0.0108 | 0.002 | 0.033 | 0 | 0 | 0 | 0 | 0 | 0 | 0 | 0 | 0 | 0 | 0 | 0 | 0 | 0 | 0 | 0 | 0 | 0 | 0 | 0 | 290 | 498 | 41 | 14.1 | 1158 | 210 | PAY90301L | 1052097 | PM101 | 소경1공장 8" 조관 | 5101 | 소경 1 생산창고 | SAY9031080 | JEKTN0K | 190.7 | 14.1 | SB09208 | HBH062150 |  | Stripe 모재 L방향 | POSP470A | 주식회사 포스코 | 294 | 506 | 41 | 221.571 | 409.506 | 227.847 | 421.104 | 481.42 | 39.6 | 2024-09-05
SB09208 | HBH062360 | POSCO | 0 | 20240816 | 0 | 0 | 0.239 | 0.197 | 0.659 | 0.0108 | 0.002 | 0.033 | 0 | 0 | 0 | 0 | 0 | 0 | 0 | 0 | 0 | 0 | 0 | 0 | 0 | 0 | 0 | 0 | 0 | 0 | 0 | 0 | 304 | 513 | 41 | 14.7 | 1074 | 204 | PAYX0402L | 1055031 | PM101 | 소경1공장 8" 조관 | 5101 | 소경 1 생산창고 | SAYX042020 | JEKTN0K | 177.8 | 14.7 | SB09208 | HBH062360 |  | Stripe 모재 L방향 | POSP470A | 주식회사 포스코 | 304 | 513 | 41 | 260.939 | 466.884 | 223.611 | 400.096 | 551.309 | 39.2 | 2024-10-14
SB09208 | HBH062380 | POSCO | 0 | 20240819 | 0 | 0 | 0.239 | 0.197 | 0.659 | 0.0108 | 0.002 | 0.033 | 0 | 0 | 0 | 0 | 0 | 0 | 0 | 0 | 0 | 0 | 0 | 0 | 0 | 0 | 0 | 0 | 0 | 0 | 0 | 0 | 308 | 516 | 41 | 14.7 | 1074 | 205 | PAYX0404L | 1055032 | PM101 | 소경1공장 8" 조관 | 5101 | 소경 1 생산창고 | SAYX042060 | JEKTN0K | 177.8 | 14.7 | SB09208 | HBH062380 |  | Stripe 모재 L방향 | POSP470A | 주식회사 포스코 | 308 | 516 | 41 | 247.749 | 432.913 | 254.466 | 444.651 | 527.805 | 38.6 | 2024-10-14
SB09211 | HBH062400 | POSCO | 0 | 20240819 | 0 | 0 | 0.2434 | 0.18 | 0.661 | 0.0112 | 0.0019 | 0.033 | 0 | 0 | 0 | 0 | 0 | 0 | 0 | 0 | 0 | 0 | 0 | 0 | 0 | 0 | 0 | 0 | 0 | 0 | 0 | 0 | 309 | 521 | 40 | 14.7 | 1074 | 196 | PAYX0403L | 1055033 | PM101 | 소경1공장 8" 조관 | 5101 | 소경 1 생산창고 | SAYX042040 | JEKTN0K | 177.8 | 14.7 | SB09211 | HBH062400 |  | Stripe 모재 L방향 | POSP470A | 주식회사 포스코 | 315 | 524 | 40 | 245.531 | 435.16 | 241.663 | 428.305 | 522.38 | 41.2 | 2024-10-14
SF83609 | HBH121950 | POSCO | 0 | 20240826 | 0 | 0 | 0.1616 | 0.246 | 1.336 | 0.009 | 0.0019 | 0.036 | 0 | 0 | 0.013 | 0 | 0 | 0.025 | 0 | 0 | 0 | 0 | 0 | 0.018 | 0 | 0 | 0 | 0 | 0 | 0 | 0 | 0 | 435 | 572 | 37 | 9.2 | 935 | 330 | PHYX1701L | 1055380 | PM108 | 중경1공장 20" 조관 | 5103 | 중경 1 생산창고 | SHYX171010 | J55CPAN | 298.45 | 9.52 | SF83609 | HBH121950 | 331 | Stripe 모재 L방향 | API-POSJ55C | 주식회사 포스코 | 435 | 572 | 37 | 163.767 | 463.102 | 166.059 | 469.584 | 577.216 | 34.4488 | 2024-10-21
SF83604 | HBH122010 | POSCO | 0 | 20240827 | 0 | 0 | 0.1642 | 0.238 | 1.321 | 0.0078 | 0.0024 | 0.035 | 0 | 0 | 0.01 | 0 | 0 | 0.013 | 0 | 0 | 0 | 0 | 0 | 0.018 | 0 | 0 | 0 | 0 | 0 | 0 | 0 | 0 | 444 | 571 | 34 | 9.2 | 935 | 329 | PHYX1801L | 1055380 | PM108 | 중경1공장 20" 조관 | 5103 | 중경 1 생산창고 | SHYX181010 | J55CPAN | 298.45 | 9.52 | SF83604 | HBH122010 | 1202 | Stripe 모재 L방향 | API-POSJ55C | 주식회사 포스코 | 444 | 571 | 34 | 159.802 | 455.221 | 163.206 | 464.918 | 568.517 | 36.4173 | 2024-10-21
SF83612 | HBH122040 | POSCO | 0 | 20240826 | 0 | 0 | 0.1541 | 0.243 | 1.341 | 0.0127 | 0.0021 | 0.032 | 0 | 0 | 0.014 | 0 | 0 | 0.033 | 0 | 0 | 0 | 0 | 0 | 0.018 | 0 | 0 | 0 | 0 | 0 | 0 | 0 | 0 | 456 | 585 | 33 | 9.2 | 935 | 331 | PHYX1601L | 1055380 | PM108 | 중경1공장 20" 조관 | 5103 | 중경 1 생산창고 | SHYX162010 | J55CPAN | 298.45 | 9.52 | SF83612 | HBH122040 | 33 | Stripe 모재 L방향 | API-POSJ55C | 주식회사 포스코 | 456 | 585 | 33 | 160.911 | 455.208 | 162.635 | 460.085 | 568.446 | 36.4173 | 2024-10-21
SF83614 | HBH122150 | POSCO | 0 | 20240826 | 0 | 0 | 0.1543 | 0.237 | 1.341 | 0.0098 | 0.0013 | 0.03 | 0 | 0 | 0.01 | 0 | 0 | 0.012 | 0 | 0 | 0 | 0 | 0 | 0.019 | 0 | 0 | 0 | 0 | 0 | 0 | 0 | 0 | 444 | 567 | 35 | 9.2 | 935 | 330 | PHYX2101L | 1055381 | PM108 | 중경1공장 20" 조관 | 5103 | 중경 1 생산창고 | SHYX211030 | J55CPAN | 298.45 | 9.52 | SF83614 | HBH122150 | 424 | Stripe 모재 L방향 | API-POSJ55C | 주식회사 포스코 | 444 | 567 | 35 | 155.867 | 440.474 | 157.748 | 445.791 | 572.372 | 35.8267 | 2024-10-28
SF83607 | HBH122400 | POSCO | 0 | 20240827 | 0 | 0 | 0.1584 | 0.223 | 1.335 | 0.0081 | 0.0029 | 0.034 | 0 | 0 | 0.013 | 0 | 0 | 0.027 | 0 | 0 | 0 | 0 | 0 | 0.018 | 0 | 0 | 0 | 0 | 0 | 0 | 0 | 0 | 445 | 572 | 34 | 9.2 | 935 | 330 | PHYX2102L | 1055381 | PM108 | 중경1공장 20" 조관 | 5103 | 중경 1 생산창고 | SHYX212020 | J55CPAN | 298.45 | 9.52 | SF83607 | HBH122400 | 732 | Stripe 모재 L방향 | API-POSJ55C | 주식회사 포스코 | 445 | 572 | 34 | 162.577 | 459.242 | 165.88 | 468.571 | 575.234 | 38 | 2024-10-28
SB10231 | HBJ008280 | POSCO | 0 | 20240906 | 0 | 0 | 0.2469 | 0.183 | 1.348 | 0.0085 | 0.0016 | 0.039 | 0 | 0.027 | 0.013 | 0.0015 | 0.0011 | 0.029 | 0 | 0 | 0 | 0.004 | 0.0041 | 0.009 | 0 | 0 | 0.0244 | 0.002 | 0 | 0 | 0 | 0 | 444 | 627 | 32 | 9.5 | 1195 | 306 | PQYY0101L | 1057462 | UT104 | Q/T 공장 F/B UT | 5113 | QT공장 모관창고 | BQYY011020 | P110CH | 193.7 | 9.52 | SB10231 | HBJ008280 | 4546 | Stripe 모재 L방향 | API-J55QTI | 주식회사 포스코 |  |  |  | 213.545 | 894.758 | 213.867 | 896.105 | 941.099 | 25.3937 | 2024-11-05
SB10233 | HBJ008290 | POSCO | 0 | 20240906 | 0 | 0 | 0.2501 | 0.187 | 1.336 | 0.0091 | 0.001 | 0.034 | 0 | 0.021 | 0.012 | 0.0014 | 0.0012 | 0.014 | 0 | 0 | 0 | 0.002 | 0.004 | 0.009 | 0 | 0 | 0.0228 | 0.001 | 0 | 0 | 0 | 0 | 427 | 622 | 32 | 9.5 | 1195 | 293 | PQYY0701L | 1057462 | UT104 | Q/T 공장 F/B UT | 5113 | QT공장 모관창고 | BQYY072010 | P110CH | 193.7 | 9.52 | SB10233 | HBJ008290 | 5360 | Stripe 모재 L방향 | API-J55QTI | 주식회사 포스코 |  |  |  | 211.759 | 889.651 | 211.748 | 889.605 | 942.328 | 22.6378 | 2024-11-11
SB10222 | HBJ008320 | POSCO | 0 | 20240906 | 0 | 0 | 0.2502 | 0.188 | 1.346 | 0.0094 | 0.0011 | 0.018 | 0 | 0.035 | 0.016 | 0.0015 | 0.0002 | 0.031 | 0 | 0 | 0 | 0.003 | 0.0035 | 0.009 | 0 | 0 | 0.0234 | 0.002 | 0 | 0 | 0 | 0 | 432 | 633 | 32 | 9.5 | 1195 | 306 | PQYX3002L | 1057462 | UT104 | Q/T 공장 F/B UT | 5113 | QT공장 모관창고 | BQYX301040 | P110CH | 193.7 | 9.52 | SB10222 | HBJ008320 | 3831 | Stripe 모재 L방향 | API-J55QTI | 주식회사 포스코 |  |  |  | 216.85 | 902.774 | 216.823 | 902.664 | 945.825 | 22.933 | 2024-11-01
SB10219 | HBJ008330 | POSCO | 0 | 20240906 | 0 | 0 | 0.2556 | 0.183 | 1.356 | 0.0081 | 0.0011 | 0.03 | 0 | 0.039 | 0.014 | 0.0014 | 0.0009 | 0.031 | 0 | 0 | 0 | 0.003 | 0.0035 | 0.009 | 0 | 0 | 0.0221 | 0.002 | 0 | 0 | 0 | 0 | 445 | 642 | 29 | 9.5 | 1195 | 307 | PQYY0801L | 1057462 | UT104 | Q/T 공장 F/B UT | 5113 | QT공장 모관창고 | BQYY081010 | P110CH | 193.7 | 9.52 | SB10219 | HBJ008330 | 5519 | Stripe 모재 L방향 | API-J55QTI | 주식회사 포스코 |  |  |  | 205.629 | 876.316 | 205.492 | 875.73 | 939.507 | 23.8189 | 2024-11-12
SB10217 | HBJ008420 | POSCO | 0 | 20240906 | 0 | 0 | 0.2542 | 0.183 | 1.331 | 0.0092 | 0.0011 | 0.032 | 0 | 0.03 | 0.015 | 0.0016 | 0.001 | 0.016 | 0 | 0 | 0 | 0.004 | 0.0031 | 0.009 | 0 | 0 | 0.021 | 0.002 | 0 | 0 | 0 | 0 | 439 | 637 | 31 | 9.5 | 1195 | 308 | PQYY1101L | 1057462 | UT104 | Q/T 공장 F/B UT | 5113 | QT공장 모관창고 | BQYY111010 | P110CH | 193.7 | 9.52 | SB10217 | HBJ008420 | 5922 | Stripe 모재 L방향 | API-J55QTI | 주식회사 포스코 |  |  |  | 213.603 | 888.311 | 213.606 | 888.324 | 939.129 | 22.4409 | 2024-11-13
SB10228 | HBJ008440 | POSCO | 0 | 20240906 | 0 | 0 | 0.2566 | 0.178 | 1.349 | 0.007 | 0.0026 | 0.027 | 0 | 0.026 | 0.015 | 0.0014 | 0.0012 | 0.03 | 0 | 0 | 0 | 0.001 | 0.0044 | 0.009 | 0 | 0 | 0.0244 | 0.002 | 0 | 0 | 0 | 0 | 438 | 623 | 31 | 9.5 | 1195 | 305 | PQYX2902L | 1057462 | UT104 | Q/T 공장 F/B UT | 5113 | QT공장 모관창고 | BQYX291030 | P110CH | 193.7 | 9.52 | SB10228 | HBJ008440 | 3491 | Stripe 모재 L방향 | API-J55QTI | 주식회사 포스코 |  |  |  | 215.76 | 897.738 | 215.72 | 897.571 | 948.855 | 23.0315 | 2024-10-31
SB10411 | HBJ079150 | POSCO | 0 | 20241002 | 0 | 0 | 0.1577 | 0.256 | 1.335 | 0.0093 | 0.001 | 0.036 | 0 | 0 | 0.009 | 0 | 0 | 0.015 | 0 | 0 | 0 | 0 | 0 | 0.019 | 0 | 0 | 0 | 0 | 0 | 0 | 0 | 0 | 446 | 582 | 33 | 9.2 | 935 | 330 | PHYX1901L | 1055380 | PM108 | 중경1공장 20" 조관 | 5103 | 중경 1 생산창고 | SHYX191020 | J55CPAN | 298.45 | 9.52 | SB10411 | HBJ079150 | 1838 | Stripe 모재 L방향 | API-POSJ55C | 주식회사 포스코 | 446 | 582 | 35 | 161.871 | 457.492 | 164.026 | 463.585 | 569.76 | 35.433 | 2024-10-28
SB10404 | HBJ079280 | POSCO | 0 | 20241002 | 0 | 0 | 0.1571 | 0.242 | 1.334 | 0.011 | 0.0019 | 0.042 | 0 | 0 | 0.011 | 0 | 0 | 0.012 | 0 | 0 | 0 | 0 | 0 | 0.017 | 0 | 0 | 0 | 0 | 0 | 0 | 0 | 0 | 444 | 576 | 34 | 9.2 | 935 | 327 | PHYX1703L | 1055380 | PM108 | 중경1공장 20" 조관 | 5103 | 중경 1 생산창고 | SHYX172020 | J55CPAN | 298.45 | 9.52 | SB10404 | HBJ079280 | 854 | Stripe 모재 L방향 | API-POSJ55C | 주식회사 포스코 | 444 | 576 | 35 | 160.213 | 456.58 | 162.662 | 463.559 | 572.578 | 34.6456 | 2024-10-21
SB10408 | HBJ079300 | POSCO | 0 | 20241015 | 0 | 0 | 0.1531 | 0.246 | 1.314 | 0.0088 | 0.0013 | 0.046 | 0 | 0 | 0.014 | 0 | 0 | 0.024 | 0 | 0 | 0 | 0 | 0 | 0.017 | 0 | 0 | 0 | 0 | 0 | 0 | 0 | 0 | 443 | 578 | 34 | 9.2 | 935 | 327 | PHYX1902L | 1055380 | PM108 | 중경1공장 20" 조관 | 5103 | 중경 1 생산창고 | SHYX192020 | J55CPAN | 298.45 | 9.52 | SB10408 | HBJ079300 | 2131 | Stripe 모재 L방향 | API-POSJ55C | 주식회사 포스코 | 443 | 578 | 36 | 153.723 | 437.933 | 157.134 | 447.65 | 565.058 | 38.3999 | 2024-10-28
SB10405 | HBJ079470 | POSCO | 0 | 20241002 | 0 | 0 | 0.1593 | 0.254 | 1.325 | 0.0087 | 0.0016 | 0.047 | 0 | 0 | 0.008 | 0 | 0 | 0.012 | 0 | 0 | 0 | 0 | 0 | 0.018 | 0 | 0 | 0 | 0 | 0 | 0 | 0 | 0 | 448 | 575 | 35 | 9.2 | 935 | 329 | PHYX1802L | 1055380 | PM108 | 중경1공장 20" 조관 | 5103 | 중경 1 생산창고 | SHYX181030 | J55CPAN | 298.45 | 9.52 | SB10405 | HBJ079470 | 1523 | Stripe 모재 L방향 | API-POSJ55C | 주식회사 포스코 | 454 | 583 | 35 | 166.359 | 471.219 | 167.938 | 475.692 | 580.808 | 35.433 | 2024-10-28
SB10401 | HBJ079620 | POSCO | 0 | 20241017 | 0 | 0 | 0.153 | 0.254 | 1.34 | 0.0098 | 0.0019 | 0.04 | 0 | 0 | 0.01 | 0 | 0 | 0.012 | 0 | 0 | 0 | 0 | 0 | 0.017 | 0 | 0 | 0 | 0 | 0 | 0 | 0 | 0 | 436 | 575 | 37 | 9.2 | 935 | 328 | PHYX1702L | 1055380 | PM108 | 중경1공장 20" 조관 | 5103 | 중경 1 생산창고 | SHYX171020 | J55CPAN | 298.45 | 9.52 | SB10401 | HBJ079620 | 675 | Stripe 모재 L방향 | API-POSJ55C | 주식회사 포스코 | 436 | 575 | 37 | 167.788 | 475.767 | 170.791 | 484.282 | 582.218 | 35.0393 | 2024-10-21
SB10398 | HBJ101670 | POSCO | 0 | 20241002 | 0 | 0 | 0.1529 | 0.256 | 1.316 | 0.0104 | 0.002 | 0.036 | 0 | 0 | 0.013 | 0 | 0 | 0.014 | 0 | 0 | 0 | 0 | 0 | 0.018 | 0 | 0 | 0 | 0 | 0 | 0 | 0 | 0 | 433 | 563 | 36 | 9.2 | 935 | 325 | PHYX1903L | 1055381 | PM108 | 중경1공장 20" 조관 | 5103 | 중경 1 생산창고 | SHYX192050 | J55CPAN | 298.45 | 9.52 | SB10398 | HBJ101670 | 122 | Stripe 모재 L방향 | API-POSJ55C | 주식회사 포스코 | 436 | 569 | 36 | 166.978 | 471.169 | 170.173 | 480.182 | 581.118 | 35.0393 | 2024-10-28
SB11657 | HBJ113210 | POSCO | 0 | 20240925 | 0 | 0 | 0.2543 | 0.2 | 1.361 | 0.016 | 0.0017 | 0.037 | 0 | 0.03 | 0.01 | 0.0016 | 0.0015 | 0.01 | 0 | 0 | 0 | 0 | 0.0036 | 0.009 | 0 | 0 | 0.0225 | 0.002 | 0 | 0 | 0 | 0 | 419 | 617 | 32 | 9.5 | 1195 | 308 | PQYX1801L | 1055022 | UT104 | Q/T 공장 F/B UT | 5113 | QT공장 모관창고 | BQYX181010 | P110CH | 193.7 | 9.52 | SB11657 | HBJ113210 | 1156 | Stripe 모재 L방향 | API-J55QTI | 주식회사 포스코 |  |  |  | 217.56 | 902.44 | 217.547 | 902.387 | 954.575 | 23.0315 | 2024-10-22
SB11651 | HBJ113250 | POSCO | 0 | 20240925 | 0 | 0 | 0.2491 | 0.211 | 1.358 | 0.0128 | 0.0019 | 0.032 | 0 | 0.036 | 0.014 | 0.0018 | 0.0019 | 0.024 | 0 | 0 | 0 | 0.004 | 0.0046 | 0.01 | 0 | 0 | 0.0224 | 0.002 | 0 | 0 | 0 | 0 | 416 | 635 | 31 | 9.5 | 1195 | 307 | PQYX1802L | 1055022 | UT104 | Q/T 공장 F/B UT | 5113 | QT공장 모관창고 | BQYX181020 | P110CH | 193.7 | 9.52 | SB11651 | HBJ113250 | 1199 | Stripe 모재 L방향 | API-J55QTI | 주식회사 포스코 |  |  |  | 218.369 | 911.236 | 218.279 | 910.861 | 961.739 | 23.8189 | 2024-10-22
SB11643 | HBJ113290 | POSCO | 0 | 20240925 | 0 | 0 | 0.2502 | 0.194 | 1.322 | 0.0129 | 0.0021 | 0.034 | 0 | 0.033 | 0.015 | 0.002 | 0.0015 | 0.028 | 0 | 0 | 0 | 0.004 | 0.0039 | 0.008 | 0 | 0 | 0.0238 | 0.002 | 0 | 0 | 0 | 0 | 451 | 645 | 32 | 9.5 | 1195 | 306 | PQYX1501L | 1055022 | UT104 | Q/T 공장 F/B UT | 5113 | QT공장 모관창고 | BQYX142020 | P110CH | 193.7 | 9.52 | SB11643 | HBJ113290 | 207 | Stripe 모재 L방향 | API-J55QTI | 주식회사 포스코 |  |  |  | 213.487 | 892.923 | 213.47 | 892.853 | 946.848 | 23.0315 | 2024-10-17
SB12161 | HBJ125840 | POSCO | 0 | 20240928 | 0 | 0 | 0.2498 | 0.2 | 1.34 | 0.0101 | 0.0026 | 0.038 | 0 | 0.03 | 0.015 | 0.0014 | 0.0007 | 0.017 | 0 | 0 | 0 | 0.003 | 0.0045 | 0.008 | 0 | 0 | 0.0231 | 0.002 | 0 | 0 | 0 | 0 | 417 | 626 | 32 | 9.5 | 1195 | 292 | PQYX2302L | 1055022 | UT104 | Q/T 공장 F/B UT | 5113 | QT공장 모관창고 | BQYX232010 | P110CH | 193.7 | 9.52 | SB12161 | HBJ125840 | 2266 | Stripe 모재 L방향 | API-J55QTI | 주식회사 포스코 |  |  |  | 214.726 | 892.474 | 214.591 | 891.911 | 939.503 | 23.8189 | 2024-10-28
SB11646 | HBJ125900 | POSCO | 0 | 20240927 | 0 | 0 | 0.2539 | 0.193 | 1.339 | 0.0109 | 0.0015 | 0.033 | 0 | 0.03 | 0.014 | 0.002 | 0.0008 | 0.023 | 0 | 0 | 0 | 0.004 | 0.0028 | 0.008 | 0 | 0 | 0.0252 | 0.002 | 0 | 0 | 0 | 0 | 455 | 645 | 31 | 9.5 | 1195 | 306 | PQYX2101L | 1055022 | UT104 | Q/T 공장 F/B UT | 5113 | QT공장 모관창고 | BQYX212010 | P110CH | 193.7 | 9.52 | SB11646 | HBJ125900 | 1589 | Stripe 모재 L방향 | API-J55QTI | 주식회사 포스코 |  |  |  | 219.227 | 919.023 | 219.105 | 918.51 | 962.461 | 23.0315 | 2024-10-23
SB12159 | HBJ125990 | POSCO | 0 | 20240927 | 0 | 0 | 0.2477 | 0.212 | 1.358 | 0.009 | 0.0016 | 0.028 | 0 | 0.021 | 0.012 | 0.0013 | 0.0007 | 0.012 | 0 | 0 | 0 | 0.004 | 0.0038 | 0.009 | 0 | 0 | 0.0217 | 0.002 | 0 | 0 | 0 | 0 | 414 | 622 | 32 | 9.5 | 1195 | 307 | PQYX2501L | 1055022 | UT104 | Q/T 공장 F/B UT | 5113 | QT공장 모관창고 | BQYX242010 | P110CH | 193.7 | 9.52 | SB12159 | HBJ125990 | 2630 | Stripe 모재 L방향 | API-J55QTI | 주식회사 포스코 |  |  |  | 213.524 | 896.557 | 213.523 | 896.554 | 947.975 | 23.2283 | 2024-10-28
SB12151 | HBJ126130 | POSCO | 0 | 20240927 | 0 | 0 | 0.2501 | 0.211 | 1.362 | 0.0108 | 0.0022 | 0.033 | 0 | 0.032 | 0.016 | 0.0013 | 0.0007 | 0.027 | 0 | 0 | 0 | 0.006 | 0.0046 | 0.009 | 0 | 0 | 0.023 | 0.002 | 0 | 0 | 0 | 0 | 422 | 619 | 32 | 9.5 | 1195 | 307 | PQYX1401L | 1055022 | UT104 | Q/T 공장 F/B UT | 5113 | QT공장 모관창고 | BQYX141010 | P110CH | 193.7 | 9.52 | SB12151 | HBJ126130 | 7 | Stripe 모재 L방향 | API-J55QTI | 주식회사 포스코 |  |  |  | 212.993 | 884.819 | 213.065 | 885.118 | 941.67 | 23.4252 | 2024-10-16
SB11649 | HBJ126180 | POSCO | 0 | 20240927 | 0 | 0 | 0.2474 | 0.196 | 1.345 | 0.0118 | 0.0016 | 0.038 | 0 | 0.027 | 0.013 | 0.0018 | 0.0019 | 0.024 | 0 | 0 | 0 | 0.003 | 0.0036 | 0.008 | 0 | 0 | 0.0251 | 0.002 | 0 | 0 | 0 | 0 | 433 | 629 | 31 | 9.5 | 1195 | 307 | PQYX1702L | 1055022 | UT104 | Q/T 공장 F/B UT | 5113 | QT공장 모관창고 | BQYX171020 | P110CH | 193.7 | 9.52 | SB11649 | HBJ126180 | 821 | Stripe 모재 L방향 | API-J55QTI | 주식회사 포스코 |  |  |  | 218.65 | 906.86 | 218.757 | 907.301 | 952.344 | 22.0472 | 2024-10-21
SB12148 | HBJ126320 | POSCO | 0 | 20240925 | 0 | 0 | 0.2506 | 0.195 | 1.385 | 0.0123 | 0.0024 | 0.038 | 0 | 0.033 | 0.023 | 0.0015 | 0.0007 | 0.05 | 0 | 0 | 0 | 0.002 | 0.0053 | 0.008 | 0 | 0 | 0.0233 | 0.002 | 0 | 0 | 0 | 0 | 423 | 629 | 31 | 9.5 | 1195 | 309 | PQYX2301L | 1055022 | UT104 | Q/T 공장 F/B UT | 5113 | QT공장 모관창고 | BQYX231010 | P110CH | 193.7 | 9.52 | SB12148 | HBJ126320 | 2050 | Stripe 모재 L방향 | API-J55QTI | 주식회사 포스코 |  |  |  | 213.738 | 890.553 | 213.534 | 889.702 | 946.997 | 23.0315 | 2024-10-28
SB11640 | HBJ126370 | POSCO | 0 | 20240927 | 0 | 0 | 0.2538 | 0.185 | 1.362 | 0.0157 | 0.002 | 0.033 | 0 | 0.028 | 0.017 | 0.002 | 0.0014 | 0.032 | 0 | 0 | 0 | 0 | 0.0029 | 0.008 | 0 | 0 | 0.0247 | 0.002 | 0 | 0 | 0 | 0 | 453 | 640 | 30 | 9.5 | 1195 | 307 | PQYX2502L | 1055022 | UT104 | Q/T 공장 F/B UT | 5113 | QT공장 모관창고 | BQYX251020 | P110CH | 193.7 | 9.52 | SB11640 | HBJ126370 | 2784 | Stripe 모재 L방향 | API-J55QTI | 주식회사 포스코 |  |  |  | 221.526 | 922.672 | 221.587 | 922.926 | 977.942 | 22.0472 | 2024-10-29
SB11654 | HBJ126390 | POSCO | 0 | 20240927 | 0 | 0 | 0.2523 | 0.195 | 1.334 | 0.0173 | 0.0025 | 0.038 | 0 | 0.034 | 0.013 | 0.0015 | 0.0019 | 0.018 | 0 | 0 | 0 | 0 | 0.0037 | 0.009 | 0 | 0 | 0.0235 | 0.002 | 0 | 0 | 0 | 0 | 454 | 642 | 30 | 9.5 | 1195 | 307 | PQYX1701L | 1055022 | UT104 | Q/T 공장 F/B UT | 5113 | QT공장 모관창고 | BQYX171010 | P110CH | 193.7 | 9.52 | SB11654 | HBJ126390 | 764 | Stripe 모재 L방향 | API-J55QTI | 주식회사 포스코 |  |  |  | 214.305 | 889.754 | 214.259 | 889.563 | 942.867 | 22.4409 | 2024-10-21
SB12155 | HBJ126400 | POSCO | 0 | 20240925 | 0 | 0 | 0.2525 | 0.204 | 1.341 | 0.0113 | 0.0022 | 0.041 | 0 | 0.03 | 0.02 | 0.0013 | 0.0007 | 0.023 | 0 | 0 | 0 | 0.005 | 0.0042 | 0.008 | 0 | 0 | 0.0226 | 0.002 | 0 | 0 | 0 | 0 | 427 | 628 | 31 | 9.5 | 1195 | 308 | PQYX2401L | 1055022 | UT104 | Q/T 공장 F/B UT | 5113 | QT공장 모관창고 | BQYX232020 | P110CH | 193.7 | 9.52 | SB12155 | HBJ126400 | 2324 | Stripe 모재 L방향 | API-J55QTI | 주식회사 포스코 |  |  |  | 211.428 | 891.245 | 211.327 | 890.822 | 941.953 | 23.8189 | 2024-10-28
SB12153 | HBJ126440 | POSCO | 0 | 20240927 | 0 | 0 | 0.249 | 0.217 | 1.364 | 0.0104 | 0.0022 | 0.039 | 0 | 0.034 | 0.02 | 0.0014 | 0.0006 | 0.034 | 0 | 0 | 0 | 0.005 | 0.0043 | 0.009 | 0 | 0 | 0.0223 | 0.002 | 0 | 0 | 0 | 0 | 437 | 644 | 32 | 9.5 | 1195 | 309 | PQYX2901L | 1057462 | UT104 | Q/T 공장 F/B UT | 5113 | QT공장 모관창고 | BQYX291020 | P110CH | 193.7 | 9.52 | SB12153 | HBJ126440 | 3437 | Stripe 모재 L방향 | API-J55QTI | 주식회사 포스코 |  |  |  | 210.541 | 879.57 | 210.526 | 879.507 | 936.832 | 23.0315 | 2024-10-31
SB13128 | HBK042190 | POSCO | 0 | 20241015 | 0 | 0 | 0.2523 | 0.21 | 1.359 | 0.0097 | 0.0015 | 0.033 | 0 | 0.026 | 0.015 | 0.0013 | 0.0011 | 0.032 | 0 | 0 | 0 | 0 | 0.0038 | 0.01 | 0 | 0 | 0.0243 | 0.002 | 0 | 0 | 0 | 0 | 434 | 639 | 30 | 9.5 | 1195 | 296 | PQYX3001L | 1057462 | UT104 | Q/T 공장 F/B UT | 5113 | QT공장 모관창고 | BQYX301020 | P110CH | 193.7 | 9.52 | SB13128 | HBK042190 | 3763 | Stripe 모재 L방향 | API-J55QTI | 주식회사 포스코 |  |  |  | 216.834 | 905.663 | 217.344 | 907.795 | 953.378 | 22.4409 | 2024-11-01
SB14378 | HBK091950 | POSCO | 0 | 20241028 | 0 | 0 | 0.1895 | 0.009 | 0.84 | 0.0135 | 0.0036 | 0 | 0 | 0.026 | 0.011 | 0 | 0 | 0.01 | 0 | 0 | 0 | 0.002 | 0 | 0.001 | 0 | 0 | 0.0005 | 0.001 | 0 | 0 | 0 | 0 | 300 | 492 | 39 | 12.25 | 1002 | 248 | PHYX3103W | 1057529 | PM108 | 중경1공장 20" 조관 | 5103 | 중경 1 생산창고 | SHYX311040 | N5LBT | 323.9 | 12.7 | SB14378 | HBK091950 | 31 | Stripe 용접 | SPHT3 | 주식회사 포스코 | 300 | 492 | 39 | 0 | 0 | 0 | 0 | 607.272 | 0 | 2024-11-07
SB14378 | HBK091950 | POSCO | 0 | 20241028 | 0 | 0 | 0.1895 | 0.009 | 0.84 | 0.0135 | 0.0036 | 0 | 0 | 0.026 | 0.011 | 0 | 0 | 0.01 | 0 | 0 | 0 | 0.002 | 0 | 0.001 | 0 | 0 | 0.0005 | 0.001 | 0 | 0 | 0 | 0 | 300 | 492 | 39 | 12.25 | 1002 | 248 | PHYX3103T | 1057529 | PM108 | 중경1공장 20" 조관 | 5103 | 중경 1 생산창고 | SHYX311040 | N5LBT | 323.9 | 12.7 | SB14378 | HBK091950 | 31 | Stripe 모재 T방향 | SPHT3 | 주식회사 포스코 | 300 | 492 | 39 | 192.538 | 411.734 | 197.531 | 422.41 | 497.681 | 40.6 | 2024-11-07
SB14510 | HBK093840 | POSCO | 0 | 20241025 | 0 | 0 | 0.1719 | 0.015 | 0.783 | 0.0131 | 0.0065 | 0 | 0 | 0.051 | 0.012 | 0 | 0 | 0.015 | 0 | 0 | 0 | 0.004 | 0 | 0.001 | 0 | 0 | 0.001 | 0.001 | 0 | 0 | 0 | 0 | 284 | 482 | 40 | 12.25 | 1261 | 237 | PHYY3001W | 1060100 | PM108 | 중경1공장 20" 조관 | 5103 | 중경 1 생산창고 | SHYY301040 | N5LBT | 406.4 | 12.7 | SB14510 | HBK093840 | 11 | Stripe 용접 | SPHT3 | 주식회사 포스코 | 284 | 482 | 40 | 222.367 | 463.633 | 0 | 0 | 558.722 | -98 | 2024-12-04
SB14510 | HBK093840 | POSCO | 0 | 20241025 | 0 | 0 | 0.1719 | 0.015 | 0.783 | 0.0131 | 0.0065 | 0 | 0 | 0.051 | 0.012 | 0 | 0 | 0.015 | 0 | 0 | 0 | 0.004 | 0 | 0.001 | 0 | 0 | 0.001 | 0.001 | 0 | 0 | 0 | 0 | 284 | 482 | 40 | 12.25 | 1261 | 237 | PHYY3001T | 1060100 | PM108 | 중경1공장 20" 조관 | 5103 | 중경 1 생산창고 | SHYY301040 | N5LBT | 406.4 | 12.7 | SB14510 | HBK093840 | 11 | Stripe 모재 T방향 | SPHT3 | 주식회사 포스코 | 284 | 482 | 40 | 169.397 | 361.158 | 174.059 | 371.097 | 467.778 | 41 | 2024-12-04
SB14515 | HBK094030 | POSCO | 0 | 20241028 | 0 | 0 | 0.1846 | 0.013 | 0.732 | 0.0126 | 0.0054 | 0 | 0 | 0.043 | 0.011 | 0 | 0 | 0.013 | 0 | 0 | 0 | 0.003 | 0 | 0.001 | 0 | 0 | 0.0006 | 0.001 | 0 | 0 | 0 | 0 | 298 | 493 | 39 | 10.75 | 1104 | 263 | PHYY0803W | 1058316 | PM108 | 중경1공장 20" 조관 | 5103 | 중경 1 생산창고 | SHYY081090 | N5LBT | 355.6 | 11.1 | SB14515 | HBK094030 | 13 | Stripe 용접 | SPHT3 | 주식회사 포스코 | 298 | 493 | 39 | 0 | 0 | 0 | 0 | 568.819 | 0 | 2024-11-14
SB14515 | HBK094030 | POSCO | 0 | 20241028 | 0 | 0 | 0.1846 | 0.013 | 0.732 | 0.0126 | 0.0054 | 0 | 0 | 0.043 | 0.011 | 0 | 0 | 0.013 | 0 | 0 | 0 | 0.003 | 0 | 0.001 | 0 | 0 | 0.0006 | 0.001 | 0 | 0 | 0 | 0 | 298 | 493 | 39 | 10.75 | 1104 | 263 | PHYY0803T | 1058316 | PM108 | 중경1공장 20" 조관 | 5103 | 중경 1 생산창고 | SHYY081090 | N5LBT | 355.6 | 11.1 | SB14515 | HBK094030 | 13 | Stripe 모재 T방향 | SPHT3 | 주식회사 포스코 | 298 | 493 | 39 | 134.127 | 325.35 | 144.767 | 351.161 | 466.239 | 42 | 2024-11-14
SB10401 | HBK124720 | POSCO | 0 | 20241028 | 0 | 0 | 0.153 | 0.254 | 1.34 | 0.0098 | 0.0019 | 0.04 | 0 | 0 | 0.01 | 0 | 0 | 0.012 | 0 | 0 | 0 | 0 | 0 | 0.017 | 0 | 0 | 0 | 0 | 0 | 0 | 0 | 0 | 418 | 560 | 37 | 9.2 | 935 | 330 | PHYY2506L | 1059086 | PM108 | 중경1공장 20" 조관 | 5103 | 중경 1 생산창고 | SHYY252040 | J55CPAN | 298.45 | 9.52 | SB10401 | HBK124720 | 3195 | Stripe 모재 L방향 | API-POSJ55C | 주식회사 포스코 | 418 | 560 | 37 | 155.793 | 445.039 | 157.726 | 450.561 | 564.557 | 36.6141 | 2024-11-28
SB14505 | HBK126990 | POSCO | 0 | 20241029 | 0 | 0 | 0.191 | 0.014 | 0.85 | 0.0112 | 0.0069 | 0 | 0 | 0.043 | 0.01 | 0 | 0 | 0.017 | 0 | 0 | 0 | 0.003 | 0 | 0.001 | 0 | 0 | 0.0008 | 0.001 | 0 | 0 | 0 | 0 | 305 | 496 | 39 | 12.25 | 1261 | 237 | PHYY0701W | 1058199 | PM108 | 중경1공장 20" 조관 | 5103 | 중경 1 생산창고 | SHYY071020 | N5LBT | 406.4 | 12.7 | SB14505 | HBK126990 | 10 | Stripe 용접 | SPHT3 | 주식회사 포스코 | 305 | 496 | 39 | 148.741 | 313.476 | 0 | 0 | 534.836 | 0 | 2024-11-08
SB14505 | HBK126990 | POSCO | 0 | 20241029 | 0 | 0 | 0.191 | 0.014 | 0.85 | 0.0112 | 0.0069 | 0 | 0 | 0.043 | 0.01 | 0 | 0 | 0.017 | 0 | 0 | 0 | 0.003 | 0 | 0.001 | 0 | 0 | 0.0008 | 0.001 | 0 | 0 | 0 | 0 | 305 | 496 | 39 | 12.25 | 1261 | 237 | PHYY0701T | 1058199 | PM108 | 중경1공장 20" 조관 | 5103 | 중경 1 생산창고 | SHYY071020 | N5LBT | 406.4 | 12.7 | SB14505 | HBK126990 | 10 | Stripe 모재 T방향 | SPHT3 | 주식회사 포스코 | 305 | 496 | 39 | 156.329 | 336.614 | 167.823 | 361.363 | 465.927 | 42.6 | 2024-11-08
SB13128 | HBK128640 | POSCO | 0 | 20241025 | 0 | 0 | 0.2523 | 0.21 | 1.359 | 0.0097 | 0.0015 | 0.033 | 0 | 0.026 | 0.015 | 0.0013 | 0.0011 | 0.032 | 0 | 0 | 0 | 0 | 0.0038 | 0.01 | 0 | 0 | 0.0243 | 0.002 | 0 | 0 | 0 | 0 | 434 | 639 | 30 | 9.5 | 1195 | 290 | PQZ61201L | 1074308 | UT104 | Q/T 공장 F/B UT | 5113 | QT공장 모관창고 | BQZ6121020 | P110CH | 193.7 | 9.52 | SB13128 | HBK128640 | 7126 | Stripe 모재 L방향 | API-J55QTI | 주식회사 포스코 |  |  |  | 206.985 | 871.926 | 207.186 | 872.771 | 925.974 | 23.622 | 2025-06-16
SB13128 | HBK128650 | POSCO | 0 | 20241028 | 0 | 0 | 0.2523 | 0.21 | 1.359 | 0.0097 | 0.0015 | 0.033 | 0 | 0.026 | 0.015 | 0.0013 | 0.0011 | 0.032 | 0 | 0 | 0 | 0 | 0.0038 | 0.01 | 0 | 0 | 0.0243 | 0.002 | 0 | 0 | 0 | 0 | 426 | 643 | 31 | 9.5 | 1195 | 290 | PQZ40102L | 1068303 | UT104 | Q/T 공장 F/B UT | 5113 | QT공장 모관창고 | BQZ4011020 | P110CH | 193.7 | 9.52 | SB13128 | HBK128650 | 2161 | Stripe 모재 L방향 | API-J55QTI | 주식회사 포스코 |  |  |  | 214.077 | 888.945 | 214.203 | 889.466 | 941.669 | 22.6378 | 2025-04-03
SB15195 | HBK148910 | POSCO | 0 | 20241030 | 0 | 0 | 0.2584 | 0.266 | 1.456 | 0.0113 | 0.0023 | 0.019 | 0 | 0.029 | 0.014 | 0.0001 | 0 | 0.032 | 0 | 0 | 0 | 0.004 | 0.0034 | 0.002 | 0 | 0 | 0.002 | 0.002 | 0 | 0 | 0 | 0 | 374 | 608 | 36 | 9.5 | 1195 | 307 | PQYY2601L | 1058092 | UT104 | Q/T 공장 F/B UT | 5113 | QT공장 모관창고 | BQYY261010 | L80CH | 193.7 | 9.52 | SB15195 | HBK148910 | 1512 | Stripe 모재 L방향 | API-J55-Q | 주식회사 포스코 |  |  |  | 142.892 | 606.276 | 142.901 | 606.312 | 693.708 | 31.6929 | 2024-11-28
SB15193 | HBK149060 | POSCO | 0 | 20241030 | 0 | 0 | 0.2708 | 0.23 | 1.464 | 0.0114 | 0.0016 | 0.015 | 0 | 0.031 | 0.018 | 0 | 0 | 0.037 | 0 | 0 | 0 | 0.005 | 0.0045 | 0.001 | 0 | 0 | 0.0014 | 0.002 | 0 | 0 | 0 | 0 | 369 | 602 | 35 | 9.5 | 1195 | 308 | PQYY2702L | 1058092 | UT104 | Q/T 공장 F/B UT | 5113 | QT공장 모관창고 | BQYY271020 | L80CH | 193.7 | 9.52 | SB15193 | HBK149060 | 1834 | Stripe 모재 L방향 | API-J55-Q | 주식회사 포스코 |  |  |  | 151.657 | 627.56 | 151.617 | 627.394 | 710.366 | 29.3307 | 2024-11-29
SB15199 | HBK149100 | POSCO | 0 | 20241030 | 0 | 0 | 0.2597 | 0.238 | 1.448 | 0.0116 | 0.0021 | 0.019 | 0 | 0.039 | 0.019 | 0 | 0 | 0.038 | 0 | 0 | 0 | 0.005 | 0.0037 | 0.002 | 0 | 0 | 0.0017 | 0.002 | 0 | 0 | 0 | 0 | 397 | 626 | 34 | 9.5 | 1195 | 298 | PQYY2701L | 1058092 | UT104 | Q/T 공장 F/B UT | 5113 | QT공장 모관창고 | BQYY271010 | L80CH | 193.7 | 9.52 | SB15199 | HBK149100 | 1799 | Stripe 모재 L방향 | API-J55-Q | 주식회사 포스코 |  |  |  | 144.989 | 606.358 | 145.022 | 606.495 | 690.075 | 29.7244 | 2024-11-29
SB15197 | HBK149150 | POSCO | 0 | 20241030 | 0 | 0 | 0.2614 | 0.244 | 1.431 | 0.0111 | 0.002 | 0.021 | 0 | 0.032 | 0.015 | 0.0001 | 0 | 0.031 | 0 | 0 | 0 | 0.004 | 0.0037 | 0.002 | 0 | 0 | 0.0018 | 0.001 | 0 | 0 | 0 | 0 | 383 | 620 | 35 | 9.5 | 1195 | 306 | PQYY2001L | 1058092 | UT104 | Q/T 공장 F/B UT | 5113 | QT공장 모관창고 | BQYY201020 | L80CH | 193.7 | 9.52 | SB15197 | HBK149150 | 493 | Stripe 모재 L방향 | API-J55-Q | 주식회사 포스코 |  |  |  | 146.652 | 615.884 | 146.793 | 616.476 | 706.757 | 29.5275 | 2024-11-22
SB15201 | HBK149260 | POSCO | 0 | 20241030 | 0 | 0 | 0.2584 | 0.244 | 1.457 | 0.0141 | 0.0022 | 0.023 | 0 | 0.037 | 0.013 | 0.0001 | 0 | 0.028 | 0 | 0 | 0 | 0.005 | 0.0036 | 0.002 | 0 | 0 | 0.0019 | 0.002 | 0 | 0 | 0 | 0 | 387 | 625 | 33 | 9.15 | 1097 | 323 | PQYZ1001L | 1061406 | UT104 | Q/T 공장 F/B UT | 5113 | QT공장 모관창고 | BQYZ102010 | P110CH | 177.8 | 9.19 | SB15201 | HBK149260 | 27 | Stripe 모재 L방향 | API-J55-Q | 주식회사 포스코 |  |  |  | 209.208 | 911.943 | 208.849 | 910.379 | 971.4 | 20.8661 | 2024-12-12
SB15199 | HBK149290 | POSCO | 0 | 20241030 | 0 | 0 | 0.2597 | 0.238 | 1.448 | 0.0116 | 0.0021 | 0.019 | 0 | 0.039 | 0.019 | 0 | 0 | 0.038 | 0 | 0 | 0 | 0.005 | 0.0037 | 0.002 | 0 | 0 | 0.0017 | 0.002 | 0 | 0 | 0 | 0 | 380 | 618 | 34 | 9.15 | 1097 | 323 | PQYZ2601L | 1061406 | UT104 | Q/T 공장 F/B UT | 5113 | QT공장 모관창고 | BQYZ261020 | P110CH | 177.8 | 9.19 | SB15199 | HBK149290 | 1811 | Stripe 모재 L방향 | API-J55-Q | 주식회사 포스코 |  |  |  | 197.846 | 859.007 | 199.781 | 867.41 | 944.43 | 23.8189 | 2024-12-30
SB15207 | HBK149340 | POSCO | 0 | 20241101 | 0 | 0 | 0.267 | 0.243 | 1.466 | 0.0102 | 0.0022 | 0.022 | 0 | 0.035 | 0.013 | 0.0001 | 0 | 0.03 | 0 | 0 | 0 | 0.001 | 0.003 | 0.002 | 0 | 0 | 0.0014 | 0.002 | 0 | 0 | 0 | 0 | 372 | 617 | 34 | 9.15 | 1097 | 323 | PQZ10301L | 1061406 | UT104 | Q/T 공장 F/B UT | 5113 | QT공장 모관창고 | BQZ1031020 | P110CH | 177.8 | 9.19 | SB15207 | HBK149340 | 3035 | Stripe 모재 L방향 | API-J55-Q | 주식회사 포스코 |  |  |  | 204.966 | 891.146 | 205.307 | 892.628 | 957.552 | 23.622 | 2025-01-08
SB15204 | HBK149520 | POSCO | 0 | 20241101 | 0 | 0 | 0.2667 | 0.24 | 1.465 | 0.011 | 0.0018 | 0.025 | 0 | 0.039 | 0.015 | 0 | 0 | 0.031 | 0 | 0 | 0 | 0.007 | 0.003 | 0.002 | 0 | 0 | 0.0014 | 0.002 | 0 | 0 | 0 | 0 | 368 | 620 | 34 | 9.15 | 1097 | 323 | PQYZ2701L | 1061406 | UT104 | Q/T 공장 F/B UT | 5113 | QT공장 모관창고 | BQYZ272020 | P110CH | 177.8 | 9.19 | SB15204 | HBK149520 | 2133 | Stripe 모재 L방향 | API-J55-Q | 주식회사 포스코 |  |  |  | 205.942 | 886.129 | 205.593 | 884.628 | 950.284 | 22.6378 | 2024-12-31
SB14253 | HBK154810 | POSCO | 0 | 20241101 | 0 | 0 | 0.1711 | 0.016 | 0.428 | 0.0091 | 0.0072 | 0 | 0 | 0.026 | 0.009 | 0 | 0 | 0.017 | 0 | 0 | 0 | 0.002 | 0 | 0 | 0 | 0 | 0.0005 | 0.001 | 0 | 0 | 0 | 0 | 293 | 464 | 37 | 6.35 | 1310 | 430 | PAZ31903L | 1069085 | PM101 | 소경1공장 8" 조관 | 5101 | 소경 1 생산창고 | SAZ3191040 | N5LBT | 141.3 | 6.6 | SB14253 | HBK154810 |  | Stripe 모재 L방향 | SPHT3 | 주식회사 포스코 | 293 | 464 | 37 | 65.579 | 411.273 | 65.7068 | 412.074 | 502.722 | 31.6 | 2025-03-26
SB15873 | HBL030220 | POSCO | 0 | 20250117 | 0 | 0.164 | 0.0763 | 0.088 | 0.482 | 0.0106 | 0.0026 | 0.011 | 0.013 | 0.026 | 0.014 | 0 | 0.0007 | 0.011 | 0 | 0 | 0 | 0.002 | 0 | 0.001 | 0 | 0 | 0.0009 | 0.001 | 0 | 0 | 0 | 0 | 314 | 419 | 33 | 2.25 | 1009 | 1224 | PXZ62001P | 1076451 | UT103 | 소경2공장 분위기 열처리 F/B UT | 5102 | 소경 2 생산창고 | B0Z6192020 | SA214 | 25.4 | 2.11 | SB15873 | HBL030220 |  | Pipe 형태 | 외SA214 |  |  |  |  | 44.9702 | 286.616 | 44.6489 | 284.569 | 363.599 | 52.8 | 2025-06-23
SB15669 | HBL076260 | POSCO | 0 | 20241212 | 0 | 0 | 0.183 | 0.01 | 0.432 | 0.0138 | 0.0077 | 0 | 0 | 0.023 | 0.008 | 0 | 0 | 0.011 | 0 | 0 | 0 | 0.002 | 0 | 0 | 0 | 0 | 0.0007 | 0 | 0 | 0 | 0 | 0 | 319 | 491 | 33 | 6.2 | 1434 | 436 | PIZ11501W | 1064351 | PM109 | 중경2공장 24" 조관 | 5107 | 중경 2 생산창고 | SIZ1151060 | N5LBT | 457 | 6.4 | SB15669 | HBL076260 | 15 | Stripe 용접 | SPHT3-D | 주식회사 포스코 | 319 | 491 | 33 | 0 | 0 | 0 | 0 | 539.728 | 0 | 2025-01-20
SB15669 | HBL076260 | POSCO | 0 | 20241212 | 0 | 0 | 0.183 | 0.01 | 0.432 | 0.0138 | 0.0077 | 0 | 0 | 0.023 | 0.008 | 0 | 0 | 0.011 | 0 | 0 | 0 | 0.002 | 0 | 0 | 0 | 0 | 0.0007 | 0 | 0 | 0 | 0 | 0 | 319 | 491 | 33 | 6.2 | 1434 | 436 | PIZ11501T | 1064351 | PM109 | 중경2공장 24" 조관 | 5107 | 중경 2 생산창고 | SIZ1151060 | N5LBT | 457 | 6.4 | SB15669 | HBL076260 | 15 | Stripe 모재 T방향 | SPHT3-D | 주식회사 포스코 | 319 | 491 | 33 | 83.2525 | 353.377 | 86.2408 | 366.061 | 491.749 | 37.3999 | 2025-01-20
SB16082 | HBL078940 | POSCO | 0 | 20241121 | 0 | 0 | 0.2599 | 0.218 | 1.385 | 0.0089 | 0.0014 | 0.029 | 0 | 0.027 | 0.015 | 0.0014 | 0.0012 | 0.024 | 0 | 0 | 0 | 0.006 | 0.0039 | 0.009 | 0 | 0 | 0.0222 | 0.002 | 0 | 0 | 0 | 0 | 411 | 626 | 33 | 10 | 1536 | 247 | PQZ10901L | 1061408 | UT104 | Q/T 공장 F/B UT | 5113 | QT공장 모관창고 | BQZ1091010 | P110CH | 244.5 | 10.03 | SB16082 | HBL078940 | 202 | Stripe 모재 L방향 | API-J55QTI | 주식회사 포스코 |  |  |  | 334.102 | 876.751 | 334.49 | 877.77 | 940.619 | 25.3937 | 2025-01-13
SB16085 | HBL078950 | POSCO | 0 | 20241120 | 0 | 0 | 0.2548 | 0.191 | 1.346 | 0.0094 | 0.0023 | 0.026 | 0 | 0.031 | 0.02 | 0.0015 | 0.0013 | 0.04 | 0 | 0 | 0 | 0.003 | 0.0042 | 0.009 | 0 | 0 | 0.0227 | 0.002 | 0 | 0 | 0 | 0 | 413 | 623 | 33 | 10 | 1536 | 222 | PQZ10702L | 1061408 | UT104 | Q/T 공장 F/B UT | 5113 | QT공장 모관창고 | BQZ1072010 | P110CH | 244.5 | 10.03 | SB16085 | HBL078950 | 9 | Stripe 모재 L방향 | API-J55QTI | 주식회사 포스코 |  |  |  | 328.113 | 857.685 | 327.946 | 857.25 | 923.3 | 23.2283 | 2025-01-10
SB16080 | HBL079040 | POSCO | 0 | 20241121 | 0 | 0 | 0.2563 | 0.196 | 1.403 | 0.01 | 0.0022 | 0.026 | 0 | 0.02 | 0.011 | 0.0015 | 0.001 | 0.011 | 0 | 0 | 0 | 0.003 | 0.0035 | 0.009 | 0 | 0 | 0.0226 | 0.002 | 0 | 0 | 0 | 0 | 399 | 613 | 32 | 10 | 1536 | 246 | PQZ11402L | 1061408 | UT104 | Q/T 공장 F/B UT | 5113 | QT공장 모관창고 | BQZ1142010 | P110CH | 244.5 | 10.03 | SB16080 | HBL079040 | 783 | Stripe 모재 L방향 | API-J55QTI | 주식회사 포스코 |  |  |  | 345.829 | 909.514 | 345.879 | 909.646 | 967.754 | 23.2283 | 2025-01-16
SB16077 | HBL079100 | POSCO | 0 | 20241121 | 0 | 0 | 0.2518 | 0.197 | 1.352 | 0.0094 | 0.0026 | 0.026 | 0 | 0.032 | 0.015 | 0.0014 | 0.0013 | 0.02 | 0 | 0 | 0 | 0.005 | 0.0052 | 0.009 | 0 | 0 | 0.0238 | 0.002 | 0 | 0 | 0 | 0 | 397 | 607 | 33 | 10 | 1536 | 247 | PQZ11401L | 1061408 | UT104 | Q/T 공장 F/B UT | 5113 | QT공장 모관창고 | BQZ1132010 | P110CH | 244.5 | 10.03 | SB16077 | HBL079100 | 606 | Stripe 모재 L방향 | API-J55QTI | 주식회사 포스코 |  |  |  | 342.8 | 905.513 | 342.722 | 905.307 | 963.165 | 22.8346 | 2025-01-15
SB16073 | HBL079110 | POSCO | 0 | 20241121 | 0 | 0 | 0.2601 | 0.199 | 1.331 | 0.0095 | 0.0028 | 0.029 | 0 | 0.033 | 0.016 | 0.0013 | 0.0014 | 0.02 | 0 | 0 | 0 | 0.004 | 0.0055 | 0.008 | 0 | 0 | 0.0246 | 0.002 | 0 | 0 | 0 | 0 | 393 | 595 | 33 | 10 | 1536 | 247 | PQZ12101L | 1061408 | UT104 | Q/T 공장 F/B UT | 5113 | QT공장 모관창고 | BQZ1211020 | P110CH | 244.5 | 10.03 | SB16073 | HBL079110 | 1487 | Stripe 모재 L방향 | API-J55QTI | 주식회사 포스코 |  |  |  | 352.333 | 913.286 | 352.806 | 914.513 | 966.915 | 23.0315 | 2025-01-23
SB16659 | HBL079340 | POSCO | 0 | 20241119 | 0 | 0 | 0.2685 | 0.236 | 1.42 | 0.0122 | 0.0028 | 0.026 | 0 | 0.028 | 0.013 | 0.0003 | 0 | 0.015 | 0 | 0 | 0 | 0 | 0.0043 | 0.002 | 0 | 0 | 0.002 | 0.002 | 0 | 0 | 0 | 0 | 378 | 618 | 34 | 9.15 | 1097 | 323 | PQYZ1302L | 1061406 | UT104 | Q/T 공장 F/B UT | 5113 | QT공장 모관창고 | BQYZ132010 | P110CH | 177.8 | 9.19 | SB16659 | HBL079340 | 813 | Stripe 모재 L방향 | API-J55-Q | 주식회사 포스코 |  |  |  | 208.062 | 898.166 | 207.676 | 896.501 | 959.467 | 24.2126 | 2024-12-17
SB16661 | HBL079350 | POSCO | 0 | 20241119 | 0 | 0 | 0.2669 | 0.246 | 1.456 | 0.0156 | 0.0021 | 0.026 | 0 | 0.029 | 0.011 | 0.0001 | 0 | 0.011 | 0 | 0 | 0 | 0.003 | 0.0043 | 0.002 | 0 | 0 | 0.0023 | 0.002 | 0 | 0 | 0 | 0 | 391 | 621 | 34 | 9.15 | 1097 | 322 | PQYZ1602L | 1061406 | UT104 | Q/T 공장 F/B UT | 5113 | QT공장 모관창고 | BQYZ161020 | P110CH | 177.8 | 9.19 | SB16661 | HBL079350 | 1001 | Stripe 모재 L방향 | API-J55-Q | 주식회사 포스코 |  |  |  | 203.89 | 882.174 | 203.675 | 881.246 | 943.147 | 22.244 | 2024-12-18
SB15207 | HBL079390 | POSCO | 0 | 20241205 | 0 | 0 | 0.267 | 0.243 | 1.466 | 0.0102 | 0.0022 | 0.022 | 0 | 0.035 | 0.013 | 0.0001 | 0 | 0.03 | 0 | 0 | 0 | 0.001 | 0.003 | 0.002 | 0 | 0 | 0.0014 | 0.002 | 0 | 0 | 0 | 0 | 371 | 621 | 34 | 9.15 | 1097 | 318 | PQZ62801L | 1075309 | UT104 | Q/T 공장 F/B UT | 5113 | QT공장 모관창고 | BQZ6282020 | P110CH | 177.8 | 9.19 | SB15207 | HBL079390 | 3390 | Stripe 모재 L방향 | API-J55-Q | 주식회사 포스코 |  |  |  | 204.686 | 887.503 | 204.762 | 887.834 | 951.086 | 21.6535 | 2025-07-02
SB16663 | HBL079460 | POSCO | 0 | 20241121 | 0 | 0 | 0.2685 | 0.241 | 1.461 | 0.0127 | 0.0024 | 0.026 | 0 | 0.031 | 0.017 | 0.0002 | 0 | 0.016 | 0 | 0 | 0 | 0.005 | 0.0042 | 0.002 | 0 | 0 | 0.002 | 0.003 | 0 | 0 | 0 | 0 | 369 | 606 | 34 | 9.15 | 1097 | 319 | PQYZ2301L | 1061406 | UT104 | Q/T 공장 F/B UT | 5113 | QT공장 모관창고 | BQYZ162020 | P110CH | 177.8 | 9.19 | SB16663 | HBL079460 | 1201 | Stripe 모재 L방향 | API-J55-Q | 주식회사 포스코 |  |  |  | 205.53 | 887.584 | 205.472 | 887.331 | 947.47 | 22.8346 | 2024-12-26
SB16665 | HBL079480 | POSCO | 0 | 20241121 | 0 | 0 | 0.2604 | 0.249 | 1.492 | 0.0109 | 0.0012 | 0.028 | 0 | 0.022 | 0.011 | 0.0002 | 0 | 0.015 | 0 | 0 | 0 | 0.005 | 0.0048 | 0.002 | 0 | 0 | 0.0028 | 0.002 | 0 | 0 | 0 | 0 | 394 | 629 | 33 | 9.15 | 1097 | 319 | PQYZ1601L | 1061406 | UT104 | Q/T 공장 F/B UT | 5113 | QT공장 모관창고 | BQYZ161010 | P110CH | 177.8 | 9.19 | SB16665 | HBL079480 | 887 | Stripe 모재 L방향 | API-J55-Q | 주식회사 포스코 |  |  |  | 205.391 | 917.879 | 205.281 | 917.385 | 971.367 | 21.8504 | 2024-12-18
SB16666 | HBL079490 | POSCO | 0 | 20241120 | 0 | 0 | 0.2595 | 0.251 | 1.475 | 0.0128 | 0.0017 | 0.026 | 0 | 0.03 | 0.022 | 0.0002 | 0 | 0.018 | 0 | 0 | 0 | 0.008 | 0.0052 | 0.002 | 0 | 0 | 0.003 | 0.002 | 0 | 0 | 0 | 0 | 386 | 619 | 34 | 9.15 | 1097 | 321 | PQYZ1301L | 1061406 | UT104 | Q/T 공장 F/B UT | 5113 | QT공장 모관창고 | BQYZ122020 | P110CH | 177.8 | 9.19 | SB16666 | HBL079490 | 530 | Stripe 모재 L방향 | API-J55-Q | 주식회사 포스코 |  |  |  | 211.971 | 923.678 | 211.997 | 923.789 | 975.752 | 22.8346 | 2024-12-16
SB16724 | HBL082110 | POSCO | 0 | 20241121 | 0 | 0 | 0.2257 | 0.211 | 0.641 | 0.0109 | 0.0018 | 0.028 | 0 | 0 | 0 | 0 | 0 | 0 | 0 | 0 | 0 | 0 | 0 | 0 | 0 | 0 | 0 | 0 | 0 | 0 | 0 | 0 | 324 | 530 | 40 | 14.7 | 1074 | 205 | PAYZ0601L | 1060415 | PM101 | 소경1공장 8" 조관 | 5101 | 소경 1 생산창고 | SAYZ061060 | JEKTN0K | 177.8 | 14.7 | SB16724 | HBL082110 |  | Stripe 모재 L방향 | POSP470A | 주식회사 포스코 | 324 | 530 | 40 | 261.669 | 461.551 | 267.536 | 471.899 | 537.743 | 41.6 | 2024-12-10
SB16724 | HBL082120 | POSCO | 0 | 20241121 | 0 | 0 | 0.2257 | 0.211 | 0.641 | 0.0109 | 0.0018 | 0.028 | 0 | 0 | 0 | 0 | 0 | 0 | 0 | 0 | 0 | 0 | 0 | 0 | 0 | 0 | 0 | 0 | 0 | 0 | 0 | 0 | 323 | 534 | 39 | 14.7 | 1074 | 205 | PAZ12501L | 1065001 | PM101 | 소경1공장 8" 조관 | 5101 | 소경 1 생산창고 | SAZ1252030 | JEKTN0K | 177.8 | 14.7 | SB16724 | HBL082120 |  | Stripe 모재 L방향 | POSP470A | 주식회사 포스코 | 323 | 534 | 39 | 246.876 | 434.726 | 248.771 | 438.062 | 497.691 | 40.3999 | 2025-02-07
SB16724 | HBL082690 | POSCO | 0 | 20241122 | 0 | 0 | 0.2257 | 0.211 | 0.641 | 0.0109 | 0.0018 | 0.028 | 0 | 0 | 0 | 0 | 0 | 0 | 0 | 0 | 0 | 0 | 0 | 0 | 0 | 0 | 0 | 0 | 0 | 0 | 0 | 0 | 318 | 527 | 40 | 14.1 | 1158 | 204 | PAZ20403L | 1065014 | PM101 | 소경1공장 8" 조관 | 5101 | 소경 1 생산창고 | SAZ2042030 | JEKTN0K | 190.7 | 14.1 | SB16724 | HBL082690 |  | Stripe 모재 L방향 | POSP470A | 주식회사 포스코 | 318 | 527 | 40 | 232.657 | 427.7 | 236.557 | 434.869 | 497.798 | 40.8 | 2025-02-07
SB16047 | HBL116370 | POSCO | 0 | 20241125 | 0 | 0 | 0.2626 | 0.192 | 1.354 | 0.008 | 0.0021 | 0.032 | 0 | 0.021 | 0.008 | 0.0013 | 0.0011 | 0.012 | 0 | 0 | 0 | 0.004 | 0.0035 | 0.009 | 0 | 0 | 0.0221 | 0.002 | 0 | 0 | 0 | 0 | 400 | 607 | 34 | 10 | 1536 | 249 | PQZ12002L | 1061408 | UT104 | Q/T 공장 F/B UT | 5113 | QT공장 모관창고 | BQZ1201010 | P110CH | 244.5 | 10.03 | SB16047 | HBL116370 | 1317 | Stripe 모재 L방향 | API-J55QTI | 주식회사 포스코 |  |  |  | 333.883 | 875.125 | 333.888 | 875.138 | 941.014 | 24.6063 | 2025-01-22
SB16040 | HBL116420 | POSCO | 0 | 20241125 | 0 | 0 | 0.2525 | 0.188 | 1.325 | 0.01 | 0.0019 | 0.038 | 0 | 0.026 | 0.009 | 0.0015 | 0.0014 | 0.014 | 0 | 0 | 0 | 0.006 | 0.0043 | 0.009 | 0 | 0 | 0.0223 | 0.002 | 0 | 0 | 0 | 0 | 391 | 596 | 34 | 10 | 1536 | 248 | PQZ12201L | 1061408 | UT104 | Q/T 공장 F/B UT | 5113 | QT공장 모관창고 | BQZ1221020 | P110CH | 244.5 | 10.03 | SB16040 | HBL116420 | 1656 | Stripe 모재 L방향 | API-J55QTI | 주식회사 포스코 |  |  |  | 340.928 | 898.502 | 340.985 | 898.653 | 958.578 | 27.7559 | 2025-01-24
SB16036 | HBL116500 | POSCO | 0 | 20241122 | 0 | 0 | 0.259 | 0.182 | 1.35 | 0.0103 | 0.0026 | 0.04 | 0 | 0.036 | 0.014 | 0.0017 | 0.0016 | 0.022 | 0 | 0 | 0 | 0.007 | 0.0047 | 0.008 | 0 | 0 | 0.0246 | 0.002 | 0 | 0 | 0 | 0 | 404 | 613 | 34 | 10 | 1536 | 247 | PQZ11502L | 1061408 | UT104 | Q/T 공장 F/B UT | 5113 | QT공장 모관창고 | BQZ1152020 | P110CH | 244.5 | 10.03 | SB16036 | HBL116500 | 1012 | Stripe 모재 L방향 | API-J55QTI | 주식회사 포스코 |  |  |  | 338.401 | 888.129 | 338.402 | 888.13 | 947.221 | 23.0315 | 2025-01-17
SB16050 | HBL116640 | POSCO | 0 | 20241122 | 0 | 0 | 0.2592 | 0.184 | 1.354 | 0.0093 | 0.0015 | 0.035 | 0 | 0.027 | 0.012 | 0.0015 | 0.0009 | 0.019 | 0 | 0 | 0 | 0.005 | 0.0036 | 0.009 | 0 | 0 | 0.021 | 0.002 | 0 | 0 | 0 | 0 | 385 | 594 | 33 | 10 | 1536 | 248 | PQZ10902L | 1061408 | UT104 | Q/T 공장 F/B UT | 5113 | QT공장 모관창고 | BQZ1091020 | P110CH | 244.5 | 10.03 | SB16050 | HBL116640 | 211 | Stripe 모재 L방향 | API-J55QTI | 주식회사 포스코 |  |  |  | 330.264 | 862.872 | 329.825 | 861.727 | 926.888 | 22.4409 | 2025-01-13
SB16054 | HBL116650 | POSCO | 0 | 20241127 | 0 | 0 | 0.2579 | 0.186 | 1.35 | 0.0094 | 0.002 | 0.035 | 0 | 0.028 | 0.015 | 0.0014 | 0.0018 | 0.019 | 0 | 0 | 0 | 0.005 | 0.0048 | 0.009 | 0 | 0 | 0.0247 | 0.002 | 0 | 0 | 0 | 0 | 393 | 593 | 33 | 10 | 1536 | 228 | PQZ12001L | 1061408 | UT104 | Q/T 공장 F/B UT | 5113 | QT공장 모관창고 | BQZ1171010 | P110CH | 244.5 | 10.03 | SB16054 | HBL116650 | 1293 | Stripe 모재 L방향 | API-J55QTI | 주식회사 포스코 |  |  |  | 343.066 | 896.881 | 342.988 | 896.676 | 956.482 | 24.0157 | 2025-01-22
SB16044 | HBL116710 | POSCO | 0 | 20241125 | 0 | 0 | 0.2511 | 0.192 | 1.343 | 0.0095 | 0.0016 | 0.029 | 0 | 0.02 | 0.007 | 0.0014 | 0.0015 | 0.011 | 0 | 0 | 0 | 0.004 | 0.0044 | 0.009 | 0 | 0 | 0.0206 | 0.002 | 0 | 0 | 0 | 0 | 402 | 603 | 33 | 10 | 1536 | 247 | PQZ11501L | 1061408 | UT104 | Q/T 공장 F/B UT | 5113 | QT공장 모관창고 | BQZ1142020 | P110CH | 244.5 | 10.03 | SB16044 | HBL116710 | 836 | Stripe 모재 L방향 | API-J55QTI | 주식회사 포스코 |  |  |  | 341.844 | 894.548 | 341.908 | 894.715 | 956.176 | 24.8031 | 2025-01-17
SB16724 | HBL123570 | POSCO | 0 | 20241202 | 0 | 0 | 0.2257 | 0.211 | 0.641 | 0.0109 | 0.0018 | 0.028 | 0 | 0 | 0 | 0 | 0 | 0 | 0 | 0 | 0 | 0 | 0 | 0 | 0 | 0 | 0 | 0 | 0 | 0 | 0 | 0 | 311 | 520 | 42 | 15.5 | 1153 | 184 | PAYZ0901L | 1060891 | PM101 | 소경1공장 8" 조관 | 5101 | 소경 1 생산창고 | SAYZ092010 | JEKTN0K | 190.7 | 15.5 | SB16724 | HBL123570 |  | Stripe 모재 L방향 | POSP470A | 주식회사 포스코 | 311 | 520 | 42 | 262.941 | 442.232 | 273.363 | 459.76 | 526.818 | 41.8 | 2024-12-12
SF86904 | HBL137840 | POSCO | 0 | 20241202 | 0 | 0 | 0.2574 | 0.261 | 1.45 | 0.0132 | 0.0024 | 0.024 | 0 | 0.02 | 0.013 | 0 | 0 | 0.023 | 0 | 0 | 0 | 0.002 | 0.006 | 0.002 | 0 | 0 | 0.0014 | 0.003 | 0 | 0 | 0 | 0 | 400 | 611 | 34 | 9.5 | 1195 | 303 | PQZ21102L | 1065046 | UT104 | Q/T 공장 F/B UT | 5113 | QT공장 모관창고 | BQZ2112020 | L80CH | 193.7 | 9.52 | SF86904 | HBL137840 | 1025 | Stripe 모재 L방향 | API-J55-Q | 주식회사 포스코 |  |  |  | 141.707 | 590.47 | 141.549 | 589.812 | 681.485 | 33 | 2025-02-13
SF86905 | HBL137850 | POSCO | 0 | 20241202 | 0 | 0 | 0.2599 | 0.257 | 1.437 | 0.0168 | 0.002 | 0.019 | 0 | 0.039 | 0.017 | 0 | 0 | 0.031 | 0 | 0 | 0 | 0.006 | 0.004 | 0.002 | 0 | 0 | 0.0014 | 0.003 | 0 | 0 | 0 | 0 | 402 | 613 | 36 | 9.5 | 1195 | 287 | PQZ21101L | 1065046 | UT104 | Q/T 공장 F/B UT | 5113 | QT공장 모관창고 | BQZ2112010 | L80CH | 193.7 | 9.52 | SF86905 | HBL137850 | 1009 | Stripe 모재 L방향 | API-J55-Q | 주식회사 포스코 |  |  |  | 147.146 | 617.424 | 147.087 | 617.176 | 698.793 | 32.3999 | 2025-02-13
SF86904 | HBL138360 | POSCO | 0 | 20241128 | 0 | 0 | 0.2574 | 0.261 | 1.45 | 0.0132 | 0.0024 | 0.024 | 0 | 0.02 | 0.013 | 0 | 0 | 0.023 | 0 | 0 | 0 | 0.002 | 0.006 | 0.002 | 0 | 0 | 0.0014 | 0.003 | 0 | 0 | 0 | 0 | 393 | 632 | 32 | 9.15 | 1097 | 328 | PQYZ2401L | 1061406 | UT104 | Q/T 공장 F/B UT | 5113 | QT공장 모관창고 | BQYZ242010 | P110CH | 177.8 | 9.19 | SF86904 | HBL138360 | 1564 | Stripe 모재 L방향 | API-J55-Q | 주식회사 포스코 |  |  |  | 189.926 | 816.075 | 189.677 | 815.006 | 903.425 | 23.8189 | 2024-12-27
SF86905 | HBL138390 | POSCO | 0 | 20241128 | 0 | 0 | 0.2599 | 0.257 | 1.437 | 0.0168 | 0.002 | 0.019 | 0 | 0.039 | 0.017 | 0 | 0 | 0.031 | 0 | 0 | 0 | 0.006 | 0.004 | 0.002 | 0 | 0 | 0.0014 | 0.003 | 0 | 0 | 0 | 0 | 374 | 612 | 33 | 9.15 | 1097 | 324 | PQZ10201L | 1061406 | UT104 | Q/T 공장 F/B UT | 5113 | QT공장 모관창고 | BQZ1021010 | P110CH | 177.8 | 9.19 | SF86905 | HBL138390 | 2761 | Stripe 모재 L방향 | API-J55-Q | 주식회사 포스코 |  |  |  | 212.711 | 932.18 | 212.38 | 930.733 | 988.963 | 25.5905 | 2025-01-06
SB16047 | HBL146510 | POSCO | 0 | 20241202 | 0 | 0 | 0.2626 | 0.192 | 1.354 | 0.008 | 0.0021 | 0.032 | 0 | 0.021 | 0.008 | 0.0013 | 0.0011 | 0.012 | 0 | 0 | 0 | 0.004 | 0.0035 | 0.009 | 0 | 0 | 0.0221 | 0.002 | 0 | 0 | 0 | 0 | 400 | 607 | 34 | 10 | 1536 | 247 | PQZ31301L | 1064873 | UT104 | Q/T 공장 F/B UT | 5113 | QT공장 모관창고 | BQZ3131010 | P110CH | 244.5 | 10.03 | SB16047 | HBL146510 | 1842 | Stripe 모재 L방향 | API-J55QTI | 주식회사 포스코 |  |  |  | 341.312 | 895.879 | 341.247 | 895.709 | 959.897 | 23.4252 | 2025-03-19
SB17384 | HBL146830 | POSCO | 0 | 20241203 | 0 | 0 | 0.1471 | 0.269 | 1.359 | 0.0106 | 0.0012 | 0.033 | 0 | 0 | 0.011 | 0 | 0 | 0.016 | 0 | 0 | 0 | 0 | 0 | 0.018 | 0 | 0 | 0 | 0 | 0 | 0 | 0 | 0 | 436 | 567 | 35 | 9.3 | 1065 | 324 | PIYZ1814L | 1062039 | PM109 | 중경2공장 24" 조관 | 5107 | 중경 2 생산창고 | SIYZ182010 | J55CPAN | 339.7 | 9.65 | SB17384 | HBL146830 | 10 | Stripe 모재 L방향 | API-POSJ55C | 주식회사 포스코 | 436 | 567 | 36 | 155.332 | 433.429 | 156.681 | 437.191 | 558.885 | 37.2047 | 2024-12-27
SB17379 | HBM021570 | POSCO | 0 | 20241212 | 0 | 0 | 0.1522 | 0.251 | 1.334 | 0.0115 | 0.0016 | 0.035 | 0 | 0 | 0.014 | 0 | 0 | 0.025 | 0 | 0 | 0 | 0 | 0 | 0.019 | 0 | 0 | 0 | 0 | 0 | 0 | 0 | 0 | 425 | 560 | 35 | 9.3 | 1065 | 308 | PIYZ1904L | 1062039 | PM109 | 중경2공장 24" 조관 | 5107 | 중경 2 생산창고 | SIYZ192030 | J55CPAN | 339.7 | 9.65 | SB17379 | HBM021570 | 882 | Stripe 모재 L방향 | API-POSJ55C | 주식회사 포스코 | 451 | 587 | 35 | 157.53 | 440.764 | 160.759 | 449.799 | 553.199 | 36.4173 | 2024-12-27
SB18905 | HBM081270 | POSCO | 0 | 20241218 | 0 | 0 | 0.2704 | 0.24 | 1.514 | 0.012 | 0.0016 | 0.027 | 0 | 0.023 | 0.012 | 0.0001 | 0 | 0.021 | 0 | 0 | 0 | 0.004 | 0.0043 | 0.003 | 0 | 0 | 0.002 | 0.002 | 0 | 0 | 0 | 0 | 387 | 620 | 34 | 9.5 | 1195 | 288 | PQZ20701L | 1065046 | UT104 | Q/T 공장 F/B UT | 5113 | QT공장 모관창고 | BQZ2071020 | L80CH | 193.7 | 9.52 | SB18905 | HBM081270 | 622 | Stripe 모재 L방향 | API-J55-Q | 주식회사 포스코 |  |  |  | 142.216 | 594.595 | 142.202 | 594.538 | 676.753 | 32.6 | 2025-02-11
SB18902 | HBM081280 | POSCO | 0 | 20241223 | 0 | 0 | 0.2717 | 0.252 | 1.504 | 0.0123 | 0.0016 | 0.024 | 0 | 0.02 | 0.011 | 0.0001 | 0 | 0.015 | 0 | 0 | 0 | 0.004 | 0.0043 | 0.002 | 0 | 0 | 0.0019 | 0.002 | 0 | 0 | 0 | 0 | 388 | 619 | 33 | 9.5 | 1195 | 289 | PQZ21301L | 1065046 | UT104 | Q/T 공장 F/B UT | 5113 | QT공장 모관창고 | BQZ2132010 | L80CH | 193.7 | 9.52 | SB18902 | HBM081280 | 1482 | Stripe 모재 L방향 | API-J55-Q | 주식회사 포스코 |  |  |  | 139.414 | 581.931 | 139.324 | 581.553 | 662.127 | 32.6 | 2025-02-18
SB18908 | HBM081550 | POSCO | 0 | 20241218 | 0 | 0 | 0.2697 | 0.247 | 1.512 | 0.0138 | 0.0017 | 0.026 | 0 | 0.02 | 0.013 | 0.0001 | 0 | 0.014 | 0 | 0 | 0 | 0.003 | 0.0039 | 0.002 | 0 | 0 | 0.0024 | 0.002 | 0 | 0 | 0 | 0 | 382 | 615 | 34 | 9.5 | 1195 | 288 | PQZ21401L | 1065046 | UT104 | Q/T 공장 F/B UT | 5113 | QT공장 모관창고 | BQZ2142020 | L80CH | 193.7 | 9.52 | SB18908 | HBM081550 | 1779 | Stripe 모재 L방향 | API-J55-Q | 주식회사 포스코 |  |  |  | 145.537 | 605.793 | 145.24 | 604.555 | 684.721 | 32.6 | 2025-02-18
SB18912 | HBM081570 | POSCO | 0 | 20241218 | 0 | 0 | 0.2633 | 0.238 | 1.495 | 0.0112 | 0.0017 | 0.03 | 0 | 0.019 | 0.013 | 0.0001 | 0 | 0.012 | 0 | 0 | 0 | 0.002 | 0.0038 | 0.002 | 0 | 0 | 0.0019 | 0.002 | 0 | 0 | 0 | 0 | 367 | 593 | 34 | 9.5 | 1195 | 289 | PQZ20401L | 1065046 | UT104 | Q/T 공장 F/B UT | 5113 | QT공장 모관창고 | BQZ2041010 | L80CH | 193.7 | 9.52 | SB18912 | HBM081570 | 9 | Stripe 모재 L방향 | API-J55-Q | 주식회사 포스코 |  |  |  | 143.202 | 599.382 | 143.282 | 599.719 | 682.701 | 28.7401 | 2025-02-07
SB17379 | HBM082270 | POSCO | 0 | 20241220 | 0 | 0 | 0.1522 | 0.251 | 1.334 | 0.0115 | 0.0016 | 0.035 | 0 | 0 | 0.014 | 0 | 0 | 0.025 | 0 | 0 | 0 | 0 | 0 | 0.019 | 0 | 0 | 0 | 0 | 0 | 0 | 0 | 0 | 425 | 560 | 35 | 9.3 | 1065 | 311 | PIYZ2105L | 1062039 | PM109 | 중경2공장 24" 조관 | 5107 | 중경 2 생산창고 | SIYZ212020 | J55CPAN | 339.7 | 9.65 | SB17379 | HBM082270 | 2329 | Stripe 모재 L방향 | API-POSJ55C | 주식회사 포스코 | 451 | 587 | 35 | 163.155 | 452.265 | 162.964 | 451.738 | 557.115 | 37.4015 | 2024-12-27
SB19575 | HBM147910 | POSCO | 0 | 20250103 | 0 | 0 | 0.2621 | 0.241 | 1.42 | 0.0127 | 0.0024 | 0.022 | 0 | 0.031 | 0.017 | 0.0001 | 0 | 0.028 | 0 | 0 | 0 | 0.002 | 0.0038 | 0.002 | 0 | 0 | 0.0017 | 0.002 | 0 | 0 | 0 | 0 | 384 | 601 | 35 | 9.5 | 1195 | 291 | PQZ20601L | 1065046 | UT104 | Q/T 공장 F/B UT | 5113 | QT공장 모관창고 | BQZ2062010 | L80CH | 193.7 | 9.52 | SB19575 | HBM147910 | 373 | Stripe 모재 L방향 | API-J55-Q | 주식회사 포스코 |  |  |  | 140.841 | 590.968 | 140.833 | 590.935 | 671.585 | 32.6 | 2025-02-10
SB17379 | HBM147940 | POSCO | 0 | 20250103 | 0 | 0 | 0.1522 | 0.251 | 1.334 | 0.0115 | 0.0016 | 0.035 | 0 | 0 | 0.014 | 0 | 0 | 0.025 | 0 | 0 | 0 | 0 | 0 | 0.019 | 0 | 0 | 0 | 0 | 0 | 0 | 0 | 0 | 425 | 560 | 35 | 9.3 | 1065 | 306 | PHZ41405L | 1071258 | PM108 | 중경1공장 20" 조관 | 5103 | 중경 1 생산창고 | SHZ4142050 | J55CPAN | 339.7 | 9.65 | SB17379 | HBM147940 | 2391 | Stripe 모재 L방향 | API-POSJ55C | 주식회사 포스코 | 425 | 560 | 35 | 156.173 | 440.136 | 158.628 | 447.056 | 567.541 | 37.2047 | 2025-04-17
SB17379 | HBM147950 | POSCO | 0 | 20241230 | 0 | 0 | 0.1522 | 0.251 | 1.334 | 0.0115 | 0.0016 | 0.035 | 0 | 0 | 0.014 | 0 | 0 | 0.025 | 0 | 0 | 0 | 0 | 0 | 0.019 | 0 | 0 | 0 | 0 | 0 | 0 | 0 | 0 | 451 | 587 | 33 | 9.3 | 1065 | 306 | PHYZ3107L | 1062749 | PM108 | 중경1공장 20" 조관 | 5103 | 중경 1 생산창고 | SHYZ312030 | J55CPAN | 339.7 | 9.65 | SB17379 | HBM147950 | 1128 | Stripe 모재 L방향 | API-POSJ55C | 주식회사 포스코 | 451 | 587 | 33 | 161.497 | 453.409 | 163.1 | 457.909 | 570.935 | 35.433 | 2025-01-08
SB17382 | HBN021700 | POSCO | 0 | 20250111 | 0 | 0 | 0.1533 | 0.258 | 1.339 | 0.0117 | 0.0021 | 0.034 | 0 | 0 | 0.01 | 0 | 0 | 0.013 | 0 | 0 | 0 | 0 | 0 | 0.017 | 0 | 0 | 0 | 0 | 0 | 0 | 0 | 0 | 429 | 567 | 36 | 9.3 | 1065 | 322 | PHZ41404L | 1071258 | PM108 | 중경1공장 20" 조관 | 5103 | 중경 1 생산창고 | SHZ4142040 | J55CPAN | 339.7 | 9.65 | SB17382 | HBN021700 | 2356 | Stripe 모재 L방향 | API-POSJ55C | 주식회사 포스코 | 438 | 571 | 36 | 157.829 | 447.071 | 158.323 | 448.472 | 568.626 | 34.6456 | 2025-04-17
SB67235 | HBN024920 | POSCO | 0 | 20230116 | 0 | 0 | 0.167 | 0.017 | 0.791 | 0.011 | 0.0036 | 0 | 0 | 0.024 | 0.01 | 0 | 0 | 0.009 | 0 | 0 | 0 | 0.003 | 0 | 0 | 0 | 0 | 0.001 | 0.001 | 0 | 0 | 0 | 0 | 293 | 461 | 38 | 9.15 | 1009 | 316 | PIX31604T | 1001601 | PM109 | 중경2공장 24" 조관 | 5107 | 중경 2 생산창고 | SIX3161090 | N5LBT | 323.9 | 9.5 | SB67235 | HBN024920 | 19 | Stripe 모재 T방향 | SPHT3 | 주식회사 포스코 | 293 | 461 | 38 | 123.155 | 342.916 | 126.314 | 351.71 | 430.789 | 37.5 | 2023-03-23
SB67235 | HBN024920 | POSCO | 0 | 20230116 | 0 | 0 | 0.167 | 0.017 | 0.791 | 0.011 | 0.0036 | 0 | 0 | 0.024 | 0.01 | 0 | 0 | 0.009 | 0 | 0 | 0 | 0.003 | 0 | 0 | 0 | 0 | 0.001 | 0.001 | 0 | 0 | 0 | 0 | 293 | 461 | 38 | 9.15 | 1009 | 316 | PIX31604W | 1001601 | PM109 | 중경2공장 24" 조관 | 5107 | 중경 2 생산창고 | SIX3161090 | N5LBT | 323.9 | 9.5 | SB67235 | HBN024920 | 19 | Stripe 용접 | SPHT3 | 주식회사 포스코 | 293 | 461 | 38 | 146.178 | 397.653 | 0 | 0 | 505.525 | 0 | 2023-03-23
SB19879 | HBN032980 | POSCO | 0 | 20250116 | 0 | 0 | 0.2509 | 0.211 | 1.383 | 0.0119 | 0.002 | 0.029 | 0 | 0.026 | 0.015 | 0.0015 | 0.0008 | 0.016 | 0 | 0 | 0 | 0.006 | 0.0047 | 0.008 | 0 | 0 | 0.0218 | 0.002 | 0 | 0 | 0 | 0 | 394 | 602 | 34 | 10 | 1536 | 248 | PQZ31401L | 1064873 | UT104 | Q/T 공장 F/B UT | 5113 | QT공장 모관창고 | BQZ3132020 | P110CH | 244.5 | 10.03 | SB19879 | HBN032980 | 2059 | Stripe 모재 L방향 | API-J55QTI | 주식회사 포스코 |  |  |  | 348.503 | 907.48 | 348.736 | 908.085 | 959.462 | 25.5905 | 2025-03-19
SB67133 | HBN036210 | POSCO | 0 | 20230118 | 0 | 0 | 0.1997 | 0.01 | 0.818 | 0.0101 | 0.005 | 0 | 0 | 0.04 | 0.011 | 0 | 0 | 0.02 | 0 | 0 | 0 | 0.002 | 0 | 0.001 | 0 | 0 | 0.0014 | 0.001 | 0 | 0 | 0 | 0 | 313 | 497 | 37 | 9.15 | 1009 | 315 | PIX31602W | 1001602 | PM109 | 중경2공장 24" 조관 | 5107 | 중경 2 생산창고 | SIX3161020 | N5LBT | 323.9 | 9.5 | SB67133 | HBN036210 | 123 | Stripe 용접 | SPHT3 | 주식회사 포스코 | 313 | 497 | 37 | 0 | 0 | 0 | 0 | 552.568 | 0 | 2023-03-20
SB67133 | HBN036210 | POSCO | 0 | 20230118 | 0 | 0 | 0.1997 | 0.01 | 0.818 | 0.0101 | 0.005 | 0 | 0 | 0.04 | 0.011 | 0 | 0 | 0.02 | 0 | 0 | 0 | 0.002 | 0 | 0.001 | 0 | 0 | 0.0014 | 0.001 | 0 | 0 | 0 | 0 | 313 | 497 | 37 | 9.15 | 1009 | 315 | PIX31602T | 1001602 | PM109 | 중경2공장 24" 조관 | 5107 | 중경 2 생산창고 | SIX3161020 | N5LBT | 323.9 | 9.5 | SB67133 | HBN036210 | 123 | Stripe 모재 T방향 | SPHT3 | 주식회사 포스코 | 313 | 497 | 37 | 120.8 | 341.336 | 126.33 | 356.962 | 464.247 | 43.5546 | 2023-03-20
SB21060 | HBN082190 | POSCO | 0 | 20250207 | 0 | 0 | 0.2541 | 0.178 | 1.352 | 0.013 | 0.0012 | 0.016 | 0 | 0.027 | 0.019 | 0.0016 | 0.0011 | 0.034 | 0 | 0 | 0 | 0 | 0.0037 | 0.01 | 0 | 0 | 0.0217 | 0.002 | 0 | 0 | 0 | 0 | 398 | 610 | 33 | 10 | 1536 | 265 | PQZ30501L | 1064873 | UT104 | Q/T 공장 F/B UT | 5113 | QT공장 모관창고 | BQZ3051020 | P110CH | 244.5 | 10.03 | SB21060 | HBN082190 | 595 | Stripe 모재 L방향 | API-J55QTI-D1 | 주식회사 포스코 |  |  |  | 342.255 | 897.411 | 342.253 | 897.404 | 960.884 | 22.244 | 2025-03-07
SB21064 | HBN082210 | POSCO | 0 | 20250207 | 0 | 0 | 0.247 | 0.184 | 1.368 | 0.0093 | 0.0019 | 0.022 | 0 | 0.026 | 0.012 | 0.0014 | 0.0013 | 0.021 | 0 | 0 | 0 | 0.001 | 0.0032 | 0.009 | 0 | 0 | 0.0235 | 0.002 | 0 | 0 | 0 | 0 | 411 | 608 | 32 | 10 | 1536 | 265 | PQZ30401L | 1064873 | UT104 | Q/T 공장 F/B UT | 5113 | QT공장 모관창고 | BQZ3041010 | P110CH | 244.5 | 10.03 | SB21064 | HBN082210 | 412 | Stripe 모재 L방향 | API-J55QTI-D1 | 주식회사 포스코 |  |  |  | 338.602 | 886.513 | 338.574 | 886.438 | 946.68 | 23.0315 | 2025-03-06
SB21072 | HBN082250 | POSCO | 0 | 20250203 | 0 | 0 | 0.2495 | 0.198 | 1.357 | 0.0099 | 0.0012 | 0.034 | 0 | 0.025 | 0.013 | 0.0018 | 0.0019 | 0.022 | 0 | 0 | 0 | 0.005 | 0.0046 | 0.01 | 0 | 0 | 0.0254 | 0.002 | 0 | 0 | 0 | 0 | 416 | 629 | 34 | 10 | 1536 | 249 | PQZ30701L | 1064873 | UT104 | Q/T 공장 F/B UT | 5113 | QT공장 모관창고 | BQZ3062010 | P110CH | 244.5 | 10.03 | SB21072 | HBN082250 | 999 | Stripe 모재 L방향 | API-J55QTI-D1 | 주식회사 포스코 |  |  |  | 345.098 | 914.278 | 345.259 | 914.705 | 974.045 | 24.6063 | 2025-03-12
SB21066 | HBN082280 | POSCO | 0 | 20250207 | 0 | 0 | 0.2496 | 0.198 | 1.36 | 0.0096 | 0.0015 | 0.036 | 0 | 0.024 | 0.016 | 0.0017 | 0.002 | 0.02 | 0 | 0 | 0 | 0.004 | 0.004 | 0.01 | 0 | 0 | 0.0264 | 0.002 | 0 | 0 | 0 | 0 | 420 | 624 | 33 | 10 | 1536 | 265 | PQZ31001L | 1064873 | UT104 | Q/T 공장 F/B UT | 5113 | QT공장 모관창고 | BQZ3072020 | P110CH | 244.5 | 10.03 | SB21066 | HBN082280 | 1216 | Stripe 모재 L방향 | API-J55QTI-D1 | 주식회사 포스코 |  |  |  | 345.531 | 899.761 | 344.812 | 897.888 | 968.066 | 25.9842 | 2025-03-12
SB21069 | HBN082330 | POSCO | 0 | 20250205 | 0 | 0 | 0.2598 | 0.189 | 1.379 | 0.0091 | 0.0017 | 0.031 | 0 | 0.025 | 0.012 | 0.0019 | 0.0019 | 0.024 | 0 | 0 | 0 | 0 | 0.0045 | 0.01 | 0 | 0 | 0.0262 | 0.002 | 0 | 0 | 0 | 0 | 422 | 629 | 32 | 10 | 1536 | 266 | PQZ31201L | 1064873 | UT104 | Q/T 공장 F/B UT | 5113 | QT공장 모관창고 | BQZ3121010 | P110CH | 244.5 | 10.03 | SB21069 | HBN082330 | 1628 | Stripe 모재 L방향 | API-J55QTI-D1 | 주식회사 포스코 |  |  |  | 347.963 | 922.274 | 348.142 | 922.75 | 981.629 | 22.6378 | 2025-03-14
SB21062 | HBN082380 | POSCO | 0 | 20250207 | 0 | 0 | 0.2563 | 0.172 | 1.378 | 0.0115 | 0.0014 | 0.021 | 0 | 0.029 | 0.015 | 0.0017 | 0.0011 | 0.018 | 0 | 0 | 0 | 0 | 0.0034 | 0.009 | 0 | 0 | 0.0245 | 0.002 | 0 | 0 | 0 | 0 | 422 | 631 | 32 | 10 | 1536 | 267 | PQZ30601L | 1064873 | UT104 | Q/T 공장 F/B UT | 5113 | QT공장 모관창고 | BQZ3052010 | P110CH | 244.5 | 10.03 | SB21062 | HBN082380 | 740 | Stripe 모재 L방향 | API-J55QTI-D1 | 주식회사 포스코 |  |  |  | 334.074 | 885.423 | 334.807 | 887.366 | 950.209 | 22.6378 | 2025-03-11
SB68936 | HBN140160 | POSCO | 0 | 20230207 | 0 | 0 | 0.1847 | 0.019 | 0.452 | 0.0142 | 0.0045 | 0 | 0 | 0.02 | 0.008 | 0 | 0 | 0.008 | 0 | 0 | 0 | 0.002 | 0 | 0.001 | 0 | 0 | 0.0016 | 0.001 | 0 | 0 | 0 | 0 | 290 | 472 | 40 | 7.65 | 1110 | 388 | PHX31101W | 1001149 | PM108 | 중경1공장 20" 조관 | 5103 | 중경 1 생산창고 | SHX3111060 | N5LBT | 355.6 | 7.92 | SB68936 | HBN140160 | 23 | Stripe 용접 | SPHT3 | 주식회사 포스코 | 290 | 472 | 40 | 0 | 0 | 0 | 0 | 561.458 | 37.6953 | 2023-03-15
SB68936 | HBN140160 | POSCO | 0 | 20230207 | 0 | 0 | 0.1847 | 0.019 | 0.452 | 0.0142 | 0.0045 | 0 | 0 | 0.02 | 0.008 | 0 | 0 | 0.008 | 0 | 0 | 0 | 0.002 | 0 | 0.001 | 0 | 0 | 0.0016 | 0.001 | 0 | 0 | 0 | 0 | 290 | 472 | 40 | 7.65 | 1110 | 388 | PHX31101T | 1001149 | PM108 | 중경1공장 20" 조관 | 5103 | 중경 1 생산창고 | SHX3111060 | N5LBT | 355.6 | 7.92 | SB68936 | HBN140160 | 23 | Stripe 모재 T방향 | SPHT3 | 주식회사 포스코 | 290 | 472 | 40 | 109.019 | 374.291 | 112.747 | 387.092 | 500.715 | 37.3046 | 2023-03-15
SF64897 | HBN141880 | POSCO | 0 | 20230207 | 0 | 0 | 0.1704 | 0.012 | 0.782 | 0.015 | 0.0055 | 0 | 0 | 0.024 | 0.007 | 0 | 0 | 0.008 | 0 | 0 | 0 | 0.002 | 0 | 0.001 | 0 | 0 | 0.0009 | 0.001 | 0 | 0 | 0 | 0 | 282 | 469 | 39 | 9.15 | 1267 | 326 | PIX30805T | 1000753 | PM109 | 중경2공장 24" 조관 | 5107 | 중경 2 생산창고 | SIX3082130 | N5LBT | 406.4 | 9.5 | SF64897 | HBN141880 | 5 | Stripe 모재 T방향 | SPHT3-D | 주식회사 포스코 | 282 | 469 | 39 | 119.041 | 340.272 | 124.279 | 355.243 | 449.876 | 39.2578 | 2023-03-13
SF64897 | HBN141880 | POSCO | 0 | 20230207 | 0 | 0 | 0.1704 | 0.012 | 0.782 | 0.015 | 0.0055 | 0 | 0 | 0.024 | 0.007 | 0 | 0 | 0.008 | 0 | 0 | 0 | 0.002 | 0 | 0.001 | 0 | 0 | 0.0009 | 0.001 | 0 | 0 | 0 | 0 | 282 | 469 | 39 | 9.15 | 1267 | 326 | PIX30805W | 1000753 | PM109 | 중경2공장 24" 조관 | 5107 | 중경 2 생산창고 | SIX3082130 | N5LBT | 406.4 | 9.5 | SF64897 | HBN141880 | 5 | Stripe 용접 | SPHT3-D | 주식회사 포스코 | 282 | 469 | 39 | 0 | 0 | 0 | 0 | 530.236 | 0 | 2023-03-13
SB69156 | HBN148730 | POSCO | 0 | 20230206 | 0 | 0 | 0.1738 | 0.018 | 0.482 | 0.0116 | 0.0057 | 0 | 0 | 0.027 | 0.011 | 0 | 0 | 0.01 | 0 | 0 | 0 | 0.005 | 0 | 0 | 0 | 0 | 0.0013 | 0.002 | 0 | 0 | 0 | 0 | 298 | 466 | 37 | 6.2 | 1275 | 432 | PIX30703T | 1000628 | PM109 | 중경2공장 24" 조관 | 5107 | 중경 2 생산창고 | SIX3072100 | N5LBT | 406.4 | 6.4 | SB69156 | HBN148730 | 38 | Stripe 모재 T방향 | SPHT3-D | 주식회사 포스코 | 298 | 466 | 37 | 72.421 | 308.244 | 75.5682 | 321.64 | 445.735 | 37.1093 | 2023-03-09
SB69156 | HBN148730 | POSCO | 0 | 20230206 | 0 | 0 | 0.1738 | 0.018 | 0.482 | 0.0116 | 0.0057 | 0 | 0 | 0.027 | 0.011 | 0 | 0 | 0.01 | 0 | 0 | 0 | 0.005 | 0 | 0 | 0 | 0 | 0.0013 | 0.002 | 0 | 0 | 0 | 0 | 298 | 466 | 37 | 6.2 | 1275 | 432 | PIX30703W | 1000628 | PM109 | 중경2공장 24" 조관 | 5107 | 중경 2 생산창고 | SIX3072100 | N5LBT | 406.4 | 6.4 | SB69156 | HBN148730 | 38 | Stripe 용접 | SPHT3-D | 주식회사 포스코 | 298 | 466 | 37 | 0 | 0 | 0 | 0 | 500.52 | 0 | 2023-03-09
SF64950 | HBP003890 | POSCO | 0 | 20230207 | 0 | 0 | 0.1738 | 0.012 | 0.795 | 0.0127 | 0.0049 | 0 | 0 | 0.021 | 0.011 | 0 | 0 | 0.01 | 0 | 0 | 0 | 0.002 | 0 | 0.001 | 0 | 0 | 0.0007 | 0.001 | 0 | 0 | 0 | 0 | 307 | 495 | 36 | 9.15 | 1009 | 310 | PIX31601W | 1001602 | PM109 | 중경2공장 24" 조관 | 5107 | 중경 2 생산창고 | SIX3152080 | N5LBT | 323.9 | 9.5 | SF64950 | HBP003890 | 24 | Stripe 용접 | SPHT3 | 주식회사 포스코 | 307 | 495 | 36 | 0 | 0 | 0 | 0 | 526.464 | 0 | 2023-03-20
SF64950 | HBP003890 | POSCO | 0 | 20230207 | 0 | 0 | 0.1738 | 0.012 | 0.795 | 0.0127 | 0.0049 | 0 | 0 | 0.021 | 0.011 | 0 | 0 | 0.01 | 0 | 0 | 0 | 0.002 | 0 | 0.001 | 0 | 0 | 0.0007 | 0.001 | 0 | 0 | 0 | 0 | 307 | 495 | 36 | 9.15 | 1009 | 310 | PIX31601T | 1001602 | PM109 | 중경2공장 24" 조관 | 5107 | 중경 2 생산창고 | SIX3152080 | N5LBT | 323.9 | 9.5 | SF64950 | HBP003890 | 24 | Stripe 모재 T방향 | SPHT3 | 주식회사 포스코 | 307 | 495 | 36 | 130.462 | 367.32 | 135.313 | 380.979 | 462.708 | 41.9921 | 2023-03-20
SF65100 | HBP012840 | POSCO | 0 | 20230208 | 0 | 0 | 0.2472 | 0.205 | 0.66 | 0.0091 | 0.0027 | 0.024 | 0 | 0 | 0 | 0 | 0 | 0 | 0 | 0 | 0 | 0 | 0 | 0 | 0 | 0 | 0 | 0 | 0 | 0 | 0 | 0 | 292 | 494 | 39 | 11.5 | 1268 | 223 | PAX62703L | 1013092 | PM101 | 소경1공장 8" 조관 | 5101 | 소경 1 생산창고 | SAX6272040 | JEKTN0K | 139.8 | 11.5 | SF65100 | HBP012840 |  | Stripe 모재 L방향 | POSP470A |  | 292 | 494 | 39 | 118.564 | 409.127 | 126.213 | 435.518 | 488.926 | 33.2031 | 2023-07-11
SF88971 | HBP026770 | POSCO | 0 | 20250211 | 0 | 0 | 0.2613 | 0.177 | 1.361 | 0.0114 | 0.0026 | 0.03 | 0 | 0.025 | 0.011 | 0.0014 | 0.0017 | 0.013 | 0 | 0 | 0 | 0 | 0.0051 | 0.009 | 0 | 0 | 0.0286 | 0.002 | 0 | 0 | 0 | 0 | 415 | 612 | 33 | 10 | 1536 | 267 | PQZ31302L | 1064873 | UT104 | Q/T 공장 F/B UT | 5113 | QT공장 모관창고 | BQZ3132010 | P110CH | 244.5 | 10.03 | SF88971 | HBP026770 | 2025 | Stripe 모재 L방향 | API-J55QTI-D1 | 주식회사 포스코 |  |  |  | 342.045 | 892.814 | 342.013 | 892.731 | 959.436 | 26.3779 | 2025-03-19
SB69700 | HBP052620 | POSCO | 0 | 20230213 | 0 | 0 | 0.1737 | 0.012 | 0.752 | 0.0103 | 0.0044 | 0 | 0 | 0.027 | 0.01 | 0 | 0 | 0.01 | 0 | 0 | 0 | 0.003 | 0 | 0 | 0 | 0 | 0.0012 | 0.001 | 0 | 0 | 0 | 0 | 284 | 476 | 39 | 9.15 | 1009 | 327 | PIX31603T | 1001600 | PM109 | 중경2공장 24" 조관 | 5107 | 중경 2 생산창고 | SIX3161060 | N5LBT | 323.9 | 9.5 | SB69700 | HBP052620 | 16 | Stripe 모재 T방향 | SPHT3 | 주식회사 포스코 | 284 | 476 | 39 | 118.892 | 340.172 | 122.959 | 351.809 | 442.116 | 39.2578 | 2023-03-23
SB69700 | HBP052620 | POSCO | 0 | 20230213 | 0 | 0 | 0.1737 | 0.012 | 0.752 | 0.0103 | 0.0044 | 0 | 0 | 0.027 | 0.01 | 0 | 0 | 0.01 | 0 | 0 | 0 | 0.003 | 0 | 0 | 0 | 0 | 0.0012 | 0.001 | 0 | 0 | 0 | 0 | 284 | 476 | 39 | 9.15 | 1009 | 327 | PIX31603W | 1001600 | PM109 | 중경2공장 24" 조관 | 5107 | 중경 2 생산창고 | SIX3161060 | N5LBT | 323.9 | 9.5 | SB69700 | HBP052620 | 16 | Stripe 용접 | SPHT3 | 주식회사 포스코 | 284 | 476 | 39 | 138.05 | 393.072 | 0 | 0 | 524.925 | 0 | 2023-03-23
SB70253 | HBP080840 | POSCO | 0 | 20230218 | 0 | 0 | 0.1784 | 0.015 | 0.464 | 0.0104 | 0.0058 | 0 | 0 | 0.021 | 0.015 | 0 | 0 | 0.025 | 0 | 0 | 0 | 0.003 | 0 | 0.001 | 0 | 0 | 0.0007 | 0.001 | 0 | 0 | 0 | 0 | 286 | 459 | 31 | 6.2 | 1275 | 468 | PIX30701T | 1000628 | PM109 | 중경2공장 24" 조관 | 5107 | 중경 2 생산창고 | SIX3072020 | N5LBT | 406.4 | 6.4 | SB70253 | HBP080840 | 1 | Stripe 모재 T방향 | SPHT3-D | 주식회사 포스코 | 305 | 468 | 36 | 72.1689 | 296.383 | 74.4339 | 305.685 | 444.417 | 42.1875 | 2023-03-09
SB70253 | HBP080840 | POSCO | 0 | 20230218 | 0 | 0 | 0.1784 | 0.015 | 0.464 | 0.0104 | 0.0058 | 0 | 0 | 0.021 | 0.015 | 0 | 0 | 0.025 | 0 | 0 | 0 | 0.003 | 0 | 0.001 | 0 | 0 | 0.0007 | 0.001 | 0 | 0 | 0 | 0 | 286 | 459 | 31 | 6.2 | 1275 | 468 | PIX30701W | 1000628 | PM109 | 중경2공장 24" 조관 | 5107 | 중경 2 생산창고 | SIX3072020 | N5LBT | 406.4 | 6.4 | SB70253 | HBP080840 | 1 | Stripe 용접 | SPHT3-D | 주식회사 포스코 | 305 | 468 | 36 | 0 | 0 | 0 | 0 | 512.886 | 0 | 2023-03-09
SB70011 | HBP082100 | POSCO | 0 | 20230220 | 0 | 0 | 0.1845 | 0.017 | 0.471 | 0.0135 | 0.0047 | 0 | 0 | 0.032 | 0.01 | 0 | 0 | 0.008 | 0 | 0 | 0 | 0.004 | 0 | 0 | 0 | 0 | 0.0013 | 0 | 0 | 0 | 0 | 0 | 281 | 466 | 37 | 6.2 | 1275 | 464 | PIX30702T | 1000628 | PM109 | 중경2공장 24" 조관 | 5107 | 중경 2 생산창고 | SIX3072080 | N5LBT | 406.4 | 6.4 | SB70011 | HBP082100 | 6 | Stripe 모재 T방향 | SPHT3-D | 주식회사 포스코 | 281 | 466 | 37 | 82.5036 | 346.123 | 85.4272 | 358.388 | 511.248 | 38.8671 | 2023-03-09
SB70011 | HBP082100 | POSCO | 0 | 20230220 | 0 | 0 | 0.1845 | 0.017 | 0.471 | 0.0135 | 0.0047 | 0 | 0 | 0.032 | 0.01 | 0 | 0 | 0.008 | 0 | 0 | 0 | 0.004 | 0 | 0 | 0 | 0 | 0.0013 | 0 | 0 | 0 | 0 | 0 | 281 | 466 | 37 | 6.2 | 1275 | 464 | PIX30702W | 1000628 | PM109 | 중경2공장 24" 조관 | 5107 | 중경 2 생산창고 | SIX3072080 | N5LBT | 406.4 | 6.4 | SB70011 | HBP082100 | 6 | Stripe 용접 | SPHT3-D | 주식회사 포스코 | 281 | 466 | 37 | 0 | 0 | 0 | 0 | 539.953 | 0 | 2023-03-09
SB70011 | HBP082110 | POSCO | 0 | 20230221 | 0 | 0 | 0.1845 | 0.017 | 0.471 | 0.0135 | 0.0047 | 0 | 0 | 0.032 | 0.01 | 0 | 0 | 0.008 | 0 | 0 | 0 | 0.004 | 0 | 0 | 0 | 0 | 0.0013 | 0 | 0 | 0 | 0 | 0 | 310 | 484 | 36 | 6.2 | 1594 | 418 | PIX41901T | 1005242 | PM109 | 중경2공장 24" 조관 | 5107 | 중경 2 생산창고 | SIX4191070 | N5LBT | 508 | 6.4 | SB70011 | HBP082110 | 10 | Stripe 모재 T방향 | SPHT3-D | 주식회사 포스코 | 310 | 484 | 36 | 80.9656 | 340.388 | 83.3127 | 350.255 | 499.502 | 38.0859 | 2023-04-27
SB70011 | HBP082110 | POSCO | 0 | 20230221 | 0 | 0 | 0.1845 | 0.017 | 0.471 | 0.0135 | 0.0047 | 0 | 0 | 0.032 | 0.01 | 0 | 0 | 0.008 | 0 | 0 | 0 | 0.004 | 0 | 0 | 0 | 0 | 0.0013 | 0 | 0 | 0 | 0 | 0 | 310 | 484 | 36 | 6.2 | 1594 | 418 | PIX41901W | 1005242 | PM109 | 중경2공장 24" 조관 | 5107 | 중경 2 생산창고 | SIX4191070 | N5LBT | 508 | 6.4 | SB70011 | HBP082110 | 10 | Stripe 용접 | SPHT3-D | 주식회사 포스코 | 310 | 484 | 36 | 0 | 0 | 0 | 0 | 499.277 | 0 | 2023-04-27
SB68363 | HBP126490 | POSCO | 0 | 20230303 | 0 | 0 | 0.1617 | 0.278 | 1.336 | 0.0101 | 0.0019 | 0.037 | 0 | 0 | 0.011 | 0 | 0 | 0.016 | 0 | 0 | 0 | 0 | 0 | 0.018 | 0 | 0 | 0 | 0 | 0 | 0 | 0 | 0 | 460 | 594 | 34 | 9.3 | 1065 | 300 | PHX62606L | 1013123 | PM108 | 중경1공장 20" 조관 | 5103 | 중경 1 생산창고 | SHX6262020 | J55CPAN | 339.7 | 9.65 | SB68363 | HBP126490 | 445 | Stripe 모재 L방향 | API-POSJ55C | 주식회사 포스코 | 460 | 594 | 36 | 147.422 | 411.064 | 156.974 | 437.698 | 566.313 | 36.0236 | 2023-07-11
SB68366 | HBP126580 | POSCO | 0 | 20230303 | 0 | 0 | 0.1542 | 0.28 | 1.338 | 0.0096 | 0.0021 | 0.041 | 0 | 0 | 0.012 | 0 | 0 | 0.012 | 0 | 0 | 0 | 0 | 0 | 0.018 | 0 | 0 | 0 | 0 | 0 | 0 | 0 | 0 | 428 | 560 | 35 | 9.3 | 1065 | 293 | PHX62605L | 1013123 | PM108 | 중경1공장 20" 조관 | 5103 | 중경 1 생산창고 | SHX6262010 | J55CPAN | 339.7 | 9.65 | SB68366 | HBP126580 | 288 | Stripe 모재 L방향 | API-POSJ55C | 주식회사 포스코 | 428 | 560 | 35 | 155.507 | 440.688 | 165.717 | 469.622 | 578.379 | 33.8582 | 2023-07-11
SB68369 | HBP126630 | POSCO | 0 | 20230302 | 0 | 0 | 0.1544 | 0.281 | 1.338 | 0.0104 | 0.0021 | 0.04 | 0 | 0 | 0.011 | 0 | 0 | 0.019 | 0 | 0 | 0 | 0 | 0 | 0.018 | 0 | 0 | 0 | 0 | 0 | 0 | 0 | 0 | 443 | 578 | 36 | 9.3 | 1065 | 298 | PHX62607L | 1013123 | PM108 | 중경1공장 20" 조관 | 5103 | 중경 1 생산창고 | SHX6262030 | J55CPAN | 339.7 | 9.65 | SB68369 | HBP126630 | 512 | Stripe 모재 L방향 | API-POSJ55C | 주식회사 포스코 | 443 | 578 | 36 | 145.777 | 409.457 | 155.32 | 436.261 | 565.869 | 36.811 | 2023-07-11
SB71556 | HBQ032880 | POSCO | 0 | 20230310 | 0 | 0 | 0.1807 | 0.012 | 0.485 | 0.01 | 0.0056 | 0 | 0 | 0.025 | 0.009 | 0 | 0 | 0.01 | 0 | 0 | 0 | 0.003 | 0 | 0.001 | 0 | 0 | 0.0015 | 0.001 | 0 | 0 | 0 | 0 | 319 | 481 | 35 | 6.2 | 1275 | 463 | PIX42501W | 1006086 | PM109 | 중경2공장 24" 조관 | 5107 | 중경 2 생산창고 | SIX4242160 | N5LBT | 406.4 | 6.4 | SB71556 | HBQ032880 | 13 | Stripe 용접 | SPHT3-D | 주식회사 포스코 | 319 | 481 | 35 | 0 | 0 | 0 | 0 | 480.372 | 0 | 2023-04-27
SB71556 | HBQ032880 | POSCO | 0 | 20230310 | 0 | 0 | 0.1807 | 0.012 | 0.485 | 0.01 | 0.0056 | 0 | 0 | 0.025 | 0.009 | 0 | 0 | 0.01 | 0 | 0 | 0 | 0.003 | 0 | 0.001 | 0 | 0 | 0.0015 | 0.001 | 0 | 0 | 0 | 0 | 319 | 481 | 35 | 6.2 | 1275 | 463 | PIX42501T | 1006086 | PM109 | 중경2공장 24" 조관 | 5107 | 중경 2 생산창고 | SIX4242160 | N5LBT | 406.4 | 6.4 | SB71556 | HBQ032880 | 13 | Stripe 모재 T방향 | SPHT3-D | 주식회사 포스코 | 319 | 481 | 35 | 71.7868 | 304.302 | 75.4626 | 319.883 | 459.277 | 39.4531 | 2023-04-27
SF65401 | HBQ052920 | POSCO | 0 | 20230313 | 0 | 0 | 0.1998 | 0.009 | 0.842 | 0.0088 | 0.0057 | 0 | 0 | 0.024 | 0.022 | 0 | 0 | 0.018 | 0 | 0 | 0 | 0.003 | 0 | 0 | 0 | 0 | 0.0005 | 0.001 | 0 | 0 | 0 | 0 | 307 | 504 | 38 | 9.15 | 1107 | 333 | PIX50305W | 1006837 | PM109 | 중경2공장 24" 조관 | 5107 | 중경 2 생산창고 | SIX5032030 | N5LBT | 355.6 | 9.5 | SF65401 | HBQ052920 | 48 | Stripe 용접 | SPHT3 | 주식회사 포스코 | 307 | 504 | 38 | 132.339 | 364.616 | 0 | 0 | 523.888 | 0 | 2023-05-10
SF65401 | HBQ052920 | POSCO | 0 | 20230313 | 0 | 0 | 0.1998 | 0.009 | 0.842 | 0.0088 | 0.0057 | 0 | 0 | 0.024 | 0.022 | 0 | 0 | 0.018 | 0 | 0 | 0 | 0.003 | 0 | 0 | 0 | 0 | 0.0005 | 0.001 | 0 | 0 | 0 | 0 | 307 | 504 | 38 | 9.15 | 1107 | 333 | PIX50305T | 1006837 | PM109 | 중경2공장 24" 조관 | 5107 | 중경 2 생산창고 | SIX5032030 | N5LBT | 355.6 | 9.5 | SF65401 | HBQ052920 | 48 | Stripe 모재 T방향 | SPHT3 | 주식회사 포스코 | 307 | 504 | 38 | 130.82 | 374.016 | 137.357 | 392.703 | 501.171 | 39.2578 | 2023-05-10
SF66343 | HBQ058850 | POSCO | 0 | 20230315 | 0 | 0 | 0.1792 | 0.016 | 0.492 | 0.0132 | 0.0066 | 0 | 0 | 0.033 | 0.014 | 0 | 0 | 0.015 | 0 | 0 | 0 | 0.002 | 0 | 0 | 0 | 0 | 0.0011 | 0.001 | 0 | 0 | 0 | 0 | 295 | 469 | 38 | 6.2 | 1275 | 482 | PIXZ0910W | 1028063 | PM109 | 중경2공장 24" 조관 | 5107 | 중경 2 생산창고 | SIXZ092070 | N5LBT | 406.4 | 6.4 | SF66343 | HBQ058850 | 204 | Stripe 용접 | SPHT3-D | 주식회사 포스코 | 295 | 469 | 38 | 0 | 0 | 0 | 0 | 492.064 | 0 | 2023-12-14
SF66343 | HBQ058850 | POSCO | 0 | 20230315 | 0 | 0 | 0.1792 | 0.016 | 0.492 | 0.0132 | 0.0066 | 0 | 0 | 0.033 | 0.014 | 0 | 0 | 0.015 | 0 | 0 | 0 | 0.002 | 0 | 0 | 0 | 0 | 0.0011 | 0.001 | 0 | 0 | 0 | 0 | 295 | 469 | 38 | 6.2 | 1275 | 482 | PIXZ0910T | 1028063 | PM109 | 중경2공장 24" 조관 | 5107 | 중경 2 생산창고 | SIXZ092070 | N5LBT | 406.4 | 6.4 | SF66343 | HBQ058850 | 204 | Stripe 모재 T방향 | SPHT3-D | 주식회사 포스코 | 295 | 469 | 38 | 72.0491 | 301.562 | 74.5498 | 312.029 | 446.327 | 44 | 2023-12-14
SF66341 | HBQ058930 | POSCO | 0 | 20230328 | 0 | 0 | 0.174 | 0.017 | 0.511 | 0.0138 | 0.0056 | 0 | 0 | 0.036 | 0.009 | 0 | 0 | 0.01 | 0 | 0 | 0 | 0.002 | 0 | 0.001 | 0 | 0 | 0.0006 | 0 | 0 | 0 | 0 | 0 | 287 | 464 | 34 | 6.2 | 1275 | 481 | PIXZ0908W | 1028063 | PM109 | 중경2공장 24" 조관 | 5107 | 중경 2 생산창고 | SIXZ092050 | N5LBT | 406.4 | 6.4 | SF66341 | HBQ058930 | 134 | Stripe 용접 | SPHT3-D | 주식회사 포스코 | 287 | 464 | 34 | 70.3334 | 283.77 | 0 | 0 | 478.425 | 0 | 2023-12-14
SF66341 | HBQ058930 | POSCO | 0 | 20230328 | 0 | 0 | 0.174 | 0.017 | 0.511 | 0.0138 | 0.0056 | 0 | 0 | 0.036 | 0.009 | 0 | 0 | 0.01 | 0 | 0 | 0 | 0.002 | 0 | 0.001 | 0 | 0 | 0.0006 | 0 | 0 | 0 | 0 | 0 | 287 | 464 | 34 | 6.2 | 1275 | 481 | PIXZ0908T | 1028063 | PM109 | 중경2공장 24" 조관 | 5107 | 중경 2 생산창고 | SIXZ092050 | N5LBT | 406.4 | 6.4 | SF66341 | HBQ058930 | 134 | Stripe 모재 T방향 | SPHT3-D | 주식회사 포스코 | 287 | 464 | 34 | 76.2281 | 316.752 | 79.0708 | 328.564 | 455.382 | 44.8 | 2023-12-14
SF66341 | HBQ058950 | POSCO | 0 | 20230315 | 0 | 0 | 0.174 | 0.017 | 0.511 | 0.0138 | 0.0056 | 0 | 0 | 0.036 | 0.009 | 0 | 0 | 0.01 | 0 | 0 | 0 | 0.002 | 0 | 0.001 | 0 | 0 | 0.0006 | 0 | 0 | 0 | 0 | 0 | 275 | 445 | 37 | 6.2 | 1275 | 482 | PIX60201W | 1010771 | PM109 | 중경2공장 24" 조관 | 5107 | 중경 2 생산창고 | SIX6021070 | N5LBT | 406.4 | 6.4 | SF66341 | HBQ058950 | 21 | Stripe 용접 | SPHT3-D | 주식회사 포스코 | 287 | 464 | 37 | 0 | 0 | 0 | 0 | 519.053 | 0 | 2023-06-08
SF66341 | HBQ058950 | POSCO | 0 | 20230315 | 0 | 0 | 0.174 | 0.017 | 0.511 | 0.0138 | 0.0056 | 0 | 0 | 0.036 | 0.009 | 0 | 0 | 0.01 | 0 | 0 | 0 | 0.002 | 0 | 0.001 | 0 | 0 | 0.0006 | 0 | 0 | 0 | 0 | 0 | 275 | 445 | 37 | 6.2 | 1275 | 482 | PIX60201T | 1010771 | PM109 | 중경2공장 24" 조관 | 5107 | 중경 2 생산창고 | SIX6021070 | N5LBT | 406.4 | 6.4 | SF66341 | HBQ058950 | 21 | Stripe 모재 T방향 | SPHT3-D | 주식회사 포스코 | 287 | 464 | 37 | 75.1361 | 319.945 | 78.0744 | 332.457 | 455.892 | 37.6953 | 2023-06-08
SB72300 | HBQ080450 | POSCO | 0 | 20230321 | 0 | 0 | 0.4439 | 0.194 | 0.634 | 0.0131 | 0.0025 | 0 | 0 | 0.017 | 0.015 | 0 | 0 | 0.01 | 0 | 0 | 0 | 0 | 0 | 0 | 0 | 0 | 0 | 0 | 0 | 0 | 0 | 0 | 336 | 618 | 28 | 6.8 | 1064 | 440 | PAX62304L | 1012800 | PM103 | 소경1공장 SRM | 5101 | 소경 1 생산창고 | SAX6231050 | JBYCO9S | 38.1 | 5.2 | SB72300 | HBQ080450 |  | Stripe 모재 L방향 | POSP600A | 주식회사 포스코 | 346 | 618 | 29 | 44.005 | 419.296 | 44.1919 | 421.076 | 690.553 | 25.7874 | 2023-06-28
SB72300 | HBQ080690 | POSCO | 0 | 20230321 | 0 | 0 | 0.4439 | 0.194 | 0.634 | 0.0131 | 0.0025 | 0 | 0 | 0.017 | 0.015 | 0 | 0 | 0.01 | 0 | 0 | 0 | 0 | 0 | 0 | 0 | 0 | 0 | 0 | 0 | 0 | 0 | 0 | 336 | 618 | 28 | 6.8 | 1064 | 441 | PAX40402L | 1003786 | PM103 | 소경1공장 SRM | 5101 | 소경 1 생산창고 | SAX4041010 | JBYCO9S | 38.1 | 5.2 | SB72300 | HBQ080690 |  | Stripe 모재 L방향 | POSP600A | 주식회사 포스코 | 346 | 618 | 29 | 41.3758 | 393.493 | 41.6177 | 395.794 | 662.213 | 28.5156 | 2023-04-06
SF66402 | HBQ082400 | POSCO | 0 | 20230318 | 0 | 0 | 0.1536 | 0.014 | 0.425 | 0.0102 | 0.0058 | 0 | 0 | 0.028 | 0.014 | 0 | 0 | 0.023 | 0 | 0 | 0 | 0.003 | 0 | 0.001 | 0 | 0 | 0.0003 | 0.002 | 0 | 0 | 0 | 0 | 301 | 445 | 37 | 4 | 1073 | 732 | PAX40405L | 1003784 | PM103 | 소경1공장 SRM | 5101 | 소경 1 생산창고 | SAX4042030 | A53BS | 42.2 | 3.6 | SF66402 | HBQ082400 |  | Stripe 모재 L방향 | SPHT3 | 주식회사 포스코 | 315 | 468 | 37 | 26.3293 | 376.896 | 26.4344 | 378.401 | 467.411 | 36.1328 | 2023-04-06
SF66402 | HBQ082400 | POSCO | 0 | 20230318 | 0 | 0 | 0.1536 | 0.014 | 0.425 | 0.0102 | 0.0058 | 0 | 0 | 0.028 | 0.014 | 0 | 0 | 0.023 | 0 | 0 | 0 | 0.003 | 0 | 0.001 | 0 | 0 | 0.0003 | 0.002 | 0 | 0 | 0 | 0 | 301 | 445 | 37 | 4 | 1073 | 732 | PAX40404L | 1003783 | PM103 | 소경1공장 SRM | 5101 | 소경 1 생산창고 | SAX4042020 | A53BS | 33.4 | 3.4 | SF66402 | HBQ082400 |  | Stripe 모재 L방향 | SPHT3 | 주식회사 포스코 | 315 | 468 | 37 | 35.3387 | 383.346 | 35.421 | 384.239 | 456.487 | 35.7421 | 2023-04-06
SF66555 | HBQ097200 | POSCO | 0 | 20230322 | 0 | 0 | 0.1825 | 0.015 | 0.831 | 0.0136 | 0.0041 | 0 | 0 | 0.03 | 0.012 | 0 | 0 | 0.017 | 0 | 0 | 0 | 0.003 | 0 | 0.001 | 0 | 0 | 0.0004 | 0.002 | 0 | 0 | 0 | 0 | 302 | 497 | 37 | 9.15 | 1426 | 314 | PIX50601W | 1007373 | PM109 | 중경2공장 24" 조관 | 5107 | 중경 2 생산창고 | SIX5061090 | N5LBT | 457 | 9.5 | SF66555 | HBQ097200 | 46 | Stripe 용접 | SPHT3-D | 주식회사 포스코 | 302 | 497 | 37 | 0 | 0 | 0 | 0 | 522.066 | 0 | 2023-05-15
SF66555 | HBQ097200 | POSCO | 0 | 20230322 | 0 | 0 | 0.1825 | 0.015 | 0.831 | 0.0136 | 0.0041 | 0 | 0 | 0.03 | 0.012 | 0 | 0 | 0.017 | 0 | 0 | 0 | 0.003 | 0 | 0.001 | 0 | 0 | 0.0004 | 0.002 | 0 | 0 | 0 | 0 | 302 | 497 | 37 | 9.15 | 1426 | 314 | PIX50601T | 1007373 | PM109 | 중경2공장 24" 조관 | 5107 | 중경 2 생산창고 | SIX5061090 | N5LBT | 457 | 9.5 | SF66555 | HBQ097200 | 46 | Stripe 모재 T방향 | SPHT3-D | 주식회사 포스코 | 302 | 497 | 37 | 111.294 | 313.634 | 118.711 | 334.537 | 463.2 | 41.6015 | 2023-05-15
SB25800 | HBQ121990 | POSCO | 0 | 20250411 | 0 | 0.155 | 0.0713 | 0.077 | 0.453 | 0.0092 | 0.0025 | 0.006 | 0.009 | 0.034 | 0.014 | 0 | 0.0017 | 0.009 | 0 | 0 | 0 | 0.001 | 0 | 0 | 0 | 0 | 0.0013 | 0 | 0 | 0 | 0 | 0 | 313 | 412 | 31 | 3.35 | 1115 | 921 | PGZ62101L | 1072934 | UT103 | 소경2공장 분위기 열처리 F/B UT | 5102 | 소경 2 생산창고 | SGZ5031030 | STBH235DM | 60.3 | 3.2 | SB25800 | HBQ121990 |  | Stripe 모재 L방향 | A178A |  | 313 | 412 | 31 | 25.2564 | 300.759 | 25.3316 | 301.654 | 378.018 | 41 | 2025-06-24
SB26012 | HBQ135140 | POSCO | 0 | 20250328 | 0 | 0 | 0.247 | 0.188 | 0.657 | 0.0121 | 0.002 | 0.021 | 0 | 0 | 0 | 0 | 0 | 0 | 0 | 0 | 0 | 0 | 0 | 0 | 0 | 0 | 0 | 0 | 0 | 0 | 0 | 0 | 313 | 523 | 39 | 14.1 | 1158 | 199 | PAZ40803L | 1071220 | PM101 | 소경1공장 8" 조관 | 5101 | 소경 1 생산창고 | SAZ4081240 | JEKTN0K | 190.7 | 14.1 | SB26012 | HBQ135140 |  | Stripe 모재 L방향 | POSP470A | 주식회사 포스코 | 313 | 523 | 39 | 240.67 | 445.108 | 246.726 | 456.308 | 547.281 | 41 | 2025-04-14
SB26012 | HBQ135210 | POSCO | 0 | 20250328 | 0 | 0 | 0.247 | 0.188 | 0.657 | 0.0121 | 0.002 | 0.021 | 0 | 0 | 0 | 0 | 0 | 0 | 0 | 0 | 0 | 0 | 0 | 0 | 0 | 0 | 0 | 0 | 0 | 0 | 0 | 0 | 309 | 517 | 38 | 14.1 | 1158 | 200 | PAZ63002L | 1077672 | PM101 | 소경1공장 8" 조관 | 5101 | 소경 1 생산창고 | SAZ6301110 | JEKTN0K | 190.7 | 14.1 | SB26012 | HBQ135210 |  | Stripe 모재 L방향 | POSP470A | 주식회사 포스코 | 309 | 517 | 38 | 226.072 | 416.91 | 237.142 | 437.325 | 543.935 | 41.2 | 2025-07-02
SB26012 | HBQ135240 | POSCO | 0 | 20250327 | 0 | 0 | 0.247 | 0.188 | 0.657 | 0.0121 | 0.002 | 0.021 | 0 | 0 | 0 | 0 | 0 | 0 | 0 | 0 | 0 | 0 | 0 | 0 | 0 | 0 | 0 | 0 | 0 | 0 | 0 | 0 | 284 | 485 | 37 | 15.5 | 1153 | 182 | PAZ40804L | 1071225 | PM101 | 소경1공장 8" 조관 | 5101 | 소경 1 생산창고 | SAZ4082050 | JEKTN0K | 190.7 | 15.5 | SB26012 | HBQ135240 |  | Stripe 모재 L방향 | POSP470A | 주식회사 포스코 | 286 | 491 | 40 | 248.142 | 416.515 | 249.77 | 419.249 | 488.841 | 37.3999 | 2025-04-14
SB26018 | HBQ135290 | POSCO | 0 | 20250328 | 0 | 0 | 0.2437 | 0.172 | 0.633 | 0.01 | 0.0027 | 0.028 | 0 | 0 | 0 | 0 | 0 | 0 | 0 | 0 | 0 | 0 | 0 | 0 | 0 | 0 | 0 | 0 | 0 | 0 | 0 | 0 | 304 | 506 | 39 | 14.7 | 1074 | 196 | PAZ40901L | 1071232 | PM101 | 소경1공장 8" 조관 | 5101 | 소경 1 생산창고 | SAZ4091030 | JEKTN0K | 177.8 | 14.7 | SB26018 | HBQ135290 |  | Stripe 모재 L방향 | POSP470A | 주식회사 포스코 | 304 | 506 | 39 | 248.522 | 437.863 | 251.322 | 442.797 | 510.977 | 40.3999 | 2025-04-16
SF91095 | HBQ143890 | POSCO | 0 | 20250328 | 0 | 0 | 0.2637 | 0.238 | 1.434 | 0.0119 | 0.0026 | 0.028 | 0 | 0.031 | 0.012 | 0 | 0 | 0.009 | 0 | 0 | 0 | 0 | 0.0032 | 0.002 | 0 | 0 | 0.0019 | 0.001 | 0 | 0 | 0 | 0 | 366 | 603 | 33 | 8.94 | 1356 | 311 | PQZ51002L | 1072522 | UT104 | Q/T 공장 F/B UT | 5113 | QT공장 모관창고 | BQZ5102020 | P110CH | 219.1 | 8.94 | SF91095 | HBQ143890 | 785 | Stripe 모재 L방향 | API-J55-Q | 주식회사 포스코 |  |  |  | 301.591 | 892.757 | 301.766 | 893.275 | 950.599 | 25.3937 | 2025-05-13
SF91097 | HBQ144000 | POSCO | 0 | 20250327 | 0 | 0 | 0.2615 | 0.249 | 1.424 | 0.0131 | 0.0023 | 0.026 | 0 | 0.026 | 0.009 | 0 | 0 | 0.009 | 0 | 0 | 0 | 0.004 | 0.0036 | 0.001 | 0 | 0 | 0.0021 | 0.001 | 0 | 0 | 0 | 0 | 371 | 606 | 33 | 8.94 | 1356 | 309 | PQZ40802L | 1070805 | UT104 | Q/T 공장 F/B UT | 5113 | QT공장 모관창고 | BQZ4081020 | P110CH | 219.1 | 8.94 | SF91097 | HBQ144000 | 478 | Stripe 모재 L방향 | API-J55-Q | 주식회사 포스코 |  |  |  | 303.692 | 908.183 | 303.145 | 906.545 | 966.674 | 25.5905 | 2025-04-10
SF91099 | HBQ144090 | POSCO | 0 | 20250327 | 0 | 0 | 0.2557 | 0.245 | 1.42 | 0.0132 | 0.0024 | 0.023 | 0 | 0.025 | 0.01 | 0 | 0 | 0.009 | 0 | 0 | 0 | 0 | 0.003 | 0.002 | 0 | 0 | 0.0019 | 0.001 | 0 | 0 | 0 | 0 | 358 | 588 | 33 | 8.94 | 1356 | 311 | PQZ41401L | 1070805 | UT104 | Q/T 공장 F/B UT | 5113 | QT공장 모관창고 | BQZ4102020 | P110CH | 219.1 | 8.94 | SF91099 | HBQ144090 | 1310 | Stripe 모재 L방향 | API-J55-Q | 주식회사 포스코 |  |  |  | 297.237 | 884.113 | 297.149 | 883.851 | 948.494 | 23.0315 | 2025-04-16
SF91087 | HBQ144120 | POSCO | 0 | 20250331 | 0 | 0 | 0.264 | 0.25 | 1.436 | 0.0161 | 0.0024 | 0.027 | 0 | 0.036 | 0.02 | 0 | 0 | 0.035 | 0 | 0 | 0 | 0.005 | 0.0041 | 0.001 | 0 | 0 | 0.0021 | 0.001 | 0 | 0 | 0 | 0 | 400 | 603 | 33 | 8.94 | 1356 | 306 | PQZ50801L | 1072522 | UT104 | Q/T 공장 F/B UT | 5113 | QT공장 모관창고 | BQZ5081020 | P110CH | 219.1 | 8.94 | SF91087 | HBQ144120 | 3 | Stripe 모재 L방향 | API-J55-Q | 주식회사 포스코 |  |  |  | 301.457 | 908.102 | 300.933 | 906.522 | 974.601 | 23.622 | 2025-05-12
SB10233 | HBQ144650 | POSCO | 0 | 20250331 | 0 | 0 | 0.2501 | 0.187 | 1.336 | 0.0091 | 0.001 | 0.034 | 0 | 0.021 | 0.012 | 0.0014 | 0.0012 | 0.014 | 0 | 0 | 0 | 0.002 | 0.004 | 0.009 | 0 | 0 | 0.0228 | 0.001 | 0 | 0 | 0 | 0 | 427 | 622 | 32 | 9.5 | 1195 | 292 | PQZ61202L | 1074308 | UT104 | Q/T 공장 F/B UT | 5113 | QT공장 모관창고 | BQZ6121030 | P110CH | 193.7 | 9.52 | SB10233 | HBQ144650 | 7192 | Stripe 모재 L방향 | API-J55QTI | 주식회사 포스코 |  |  |  | 206.295 | 863.7 | 206.171 | 863.184 | 914.252 | 22.8346 | 2025-06-16
SF91093 | HBQ150230 | POSCO | 0 | 20250328 | 0 | 0 | 0.2709 | 0.231 | 1.44 | 0.0113 | 0.0024 | 0.034 | 0 | 0.026 | 0.011 | 0 | 0 | 0.009 | 0 | 0 | 0 | 0 | 0.0041 | 0.001 | 0 | 0 | 0.0019 | 0.001 | 0 | 0 | 0 | 0 | 384 | 626 | 33 | 8.94 | 1356 | 311 | PQZ41402L | 1070805 | UT104 | Q/T 공장 F/B UT | 5113 | QT공장 모관창고 | BQZ4142010 | P110CH | 219.1 | 8.94 | SF91093 | HBQ150230 | 1361 | Stripe 모재 L방향 | API-J55-Q | 주식회사 포스코 |  |  |  | 292.917 | 877.14 | 292.063 | 874.581 | 943.064 | 23.622 | 2025-04-16
SB10401 | HBQ150620 | POSCO | 0 | 20250331 | 0 | 0 | 0.153 | 0.254 | 1.34 | 0.0098 | 0.0019 | 0.04 | 0 | 0 | 0.01 | 0 | 0 | 0.012 | 0 | 0 | 0 | 0 | 0 | 0.017 | 0 | 0 | 0 | 0 | 0 | 0 | 0 | 0 | 418 | 560 | 37 | 9.2 | 935 | 326 | PHZ40801L | 1070902 | PM108 | 중경1공장 20" 조관 | 5103 | 중경 1 생산창고 | SHZ4081010 | J55CPAN | 298.45 | 9.52 | SB10401 | HBQ150620 | 931 | Stripe 모재 L방향 | API-POSJ55C | 주식회사 포스코 | 418 | 560 | 37 | 154.364 | 442.29 | 155.904 | 446.703 | 556.421 | 36.6141 | 2025-04-14
SB73306 | HBQ157460 | POSCO | 0 | 20230403 | 0 | 0.164 | 0.0819 | 0.098 | 0.447 | 0.0108 | 0.0016 | 0.01 | 0.013 | 0.025 | 0.015 | 0 | 0.0018 | 0.01 | 0 | 0 | 0 | 0.003 | 0 | 0.001 | 0 | 0 | 0.0006 | 0.001 | 0 | 0 | 0 | 0 | 296 | 431 | 31 | 2.55 | 1256 | 1082 | PGX40302L | 1003634 | PM107 | 소경2공장 3" 조관 | 5102 | 소경 2 생산창고 | SGX4032010 | SA178A | 31.8 | 2.4 | SB73306 | HBQ157460 |  | Stripe 모재 L방향 | A178A | 주식회사 포스코 | 301 | 431 | 31 | 22.7737 | 475.403 | 22.9677 | 479.453 | 494.389 | 32.0312 | 2023-04-06
SB73306 | HBQ157580 | POSCO | 0 | 20230407 | 0 | 0.164 | 0.0819 | 0.098 | 0.447 | 0.0108 | 0.0016 | 0.01 | 0.013 | 0.025 | 0.015 | 0 | 0.0018 | 0.01 | 0 | 0 | 0 | 0.003 | 0 | 0.001 | 0 | 0 | 0.0006 | 0.001 | 0 | 0 | 0 | 0 | 389 | 427 | 30 | 3.55 | 1236 | 788 | PGX41801L | 1004464 | UT103 | 소경2공장 분위기 열처리 F/B UT | 5102 | 소경 2 생산창고 | SGX4141100 | SA178A | 50.8 | 3.4 | SB73306 | HBQ157580 |  | Stripe 모재 L방향 | A178A | 주식회사 포스코 | 389 | 427 | 31 | 23.8939 | 344.309 | 24.0996 | 347.272 | 396.64 | 30.6 | 2023-04-27
SB73308 | HBQ157750 | POSCO | 0 | 20230407 | 0 | 0.163 | 0.0789 | 0.083 | 0.459 | 0.0074 | 0.0021 | 0.017 | 0.019 | 0.026 | 0.013 | 0 | 0.0024 | 0.018 | 0 | 0 | 0 | 0.002 | 0 | 0.001 | 0 | 0 | 0.0005 | 0.001 | 0 | 0 | 0 | 0 | 315 | 429 | 32 | 2.55 | 1100 | 1181 | PGX41301L | 1004509 | PM107 | 소경2공장 3" 조관 | 5102 | 소경 2 생산창고 | SGX4131010 | SA178A | 50.8 | 2.41 | SB73308 | HBQ157750 |  | Stripe 모재 L방향 | A178A | 주식회사 포스코 | 315 | 429 | 32 | 22.1236 | 451.667 | 22.1963 | 453.151 | 469.546 | 24.4094 | 2023-04-19
SB73311 | HBQ157800 | POSCO | 0 | 20230407 | 0 | 0.155 | 0.0713 | 0.077 | 0.453 | 0.006 | 0.0022 | 0.017 | 0.019 | 0.025 | 0.015 | 0 | 0.0021 | 0.019 | 0 | 0 | 0 | 0.003 | 0 | 0.001 | 0 | 0 | 0.0005 | 0 | 0 | 0 | 0 | 0 | 364 | 416 | 35 | 3.35 | 1086 | 859 | PGX41401L | 1004514 | PM107 | 소경2공장 3" 조관 | 5102 | 소경 2 생산창고 | SGX4141010 | STBH235DM | 50.8 | 3.2 | SB73311 | HBQ157800 |  | Stripe 모재 L방향 | A178A | 주식회사 포스코 | 364 | 416 | 35 | 33.1478 | 398.791 | 33.7594 | 406.15 | 433.33 | 38.3858 | 2023-04-19
SB73311 | HBQ157830 | POSCO | 0 | 20230413 | 0 | 0.155 | 0.0713 | 0.077 | 0.453 | 0.006 | 0.0022 | 0.017 | 0.019 | 0.025 | 0.015 | 0 | 0.0021 | 0.019 | 0 | 0 | 0 | 0.003 | 0 | 0.001 | 0 | 0 | 0.0005 | 0 | 0 | 0 | 0 | 0 | 243 | 393 | 34 | 4 | 1073 | 721 | PAX62104L | 1012797 | PM103 | 소경1공장 SRM | 5101 | 소경 1 생산창고 | SAX6211060 | SA178AS | 33.4 | 3.05 | SB73311 | HBQ157830 |  | Stripe 모재 L방향 | A178A | 주식회사 포스코 | 243 | 393 | 34 | 18.5187 | 284.555 | 18.5622 | 285.223 | 378.502 | 32.4803 | 2023-06-26
SF67034 | HBQ171170 | POSCO | 0 | 20230404 | 0 | 0 | 0.2697 | 0.296 | 1.52 | 0.0117 | 0.0021 | 0.033 | 0 | 0.036 | 0.009 | 0 | 0 | 0.01 | 0 | 0 | 0 | 0.004 | 0.0023 | 0.002 | 0 | 0 | 0.0016 | 0.003 | 0 | 0 | 0 | 0 | 372 | 618 | 33 | 9.15 | 1097 | 306 | PQX50301L | 1005536 | QT101 | Q/T 공장 열처리 | 5113 | QT공장 모관창고 | BQX5022030 | P110CH | 177.8 | 9.19 | SF67034 | HBQ171170 | 268 | Stripe 모재 L방향 | API-J55-Q | 주식회사 포스코 |  |  |  | 220.923 | 942.721 | 220.964 | 942.896 | 1001.34 | 21.8504 | 2023-05-10
SF67035 | HBQ171180 | POSCO | 0 | 20230405 | 0 | 0 | 0.272 | 0.264 | 1.494 | 0.0114 | 0.0027 | 0.03 | 0 | 0.031 | 0.008 | 0 | 0 | 0.01 | 0 | 0 | 0 | 0.003 | 0.0037 | 0.002 | 0 | 0 | 0.0014 | 0.001 | 0 | 0 | 0 | 0 | 389 | 629 | 33 | 9.15 | 1097 | 307 | PQX50601L | 1007452 | QT101 | Q/T 공장 열처리 | 5113 | QT공장 모관창고 | BQX5061020 | P110CH | 177.8 | 9.19 | SF67035 | HBQ171180 | 83 | Stripe 모재 L방향 | API-J55-Q | 주식회사 포스코 |  |  |  | 213.507 | 920.952 | 213.668 | 921.647 | 983.662 | 21.6535 | 2023-05-10
SF67038 | HBQ171250 | POSCO | 0 | 20230406 | 0 | 0 | 0.2677 | 0.269 | 1.512 | 0.0115 | 0.0013 | 0.023 | 0 | 0.025 | 0.01 | 0.0001 | 0 | 0.011 | 0 | 0 | 0 | 0.005 | 0.0034 | 0.002 | 0 | 0 | 0.0017 | 0.002 | 0 | 0 | 0 | 0 | 380 | 622 | 33 | 9.15 | 1097 | 308 | PQX42901L | 1005535 | QT101 | Q/T 공장 열처리 | 5113 | QT공장 모관창고 | BQX4291010 | P110CH | 177.8 | 9.19 | SF67038 | HBQ171250 | 115 | Stripe 모재 L방향 | API-J55-Q | 주식회사 포스코 |  |  |  | 216.994 | 934.902 | 216.706 | 933.663 | 997.342 | 21.8504 | 2023-05-08
SF67456 | HBR071110 | POSCO | 0 | 20230418 | 0 | 0 | 0.2316 | 0.168 | 1.381 | 0.0125 | 0.0017 | 0.025 | 0 | 0.023 | 0.012 | 0 | 0 | 0.016 | 0 | 0 | 0 | 0.004 | 0.0048 | 0.01 | 0 | 0 | 0.0022 | 0.001 | 0 | 0 | 0 | 0 | 370 | 623 | 28 | 5.4 | 1103 | 513 | PGX42601L | 1005152 | PM107 | 소경2공장 3" 조관 | 5102 | 소경 2 생산창고 | SGX4262010 | J55TPAN | 73 | 5.51 | SF67456 | HBR071110 |  | Stripe 모재 L방향 | API-POSJ55T |  | 370 | 623 | 28 | 0 | 0 | 0 | 0 | 625.949 | 23.0468 | 2023-05-03
SB27108 | HBR081040 | POSCO | 0 | 20250421 | 0 | 0 | 0.1597 | 0.238 | 1.356 | 0.011 | 0.0018 | 0.036 | 0 | 0 | 0.016 | 0 | 0 | 0.016 | 0 | 0 | 0 | 0 | 0 | 0.017 | 0 | 0 | 0 | 0 | 0 | 0 | 0 | 0 | 438 | 574 | 35 | 9.2 | 935 | 329 | PHZ50901L | 1073018 | PM108 | 중경1공장 20" 조관 | 5103 | 중경 1 생산창고 | SHZ5091020 | J55CPAN | 298.45 | 9.52 | SB27108 | HBR081040 | 688 | Stripe 모재 L방향 | API-POSJ55C | 주식회사 포스코 | 444 | 574 | 35 | 154.541 | 443.178 | 156.725 | 449.441 | 569.567 | 36.0236 | 2025-05-19
SB27100 | HBR081120 | POSCO | 0 | 20250418 | 0 | 0 | 0.1551 | 0.228 | 1.343 | 0.01 | 0.002 | 0.036 | 0 | 0 | 0.017 | 0 | 0 | 0.022 | 0 | 0 | 0 | 0 | 0 | 0.017 | 0 | 0 | 0 | 0 | 0 | 0 | 0 | 0 | 428 | 557 | 36 | 9.2 | 935 | 333 | PHZ50902L | 1073018 | PM108 | 중경1공장 20" 조관 | 5103 | 중경 1 생산창고 | SHZ5092010 | J55CPAN | 298.45 | 9.52 | SB27100 | HBR081120 | 1031 | Stripe 모재 L방향 | API-POSJ55C | 주식회사 포스코 | 438 | 569 | 36 | 152.443 | 435.996 | 152.02 | 434.786 | 563.442 | 35.433 | 2025-05-19
SB27113 | HBR081140 | POSCO | 0 | 20250421 | 0 | 0 | 0.1515 | 0.242 | 1.346 | 0.0098 | 0.0021 | 0.033 | 0 | 0 | 0.017 | 0 | 0 | 0.02 | 0 | 0 | 0 | 0 | 0 | 0.017 | 0 | 0 | 0 | 0 | 0 | 0 | 0 | 0 | 442 | 567 | 35 | 9.2 | 935 | 330 | PHZ51201L | 1073018 | PM108 | 중경1공장 20" 조관 | 5103 | 중경 1 생산창고 | SHZ5121020 | J55CPAN | 298.45 | 9.52 | SB27113 | HBR081140 | 1668 | Stripe 모재 L방향 | API-POSJ55C | 주식회사 포스코 | 442 | 567 | 35 | 157.45 | 448.727 | 156.779 | 446.814 | 572.391 | 35.433 | 2025-05-19
SB27110 | HBR081200 | POSCO | 0 | 20250418 | 0 | 0 | 0.1553 | 0.237 | 1.344 | 0.0093 | 0.0021 | 0.036 | 0 | 0 | 0.012 | 0 | 0 | 0.011 | 0 | 0 | 0 | 0 | 0 | 0.016 | 0 | 0 | 0 | 0 | 0 | 0 | 0 | 0 | 441 | 567 | 36 | 9.2 | 935 | 333 | PHZ50903L | 1073018 | PM108 | 중경1공장 20" 조관 | 5103 | 중경 1 생산창고 | SHZ5092020 | J55CPAN | 298.45 | 9.52 | SB27110 | HBR081200 | 1375 | Stripe 모재 L방향 | API-POSJ55C | 주식회사 포스코 | 441 | 567 | 36 | 156.57 | 443.521 | 158.846 | 449.968 | 560.694 | 37.9921 | 2025-05-19
SB27103 | HBR081420 | POSCO | 0 | 20250419 | 0 | 0 | 0.1529 | 0.233 | 1.347 | 0.0109 | 0.0014 | 0.034 | 0 | 0 | 0.011 | 0 | 0 | 0.01 | 0 | 0 | 0 | 0 | 0 | 0.017 | 0 | 0 | 0 | 0 | 0 | 0 | 0 | 0 | 431 | 555 | 35 | 9.2 | 935 | 330 | PHZ51202L | 1073018 | PM108 | 중경1공장 20" 조관 | 5103 | 중경 1 생산창고 | SHZ5122020 | J55CPAN | 298.45 | 9.52 | SB27103 | HBR081420 | 1971 | Stripe 모재 L방향 | API-POSJ55C | 주식회사 포스코 | 442 | 559 | 35 | 155.621 | 445.555 | 155.692 | 445.757 | 567.046 | 36.811 | 2025-05-19
SB27105 | HBR081430 | POSCO | 0 | 20250421 | 0 | 0 | 0.1522 | 0.233 | 1.335 | 0.0096 | 0.002 | 0.037 | 0 | 0 | 0.017 | 0 | 0 | 0.024 | 0 | 0 | 0 | 0 | 0 | 0.016 | 0 | 0 | 0 | 0 | 0 | 0 | 0 | 0 | 437 | 564 | 36 | 9.2 | 935 | 331 | PHZ50802L | 1073018 | PM108 | 중경1공장 20" 조관 | 5103 | 중경 1 생산창고 | SHZ5081020 | J55CPAN | 298.45 | 9.52 | SB27105 | HBR081430 | 18 | Stripe 모재 L방향 | API-POSJ55C | 주식회사 포스코 | 453 | 572 | 36 | 161.754 | 456.618 | 160.915 | 454.248 | 567.172 | 36.2204 | 2025-05-19
SB27101 | HBR081610 | POSCO | 0 | 20250422 | 0 | 0 | 0.1562 | 0.228 | 1.356 | 0.0094 | 0.002 | 0.032 | 0 | 0 | 0.015 | 0 | 0 | 0.018 | 0 | 0 | 0 | 0 | 0 | 0.018 | 0 | 0 | 0 | 0 | 0 | 0 | 0 | 0 | 445 | 582 | 34 | 9.2 | 935 | 332 | PHZ50803L | 1073018 | PM108 | 중경1공장 20" 조관 | 5103 | 중경 1 생산창고 | SHZ5082020 | J55CPAN | 298.45 | 9.52 | SB27101 | HBR081610 | 333 | Stripe 모재 L방향 | API-POSJ55C | 주식회사 포스코 | 450 | 582 | 35 | 163.247 | 465.006 | 165.035 | 470.099 | 587.939 | 34.4488 | 2025-05-19
SF67609 | HBR124140 | POSCO | 0 | 20230426 | 0 | 0 | 0.2394 | 0.158 | 1.381 | 0.0092 | 0.0013 | 0.029 | 0 | 0.022 | 0.008 | 0.0001 | 0 | 0.01 | 0 | 0 | 0 | 0 | 0.0058 | 0.01 | 0 | 0 | 0.0013 | 0.001 | 0 | 0 | 0 | 0 | 467 | 607 | 30 | 5.4 | 1103 | 507 | PGX50401L | 1005152 | PM107 | 소경2공장 3" 조관 | 5102 | 소경 2 생산창고 | SGX5041020 | J55TPAN | 73 | 5.51 | SF67609 | HBR124140 |  | Stripe 모재 L방향 | API-POSJ55T |  | 467 | 607 | 30 | 64.8361 | 622.132 | 64.8498 | 622.263 | 695.388 | 23.6328 | 2023-05-15
SF67610 | HBR124170 | POSCO | 0 | 20230428 | 0 | 0 | 0.2253 | 0.18 | 1.334 | 0.009 | 0.0016 | 0.022 | 0 | 0.018 | 0.008 | 0.0001 | 0 | 0.01 | 0 | 0 | 0 | 0 | 0.0045 | 0.008 | 0 | 0 | 0.0014 | 0.001 | 0 | 0 | 0 | 0 | 481 | 620 | 30 | 5.4 | 1103 | 507 | PGX51902L | 1008716 | PM107 | 소경2공장 3" 조관 | 5102 | 소경 2 생산창고 | SGX5192040 | J55TPAN | 73 | 5.51 | SF67610 | HBR124170 |  | Stripe 모재 L방향 | API-POSJ55T |  | 481 | 620 | 30 | 61.4363 | 590.494 | 61.4188 | 590.325 | 658.993 | 22.0703 | 2023-05-26
SF67610 | HBR124250 | POSCO | 0 | 20230426 | 0 | 0 | 0.2253 | 0.18 | 1.334 | 0.009 | 0.0016 | 0.022 | 0 | 0.018 | 0.008 | 0.0001 | 0 | 0.01 | 0 | 0 | 0 | 0 | 0.0045 | 0.008 | 0 | 0 | 0.0014 | 0.001 | 0 | 0 | 0 | 0 | 481 | 620 | 30 | 5.4 | 1103 | 508 | PGX50201L | 1005152 | PM107 | 소경2공장 3" 조관 | 5102 | 소경 2 생산창고 | SGX5021020 | J55TPAN | 73 | 5.51 | SF67610 | HBR124250 |  | Stripe 모재 L방향 | API-POSJ55T |  | 481 | 620 | 30 | 54.9221 | 524.77 | 54.6201 | 521.886 | 586.706 | 23.0468 | 2023-05-09
SF67610 | HBR124250 | POSCO | 0 | 20230426 | 0 | 0 | 0.2253 | 0.18 | 1.334 | 0.009 | 0.0016 | 0.022 | 0 | 0.018 | 0.008 | 0.0001 | 0 | 0.01 | 0 | 0 | 0 | 0 | 0.0045 | 0.008 | 0 | 0 | 0.0014 | 0.001 | 0 | 0 | 0 | 0 | 481 | 620 | 30 | 5.4 | 1103 | 508 | PGX50201L | 1005152 | PM107 | 소경2공장 3" 조관 | 5102 | 소경 2 생산창고 | SGX5021020 | J55TPAN | 73 | 5.51 | SF67610 | HBR124250 |  | Stripe 모재 L방향 | API-POSJ55T |  | 481 | 620 | 30 | 56.1981 | 544.073 | 56.1945 | 544.038 | 623.793 | 23.0468 | 2023-05-10
SF67607 | HBR124370 | POSCO | 0 | 20230426 | 0 | 0 | 0.2398 | 0.165 | 1.376 | 0.009 | 0.0018 | 0.027 | 0 | 0.022 | 0.008 | 0 | 0 | 0.009 | 0 | 0 | 0 | 0 | 0.005 | 0.01 | 0 | 0 | 0.0012 | 0.001 | 0 | 0 | 0 | 0 | 468 | 622 | 30 | 5.4 | 1103 | 506 | PGX50302L | 1005152 | PM107 | 소경2공장 3" 조관 | 5102 | 소경 2 생산창고 | SGX5032030 | J55TPAN | 73 | 5.51 | SF67607 | HBR124370 |  | Stripe 모재 L방향 | API-POSJ55T |  | 468 | 622 | 30 | 55.3429 | 534.84 | 55.308 | 534.502 | 613.505 | 24.0234 | 2023-05-10
SF67607 | HBR124470 | POSCO | 0 | 20230428 | 0 | 0 | 0.2398 | 0.165 | 1.376 | 0.009 | 0.0018 | 0.027 | 0 | 0.022 | 0.008 | 0 | 0 | 0.009 | 0 | 0 | 0 | 0 | 0.005 | 0.01 | 0 | 0 | 0.0012 | 0.001 | 0 | 0 | 0 | 0 | 468 | 622 | 30 | 5.4 | 1103 | 507 | PGX51901L | 1008716 | PM107 | 소경2공장 3" 조관 | 5102 | 소경 2 생산창고 | SGX5191020 | J55TPAN | 73 | 5.51 | SF67607 | HBR124470 |  | Stripe 모재 L방향 | API-POSJ55T |  | 468 | 622 | 30 | 56.5684 | 536.523 | 56.2849 | 533.835 | 623.323 | 25 | 2023-05-26
SB75376 | HBR130800 | POSCO | 0 | 20230503 | 0 | 0 | 0.1872 | 0.01 | 0.457 | 0.0159 | 0.0067 | 0 | 0 | 0.049 | 0.015 | 0 | 0 | 0.028 | 0 | 0 | 0 | 0.004 | 0 | 0.001 | 0 | 0 | 0.0015 | 0.001 | 0 | 0 | 0 | 0 | 325 | 496 | 34 | 6 | 1017 | 509 | PHX71101T | 1014633 | PM108 | 중경1공장 20" 조관 | 5103 | 중경 1 생산창고 | SHX7111020 | N5LBT | 323.9 | 5.8 | SB75376 | HBR130800 | 79 | Stripe 모재 T방향 | SPHT3 | 주식회사 포스코 | 325 | 496 | 34 | 78.9839 | 341.875 | 82.3124 | 356.283 | 464.027 | 35.7421 | 2023-07-13
SB75376 | HBR130800 | POSCO | 0 | 20230503 | 0 | 0 | 0.1872 | 0.01 | 0.457 | 0.0159 | 0.0067 | 0 | 0 | 0.049 | 0.015 | 0 | 0 | 0.028 | 0 | 0 | 0 | 0.004 | 0 | 0.001 | 0 | 0 | 0.0015 | 0.001 | 0 | 0 | 0 | 0 | 325 | 496 | 34 | 6 | 1017 | 509 | PHX71101W | 1014633 | PM108 | 중경1공장 20" 조관 | 5103 | 중경 1 생산창고 | SHX7111020 | N5LBT | 323.9 | 5.8 | SB75376 | HBR130800 | 79 | Stripe 용접 | SPHT3 | 주식회사 포스코 | 325 | 496 | 34 | 88.1176 | 382.134 | 0 | 0 | 542.659 | -98.046 | 2023-07-13
SF67682 | HBR163970 | POSCO | 0 | 20230502 | 0 | 0 | 0.237 | 0.172 | 1.375 | 0.0104 | 0.003 | 0.033 | 0 | 0.022 | 0.009 | 0 | 0 | 0.011 | 0 | 0 | 0 | 0.004 | 0.0037 | 0.01 | 0 | 0 | 0.0014 | 0.002 | 0 | 0 | 0 | 0 | 469 | 615 | 31 | 5.4 | 1103 | 515 | PGX50301L | 1005152 | PM107 | 소경2공장 3" 조관 | 5102 | 소경 2 생산창고 | SGX5031010 | J55TPAN | 73 | 5.51 | SF67682 | HBR163970 |  | Stripe 모재 L방향 | API-POSJ55T |  | 469 | 615 | 31 | 66.4736 | 533.946 | 66.5209 | 534.325 | 604.97 | 24.2187 | 2023-05-10
SF67682 | HBR164120 | POSCO | 0 | 20230502 | 0 | 0 | 0.237 | 0.172 | 1.375 | 0.0104 | 0.003 | 0.033 | 0 | 0.022 | 0.009 | 0 | 0 | 0.011 | 0 | 0 | 0 | 0.004 | 0.0037 | 0.01 | 0 | 0 | 0.0014 | 0.002 | 0 | 0 | 0 | 0 | 469 | 615 | 31 | 5.4 | 1103 | 515 | PGX53101L | 1008716 | PM107 | 소경2공장 3" 조관 | 5102 | 소경 2 생산창고 | SGX5311030 | J55TPAN | 73 | 5.51 | SF67682 | HBR164120 |  | Stripe 모재 L방향 | API-POSJ55T |  | 469 | 615 | 31 | 55.0559 | 530.635 | 55.1955 | 531.98 | 613.449 | 26.5625 | 2023-06-05
SF67680 | HBR164130 | POSCO | 0 | 20230508 | 0 | 0 | 0.2477 | 0.18 | 1.384 | 0.0086 | 0.0019 | 0.02 | 0 | 0.03 | 0.013 | 0 | 0 | 0.014 | 0 | 0 | 0 | 0.002 | 0.0043 | 0.008 | 0 | 0 | 0.0014 | 0.001 | 0 | 0 | 0 | 0 | 467 | 613 | 30 | 5.4 | 1103 | 509 | PGX51801L | 1008716 | PM107 | 소경2공장 3" 조관 | 5102 | 소경 2 생산창고 | SGX5181020 | J55TPAN | 73 | 5.51 | SF67680 | HBR164130 |  | Stripe 모재 L방향 | API-POSJ55T |  | 467 | 613 | 30 | 58.072 | 559.36 | 58.2807 | 561.37 | 634.436 | 22.4414 | 2023-05-23
SF67689 | HBR173610 | POSCO | 0 | 20230510 | 0 | 0 | 0.2321 | 0.166 | 1.362 | 0.0098 | 0.0013 | 0.028 | 0 | 0.019 | 0.009 | 0 | 0 | 0.015 | 0 | 0 | 0 | 0.011 | 0.0037 | 0.009 | 0 | 0 | 0.002 | 0.002 | 0 | 0 | 0 | 0 | 481 | 618 | 30 | 5.4 | 1103 | 514 | PGX51701L | 1008716 | PM107 | 소경2공장 3" 조관 | 5102 | 소경 2 생산창고 | SGX5172050 | J55TPAN | 73 | 5.51 | SF67689 | HBR173610 |  | Stripe 모재 L방향 | API-POSJ55T |  | 481 | 618 | 30 | 65.1935 | 619.632 | 65.1745 | 619.452 | 687.994 | 19.3359 | 2023-05-23
SF68095 | HBS102550 | POSCO | 0 | 20230527 | 0 | 0 | 0.2433 | 0.177 | 1.362 | 0.0158 | 0.0022 | 0.033 | 0 | 0.031 | 0.007 | 0 | 0 | 0.012 | 0 | 0 | 0 | 0.004 | 0.0043 | 0.009 | 0 | 0 | 0.002 | 0.001 | 0 | 0 | 0 | 0 | 467 | 601 | 30 | 5.4 | 1103 | 514 | PGX71201L | 1013156 | PM107 | 소경2공장 3" 조관 | 5102 | 소경 2 생산창고 | SGX7121030 | J55TPAN | 73 | 5.51 | SF68095 | HBS102550 |  | Stripe 모재 L방향 | API-POSJ55T |  | 467 | 601 | 30 | 56.9855 | 554.495 | 57.006 | 554.695 | 649.934 | 23.2421 | 2023-07-14
SF68095 | HBS102620 | POSCO | 0 | 20230524 | 0 | 0 | 0.2433 | 0.177 | 1.362 | 0.0158 | 0.0022 | 0.033 | 0 | 0.031 | 0.007 | 0 | 0 | 0.012 | 0 | 0 | 0 | 0.004 | 0.0043 | 0.009 | 0 | 0 | 0.002 | 0.001 | 0 | 0 | 0 | 0 | 467 | 601 | 30 | 5.4 | 1103 | 519 | PGX62702L | 1013155 | PM107 | 소경2공장 3" 조관 | 5102 | 소경 2 생산창고 | SGX6272030 | J55TPAN | 73 | 5.51 | SF68095 | HBS102620 |  | Stripe 모재 L방향 | API-POSJ55T |  | 467 | 601 | 30 | 53.7916 | 513.375 | 55.0609 | 525.489 | 601.846 | 22.4609 | 2023-07-11
SF68095 | HBS102790 | POSCO | 0 | 20230530 | 0 | 0 | 0.2433 | 0.177 | 1.362 | 0.0158 | 0.0022 | 0.033 | 0 | 0.031 | 0.007 | 0 | 0 | 0.012 | 0 | 0 | 0 | 0.004 | 0.0043 | 0.009 | 0 | 0 | 0.002 | 0.001 | 0 | 0 | 0 | 0 | 467 | 601 | 30 | 5.4 | 1103 | 517 | PGX62801L | 1013155 | PM107 | 소경2공장 3" 조관 | 5102 | 소경 2 생산창고 | SGX6281010 | J55TPAN | 73 | 5.51 | SF68095 | HBS102790 |  | Stripe 모재 L방향 | API-POSJ55T |  | 467 | 601 | 30 | 61.3972 | 588.781 | 61.9243 | 593.836 | 678.303 | 22.4609 | 2023-07-11
SF68093 | HBS102860 | POSCO | 0 | 20230527 | 0 | 0 | 0.2345 | 0.165 | 1.361 | 0.0113 | 0.0018 | 0.025 | 0 | 0.029 | 0.01 | 0 | 0 | 0.011 | 0 | 0 | 0 | 0.004 | 0.0052 | 0.008 | 0 | 0 | 0.0017 | 0.002 | 0 | 0 | 0 | 0 | 464 | 607 | 30 | 5.4 | 1103 | 518 | PGX62701L | 1013155 | PM107 | 소경2공장 3" 조관 | 5102 | 소경 2 생산창고 | SGX6272020 | J55TPAN | 73 | 5.51 | SF68093 | HBS102860 |  | Stripe 모재 L방향 | API-POSJ55T |  | 464 | 607 | 30 | 54.8629 | 524.626 | 56.1718 | 537.142 | 614.605 | 22.4609 | 2023-07-11
SF68806 | HBS130850 | POSCO | 0 | 20230530 | 0 | 0.16 | 0.0705 | 0.088 | 0.479 | 0.0093 | 0.002 | 0.008 | 0.01 | 0.03 | 0.018 | 0 | 0.0032 | 0.017 | 0 | 0 | 0 | 0.007 | 0 | 0 | 0 | 0 | 0.001 | 0 | 0 | 0 | 0 | 0 | 279 | 419 | 35 | 2.55 | 1256 | 1137 | PGX60701L | 1011454 | PM107 | 소경2공장 3" 조관 | 5102 | 소경 2 생산창고 | SGX6071010 | SA178A | 31.8 | 2.4 | SF68806 | HBS130850 |  | Stripe 모재 L방향 | A178A |  | 279 | 419 | 35 | 0 | 0 | 22.4778 | 451.863 | 479.449 | 24.0234 | 2023-06-12
SF68806 | HBS130880 | POSCO | 0 | 20230530 | 0 | 0.16 | 0.0705 | 0.088 | 0.479 | 0.0093 | 0.002 | 0.008 | 0.01 | 0.03 | 0.018 | 0 | 0.0032 | 0.017 | 0 | 0 | 0 | 0.007 | 0 | 0 | 0 | 0 | 0.001 | 0 | 0 | 0 | 0 | 0 | 279 | 419 | 35 | 2.55 | 1256 | 1141 | PGX60901L | 1011455 | PM107 | 소경2공장 3" 조관 | 5102 | 소경 2 생산창고 | SGX6092010 | SA178A | 31.8 | 2.4 | SF68806 | HBS130880 |  | Stripe 모재 L방향 | A178A |  | 287 | 419 | 35 | 22.739 | 441.553 | 22.784 | 442.425 | 457.652 | 31.2499 | 2023-06-15
SF68807 | HBS130890 | POSCO | 0 | 20230530 | 0 | 0.164 | 0.0748 | 0.083 | 0.453 | 0.0084 | 0.0025 | 0.006 | 0.009 | 0.036 | 0.035 | 0 | 0.0027 | 0.017 | 0 | 0 | 0 | 0.014 | 0 | 0.001 | 0 | 0 | 0.0007 | 0 | 0 | 0 | 0 | 0 | 292 | 418 | 35 | 2.55 | 1256 | 1079 | PGX61603L | 1011455 | UT103 | 소경2공장 분위기 열처리 F/B UT | 5102 | 소경 2 생산창고 | SGX6092020 | SA178A | 31.8 | 2.4 | SF68807 | HBS130890 |  | Stripe 모재 L방향 | A178A |  | 292 | 418 | 35 | 0 | 0 | 14.3287 | 290.353 | 392.791 | 35.433 | 2023-06-22
SF68806 | HBS130910 | POSCO | 0 | 20230530 | 0 | 0.16 | 0.0705 | 0.088 | 0.479 | 0.0093 | 0.002 | 0.008 | 0.01 | 0.03 | 0.018 | 0 | 0.0032 | 0.017 | 0 | 0 | 0 | 0.007 | 0 | 0 | 0 | 0 | 0.001 | 0 | 0 | 0 | 0 | 0 | 287 | 414 | 31 | 2.55 | 1256 | 1140 | PGX60801L | 1011454 | PM107 | 소경2공장 3" 조관 | 5102 | 소경 2 생산창고 | SGX6081010 | SA178A | 31.8 | 2.4 | SF68806 | HBS130910 |  | Stripe 모재 L방향 | A178A |  | 287 | 414 | 31 | 21.9999 | 427.767 | 22.1584 | 430.849 | 437.174 | 33.2677 | 2023-06-13
SF68807 | HBS131000 | POSCO | 0 | 20230530 | 0 | 0.164 | 0.0748 | 0.083 | 0.453 | 0.0084 | 0.0025 | 0.006 | 0.009 | 0.036 | 0.035 | 0 | 0.0027 | 0.017 | 0 | 0 | 0 | 0.014 | 0 | 0.001 | 0 | 0 | 0.0007 | 0 | 0 | 0 | 0 | 0 | 292 | 418 | 35 | 2.55 | 1256 | 1093 | PGX60702L | 1011454 | PM107 | 소경2공장 3" 조관 | 5102 | 소경 2 생산창고 | SGX6071020 | SA178A | 31.8 | 2.4 | SF68807 | HBS131000 |  | Stripe 모재 L방향 | A178A |  | 303 | 424 | 37 | 22.2276 | 443.417 | 22.2943 | 444.747 | 464.946 | 31.1023 | 2023-06-13
SF68807 | HBS131020 | POSCO | 0 | 20230530 | 0 | 0.164 | 0.0748 | 0.083 | 0.453 | 0.0084 | 0.0025 | 0.006 | 0.009 | 0.036 | 0.035 | 0 | 0.0027 | 0.017 | 0 | 0 | 0 | 0.014 | 0 | 0.001 | 0 | 0 | 0.0007 | 0 | 0 | 0 | 0 | 0 | 303 | 424 | 37 | 2.55 | 1163 | 1189 | PGX61903L | 1011456 | UT103 | 소경2공장 분위기 열처리 F/B UT | 5102 | 소경 2 생산창고 | SGX6152020 | SA178A | 38.1 | 2.4 | SF68807 | HBS131020 |  | Stripe 모재 L방향 | A178A |  | 303 | 424 | 37 | 0 | 0 | 12.9676 | 275.221 | 383.091 | 44.0944 | 2023-06-22
SF68807 | HBS131070 | POSCO | 0 | 20230530 | 0 | 0.164 | 0.0748 | 0.083 | 0.453 | 0.0084 | 0.0025 | 0.006 | 0.009 | 0.036 | 0.035 | 0 | 0.0027 | 0.017 | 0 | 0 | 0 | 0.014 | 0 | 0.001 | 0 | 0 | 0.0007 | 0 | 0 | 0 | 0 | 0 | 292 | 418 | 35 | 2.55 | 1163 | 1180 | PGX61401L | 1011457 | PM107 | 소경2공장 3" 조관 | 5102 | 소경 2 생산창고 | SGX6142010 | SA178A | 38.1 | 2.4 | SF68807 | HBS131070 |  | Stripe 모재 L방향 | A178A |  | 292 | 418 | 35 | 0 | 0 | 20.9981 | 425.322 | 458.938 | 34.8632 | 2023-06-20
SF68808 | HBS131110 | POSCO | 0 | 20230531 | 0 | 0.175 | 0.086 | 0.095 | 0.467 | 0.0081 | 0.003 | 0.01 | 0.012 | 0.036 | 0.018 | 0 | 0.0028 | 0.019 | 0 | 0 | 0 | 0.007 | 0 | 0 | 0 | 0 | 0.0011 | 0 | 0 | 0 | 0 | 0 | 356 | 409 | 34 | 3.35 | 1115 | 830 | PGX62201L | 1012572 | PM107 | 소경2공장 3" 조관 | 5102 | 소경 2 생산창고 | SGX6221010 | STBH235D | 60.3 | 3.2 | SF68808 | HBS131110 |  | Stripe 모재 L방향 | A178A |  | 356 | 409 | 34 | 36.8115 | 432.95 | 36.8299 | 433.167 | 469.1 | 28.3464 | 2023-06-26
SB78243 | HBS186960 | POSCO | 0 | 20230608 | 0 | 0 | 0.1873 | 0.012 | 0.433 | 0.0183 | 0.005 | 0 | 0 | 0.036 | 0.018 | 0 | 0 | 0.021 | 0 | 0 | 0 | 0.006 | 0 | 0 | 0 | 0 | 0.0015 | 0.001 | 0 | 0 | 0 | 0 | 303 | 461 | 38 | 6.2 | 1115 | 489 | PIXZ0202W | 1027963 | PM109 | 중경2공장 24" 조관 | 5107 | 중경 2 생산창고 | SIXZ022040 | N5LBT | 355.6 | 6.4 | SB78243 | HBS186960 | 73 | Stripe 용접 | SPHT3 | 주식회사 포스코 | 303 | 461 | 38 | 0 | 0 | 0 | 0 | 525.159 | 0 | 2023-12-06
SB78243 | HBS186960 | POSCO | 0 | 20230608 | 0 | 0 | 0.1873 | 0.012 | 0.433 | 0.0183 | 0.005 | 0 | 0 | 0.036 | 0.018 | 0 | 0 | 0.021 | 0 | 0 | 0 | 0.006 | 0 | 0 | 0 | 0 | 0.0015 | 0.001 | 0 | 0 | 0 | 0 | 303 | 461 | 38 | 6.2 | 1115 | 489 | PIXZ0202T | 1027963 | PM109 | 중경2공장 24" 조관 | 5107 | 중경 2 생산창고 | SIXZ022040 | N5LBT | 355.6 | 6.4 | SB78243 | HBS186960 | 73 | Stripe 모재 T방향 | SPHT3 | 주식회사 포스코 | 303 | 461 | 38 | 74.9003 | 312.767 | 76.9262 | 321.227 | 458.81 | 39 | 2023-12-06
SB30063 | HBT009850 | POSCO | 0 | 20250610 | 0 | 0 | 0.1895 | 0.016 | 0.824 | 0.0128 | 0.0068 | 0 | 0 | 0.03 | 0.014 | 0 | 0 | 0.025 | 0 | 0 | 0 | 0.001 | 0 | 0.002 | 0 | 0 | 0.0007 | 0.001 | 0 | 0 | 0 | 0 | 316 | 493 | 39 | 9.15 | 1107 | 311 | PHZ61301T | 1076330 | PM108 | 중경1공장 20" 조관 | 5103 | 중경 1 생산창고 | SHZ6131050 | N5LBT | 355.6 | 9.5 | SB30063 | HBT009850 | 23 | Stripe 모재 T방향 | SPHT3 | 주식회사 포스코 | 316 | 493 | 39 | 130.475 | 369.392 | 132.653 | 375.557 | 501.291 | 37 | 2025-06-17
SB30063 | HBT009850 | POSCO | 0 | 20250610 | 0 | 0 | 0.1895 | 0.016 | 0.824 | 0.0128 | 0.0068 | 0 | 0 | 0.03 | 0.014 | 0 | 0 | 0.025 | 0 | 0 | 0 | 0.001 | 0 | 0.002 | 0 | 0 | 0.0007 | 0.001 | 0 | 0 | 0 | 0 | 316 | 493 | 39 | 9.15 | 1107 | 311 | PHZ61301W | 1076330 | PM108 | 중경1공장 20" 조관 | 5103 | 중경 1 생산창고 | SHZ6131050 | N5LBT | 355.6 | 9.5 | SB30063 | HBT009850 | 23 | Stripe 용접 | SPHT3 | 주식회사 포스코 | 316 | 493 | 39 | 184.678 | 510.89 | 0 | 0 | 582.563 | 0 | 2025-06-17
SB78710 | HBT030650 | POSCO | 0 | 20230612 | 0 | 0 | 0.1635 | 0.212 | 1.372 | 0.0116 | 0.0026 | 0.02 | 0.022 | 0 | 0 | 0 | 0 | 0 | 0 | 0 | 0 | 0 | 0 | 0.002 | 0 | 0 | 0 | 0 | 0 | 0 | 0 | 0 | 362 | 553 | 29 | 3.65 | 1217 | 777 | PGX72801L | 1015995 | PM107 | 소경2공장 3" 조관 | 5102 | 소경 2 생산창고 | SGX7282010 | SA178D | 31.8 | 3.5 | SB78710 | HBT030650 |  | Stripe 모재 L방향 | A178D |  | 362 | 553 | 29 | 0 | 0 | 37.3894 | 541.734 | 571.483 | 22.0703 | 2023-08-01
SB78710 | HBT030650 | POSCO | 0 | 20230612 | 0 | 0 | 0.1635 | 0.212 | 1.372 | 0.0116 | 0.0026 | 0.02 | 0.022 | 0 | 0 | 0 | 0 | 0 | 0 | 0 | 0 | 0 | 0 | 0.002 | 0 | 0 | 0 | 0 | 0 | 0 | 0 | 0 | 362 | 553 | 29 | 3.65 | 1217 | 777 | PGX80101L | 1015995 | UT103 | 소경2공장 분위기 열처리 F/B UT | 5102 | 소경 2 생산창고 | SGX7282010 | SA178D | 31.8 | 3.5 | SB78710 | HBT030650 |  | Stripe 모재 L방향 | A178D |  | 362 | 553 | 29 | 0 | 0 | 25.5748 | 370.753 | 569.545 | 33.0708 | 2023-08-02
SB78710 | HBT030690 | POSCO | 0 | 20230612 | 0 | 0 | 0.1635 | 0.212 | 1.372 | 0.0116 | 0.0026 | 0.02 | 0.022 | 0 | 0 | 0 | 0 | 0 | 0 | 0 | 0 | 0 | 0 | 0.002 | 0 | 0 | 0 | 0 | 0 | 0 | 0 | 0 | 362 | 553 | 29 | 3.65 | 1217 | 794 | PGX90101L | 1015995 | UT103 | 소경2공장 분위기 열처리 F/B UT | 5102 | 소경 2 생산창고 | SGX8032030 | SA178D | 31.8 | 3.5 | SB78710 | HBT030690 |  | Stripe 모재 L방향 | A178D |  | 362 | 561 | 29 | 0 | 0 | 28.0428 | 397.488 | 565.603 | 32.8125 | 2023-09-06
SB78712 | HBT030710 | POSCO | 0 | 20230612 | 0 | 0 | 0.1676 | 0.202 | 1.356 | 0.0101 | 0.0027 | 0.018 | 0.019 | 0 | 0 | 0 | 0 | 0 | 0 | 0 | 0 | 0 | 0 | 0.002 | 0 | 0 | 0 | 0 | 0 | 0 | 0 | 0 | 377 | 547 | 25 | 3.65 | 1217 | 710 | PGX72602L | 1015995 | PM107 | 소경2공장 3" 조관 | 5102 | 소경 2 생산창고 | SGX7262010 | SA178D | 31.8 | 3.5 | SB78712 | HBT030710 |  | Stripe 모재 L방향 | A178D |  | 377 | 547 | 25 | 0 | 0 | 38.1165 | 530.731 | 574.081 | 23.0468 | 2023-07-28
SB78712 | HBT030710 | POSCO | 0 | 20230612 | 0 | 0 | 0.1676 | 0.202 | 1.356 | 0.0101 | 0.0027 | 0.018 | 0.019 | 0 | 0 | 0 | 0 | 0 | 0 | 0 | 0 | 0 | 0 | 0.002 | 0 | 0 | 0 | 0 | 0 | 0 | 0 | 0 | 377 | 547 | 25 | 3.65 | 1217 | 710 | PGX90502L | 1015995 | UT103 | 소경2공장 분위기 열처리 F/B UT | 5102 | 소경 2 생산창고 | SGX7262010 | SA178D | 31.8 | 3.5 | SB78712 | HBT030710 |  | Stripe 모재 L방향 | A178D |  | 377 | 547 | 25 | 0 | 0 | 27.3663 | 396.4 | 563.027 | 34.5703 | 2023-09-07
SB78714 | HBT030730 | POSCO | 0 | 20230612 | 0 | 0 | 0.1653 | 0.189 | 1.349 | 0.0118 | 0.0023 | 0.022 | 0.023 | 0 | 0 | 0 | 0 | 0 | 0 | 0 | 0 | 0 | 0 | 0.002 | 0 | 0 | 0 | 0 | 0 | 0 | 0 | 0 | 373 | 560 | 25 | 3.65 | 1217 | 713 | PGX80301L | 1015995 | PM107 | 소경2공장 3" 조관 | 5102 | 소경 2 생산창고 | SGX8031030 | SA178D | 31.8 | 3.5 | SB78714 | HBT030730 |  | Stripe 모재 L방향 | A178D |  | 373 | 560 | 27 | 0 | 0 | 38.4895 | 551.674 | 614.922 | 21.4843 | 2023-08-14
SB78712 | HBT030790 | POSCO | 0 | 20230613 | 0 | 0 | 0.1676 | 0.202 | 1.356 | 0.0101 | 0.0027 | 0.018 | 0.019 | 0 | 0 | 0 | 0 | 0 | 0 | 0 | 0 | 0 | 0 | 0.002 | 0 | 0 | 0 | 0 | 0 | 0 | 0 | 0 | 377 | 547 | 25 | 3.65 | 1217 | 758 | PGX80201L | 1015995 | PM107 | 소경2공장 3" 조관 | 5102 | 소경 2 생산창고 | SGX8021010 | SA178D | 31.8 | 3.5 | SB78712 | HBT030790 |  | Stripe 모재 L방향 | A178D |  | 377 | 547 | 25 | 0 | 0 | 38.7807 | 561.163 | 587.946 | 23.4375 | 2023-08-03
SB78712 | HBT030850 | POSCO | 0 | 20230613 | 0 | 0 | 0.1676 | 0.202 | 1.356 | 0.0101 | 0.0027 | 0.018 | 0.019 | 0 | 0 | 0 | 0 | 0 | 0 | 0 | 0 | 0 | 0 | 0.002 | 0 | 0 | 0 | 0 | 0 | 0 | 0 | 0 | 368 | 556 | 28 | 3.65 | 1217 | 718 | PGX72701L | 1015995 | PM107 | 소경2공장 3" 조관 | 5102 | 소경 2 생산창고 | SGX7272020 | SA178D | 31.8 | 3.5 | SB78712 | HBT030850 |  | Stripe 모재 L방향 | A178D |  | 368 | 556 | 28 | 39.8171 | 575.796 | 38.9718 | 563.571 | 617.082 | 24.0157 | 2023-07-31
SB78714 | HBT031260 | POSCO | 0 | 20230613 | 0 | 0 | 0.1653 | 0.189 | 1.349 | 0.0118 | 0.0023 | 0.022 | 0.023 | 0 | 0 | 0 | 0 | 0 | 0 | 0 | 0 | 0 | 0 | 0.002 | 0 | 0 | 0 | 0 | 0 | 0 | 0 | 0 | 370 | 531 | 26 | 3.05 | 1039 | 881 | PGX70601L | 1013968 | PM107 | 소경2공장 3" 조관 | 5102 | 소경 2 생산창고 | SGX7061010 | SA178D | 38.1 | 2.9 | SB78714 | HBT031260 |  | Stripe 모재 L방향 | A178D |  | 370 | 531 | 26 | 0 | 0 | 31.6075 | 536.7 | 576.926 | 23.6328 | 2023-07-11
SB78723 | HBT049880 | POSCO | 0 | 20230615 | 0 | 0 | 0.238 | 0.181 | 1.358 | 0.0114 | 0.0017 | 0.036 | 0 | 0.029 | 0.011 | 0.0001 | 0 | 0.013 | 0 | 0 | 0 | 0.005 | 0.0042 | 0.01 | 0 | 0 | 0.002 | 0.001 | 0 | 0 | 0 | 0 | 468 | 616 | 32 | 6.3 | 1096 | 392 | PAXY0703L | 1025635 | PM101 | 소경1공장 8" 조관 | 5101 | 소경 1 생산창고 | SAXY072020 | J55TPAN | 88.9 | 6.45 | SB78723 | HBT049880 |  | Stripe 모재 L방향 | API-POSJ55T | 주식회사 포스코 | 468 | 616 | 32 | 60.5373 | 495.385 | 60.9329 | 498.622 | 551.07 | 28.2 | 2023-11-13
SB78731 | HBT050020 | POSCO | 0 | 20230614 | 0 | 0 | 0.2296 | 0.175 | 1.359 | 0.0109 | 0.0022 | 0.034 | 0 | 0.025 | 0.011 | 0.0001 | 0 | 0.012 | 0 | 0 | 0 | 0.002 | 0.0048 | 0.01 | 0 | 0 | 0.002 | 0.002 | 0 | 0 | 0 | 0 | 493 | 627 | 29 | 6.3 | 1096 | 391 | PAXY0702L | 1025635 | PM101 | 소경1공장 8" 조관 | 5101 | 소경 1 생산창고 | SAXY071040 | J55TPAN | 88.9 | 6.45 | SB78731 | HBT050020 |  | Stripe 모재 L방향 | API-POSJ55T | 주식회사 포스코 | 493 | 627 | 30 | 67.9187 | 557.052 | 67.8313 | 556.335 | 627.707 | 28 | 2023-11-13
SB78726 | HBT050100 | POSCO | 0 | 20230615 | 0 | 0 | 0.2298 | 0.183 | 1.354 | 0.0114 | 0.0012 | 0.03 | 0 | 0.041 | 0.02 | 0.0001 | 0 | 0.02 | 0 | 0 | 0 | 0.012 | 0.0048 | 0.011 | 0 | 0 | 0.0019 | 0.002 | 0 | 0 | 0 | 0 | 504 | 643 | 29 | 6.3 | 1096 | 391 | PAX73102L | 1016185 | PM101 | 소경1공장 8" 조관 | 5101 | 소경 1 생산창고 | SAX7312020 | J55TPAN | 88.9 | 6.45 | SB78726 | HBT050100 |  | Stripe 모재 L방향 | API-POSJ55T | 주식회사 포스코 | 504 | 643 | 30 | 71.9076 | 590.928 | 71.9335 | 591.14 | 668.945 | 20.0787 | 2023-08-02
SB78719 | HBT050130 | POSCO | 0 | 20230615 | 0 | 0 | 0.2401 | 0.163 | 1.341 | 0.0088 | 0.0026 | 0.027 | 0 | 0.022 | 0.015 | 0.0003 | 0 | 0.015 | 0 | 0 | 0 | 0.002 | 0.0052 | 0.009 | 0 | 0 | 0.0022 | 0.002 | 0 | 0 | 0 | 0 | 479 | 622 | 31 | 6.3 | 1096 | 388 | PAX72704L | 1016185 | PM101 | 소경1공장 8" 조관 | 5101 | 소경 1 생산창고 | SAX7272070 | J55TPAN | 88.9 | 6.45 | SB78719 | HBT050130 |  | Stripe 모재 L방향 | API-POSJ55T | 주식회사 포스코 | 479 | 622 | 31 | 68.0694 | 565.592 | 67.9845 | 564.886 | 645.982 | 23.6328 | 2023-07-31
SB78719 | HBT050200 | POSCO | 0 | 20230615 | 0 | 0 | 0.2401 | 0.163 | 1.341 | 0.0088 | 0.0026 | 0.027 | 0 | 0.022 | 0.015 | 0.0003 | 0 | 0.015 | 0 | 0 | 0 | 0.002 | 0.0052 | 0.009 | 0 | 0 | 0.0022 | 0.002 | 0 | 0 | 0 | 0 | 479 | 622 | 31 | 6.3 | 1096 | 389 | PAXY0705L | 1025635 | PM101 | 소경1공장 8" 조관 | 5101 | 소경 1 생산창고 | SAXY072030 | J55TPAN | 88.9 | 6.45 | SB78719 | HBT050200 |  | Stripe 모재 L방향 | API-POSJ55T | 주식회사 포스코 | 479 | 622 | 31 | 69.7069 | 592.72 | 68.9791 | 586.532 | 667.848 | 24.6 | 2023-11-13
SB78731 | HBT050210 | POSCO | 0 | 20230614 | 0 | 0 | 0.2296 | 0.175 | 1.359 | 0.0109 | 0.0022 | 0.034 | 0 | 0.025 | 0.011 | 0.0001 | 0 | 0.012 | 0 | 0 | 0 | 0.002 | 0.0048 | 0.01 | 0 | 0 | 0.002 | 0.002 | 0 | 0 | 0 | 0 | 477 | 617 | 30 | 6.3 | 1096 | 387 | PAX72801L | 1016185 | PM101 | 소경1공장 8" 조관 | 5101 | 소경 1 생산창고 | SAX7282020 | J55TPAN | 88.9 | 6.45 | SB78731 | HBT050210 |  | Stripe 모재 L방향 | API-POSJ55T | 주식회사 포스코 | 493 | 627 | 30 | 71.5704 | 598.065 | 73.2801 | 612.352 | 701.615 | 23.0468 | 2023-08-01
SB78726 | HBT050240 | POSCO | 0 | 20230619 | 0 | 0 | 0.2298 | 0.183 | 1.354 | 0.0114 | 0.0012 | 0.03 | 0 | 0.041 | 0.02 | 0.0001 | 0 | 0.02 | 0 | 0 | 0 | 0.012 | 0.0048 | 0.011 | 0 | 0 | 0.0019 | 0.002 | 0 | 0 | 0 | 0 | 504 | 643 | 29 | 6.3 | 1096 | 388 | PAXY0706L | 1025635 | PM101 | 소경1공장 8" 조관 | 5101 | 소경 1 생산창고 | SAXY072040 | J55TPAN | 88.9 | 6.45 | SB78726 | HBT050240 |  | Stripe 모재 L방향 | API-POSJ55T | 주식회사 포스코 | 504 | 643 | 29 | 69.8547 | 584.416 | 69.5649 | 581.991 | 661.42 | 24.8 | 2023-11-13
SB78723 | HBT050250 | POSCO | 0 | 20230615 | 0 | 0 | 0.238 | 0.181 | 1.358 | 0.0114 | 0.0017 | 0.036 | 0 | 0.029 | 0.011 | 0.0001 | 0 | 0.013 | 0 | 0 | 0 | 0.005 | 0.0042 | 0.01 | 0 | 0 | 0.002 | 0.001 | 0 | 0 | 0 | 0 | 468 | 616 | 32 | 6.3 | 1096 | 387 | PAX73101L | 1016185 | PM101 | 소경1공장 8" 조관 | 5101 | 소경 1 생산창고 | SAX7311020 | J55TPAN | 88.9 | 6.45 | SB78723 | HBT050250 |  | Stripe 모재 L방향 | API-POSJ55T | 주식회사 포스코 | 468 | 616 | 32 | 76.5968 | 641.529 | 76.659 | 642.05 | 720.538 | 20.1171 | 2023-08-01
SF69760 | HBT123150 | POSCO | 0 | 20230628 | 0 | 0 | 0.1681 | 0.011 | 0.431 | 0.0105 | 0.0065 | 0 | 0 | 0.023 | 0.01 | 0 | 0 | 0.009 | 0 | 0 | 0 | 0.002 | 0 | 0 | 0 | 0 | 0.0009 | 0 | 0 | 0 | 0 | 0 | 286 | 452 | 39 | 6.2 | 1594 | 414 | PIXZ1403W | 1029051 | PM109 | 중경2공장 24" 조관 | 5107 | 중경 2 생산창고 | SIXZ142050 | N5LBT | 508 | 6.4 | SF69760 | HBT123150 | 255 | Stripe 용접 | SPHT3-D | 주식회사 포스코 | 286 | 452 | 40 | 0 | 0 | 0 | 0 | 482.536 | 0 | 2023-12-19
SF69760 | HBT123150 | POSCO | 0 | 20230628 | 0 | 0 | 0.1681 | 0.011 | 0.431 | 0.0105 | 0.0065 | 0 | 0 | 0.023 | 0.01 | 0 | 0 | 0.009 | 0 | 0 | 0 | 0.002 | 0 | 0 | 0 | 0 | 0.0009 | 0 | 0 | 0 | 0 | 0 | 286 | 452 | 39 | 6.2 | 1594 | 414 | PIXZ1403T | 1029051 | PM109 | 중경2공장 24" 조관 | 5107 | 중경 2 생산창고 | SIXZ142050 | N5LBT | 508 | 6.4 | SF69760 | HBT123150 | 255 | Stripe 모재 T방향 | SPHT3-D | 주식회사 포스코 | 286 | 452 | 40 | 73.1725 | 304.963 | 76.0763 | 317.065 | 460.805 | 41 | 2023-12-19
SF69759 | HBT123230 | POSCO | 0 | 20230626 | 0 | 0 | 0.1753 | 0.012 | 0.455 | 0.0097 | 0.0073 | 0 | 0 | 0.033 | 0.01 | 0 | 0 | 0.011 | 0 | 0 | 0 | 0.002 | 0 | 0 | 0 | 0 | 0.0009 | 0 | 0 | 0 | 0 | 0 | 303 | 469 | 37 | 6.2 | 1594 | 431 | PIXZ1402W | 1029051 | PM109 | 중경2공장 24" 조관 | 5107 | 중경 2 생산창고 | SIXZ142030 | N5LBT | 508 | 6.4 | SF69759 | HBT123230 | 32 | Stripe 용접 | SPHT3-D | 주식회사 포스코 | 304 | 469 | 37 | 82.2353 | 329.642 | 0 | 0 | 478.841 | 0 | 2023-12-19
SF69759 | HBT123230 | POSCO | 0 | 20230626 | 0 | 0 | 0.1753 | 0.012 | 0.455 | 0.0097 | 0.0073 | 0 | 0 | 0.033 | 0.01 | 0 | 0 | 0.011 | 0 | 0 | 0 | 0.002 | 0 | 0 | 0 | 0 | 0.0009 | 0 | 0 | 0 | 0 | 0 | 303 | 469 | 37 | 6.2 | 1594 | 431 | PIXZ1402T | 1029051 | PM109 | 중경2공장 24" 조관 | 5107 | 중경 2 생산창고 | SIXZ142030 | N5LBT | 508 | 6.4 | SF69759 | HBT123230 | 32 | Stripe 모재 T방향 | SPHT3-D | 주식회사 포스코 | 304 | 469 | 37 | 72.806 | 305.453 | 76.2174 | 319.766 | 470.691 | 36.3999 | 2023-12-19
SB82374 | HBU137110 | POSCO | 0 | 20230731 | 0 | 0.159 | 0.0705 | 0.089 | 0.489 | 0.0108 | 0.0026 | 0.009 | 0.011 | 0.026 | 0.01 | 0 | 0.0006 | 0.013 | 0 | 0 | 0 | 0.002 | 0 | 0.001 | 0 | 0 | 0.0018 | 0.001 | 0 | 0 | 0 | 0 | 275 | 402 | 28 | 2.55 | 1256 | 1085 | PGX91901L | 1019544 | PM107 | 소경2공장 3" 조관 | 5102 | 소경 2 생산창고 | SGX9192010 | SA178A | 31.8 | 2.4 | SB82374 | HBU137110 |  | Stripe 모재 L방향 | A178A |  | 275 | 402 | 28 | 0 | 0 | 21.4578 | 438.799 | 453.56 | 33.9843 | 2023-09-22
SB82374 | HBU137150 | POSCO | 0 | 20230731 | 0 | 0.159 | 0.0705 | 0.089 | 0.489 | 0.0108 | 0.0026 | 0.009 | 0.011 | 0.026 | 0.01 | 0 | 0.0006 | 0.013 | 0 | 0 | 0 | 0.002 | 0 | 0.001 | 0 | 0 | 0.0018 | 0.001 | 0 | 0 | 0 | 0 | 274 | 397 | 32 | 3.2 | 1237 | 877 | PGX82402L | 1017116 | PM107 | 소경2공장 3" 조관 | 5102 | 소경 2 생산창고 | SGX8242020 | SA214A178A | 31.8 | 3.05 | SB82374 | HBU137150 |  | Stripe 모재 L방향 | A178A |  | 274 | 397 | 32 | 27.7853 | 447.292 | 27.7885 | 447.345 | 454.989 | 33.6614 | 2023-08-28
SB82374 | HBU137260 | POSCO | 0 | 20230731 | 0 | 0.159 | 0.0705 | 0.089 | 0.489 | 0.0108 | 0.0026 | 0.009 | 0.011 | 0.026 | 0.01 | 0 | 0.0006 | 0.013 | 0 | 0 | 0 | 0.002 | 0 | 0.001 | 0 | 0 | 0.0018 | 0.001 | 0 | 0 | 0 | 0 | 283 | 408 | 33 | 2.55 | 1163 | 1164 | PGX91101L | 1019539 | PM107 | 소경2공장 3" 조관 | 5102 | 소경 2 생산창고 | SGX9111010 | SA178A | 38.1 | 2.4 | SB82374 | HBU137260 |  | Stripe 모재 L방향 | A178A |  | 283 | 408 | 33 | 19.5608 | 401.988 | 19.6544 | 403.912 | 417.935 | 36.5234 | 2023-09-13
SB82377 | HBU137310 | POSCO | 0 | 20230731 | 0 | 0.156 | 0.0714 | 0.088 | 0.47 | 0.0092 | 0.003 | 0.014 | 0.015 | 0.02 | 0.009 | 0 | 0.0006 | 0.01 | 0 | 0 | 0 | 0.003 | 0 | 0.001 | 0 | 0 | 0.0014 | 0.001 | 0 | 0 | 0 | 0 | 267 | 401 | 36 | 2.55 | 1163 | 1179 | PGX90702L | 1019539 | PM107 | 소경2공장 3" 조관 | 5102 | 소경 2 생산창고 | SGX9072010 | SA178A | 38.1 | 2.4 | SB82377 | HBU137310 |  | Stripe 모재 L방향 | A178A |  | 277 | 402 | 36 | 0 | 0 | 19.4536 | 403.631 | 432.212 | 32.8125 | 2023-09-12
SB82380 | HBU137360 | POSCO | 0 | 20230731 | 0 | 0.163 | 0.0744 | 0.091 | 0.498 | 0.0093 | 0.0023 | 0.017 | 0.019 | 0.022 | 0.009 | 0 | 0.0007 | 0.01 | 0 | 0 | 0 | 0.001 | 0 | 0.001 | 0 | 0 | 0.0018 | 0.001 | 0 | 0 | 0 | 0 | 316 | 406 | 28 | 3.35 | 1115 | 873 | PGX83001L | 1018466 | PM107 | 소경2공장 3" 조관 | 5102 | 소경 2 생산창고 | SGX8301040 | STBH235D | 60.3 | 3.2 | SB82380 | HBU137360 |  | Stripe 모재 L방향 | A178A |  | 316 | 406 | 28 | 0 | 0 | 36.1003 | 431.533 | 456.959 | 29.4921 | 2023-09-01
SB82380 | HBU137420 | POSCO | 0 | 20230731 | 0 | 0.163 | 0.0744 | 0.091 | 0.498 | 0.0093 | 0.0023 | 0.017 | 0.019 | 0.022 | 0.009 | 0 | 0.0007 | 0.01 | 0 | 0 | 0 | 0.001 | 0 | 0.001 | 0 | 0 | 0.0018 | 0.001 | 0 | 0 | 0 | 0 | 292 | 402 | 30 | 3.35 | 1115 | 905 | PGX90401L | 1019138 | PM107 | 소경2공장 3" 조관 | 5102 | 소경 2 생산창고 | SGX9041050 | STBH235D | 60.3 | 3.2 | SB82380 | HBU137420 |  | Stripe 모재 L방향 | A178A |  | 316 | 406 | 30 | 0 | 0 | 35.0532 | 426.726 | 459.252 | 29.8828 | 2023-09-06
SB82380 | HBU137490 | POSCO | 0 | 20230731 | 0 | 0.163 | 0.0744 | 0.091 | 0.498 | 0.0093 | 0.0023 | 0.017 | 0.019 | 0.022 | 0.009 | 0 | 0.0007 | 0.01 | 0 | 0 | 0 | 0.001 | 0 | 0.001 | 0 | 0 | 0.0018 | 0.001 | 0 | 0 | 0 | 0 | 305 | 413 | 30 | 2.8 | 1097 | 1016 | PGXY1706L | 1025129 | PM107 | 소경2공장 3" 조관 | 5102 | 소경 2 생산창고 | SGXY171050 | SA178A | 50.8 | 2.7 | SB82380 | HBU137490 |  | Stripe 모재 L방향 | A178A |  | 305 | 413 | 30 | 23.0821 | 439.13 | 23.098 | 439.433 | 470.693 | 27 | 2023-11-22
SB82380 | HBU137580 | POSCO | 0 | 20230731 | 0 | 0.163 | 0.0744 | 0.091 | 0.498 | 0.0093 | 0.0023 | 0.017 | 0.019 | 0.022 | 0.009 | 0 | 0.0007 | 0.01 | 0 | 0 | 0 | 0.001 | 0 | 0.001 | 0 | 0 | 0.0018 | 0.001 | 0 | 0 | 0 | 0 | 292 | 402 | 30 | 3.35 | 1036 | 911 | PGXX1301L | 1019547 | PM107 | 소경2공장 3" 조관 | 5102 | 소경 2 생산창고 | SGXX131040 | STBH235D | 42.7 | 3.2 | SB82380 | HBU137580 |  | Stripe 모재 L방향 | A178A |  | 292 | 402 | 30 | 27.6104 | 435.028 | 27.6292 | 435.324 | 479.765 | 23.6328 | 2023-10-18
SB82377 | HBU153750 | POSCO | 0 | 20230731 | 0 | 0.156 | 0.0714 | 0.088 | 0.47 | 0.0092 | 0.003 | 0.014 | 0.015 | 0.02 | 0.009 | 0 | 0.0006 | 0.01 | 0 | 0 | 0 | 0.003 | 0 | 0.001 | 0 | 0 | 0.0014 | 0.001 | 0 | 0 | 0 | 0 | 267 | 401 | 36 | 2.55 | 1163 | 1072 | PGX90801L | 1019539 | PM107 | 소경2공장 3" 조관 | 5102 | 소경 2 생산창고 | SGX9082020 | SA178A | 38.1 | 2.4 | SB82377 | HBU153750 |  | Stripe 모재 L방향 | A178A |  | 277 | 402 | 36 | 19.6771 | 393.025 | 19.9151 | 397.778 | 416.676 | 36.7187 | 2023-09-13
SF72375 | HBV169780 | POSCO | 0 | 20230906 | 0 | 0 | 0.1692 | 0.199 | 1.388 | 0.0115 | 0.0011 | 0.013 | 0.014 | 0 | 0 | 0 | 0 | 0 | 0 | 0 | 0 | 0 | 0 | 0.002 | 0 | 0 | 0 | 0 | 0 | 0 | 0 | 0 | 395 | 576 | 23 | 3.65 | 1217 | 737 | PGXY0901L | 1023611 | PM107 | 소경2공장 3" 조관 | 5102 | 소경 2 생산창고 | SGXY091010 | SA178D | 31.8 | 3.5 | SF72375 | HBV169780 |  | Stripe 모재 L방향 | A178D |  | 395 | 576 | 25 | 35.9408 | 521.076 | 35.6022 | 516.167 | 548.305 | 28.6 | 2023-11-14
SF72375 | HBV169780 | POSCO | 0 | 20230906 | 0 | 0 | 0.1692 | 0.199 | 1.388 | 0.0115 | 0.0011 | 0.013 | 0.014 | 0 | 0 | 0 | 0 | 0 | 0 | 0 | 0 | 0 | 0 | 0.002 | 0 | 0 | 0 | 0 | 0 | 0 | 0 | 0 | 395 | 576 | 23 | 3.65 | 1217 | 737 | PGXY2401L | 1023611 | UT103 | 소경2공장 분위기 열처리 F/B UT | 5102 | 소경 2 생산창고 | SGXY091010 | SA178D | 31.8 | 3.5 | SF72375 | HBV169780 |  | Stripe 모재 L방향 | A178D |  | 395 | 576 | 25 | 0 | 0 | 26.8147 | 385.626 | 566.324 | 36.4173 | 2023-11-29
SF72375 | HBV169910 | POSCO | 0 | 20230906 | 0 | 0 | 0.1692 | 0.199 | 1.388 | 0.0115 | 0.0011 | 0.013 | 0.014 | 0 | 0 | 0 | 0 | 0 | 0 | 0 | 0 | 0 | 0 | 0.002 | 0 | 0 | 0 | 0 | 0 | 0 | 0 | 0 | 345 | 543 | 26 | 2.75 | 1059 | 1064 | PGX92001L | 1019545 | PM107 | 소경2공장 3" 조관 | 5102 | 소경 2 생산창고 | SGX9202010 | SA178D | 31.8 | 2.6 | SF72375 | HBV169910 |  | Stripe 모재 L방향 | A178D |  | 350 | 548 | 26 | 0 | 0 | 27.1751 | 516.811 | 557.331 | 25.3906 | 2023-09-22
SF72376 | HBV169980 | POSCO | 0 | 20230906 | 0 | 0 | 0.1656 | 0.214 | 1.381 | 0.0123 | 0.0011 | 0.014 | 0.016 | 0 | 0 | 0 | 0 | 0 | 0 | 0 | 0 | 0 | 0 | 0.002 | 0 | 0 | 0 | 0 | 0 | 0 | 0 | 0 | 359 | 560 | 24 | 2.95 | 1043 | 1041 | PGXX2701L | 1023608 | PM107 | 소경2공장 3" 조관 | 5102 | 소경 2 생산창고 | SGXX271020 | SA178D | 38.1 | 2.8 | SF72376 | HBV169980 |  | Stripe 모재 L방향 | A178D |  | 360 | 560 | 26 | 0 | 0 | 27.1246 | 486.726 | 544.518 | 32.2 | 2023-11-01
SB87524 | HBW151270 | POSCO | 0 | 20231004 | 0 | 0 | 0.2491 | 0.189 | 0.68 | 0.0132 | 0.0018 | 0.022 | 0 | 0 | 0 | 0 | 0 | 0 | 0 | 0 | 0 | 0 | 0 | 0 | 0 | 0 | 0 | 0 | 0 | 0 | 0 | 0 | 306 | 523 | 38 | 12.5 | 1260 | 240 | PAXY1303L | 1025421 | PM101 | 소경1공장 8" 조관 | 5101 | 소경 1 생산창고 | SAXY131080 | JEKTN0K | 139.8 | 12.5 | SB87524 | HBW151270 |  | Stripe 모재 L방향 | POSP470A | 주식회사 포스코 | 306 | 523 | 38 | 156.503 | 505.107 | 155.86 | 503.031 | 555.28 | 35.3999 | 2023-11-15
SB87585 | HBW151280 | POSCO | 0 | 20231011 | 0 | 0.164 | 0.0716 | 0.08 | 0.463 | 0.0097 | 0.0022 | 0.016 | 0.018 | 0.038 | 0.038 | 0 | 0.0021 | 0.013 | 0 | 0 | 0 | 0.021 | 0 | 0 | 0 | 0 | 0.0007 | 0.001 | 0 | 0 | 0 | 0 | 357 | 445 | 28 | 2.55 | 1256 | 1120 | PGXZ0502L | 1027826 | PM107 | 소경2공장 3" 조관 | 5102 | 소경 2 생산창고 | SGXZ051030 | SA214 | 31.75 | 2.41 | SB87585 | HBW151280 |  | Stripe 모재 L방향 | A178A |  | 357 | 445 | 28 | 22.0994 | 451.238 | 22.0884 | 451.012 | 468.263 | 33.0708 | 2023-12-12
SB87585 | HBW151290 | POSCO | 0 | 20231005 | 0 | 0.164 | 0.0716 | 0.08 | 0.463 | 0.0097 | 0.0022 | 0.016 | 0.018 | 0.038 | 0.038 | 0 | 0.0021 | 0.013 | 0 | 0 | 0 | 0.021 | 0 | 0 | 0 | 0 | 0.0007 | 0.001 | 0 | 0 | 0 | 0 | 328 | 423 | 27 | 2.9 | 1243 | 1011 | PGXY0601L | 1023617 | PM107 | 소경2공장 3" 조관 | 5102 | 소경 2 생산창고 | SGXY061010 | SA214 | 31.75 | 2.77 | SB87585 | HBW151290 |  | Stripe 모재 L방향 | A178A |  | 328 | 423 | 30 | 23.9172 | 438.61 | 24.0241 | 440.571 | 453.633 | 31.8 | 2023-11-08
SB87587 | HBW151330 | POSCO | 0 | 20231005 | 0 | 0.159 | 0.0711 | 0.092 | 0.479 | 0.0087 | 0.002 | 0.022 | 0.024 | 0.025 | 0.012 | 0 | 0.0021 | 0.013 | 0 | 0 | 0 | 0.004 | 0 | 0 | 0 | 0 | 0.0009 | 0.001 | 0 | 0 | 0 | 0 | 312 | 410 | 30 | 2.9 | 1243 | 969 | PGXY0801L | 1023617 | PM107 | 소경2공장 3" 조관 | 5102 | 소경 2 생산창고 | SGXY081010 | SA214 | 31.75 | 2.77 | SB87587 | HBW151330 |  | Stripe 모재 L방향 | A178A |  | 312 | 411 | 35 | 24.5911 | 461.361 | 24.6784 | 462.999 | 476.182 | 31.3999 | 2023-11-14
SB87589 | HBW151560 | POSCO | 0 | 20231011 | 0 | 0.154 | 0.071 | 0.072 | 0.462 | 0.0104 | 0.0018 | 0.023 | 0.025 | 0.02 | 0.009 | 0 | 0.0021 | 0.008 | 0 | 0 | 0 | 0.002 | 0 | 0 | 0 | 0 | 0.0007 | 0.001 | 0 | 0 | 0 | 0 | 305 | 411 | 32 | 2.55 | 1163 | 1083 | PGXX2501L | 1023607 | PM107 | 소경2공장 3" 조관 | 5102 | 소경 2 생산창고 | SGXX251010 | SA178A | 38.1 | 2.4 | SB87589 | HBW151560 |  | Stripe 모재 L방향 | A178A |  | 322 | 417 | 32 | 19.5938 | 412.257 | 19.7505 | 415.552 | 432.904 | 37.8 | 2023-10-26
SB87527 | HBW151630 | POSCO | 0 | 20231004 | 0 | 0 | 0.235 | 0.197 | 0.662 | 0.0111 | 0.0014 | 0.032 | 0 | 0 | 0 | 0 | 0 | 0 | 0 | 0 | 0 | 0 | 0 | 0 | 0 | 0 | 0 | 0 | 0 | 0 | 0 | 0 | 294 | 508 | 42 | 14.1 | 1158 | 212 | PAXY2101L | 1026871 | PM101 | 소경1공장 8" 조관 | 5101 | 소경 1 생산창고 | SAXY212020 | JEKTN0K | 190.7 | 14.1 | SB87527 | HBW151630 |  | Stripe 모재 L방향 | POSP470A | 주식회사 포스코 | 294 | 508 | 42 | 234.259 | 434.433 | 232.127 | 430.48 | 514.232 | 41.2 | 2023-11-23
SB87527 | HBW151640 | POSCO | 0 | 20231004 | 0 | 0 | 0.235 | 0.197 | 0.662 | 0.0111 | 0.0014 | 0.032 | 0 | 0 | 0 | 0 | 0 | 0 | 0 | 0 | 0 | 0 | 0 | 0 | 0 | 0 | 0 | 0 | 0 | 0 | 0 | 0 | 294 | 508 | 42 | 14.1 | 1158 | 214 | PAXY0201L | 1024425 | PM101 | 소경1공장 8" 조관 | 5101 | 소경 1 생산창고 | SAXY022040 | JEKTN0K | 190.7 | 14.1 | SB87527 | HBW151640 |  | Stripe 모재 L방향 | POSP470A | 주식회사 포스코 | 294 | 509 | 42 | 226.194 | 419.68 | 229.555 | 425.916 | 501.937 | 41.8 | 2023-11-07
SB87589 | HBW151660 | POSCO | 0 | 20231011 | 0 | 0.154 | 0.071 | 0.072 | 0.462 | 0.0104 | 0.0018 | 0.023 | 0.025 | 0.02 | 0.009 | 0 | 0.0021 | 0.008 | 0 | 0 | 0 | 0.002 | 0 | 0 | 0 | 0 | 0.0007 | 0.001 | 0 | 0 | 0 | 0 | 373 | 412 | 34 | 2.9 | 1153 | 965 | PGXZ1501L | 1027833 | PM107 | 소경2공장 3" 조관 | 5102 | 소경 2 생산창고 | SGXZ152010 | SA214 | 38.1 | 2.77 | SB87589 | HBW151660 |  | Stripe 모재 L방향 | A178A |  | 373 | 412 | 35 | 22.3331 | 397.67 | 21.542 | 383.583 | 424.998 | 41.9291 | 2023-12-20
SB87591 | HBW151730 | POSCO | 0 | 20231006 | 0 | 0.155 | 0.0745 | 0.079 | 0.449 | 0.0091 | 0.0019 | 0.016 | 0.019 | 0.019 | 0.013 | 0 | 0.0027 | 0.014 | 0 | 0 | 0 | 0.002 | 0 | 0 | 0 | 0 | 0.0014 | 0 | 0 | 0 | 0 | 0 | 331 | 407 | 32 | 3.35 | 1115 | 833 | PGXZ1802L | 1028849 | PM107 | 소경2공장 3" 조관 | 5102 | 소경 2 생산창고 | SGXZ182010 | STB340M | 60.3 | 3.2 | SB87591 | HBW151730 |  | Stripe 모재 L방향 | A178A |  | 337 | 408 | 32 | 36.3785 | 444.276 | 36.2673 | 442.918 | 473.622 | 28 | 2023-12-20
SB87591 | HBW151780 | POSCO | 0 | 20231011 | 0 | 0.155 | 0.0745 | 0.079 | 0.449 | 0.0091 | 0.0019 | 0.016 | 0.019 | 0.019 | 0.013 | 0 | 0.0027 | 0.014 | 0 | 0 | 0 | 0.002 | 0 | 0 | 0 | 0 | 0.0014 | 0 | 0 | 0 | 0 | 0 | 332 | 413 | 27 | 2.55 | 1100 | 1100 | PGXZ2601L | 1027834 | PM107 | 소경2공장 3" 조관 | 5102 | 소경 2 생산창고 | SGXZ261030 | SA178A | 44.5 | 2.4 | SB87591 | HBW151780 |  | Stripe 모재 L방향 | A178A |  | 332 | 413 | 27 | 21.2507 | 456.007 | 21.2457 | 455.9 | 488.389 | 23 | 2024-01-04
SB87527 | HBW151790 | POSCO | 0 | 20231004 | 0 | 0 | 0.235 | 0.197 | 0.662 | 0.0111 | 0.0014 | 0.032 | 0 | 0 | 0 | 0 | 0 | 0 | 0 | 0 | 0 | 0 | 0 | 0 | 0 | 0 | 0 | 0 | 0 | 0 | 0 | 0 | 295 | 502 | 42 | 14.7 | 1074 | 194 | PAXY2801L | 1026891 | PM101 | 소경1공장 8" 조관 | 5101 | 소경 1 생산창고 | SAXY282020 | JEKTN0K | 177.8 | 14.7 | SB87527 | HBW151790 |  | Stripe 모재 L방향 | POSP470A | 주식회사 포스코 | 295 | 502 | 42 | 244.699 | 435.764 | 249.047 | 443.507 | 509.22 | 41 | 2023-12-04
SB87591 | HBW151850 | POSCO | 0 | 20231014 | 0 | 0.155 | 0.0745 | 0.079 | 0.449 | 0.0091 | 0.0019 | 0.016 | 0.019 | 0.019 | 0.013 | 0 | 0.0027 | 0.014 | 0 | 0 | 0 | 0.002 | 0 | 0 | 0 | 0 | 0.0014 | 0 | 0 | 0 | 0 | 0 | 282 | 409 | 31 | 2.25 | 1070 | 1322 | PGXX3001L | 1023614 | PM107 | 소경2공장 3" 조관 | 5102 | 소경 2 생산창고 | SGXX302020 | SA214 | 31.75 | 2.11 | SB87591 | HBW151850 |  | Stripe 모재 L방향 | A178A |  | 282 | 409 | 31 | 0 | 0 | 18.0222 | 430.371 | 444.68 | 38.2 | 2023-11-01
SF74337 | HBY000260 | POSCO | 0 | 20231115 | 0 | 0.157 | 0.0775 | 0.088 | 0.451 | 0.0077 | 0.002 | 0.005 | 0.008 | 0.015 | 0.01 | 0 | 0.0023 | 0.011 | 0 | 0 | 0 | 0.002 | 0 | 0 | 0 | 0 | 0.0011 | 0 | 0 | 0 | 0 | 0 | 295 | 418 | 31 | 2.55 | 1256 | 1140 | PGY12501L | 1032059 | PM107 | 소경2공장 3" 조관 | 5102 | 소경 2 생산창고 | SGY1252020 | SA214 | 31.75 | 2.41 | SF74337 | HBY000260 |  | Stripe 모재 L방향 | A178A |  | 295 | 418 | 31 | 22.4431 | 455.606 | 21.0526 | 427.379 | 474.153 | 31 | 2024-01-31
SF74339 | HBY000270 | POSCO | 0 | 20231121 | 0 | 0.15 | 0.069 | 0.088 | 0.45 | 0.0086 | 0.0023 | 0.01 | 0.013 | 0.018 | 0.009 | 0 | 0.0017 | 0.011 | 0 | 0 | 0 | 0.003 | 0 | 0.001 | 0 | 0 | 0.0012 | 0 | 0 | 0 | 0 | 0 | 403 | 406 | 34 | 2.9 | 1243 | 1028 | PGXZ0602L | 1027827 | PM107 | 소경2공장 3" 조관 | 5102 | 소경 2 생산창고 | SGXZ061020 | SA214 | 31.75 | 2.77 | SF74339 | HBY000270 |  | Stripe 모재 L방향 | A178A |  | 403 | 406 | 34 | 24.9217 | 445.003 | 25.1809 | 449.632 | 472.607 | 31.1023 | 2023-12-12
SF74339 | HBY000280 | POSCO | 0 | 20231120 | 0 | 0.15 | 0.069 | 0.088 | 0.45 | 0.0086 | 0.0023 | 0.01 | 0.013 | 0.018 | 0.009 | 0 | 0.0017 | 0.011 | 0 | 0 | 0 | 0.003 | 0 | 0.001 | 0 | 0 | 0.0012 | 0 | 0 | 0 | 0 | 0 | 403 | 406 | 34 | 2.9 | 1243 | 1016 | PGXZ1103L | 1027828 | PM107 | 소경2공장 3" 조관 | 5102 | 소경 2 생산창고 | SGXZ112020 | SA214 | 31.75 | 2.77 | SF74339 | HBY000280 |  | Stripe 모재 L방향 | A178A |  | 403 | 406 | 34 | 23.8326 | 417.816 | 24.012 | 420.961 | 440.738 | 33.2677 | 2023-12-14
SF74341 | HBY000290 | POSCO | 0 | 20231120 | 0 | 0.155 | 0.0715 | 0.098 | 0.467 | 0.0083 | 0.0017 | 0.012 | 0.014 | 0.02 | 0.01 | 0 | 0.002 | 0.011 | 0 | 0 | 0 | 0.003 | 0 | 0.001 | 0 | 0 | 0.0012 | 0 | 0 | 0 | 0 | 0 | 376 | 401 | 36 | 2.9 | 1243 | 971 | PGXZ0802L | 1027828 | PM107 | 소경2공장 3" 조관 | 5102 | 소경 2 생산창고 | SGXZ081020 | SA214 | 31.75 | 2.77 | SF74341 | HBY000290 |  | Stripe 모재 L방향 | A178A |  | 376 | 401 | 36 | 25.3941 | 446.36 | 25.5293 | 448.737 | 461.771 | 33.4645 | 2023-12-14
SF74341 | HBY000300 | POSCO | 0 | 20231114 | 0 | 0.155 | 0.0715 | 0.098 | 0.467 | 0.0083 | 0.0017 | 0.012 | 0.014 | 0.02 | 0.01 | 0 | 0.002 | 0.011 | 0 | 0 | 0 | 0.003 | 0 | 0.001 | 0 | 0 | 0.0012 | 0 | 0 | 0 | 0 | 0 | 376 | 401 | 36 | 2.9 | 1243 | 961 | PGXZ0702L | 1027828 | PM107 | 소경2공장 3" 조관 | 5102 | 소경 2 생산창고 | SGXZ071020 | SA214 | 31.75 | 2.77 | SF74341 | HBY000300 |  | Stripe 모재 L방향 | A178A |  | 376 | 401 | 36 | 24.8553 | 434.25 | 24.8693 | 434.496 | 452.362 | 33.8582 | 2023-12-12
SF74341 | HBY000300 | POSCO | 0 | 20231114 | 0 | 0.155 | 0.0715 | 0.098 | 0.467 | 0.0083 | 0.0017 | 0.012 | 0.014 | 0.02 | 0.01 | 0 | 0.002 | 0.011 | 0 | 0 | 0 | 0.003 | 0 | 0.001 | 0 | 0 | 0.0012 | 0 | 0 | 0 | 0 | 0 | 376 | 401 | 36 | 2.9 | 1243 | 961 | PGXZ1201L | 1027828 | PM107 | 소경2공장 3" 조관 | 5102 | 소경 2 생산창고 | SGXZ121020 | SA214 | 31.75 | 2.77 | SF74341 | HBY000300 |  | Stripe 모재 L방향 | A178A |  | 444 | 414 | 36 | 24.3063 | 436.243 | 24.389 | 437.728 | 472.781 | 32.6771 | 2023-12-14
SF74343 | HBY000320 | POSCO | 0 | 20231120 | 0 | 0.152 | 0.071 | 0.08 | 0.451 | 0.0075 | 0.0022 | 0.014 | 0.016 | 0.02 | 0.013 | 0 | 0.0019 | 0.01 | 0 | 0 | 0 | 0.003 | 0 | 0.001 | 0 | 0 | 0.0014 | 0 | 0 | 0 | 0 | 0 | 386 | 416 | 39 | 2.9 | 1243 | 930 | PGXZ0801L | 1027828 | PM107 | 소경2공장 3" 조관 | 5102 | 소경 2 생산창고 | SGXZ081010 | SA214 | 31.75 | 2.77 | SF74343 | HBY000320 |  | Stripe 모재 L방향 | A178A |  | 386 | 416 | 39 | 24.6381 | 430.375 | 24.7272 | 431.93 | 448.81 | 31.496 | 2023-12-12
SF74341 | HBY000330 | POSCO | 0 | 20231121 | 0 | 0.155 | 0.0715 | 0.098 | 0.467 | 0.0083 | 0.0017 | 0.012 | 0.014 | 0.02 | 0.01 | 0 | 0.002 | 0.011 | 0 | 0 | 0 | 0.003 | 0 | 0.001 | 0 | 0 | 0.0012 | 0 | 0 | 0 | 0 | 0 | 444 | 414 | 34 | 2.9 | 1243 | 972 | PGXZ0601L | 1027827 | PM107 | 소경2공장 3" 조관 | 5102 | 소경 2 생산창고 | SGXZ061010 | SA214 | 31.75 | 2.77 | SF74341 | HBY000330 |  | Stripe 모재 L방향 | A178A |  | 444 | 414 | 34 | 25.0428 | 442.574 | 25.1312 | 444.136 | 463.293 | 33.8582 | 2023-12-12
SF74341 | HBY000350 | POSCO | 0 | 20231114 | 0 | 0.155 | 0.0715 | 0.098 | 0.467 | 0.0083 | 0.0017 | 0.012 | 0.014 | 0.02 | 0.01 | 0 | 0.002 | 0.011 | 0 | 0 | 0 | 0.003 | 0 | 0.001 | 0 | 0 | 0.0012 | 0 | 0 | 0 | 0 | 0 | 444 | 414 | 34 | 2.9 | 1243 | 959 | PGXZ1102L | 1027828 | PM107 | 소경2공장 3" 조관 | 5102 | 소경 2 생산창고 | SGXZ112010 | SA214 | 31.75 | 2.77 | SF74341 | HBY000350 |  | Stripe 모재 L방향 | A178A |  | 444 | 414 | 34 | 24.2478 | 438.627 | 24.2538 | 438.736 | 457.661 | 31.496 | 2023-12-14
SF74337 | HBY000400 | POSCO | 0 | 20231120 | 0 | 0.157 | 0.0775 | 0.088 | 0.451 | 0.0077 | 0.002 | 0.005 | 0.008 | 0.015 | 0.01 | 0 | 0.0023 | 0.011 | 0 | 0 | 0 | 0.002 | 0 | 0 | 0 | 0 | 0.0011 | 0 | 0 | 0 | 0 | 0 | 383 | 408 | 31 | 2.9 | 1243 | 1015 | PGXZ0701L | 1027828 | PM107 | 소경2공장 3" 조관 | 5102 | 소경 2 생산창고 | SGXZ071010 | SA214 | 31.75 | 2.77 | SF74337 | HBY000400 |  | Stripe 모재 L방향 | A178A |  | 383 | 408 | 31 | 24.8219 | 438.209 | 25.057 | 442.361 | 454.843 | 32.874 | 2023-12-12
SF74337 | HBY000530 | POSCO | 0 | 20231121 | 0 | 0.157 | 0.0775 | 0.088 | 0.451 | 0.0077 | 0.002 | 0.005 | 0.008 | 0.015 | 0.01 | 0 | 0.0023 | 0.011 | 0 | 0 | 0 | 0.002 | 0 | 0 | 0 | 0 | 0.0011 | 0 | 0 | 0 | 0 | 0 | 340 | 411 | 33 | 2.9 | 1243 | 1031 | PGXZ1101L | 1027828 | PM107 | 소경2공장 3" 조관 | 5102 | 소경 2 생산창고 | SGXZ111010 | SA214 | 31.75 | 2.77 | SF74337 | HBY000530 |  | Stripe 모재 L방향 | A178A |  | 340 | 411 | 33 | 26.3328 | 465.304 | 26.4066 | 466.608 | 482.717 | 31.496 | 2023-12-14
SF74341 | HBY000540 | POSCO | 0 | 20231121 | 0 | 0.155 | 0.0715 | 0.098 | 0.467 | 0.0083 | 0.0017 | 0.012 | 0.014 | 0.02 | 0.01 | 0 | 0.002 | 0.011 | 0 | 0 | 0 | 0.003 | 0 | 0.001 | 0 | 0 | 0.0012 | 0 | 0 | 0 | 0 | 0 | 376 | 401 | 36 | 2.9 | 1243 | 962 | PGXZ0603L | 1027828 | PM107 | 소경2공장 3" 조관 | 5102 | 소경 2 생산창고 | SGXZ062020 | SA214 | 31.75 | 2.77 | SF74341 | HBY000540 |  | Stripe 모재 L방향 | A178A |  | 376 | 401 | 36 | 24.2322 | 425.659 | 24.4576 | 429.618 | 451.211 | 37.5984 | 2023-12-12
SF74337 | HBY000820 | POSCO | 0 | 20231114 | 0 | 0.157 | 0.0775 | 0.088 | 0.451 | 0.0077 | 0.002 | 0.005 | 0.008 | 0.015 | 0.01 | 0 | 0.0023 | 0.011 | 0 | 0 | 0 | 0.002 | 0 | 0 | 0 | 0 | 0.0011 | 0 | 0 | 0 | 0 | 0 | 295 | 418 | 31 | 2.55 | 1163 | 1182 | PGXZ1202L | 1027830 | PM107 | 소경2공장 3" 조관 | 5102 | 소경 2 생산창고 | SGXZ122020 | SA214 | 38.1 | 2.41 | SF74337 | HBY000820 |  | Stripe 모재 L방향 | A178A |  | 295 | 418 | 31 | 20.029 | 414.758 | 19.9525 | 413.174 | 446.072 | 33.8582 | 2023-12-14
SF74337 | HBY000820 | POSCO | 0 | 20231114 | 0 | 0.157 | 0.0775 | 0.088 | 0.451 | 0.0077 | 0.002 | 0.005 | 0.008 | 0.015 | 0.01 | 0 | 0.0023 | 0.011 | 0 | 0 | 0 | 0.002 | 0 | 0 | 0 | 0 | 0.0011 | 0 | 0 | 0 | 0 | 0 | 295 | 418 | 31 | 2.55 | 1163 | 1182 | PGXZ1301L | 1027831 | PM107 | 소경2공장 3" 조관 | 5102 | 소경 2 생산창고 | SGXZ132010 | SA214 | 38.1 | 2.41 | SF74337 | HBY000820 |  | Stripe 모재 L방향 | A178A |  | 295 | 418 | 31 | 21.8718 | 438.5 | 21.8704 | 438.471 | 455.727 | 32.2834 | 2023-12-20
SF74339 | HBY000840 | POSCO | 0 | 20231116 | 0 | 0.15 | 0.069 | 0.088 | 0.45 | 0.0086 | 0.0023 | 0.01 | 0.013 | 0.018 | 0.009 | 0 | 0.0017 | 0.011 | 0 | 0 | 0 | 0.003 | 0 | 0.001 | 0 | 0 | 0.0012 | 0 | 0 | 0 | 0 | 0 | 330 | 400 | 35 | 2.9 | 1153 | 1014 | PGXZ1401L | 1027832 | PM107 | 소경2공장 3" 조관 | 5102 | 소경 2 생산창고 | SGXZ142010 | SA214 | 38.1 | 2.77 | SF74339 | HBY000840 |  | Stripe 모재 L방향 | A178A |  | 330 | 400 | 35 | 23.2362 | 410.065 | 22.8126 | 402.589 | 441.436 | 31.8897 | 2023-12-20
SF74341 | HBY000950 | POSCO | 0 | 20231122 | 0 | 0.155 | 0.0715 | 0.098 | 0.467 | 0.0083 | 0.0017 | 0.012 | 0.014 | 0.02 | 0.01 | 0 | 0.002 | 0.011 | 0 | 0 | 0 | 0.003 | 0 | 0.001 | 0 | 0 | 0.0012 | 0 | 0 | 0 | 0 | 0 | 356 | 402 | 31 | 3.35 | 1115 | 848 | PGXZ1801L | 1028848 | PM107 | 소경2공장 3" 조관 | 5102 | 소경 2 생산창고 | SGXZ181010 | STB340M | 60.3 | 3.2 | SF74341 | HBY000950 |  | Stripe 모재 L방향 | A178A |  | 356 | 402 | 31 | 36.128 | 428.982 | 32.704 | 388.325 | 458.827 | 33 | 2023-12-20
SF74341 | HBY000990 | POSCO | 0 | 20231114 | 0 | 0.155 | 0.0715 | 0.098 | 0.467 | 0.0083 | 0.0017 | 0.012 | 0.014 | 0.02 | 0.01 | 0 | 0.002 | 0.011 | 0 | 0 | 0 | 0.003 | 0 | 0.001 | 0 | 0 | 0.0012 | 0 | 0 | 0 | 0 | 0 | 274 | 413 | 33 | 2.25 | 1070 | 1319 | PGXZ0402L | 1027825 | PM107 | 소경2공장 3" 조관 | 5102 | 소경 2 생산창고 | SGXZ042010 | SA214 | 31.75 | 2.11 | SF74341 | HBY000990 |  | Stripe 모재 L방향 | A178A |  | 274 | 413 | 33 | 0 | 0 | 17.8934 | 403.777 | 419.395 | 36.4173 | 2023-12-12
SF74341 | HBY000990 | POSCO | 0 | 20231114 | 0 | 0.155 | 0.0715 | 0.098 | 0.467 | 0.0083 | 0.0017 | 0.012 | 0.014 | 0.02 | 0.01 | 0 | 0.002 | 0.011 | 0 | 0 | 0 | 0.003 | 0 | 0.001 | 0 | 0 | 0.0012 | 0 | 0 | 0 | 0 | 0 | 274 | 413 | 33 | 2.25 | 1070 | 1319 | PGXZ0501L | 1027825 | PM107 | 소경2공장 3" 조관 | 5102 | 소경 2 생산창고 | SGXZ051020 | SA214 | 31.75 | 2.11 | SF74341 | HBY000990 |  | Stripe 모재 L방향 | A178A |  | 274 | 413 | 33 | 0 | 0 | 18.7362 | 444.645 | 474.043 | 35.0393 | 2023-12-12
SB91588 | HBY032260 | POSCO | 0 | 20231124 | 0 | 0 | 0.162 | 0.179 | 1.345 | 0.0111 | 0.0016 | 0.012 | 0.014 | 0 | 0 | 0 | 0 | 0 | 0 | 0 | 0 | 0 | 0 | 0.001 | 0 | 0 | 0 | 0 | 0 | 0 | 0 | 0 | 427 | 545 | 26 | 3.15 | 1034 | 914 | PGXY2701L | 1025145 | PM107 | 소경2공장 3" 조관 | 5102 | 소경 2 생산창고 | SGXY271040 | SA178D | 38.1 | 3 | SB91588 | HBY032260 |  | Stripe 모재 L방향 | A178D |  | 427 | 545 | 26 | 29.9666 | 496.336 | 30.3008 | 501.871 | 540.248 | 29.5275 | 2023-12-01
SF75301 | HBY055690 | POSCO | 0 | 20231129 | 0 | 0 | 0.2281 | 0.177 | 1.36 | 0.0082 | 0.0017 | 0.035 | 0 | 0.028 | 0.014 | 0.0001 | 0 | 0.021 | 0 | 0 | 0 | 0.012 | 0.0053 | 0.009 | 0 | 0 | 0.0021 | 0.002 | 0 | 0 | 0 | 0 | 449 | 598 | 32 | 6.3 | 1096 | 429 | PAXZ1101L | 1028136 | PM101 | 소경1공장 8" 조관 | 5101 | 소경 1 생산창고 | SAXZ112010 | J55TPAN | 88.9 | 6.45 | SF75301 | HBY055690 |  | Stripe 모재 L방향 | API-POSJ55T | 주식회사 포스코 | 449 | 598 | 32 | 74.4845 | 626.206 | 74.198 | 623.798 | 700.865 | 23.4252 | 2023-12-14
SF75300 | HBY055760 | POSCO | 0 | 20231129 | 0 | 0 | 0.233 | 0.173 | 1.392 | 0.0088 | 0.0022 | 0.026 | 0 | 0.043 | 0.013 | 0.0001 | 0 | 0.027 | 0 | 0 | 0 | 0.004 | 0.0045 | 0.009 | 0 | 0 | 0.0025 | 0.002 | 0 | 0 | 0 | 0 | 427 | 591 | 32 | 6.3 | 1096 | 430 | PAXZ0901L | 1028136 | PM101 | 소경1공장 8" 조관 | 5101 | 소경 1 생산창고 | SAXZ091010 | J55TPAN | 88.9 | 6.45 | SF75300 | HBY055760 |  | Stripe 모재 L방향 | API-POSJ55T | 주식회사 포스코 | 427 | 591 | 32 | 73.4189 | 611.486 | 71.4807 | 595.344 | 692.861 | 24.4094 | 2023-12-14
SF75299 | HBY055810 | POSCO | 0 | 20231129 | 0 | 0 | 0.2394 | 0.179 | 1.418 | 0.0074 | 0.003 | 0.031 | 0 | 0.043 | 0.012 | 0.0001 | 0 | 0.03 | 0 | 0 | 0 | 0.012 | 0.0048 | 0.009 | 0 | 0 | 0.0022 | 0.003 | 0 | 0 | 0 | 0 | 447 | 628 | 31 | 6.3 | 1096 | 429 | PAXZ0902L | 1028136 | PM101 | 소경1공장 8" 조관 | 5101 | 소경 1 생산창고 | SAXZ091020 | J55TPAN | 88.9 | 6.45 | SF75299 | HBY055810 |  | Stripe 모재 L방향 | API-POSJ55T | 주식회사 포스코 | 447 | 628 | 31 | 76.5024 | 627.351 | 75.8852 | 622.29 | 693.769 | 20.0787 | 2023-12-14
SB93625 | HBZ079710 | POSCO | 0 | 20231222 | 0 | 0 | 0.2404 | 0.192 | 0.656 | 0.0133 | 0.0024 | 0.035 | 0 | 0 | 0 | 0 | 0 | 0 | 0 | 0 | 0 | 0 | 0 | 0 | 0 | 0 | 0 | 0 | 0 | 0 | 0 | 0 | 298 | 516 | 42 | 14.5 | 1156 | 206 | PAY51102L | 1042016 | PM101 | 소경1공장 8" 조관 | 5101 | 소경 1 생산창고 | SAY5111040 | JEKTN0K | 190.7 | 14.1 | SB93625 | HBZ079710 |  | Stripe 모재 L방향 | POSP470A | 주식회사 포스코 | 298 | 516 | 42 | 250.414 | 459.117 | 257.716 | 472.504 | 550.32 | 39.8 | 2024-05-14
SF76128 | HBZ103850 | POSCO | 0 | 20231228 | 0 | 0.155 | 0.0723 | 0.093 | 0.465 | 0.0083 | 0.003 | 0.012 | 0.014 | 0.019 | 0.008 | 0 | 0.0023 | 0.01 | 0 | 0 | 0 | 0.002 | 0 | 0 | 0 | 0 | 0.001 | 0.001 | 0 | 0 | 0 | 0 | 286 | 418 | 36 | 2.9 | 1243 | 939 | PGY12601L | 1032060 | PM107 | 소경2공장 3" 조관 | 5102 | 소경 2 생산창고 | SGY1261030 | SA214 | 31.75 | 2.77 | SF76128 | HBZ103850 |  | Stripe 모재 L방향 | A178A |  | 286 | 418 | 36 | 24.4369 | 439.699 | 24.4149 | 439.302 | 464.226 | 32.2 | 2024-01-31
SF76367 | HBZ135980 | POSCO | 0 | 20240105 | 0 | 0 | 0.2379 | 0.182 | 0.666 | 0.011 | 0.002 | 0.025 | 0 | 0 | 0 | 0 | 0 | 0 | 0 | 0 | 0 | 0 | 0 | 0 | 0 | 0 | 0 | 0 | 0 | 0 | 0 | 0 | 305 | 523 | 41 | 14.7 | 1074 | 189 | PAY11202L | 1030988 | PM101 | 소경1공장 8" 조관 | 5101 | 소경 1 생산창고 | SAY1122030 | JEKTN0K | 177.8 | 14.7 | SF76367 | HBZ135980 |  | Stripe 모재 L방향 | POSP470A | 주식회사 포스코 | 305 | 523 | 41 | 264.263 | 468.29 | 265.753 | 470.929 | 533.158 | 39.8 | 2024-01-17
SF76366 | HBZ136000 | POSCO | 0 | 20240104 | 0 | 0 | 0.2388 | 0.211 | 0.676 | 0.0119 | 0.003 | 0.02 | 0 | 0 | 0 | 0 | 0 | 0 | 0 | 0 | 0 | 0 | 0 | 0 | 0 | 0 | 0 | 0 | 0 | 0 | 0 | 0 | 315 | 530 | 40 | 14.7 | 1074 | 187 | PAY11203L | 1030987 | PM101 | 소경1공장 8" 조관 | 5101 | 소경 1 생산창고 | SAY1122050 | JEKTN0K | 177.8 | 14.7 | SF76366 | HBZ136000 |  | Stripe 모재 L방향 | POSP470A | 주식회사 포스코 | 315 | 530 | 40 | 261.938 | 467.216 | 268.572 | 479.05 | 548.386 | 39.8 | 2024-01-17
SP71929 | HPA011120 | POSCO | 0 | 20240116 | 0.134 | 0.245 | 0.0749 | 0.205 | 0.999 | 0.0076 | 0.0016 | 0.039 | 0.04 | 0.014 | 0.005 | 0.0002 | 0.0024 | 0.01 | 0 | 0 | 0 | 0.001 | 0.0051 | 0.019 | 0 | 0 | 0.0015 | 0 | 0 | 0 | 0 | 159 | 430 | 507 | 43 | 9.15 | 1009 | 351 | PIY12702W | 1032809 | PM109 | 중경2공장 24" 조관 | 5107 | 중경 2 생산창고 | SIY1271010 | NX52L2T | 323.9 | 9.5 | SP71929 | HPA011120 | 566 | Stripe 용접 | API-X52L2C | 주식회사 포스코 | 432 | 507 | 44 | 185.355 | 536.384 | 0 | 0 | 549.88 | 0 | 2024-01-30
SP71929 | HPA011120 | POSCO | 0 | 20240116 | 0.134 | 0.245 | 0.0749 | 0.205 | 0.999 | 0.0076 | 0.0016 | 0.039 | 0.04 | 0.014 | 0.005 | 0.0002 | 0.0024 | 0.01 | 0 | 0 | 0 | 0.001 | 0.0051 | 0.019 | 0 | 0 | 0.0015 | 0 | 0 | 0 | 0 | 159 | 430 | 507 | 43 | 9.15 | 1009 | 351 | PIY12701W | 1032809 | PM109 | 중경2공장 24" 조관 | 5107 | 중경 2 생산창고 | SIY1271010 | NX52L2T | 323.9 | 9.5 | SP71929 | HPA011120 | 410 | Stripe 용접 | API-X52L2C | 주식회사 포스코 | 432 | 507 | 44 | 57.5485 | 160.991 | 0 | 0 | 529.52 | 0 | 2024-01-30
SP71929 | HPA011120 | POSCO | 0 | 20240116 | 0.134 | 0.245 | 0.0749 | 0.205 | 0.999 | 0.0076 | 0.0016 | 0.039 | 0.04 | 0.014 | 0.005 | 0.0002 | 0.0024 | 0.01 | 0 | 0 | 0 | 0.001 | 0.0051 | 0.019 | 0 | 0 | 0.0015 | 0 | 0 | 0 | 0 | 159 | 430 | 507 | 43 | 9.15 | 1009 | 351 | PIY12702T | 1032809 | PM109 | 중경2공장 24" 조관 | 5107 | 중경 2 생산창고 | SIY1271010 | NX52L2T | 323.9 | 9.5 | SP71929 | HPA011120 | 566 | Stripe 모재 T방향 | API-X52L2C | 주식회사 포스코 | 432 | 507 | 44 | 146.732 | 414.282 | 154.886 | 437.303 | 517.376 | 42.8 | 2024-01-30
SP71929 | HPA011120 | POSCO | 0 | 20240116 | 0.134 | 0.245 | 0.0749 | 0.205 | 0.999 | 0.0076 | 0.0016 | 0.039 | 0.04 | 0.014 | 0.005 | 0.0002 | 0.0024 | 0.01 | 0 | 0 | 0 | 0.001 | 0.0051 | 0.019 | 0 | 0 | 0.0015 | 0 | 0 | 0 | 0 | 159 | 430 | 507 | 43 | 9.15 | 1009 | 351 | PIY12701T | 1032809 | PM109 | 중경2공장 24" 조관 | 5107 | 중경 2 생산창고 | SIY1271010 | NX52L2T | 323.9 | 9.5 | SP71929 | HPA011120 | 410 | Stripe 모재 T방향 | API-X52L2C | 주식회사 포스코 | 432 | 507 | 44 | 150.756 | 426.012 | 157.715 | 445.677 | 523.618 | 41 | 2024-01-30
SP71932 | HPA032680 | POSCO | 0 | 20240117 | 0.131 | 0.24 | 0.0727 | 0.205 | 0.982 | 0.007 | 0.0018 | 0.038 | 0.04 | 0.013 | 0.006 | 0.0001 | 0.0031 | 0.011 | 0 | 0 | 0 | 0.002 | 0.0059 | 0.02 | 0 | 0 | 0.0016 | 0 | 0 | 0 | 0 | 162 | 434 | 507 | 43 | 9.15 | 1009 | 351 | PIY12704T | 1032809 | PM109 | 중경2공장 24" 조관 | 5107 | 중경 2 생산창고 | SIY1271030 | NX52L2T | 323.9 | 9.5 | SP71932 | HPA032680 | 773 | Stripe 모재 T방향 | API-X52L2C | 주식회사 포스코 | 437 | 509 | 43 | 146.296 | 411.491 | 150.925 | 424.509 | 508.824 | 42 | 2024-01-31
SP71932 | HPA032680 | POSCO | 0 | 20240117 | 0.131 | 0.24 | 0.0727 | 0.205 | 0.982 | 0.007 | 0.0018 | 0.038 | 0.04 | 0.013 | 0.006 | 0.0001 | 0.0031 | 0.011 | 0 | 0 | 0 | 0.002 | 0.0059 | 0.02 | 0 | 0 | 0.0016 | 0 | 0 | 0 | 0 | 162 | 434 | 507 | 43 | 9.15 | 1009 | 351 | PIY12704W | 1032809 | PM109 | 중경2공장 24" 조관 | 5107 | 중경 2 생산창고 | SIY1271030 | NX52L2T | 323.9 | 9.5 | SP71932 | HPA032680 | 773 | Stripe 용접 | API-X52L2C | 주식회사 포스코 | 437 | 509 | 43 | 161.62 | 456.713 | 0 | 0 | 552.714 | 0 | 2024-01-31
SP71926 | HPA046590 | POSCO | 0 | 20240126 | 0.129 | 0.24 | 0.0694 | 0.214 | 0.999 | 0.0072 | 0.0016 | 0.036 | 0.04 | 0.015 | 0.006 | 0.0002 | 0.0023 | 0.011 | 0 | 0 | 0 | 0.002 | 0.0046 | 0.02 | 0 | 0 | 0.0016 | 0 | 0 | 0 | 0 | 163 | 431 | 497 | 43 | 9.15 | 1009 | 343 | PIY12708W | 1032810 | PM109 | 중경2공장 24" 조관 | 5107 | 중경 2 생산창고 | SIY1272040 | NX52L2T | 323.9 | 9.5 | SP71926 | HPA046590 | 335 | Stripe 용접 | API-X52L2C | 주식회사 포스코 | 434 | 503 | 43 | 0 | 0 | 0 | 0 | 551.791 | 0 | 2024-01-31
SP71926 | HPA046590 | POSCO | 0 | 20240126 | 0.129 | 0.24 | 0.0694 | 0.214 | 0.999 | 0.0072 | 0.0016 | 0.036 | 0.04 | 0.015 | 0.006 | 0.0002 | 0.0023 | 0.011 | 0 | 0 | 0 | 0.002 | 0.0046 | 0.02 | 0 | 0 | 0.0016 | 0 | 0 | 0 | 0 | 163 | 431 | 497 | 43 | 9.15 | 1009 | 343 | PIY12708T | 1032810 | PM109 | 중경2공장 24" 조관 | 5107 | 중경 2 생산창고 | SIY1272040 | NX52L2T | 323.9 | 9.5 | SP71926 | HPA046590 | 335 | Stripe 모재 T방향 | API-X52L2C | 주식회사 포스코 | 434 | 503 | 43 | 147.66 | 415.317 | 152.944 | 430.181 | 504.366 | 43.6 | 2024-01-31
SP71926 | HPA046610 | POSCO | 0 | 20240120 | 0.129 | 0.24 | 0.0694 | 0.214 | 0.999 | 0.0072 | 0.0016 | 0.036 | 0.04 | 0.015 | 0.006 | 0.0002 | 0.0023 | 0.011 | 0 | 0 | 0 | 0.002 | 0.0046 | 0.02 | 0 | 0 | 0.0016 | 0 | 0 | 0 | 0 | 163 | 434 | 503 | 43 | 9.15 | 1009 | 340 | PHY12903W | 1032873 | PM108 | 중경1공장 20" 조관 | 5103 | 중경 1 생산창고 | SHY1291040 | NX52L2T | 323.9 | 9.5 | SP71926 | HPA046610 | 881 | Stripe 용접 | API-X52L2C | 주식회사 포스코 | 434 | 503 | 43 | 185.927 | 522.61 | 0 | 0 | 570.665 | 0 | 2024-01-31
SP71926 | HPA046610 | POSCO | 0 | 20240120 | 0.129 | 0.24 | 0.0694 | 0.214 | 0.999 | 0.0072 | 0.0016 | 0.036 | 0.04 | 0.015 | 0.006 | 0.0002 | 0.0023 | 0.011 | 0 | 0 | 0 | 0.002 | 0.0046 | 0.02 | 0 | 0 | 0.0016 | 0 | 0 | 0 | 0 | 163 | 434 | 503 | 43 | 9.15 | 1009 | 340 | PHY12903T | 1032873 | PM108 | 중경1공장 20" 조관 | 5103 | 중경 1 생산창고 | SHY1291040 | NX52L2T | 323.9 | 9.5 | SP71926 | HPA046610 | 881 | Stripe 모재 T방향 | API-X52L2C | 주식회사 포스코 | 434 | 503 | 43 | 156.701 | 439.141 | 163.416 | 457.958 | 519.949 | 39 | 2024-01-31
SP71941 | HPA046630 | POSCO | 0 | 20240117 | 0.127 | 0.239 | 0.0691 | 0.201 | 0.991 | 0.0088 | 0.0021 | 0.042 | 0.043 | 0.013 | 0.009 | 0.0001 | 0.0022 | 0.012 | 0 | 0 | 0 | 0.002 | 0.0044 | 0.018 | 0 | 0 | 0.0015 | 0 | 0 | 0 | 0 | 158 | 439 | 506 | 42 | 9.15 | 1009 | 353 | PIY12703W | 1032809 | PM109 | 중경2공장 24" 조관 | 5107 | 중경 2 생산창고 | SIY1271020 | NX52L2T | 323.9 | 9.5 | SP71941 | HPA046630 | 643 | Stripe 용접 | API-X52L2C | 주식회사 포스코 | 439 | 506 | 44 | 0 | 0 | 0 | 0 | 551.918 | 0 | 2024-01-31
SP71941 | HPA046630 | POSCO | 0 | 20240117 | 0.127 | 0.239 | 0.0691 | 0.201 | 0.991 | 0.0088 | 0.0021 | 0.042 | 0.043 | 0.013 | 0.009 | 0.0001 | 0.0022 | 0.012 | 0 | 0 | 0 | 0.002 | 0.0044 | 0.018 | 0 | 0 | 0.0015 | 0 | 0 | 0 | 0 | 158 | 439 | 506 | 42 | 9.15 | 1009 | 353 | PIY12703T | 1032809 | PM109 | 중경2공장 24" 조관 | 5107 | 중경 2 생산창고 | SIY1271020 | NX52L2T | 323.9 | 9.5 | SP71941 | HPA046630 | 643 | Stripe 모재 T방향 | API-X52L2C | 주식회사 포스코 | 439 | 506 | 44 | 151.464 | 427.175 | 157.042 | 442.905 | 513.979 | 40.6 | 2024-01-31
SP71932 | HPA046640 | POSCO | 0 | 20240117 | 0.131 | 0.24 | 0.0727 | 0.205 | 0.982 | 0.007 | 0.0018 | 0.038 | 0.04 | 0.013 | 0.006 | 0.0001 | 0.0031 | 0.011 | 0 | 0 | 0 | 0.002 | 0.0059 | 0.02 | 0 | 0 | 0.0016 | 0 | 0 | 0 | 0 | 162 | 437 | 509 | 42 | 9.15 | 1009 | 349 | PHY12901T | 1032873 | PM108 | 중경1공장 20" 조관 | 5103 | 중경 1 생산창고 | SHY1291020 | NX52L2T | 323.9 | 9.5 | SP71932 | HPA046640 | 835 | Stripe 모재 T방향 | API-X52L2C | 주식회사 포스코 | 437 | 509 | 42 | 149.823 | 421.71 | 155.49 | 437.66 | 505.135 | 41.6 | 2024-01-30
SP71932 | HPA046640 | POSCO | 0 | 20240117 | 0.131 | 0.24 | 0.0727 | 0.205 | 0.982 | 0.007 | 0.0018 | 0.038 | 0.04 | 0.013 | 0.006 | 0.0001 | 0.0031 | 0.011 | 0 | 0 | 0 | 0.002 | 0.0059 | 0.02 | 0 | 0 | 0.0016 | 0 | 0 | 0 | 0 | 162 | 437 | 509 | 42 | 9.15 | 1009 | 349 | PHY12901W | 1032873 | PM108 | 중경1공장 20" 조관 | 5103 | 중경 1 생산창고 | SHY1291020 | NX52L2T | 323.9 | 9.5 | SP71932 | HPA046640 | 835 | Stripe 용접 | API-X52L2C | 주식회사 포스코 | 437 | 509 | 42 | 173.698 | 486.568 | 0 | 0 | 570.689 | 0 | 2024-01-30
SP72702 | HPA064120 | POSCO | 0 | 20240129 | 0.131 | 0.245 | 0.0729 | 0.206 | 1.004 | 0.0097 | 0.0021 | 0.045 | 0.047 | 0.014 | 0.005 | 0 | 0.0025 | 0.01 | 0 | 0 | 0 | 0.003 | 0.0033 | 0.02 | 0 | 0 | 0.002 | 0 | 0 | 0 | 0 | 161 | 433 | 513 | 39 | 6.2 | 1366 | 431 | PAY20805W | 1033877 | PM101 | 소경1공장 8" 조관 | 5101 | 소경 1 생산창고 | SAY2081050 | NX52L2T | 219.1 | 6.4 | SP72702 | HPA064120 |  | Stripe 용접 | API-X52L2C | 주식회사 포스코 | 436 | 514 | 40 | 0 | 0 | 0 | 0 | 557.687 | 0 | 2024-02-15
SP72702 | HPA064120 | POSCO | 0 | 20240129 | 0.131 | 0.245 | 0.0729 | 0.206 | 1.004 | 0.0097 | 0.0021 | 0.045 | 0.047 | 0.014 | 0.005 | 0 | 0.0025 | 0.01 | 0 | 0 | 0 | 0.003 | 0.0033 | 0.02 | 0 | 0 | 0.002 | 0 | 0 | 0 | 0 | 161 | 433 | 513 | 39 | 6.2 | 1366 | 431 | PAY20805T | 1033877 | PM101 | 소경1공장 8" 조관 | 5101 | 소경 1 생산창고 | SAY2081050 | NX52L2T | 219.1 | 6.4 | SP72702 | HPA064120 |  | Stripe 모재 T방향 | API-X52L2C | 주식회사 포스코 | 436 | 514 | 40 | 109.298 | 458.275 | 111.35 | 466.878 | 525.873 | 35.3999 | 2024-02-15
SP72702 | HPA064130 | POSCO | 0 | 20240205 | 0.131 | 0.245 | 0.0729 | 0.206 | 1.004 | 0.0097 | 0.0021 | 0.045 | 0.047 | 0.014 | 0.005 | 0 | 0.0025 | 0.01 | 0 | 0 | 0 | 0.003 | 0.0033 | 0.02 | 0 | 0 | 0.002 | 0 | 0 | 0 | 0 | 161 | 436 | 514 | 40 | 6.2 | 1366 | 442 | PAY20804W | 1033877 | PM101 | 소경1공장 8" 조관 | 5101 | 소경 1 생산창고 | HC12842002 | NX52L2T | 219.1 | 6.4 | SP72702 | HPA064130 |  | Stripe 용접 | API-X52L2C | 주식회사 포스코 |  |  |  | 0 | 0 | 0 | 0 | 547.759 | 0 | 2024-02-15
SP72702 | HPA064130 | POSCO | 0 | 20240205 | 0.131 | 0.245 | 0.0729 | 0.206 | 1.004 | 0.0097 | 0.0021 | 0.045 | 0.047 | 0.014 | 0.005 | 0 | 0.0025 | 0.01 | 0 | 0 | 0 | 0.003 | 0.0033 | 0.02 | 0 | 0 | 0.002 | 0 | 0 | 0 | 0 | 161 | 436 | 514 | 40 | 6.2 | 1366 | 442 | PAY20804T | 1033877 | PM101 | 소경1공장 8" 조관 | 5101 | 소경 1 생산창고 | HC12842002 | NX52L2T | 219.1 | 6.4 | SP72702 | HPA064130 |  | Stripe 모재 T방향 | API-X52L2C | 주식회사 포스코 |  |  |  | 107.83 | 450.908 | 111.862 | 467.767 | 531.407 | 37.2 | 2024-02-15
SP72696 | HPA067190 | POSCO | 0 | 20240124 | 0.129 | 0.24 | 0.0695 | 0.196 | 0.986 | 0.0087 | 0.0021 | 0.036 | 0.039 | 0.02 | 0.008 | 0.0002 | 0.0038 | 0.019 | 0 | 0 | 0 | 0.003 | 0.0044 | 0.02 | 0 | 0 | 0.0015 | 0 | 0 | 0 | 0 | 164 | 467 | 533 | 38 | 4.65 | 1374 | 589 | PAY20702W | 1033871 | PM101 | 소경1공장 8" 조관 | 5101 | 소경 1 생산창고 | SAY2072090 | NX52L2T | 219.1 | 4.8 | SP72696 | HPA067190 | 210 | Stripe 용접 | API-X52L2C | 주식회사 포스코 | 470 | 533 | 38 | 83.456 | 444.347 | 0 | 0 | 535.994 | 0 | 2024-02-13
SP72696 | HPA067190 | POSCO | 0 | 20240124 | 0.129 | 0.24 | 0.0695 | 0.196 | 0.986 | 0.0087 | 0.0021 | 0.036 | 0.039 | 0.02 | 0.008 | 0.0002 | 0.0038 | 0.019 | 0 | 0 | 0 | 0.003 | 0.0044 | 0.02 | 0 | 0 | 0.0015 | 0 | 0 | 0 | 0 | 164 | 467 | 533 | 38 | 4.65 | 1374 | 589 | PAY20701W | 1033871 | PM101 | 소경1공장 8" 조관 | 5101 | 소경 1 생산창고 | SAY2072090 | NX52L2T | 219.1 | 4.8 | SP72696 | HPA067190 | 1 | Stripe 용접 | API-X52L2C | 주식회사 포스코 | 470 | 533 | 38 | 38.5764 | 217.822 | 0 | 0 | 534.402 | 0 | 2024-02-13
SP72696 | HPA067190 | POSCO | 0 | 20240124 | 0.129 | 0.24 | 0.0695 | 0.196 | 0.986 | 0.0087 | 0.0021 | 0.036 | 0.039 | 0.02 | 0.008 | 0.0002 | 0.0038 | 0.019 | 0 | 0 | 0 | 0.003 | 0.0044 | 0.02 | 0 | 0 | 0.0015 | 0 | 0 | 0 | 0 | 164 | 467 | 533 | 38 | 4.65 | 1374 | 589 | PAY20702T | 1033871 | PM101 | 소경1공장 8" 조관 | 5101 | 소경 1 생산창고 | SAY2072090 | NX52L2T | 219.1 | 4.8 | SP72696 | HPA067190 | 210 | Stripe 모재 T방향 | API-X52L2C | 주식회사 포스코 | 470 | 533 | 38 | 81.4008 | 443.093 | 85.0662 | 463.045 | 533.229 | 34.3999 | 2024-02-13
SP72696 | HPA067190 | POSCO | 0 | 20240124 | 0.129 | 0.24 | 0.0695 | 0.196 | 0.986 | 0.0087 | 0.0021 | 0.036 | 0.039 | 0.02 | 0.008 | 0.0002 | 0.0038 | 0.019 | 0 | 0 | 0 | 0.003 | 0.0044 | 0.02 | 0 | 0 | 0.0015 | 0 | 0 | 0 | 0 | 164 | 467 | 533 | 38 | 4.65 | 1374 | 589 | PAY20701T | 1033871 | PM101 | 소경1공장 8" 조관 | 5101 | 소경 1 생산창고 | SAY2072090 | NX52L2T | 219.1 | 4.8 | SP72696 | HPA067190 | 1 | Stripe 모재 T방향 | API-X52L2C | 주식회사 포스코 | 470 | 533 | 38 | 83.1534 | 469.087 | 86.0492 | 485.423 | 560.626 | 30.6 | 2024-02-13
SP72699 | HPA067280 | POSCO | 0 | 20240131 | 0.131 | 0.244 | 0.0711 | 0.21 | 0.997 | 0.0087 | 0.0022 | 0.04 | 0.041 | 0.022 | 0.01 | 0.0002 | 0.0028 | 0.021 | 0 | 0 | 0 | 0.003 | 0.0039 | 0.02 | 0 | 0 | 0.0016 | 0 | 0 | 0 | 0 | 152 | 440 | 517 | 39 | 7.9 | 1358 | 352 | PAY20808W | 1033881 | PM101 | 소경1공장 8" 조관 | 5101 | 소경 1 생산창고 | SAY2082020 | NX52L2T | 219.1 | 8.2 | SP72699 | HPA067280 |  | Stripe 용접 | API-X52L2C | 주식회사 포스코 | 444 | 517 | 40 | 158.948 | 519.464 | 0 | 0 | 568.031 | 0 | 2024-02-15
SP72699 | HPA067280 | POSCO | 0 | 20240131 | 0.131 | 0.244 | 0.0711 | 0.21 | 0.997 | 0.0087 | 0.0022 | 0.04 | 0.041 | 0.022 | 0.01 | 0.0002 | 0.0028 | 0.021 | 0 | 0 | 0 | 0.003 | 0.0039 | 0.02 | 0 | 0 | 0.0016 | 0 | 0 | 0 | 0 | 152 | 440 | 517 | 39 | 7.9 | 1358 | 352 | PAY20809W | 1033881 | PM101 | 소경1공장 8" 조관 | 5101 | 소경 1 생산창고 | SAY2082020 | NX52L2T | 219.1 | 8.2 | SP72699 | HPA067280 |  | Stripe 용접 | API-X52L2C | 주식회사 포스코 | 444 | 517 | 40 | 161.803 | 531.09 | 0 | 0 | 559.623 | 0 | 2024-02-15
SP72699 | HPA067280 | POSCO | 0 | 20240131 | 0.131 | 0.244 | 0.0711 | 0.21 | 0.997 | 0.0087 | 0.0022 | 0.04 | 0.041 | 0.022 | 0.01 | 0.0002 | 0.0028 | 0.021 | 0 | 0 | 0 | 0.003 | 0.0039 | 0.02 | 0 | 0 | 0.0016 | 0 | 0 | 0 | 0 | 152 | 440 | 517 | 39 | 7.9 | 1358 | 352 | PAY20807T | 1033881 | PM101 | 소경1공장 8" 조관 | 5101 | 소경 1 생산창고 | SAY2082020 | NX52L2T | 219.1 | 8.2 | SP72699 | HPA067280 |  | Stripe 모재 T방향 | API-X52L2C | 주식회사 포스코 | 444 | 517 | 40 | 135.487 | 444.67 | 140.867 | 462.324 | 520.837 | 37.6 | 2024-02-15
SP72699 | HPA067280 | POSCO | 0 | 20240131 | 0.131 | 0.244 | 0.0711 | 0.21 | 0.997 | 0.0087 | 0.0022 | 0.04 | 0.041 | 0.022 | 0.01 | 0.0002 | 0.0028 | 0.021 | 0 | 0 | 0 | 0.003 | 0.0039 | 0.02 | 0 | 0 | 0.0016 | 0 | 0 | 0 | 0 | 152 | 440 | 517 | 39 | 7.9 | 1358 | 352 | PAY20808T | 1033881 | PM101 | 소경1공장 8" 조관 | 5101 | 소경 1 생산창고 | SAY2082020 | NX52L2T | 219.1 | 8.2 | SP72699 | HPA067280 |  | Stripe 모재 T방향 | API-X52L2C | 주식회사 포스코 | 444 | 517 | 40 | 139.801 | 454.761 | 145.328 | 472.74 | 522.338 | 40.6 | 2024-02-15
SP72699 | HPA067280 | POSCO | 0 | 20240131 | 0.131 | 0.244 | 0.0711 | 0.21 | 0.997 | 0.0087 | 0.0022 | 0.04 | 0.041 | 0.022 | 0.01 | 0.0002 | 0.0028 | 0.021 | 0 | 0 | 0 | 0.003 | 0.0039 | 0.02 | 0 | 0 | 0.0016 | 0 | 0 | 0 | 0 | 152 | 440 | 517 | 39 | 7.9 | 1358 | 352 | PAY20809T | 1033881 | PM101 | 소경1공장 8" 조관 | 5101 | 소경 1 생산창고 | SAY2082020 | NX52L2T | 219.1 | 8.2 | SP72699 | HPA067280 |  | Stripe 모재 T방향 | API-X52L2C | 주식회사 포스코 | 444 | 517 | 40 | 139.39 | 453.66 | 143.75 | 467.852 | 525.781 | 36.6 | 2024-02-15
SP72699 | HPA067280 | POSCO | 0 | 20240131 | 0.131 | 0.244 | 0.0711 | 0.21 | 0.997 | 0.0087 | 0.0022 | 0.04 | 0.041 | 0.022 | 0.01 | 0.0002 | 0.0028 | 0.021 | 0 | 0 | 0 | 0.003 | 0.0039 | 0.02 | 0 | 0 | 0.0016 | 0 | 0 | 0 | 0 | 152 | 440 | 517 | 39 | 7.9 | 1358 | 352 | PAY20807W | 1033881 | PM101 | 소경1공장 8" 조관 | 5101 | 소경 1 생산창고 | SAY2082020 | NX52L2T | 219.1 | 8.2 | SP72699 | HPA067280 |  | Stripe 용접 | API-X52L2C | 주식회사 포스코 | 444 | 517 | 40 | 153.201 | 489.812 | 0 | 0 | 542.63 | 0 | 2024-02-15
SP72696 | HPA067310 | POSCO | 0 | 20240129 | 0.129 | 0.24 | 0.0695 | 0.196 | 0.986 | 0.0087 | 0.0021 | 0.036 | 0.039 | 0.02 | 0.008 | 0.0002 | 0.0038 | 0.019 | 0 | 0 | 0 | 0.003 | 0.0044 | 0.02 | 0 | 0 | 0.0015 | 0 | 0 | 0 | 0 | 160 | 449 | 518 | 37 | 6.2 | 1366 | 424 | PAY20803W | 1033877 | PM101 | 소경1공장 8" 조관 | 5101 | 소경 1 생산창고 | SAY2081040 | NX52L2T | 219.1 | 6.4 | SP72696 | HPA067310 |  | Stripe 용접 | API-X52L2C | 주식회사 포스코 | 449 | 519 | 38 | 117.364 | 492.272 | 0 | 0 | 563.243 | 0 | 2024-02-15
SP72696 | HPA067310 | POSCO | 0 | 20240129 | 0.129 | 0.24 | 0.0695 | 0.196 | 0.986 | 0.0087 | 0.0021 | 0.036 | 0.039 | 0.02 | 0.008 | 0.0002 | 0.0038 | 0.019 | 0 | 0 | 0 | 0.003 | 0.0044 | 0.02 | 0 | 0 | 0.0015 | 0 | 0 | 0 | 0 | 160 | 449 | 518 | 37 | 6.2 | 1366 | 424 | PAY20803T | 1033877 | PM101 | 소경1공장 8" 조관 | 5101 | 소경 1 생산창고 | SAY2081040 | NX52L2T | 219.1 | 6.4 | SP72696 | HPA067310 |  | Stripe 모재 T방향 | API-X52L2C | 주식회사 포스코 | 449 | 519 | 38 | 107.936 | 449.132 | 111.976 | 465.942 | 532.013 | 36.3999 | 2024-02-15
SP72705 | HPA072630 | POSCO | 0 | 20240129 | 0.132 | 0.243 | 0.0731 | 0.205 | 0.993 | 0.0116 | 0.0019 | 0.037 | 0.039 | 0.014 | 0.007 | 0.0002 | 0.0027 | 0.013 | 0 | 0 | 0 | 0.002 | 0.0034 | 0.02 | 0 | 0 | 0.0014 | 0 | 0 | 0 | 0 | 159 | 447 | 516 | 40 | 6.2 | 1275 | 465 | PHY22703T | 1035167 | PM108 | 중경1공장 20" 조관 | 5103 | 중경 1 생산창고 | SHY2271030 | NX52L2T | 406.4 | 6.4 | SP72705 | HPA072630 | 327 | Stripe 모재 T방향 | API-X52L2C | 주식회사 포스코 | 447 | 516 | 40 | 95.5781 | 397.155 | 100.723 | 418.536 | 530.537 | 36.3999 | 2024-03-04
SP72705 | HPA072630 | POSCO | 0 | 20240129 | 0.132 | 0.243 | 0.0731 | 0.205 | 0.993 | 0.0116 | 0.0019 | 0.037 | 0.039 | 0.014 | 0.007 | 0.0002 | 0.0027 | 0.013 | 0 | 0 | 0 | 0.002 | 0.0034 | 0.02 | 0 | 0 | 0.0014 | 0 | 0 | 0 | 0 | 159 | 447 | 516 | 40 | 6.2 | 1275 | 465 | PHY22703W | 1035167 | PM108 | 중경1공장 20" 조관 | 5103 | 중경 1 생산창고 | SHY2271030 | NX52L2T | 406.4 | 6.4 | SP72705 | HPA072630 | 327 | Stripe 용접 | API-X52L2C | 주식회사 포스코 | 447 | 516 | 40 | 0 | 0 | 0 | 0 | 589.935 | 0 | 2024-03-04
SP72708 | HPA072650 | POSCO | 0 | 20240201 | 0.129 | 0.242 | 0.0695 | 0.199 | 1.004 | 0.0085 | 0.0017 | 0.041 | 0.042 | 0.014 | 0.007 | 0.0002 | 0.0029 | 0.009 | 0 | 0 | 0 | 0.004 | 0.004 | 0.019 | 0 | 0 | 0.0012 | 0 | 0 | 0 | 0 | 155 | 446 | 520 | 37 | 6.2 | 1275 | 475 | PHY22804T | 1035169 | PM108 | 중경1공장 20" 조관 | 5103 | 중경 1 생산창고 | SHY2281040 | NX52L2T | 406.4 | 6.4 | SP72708 | HPA072650 | 826 | Stripe 모재 T방향 | API-X52L2C | 주식회사 포스코 | 446 | 520 | 39 | 98.9001 | 412.961 | 104.051 | 434.469 | 533.213 | 33.8 | 2024-03-04
SP72708 | HPA072650 | POSCO | 0 | 20240201 | 0.129 | 0.242 | 0.0695 | 0.199 | 1.004 | 0.0085 | 0.0017 | 0.041 | 0.042 | 0.014 | 0.007 | 0.0002 | 0.0029 | 0.009 | 0 | 0 | 0 | 0.004 | 0.004 | 0.019 | 0 | 0 | 0.0012 | 0 | 0 | 0 | 0 | 155 | 446 | 520 | 37 | 6.2 | 1275 | 475 | PHY22804W | 1035169 | PM108 | 중경1공장 20" 조관 | 5103 | 중경 1 생산창고 | SHY2281040 | NX52L2T | 406.4 | 6.4 | SP72708 | HPA072650 | 826 | Stripe 용접 | API-X52L2C | 주식회사 포스코 | 446 | 520 | 39 | 0 | 0 | 0 | 0 | 575.231 | 0 | 2024-03-04
SP72702 | HPA072680 | POSCO | 0 | 20240131 | 0.131 | 0.245 | 0.0729 | 0.206 | 1.004 | 0.0097 | 0.0021 | 0.045 | 0.047 | 0.014 | 0.005 | 0 | 0.0025 | 0.01 | 0 | 0 | 0 | 0.003 | 0.0033 | 0.02 | 0 | 0 | 0.002 | 0 | 0 | 0 | 0 | 161 | 433 | 513 | 39 | 6.2 | 1275 | 477 | PHY22805T | 1035169 | PM108 | 중경1공장 20" 조관 | 5103 | 중경 1 생산창고 | SHY2281050 | NX52L2T | 406.4 | 6.4 | SP72702 | HPA072680 | 853 | Stripe 모재 T방향 | API-X52L2C | 주식회사 포스코 | 433 | 513 | 39 | 124.317 | 518.191 | 104.419 | 435.25 | 537.703 | 35.6 | 2024-03-04
SP72702 | HPA072680 | POSCO | 0 | 20240131 | 0.131 | 0.245 | 0.0729 | 0.206 | 1.004 | 0.0097 | 0.0021 | 0.045 | 0.047 | 0.014 | 0.005 | 0 | 0.0025 | 0.01 | 0 | 0 | 0 | 0.003 | 0.0033 | 0.02 | 0 | 0 | 0.002 | 0 | 0 | 0 | 0 | 161 | 433 | 513 | 39 | 6.2 | 1275 | 477 | PHY22805W | 1035169 | PM108 | 중경1공장 20" 조관 | 5103 | 중경 1 생산창고 | SHY2281050 | NX52L2T | 406.4 | 6.4 | SP72702 | HPA072680 | 853 | Stripe 용접 | API-X52L2C | 주식회사 포스코 | 433 | 513 | 39 | 124.815 | 515.531 | 0 | 0 | 578.697 | 0 | 2024-03-04
SP73189 | HPA081980 | POSCO | 0 | 20240124 | 0 | 0 | 0.2672 | 0.245 | 1.469 | 0.0137 | 0.0014 | 0.024 | 0 | 0.019 | 0.006 | 0.0003 | 0 | 0.01 | 0 | 0 | 0 | 0.003 | 0.0034 | 0.002 | 0 | 0 | 0.0018 | 0.001 | 0 | 0 | 0 | 0 | 388 | 613 | 33 | 9.5 | 1195 | 324 | PQY20601L | 1033767 | UT104 | Q/T 공장 F/B UT | 5113 | QT공장 모관창고 | BQY2061010 | L80CH | 193.7 | 9.52 | SP73189 | HPA081980 | 93 | Stripe 모재 L방향 | API-J55-Q | 주식회사 포스코 |  |  |  | 153.226 | 634.62 | 153.269 | 634.8 | 713.794 | 30.6 | 2024-02-08
SP73187 | HPA082020 | POSCO | 0 | 20240124 | 0 | 0 | 0.2748 | 0.247 | 1.487 | 0.014 | 0.0016 | 0.023 | 0 | 0.018 | 0.007 | 0.0003 | 0 | 0.009 | 0 | 0 | 0 | 0.003 | 0.0033 | 0.002 | 0 | 0 | 0.0019 | 0.001 | 0 | 0 | 0 | 0 | 389 | 602 | 35 | 9.5 | 1195 | 322 | PQY21901L | 1033767 | UT104 | Q/T 공장 F/B UT | 5113 | QT공장 모관창고 | BQY2191010 | L80CH | 193.7 | 9.52 | SP73187 | HPA082020 | 1656 | Stripe 모재 L방향 | API-J55-Q | 주식회사 포스코 |  |  |  | 144.659 | 610.012 | 144.727 | 610.299 | 692.162 | 32.3999 | 2024-02-21
SP73389 | HPA133020 | POSCO | 0 | 20240205 | 0.132 | 0.242 | 0.0742 | 0.195 | 0.978 | 0.0072 | 0.0018 | 0.037 | 0.038 | 0.018 | 0.008 | 0.0002 | 0.0025 | 0.014 | 0 | 0 | 0 | 0.001 | 0.0045 | 0.019 | 0 | 0 | 0.0011 | 0 | 0 | 0 | 0 | 164 | 460 | 532 | 36 | 4.65 | 1374 | 591 | PAY20801W | 1033871 | PM101 | 소경1공장 8" 조관 | 5101 | 소경 1 생산창고 | SAY2081020 | NX52L2T | 219.1 | 4.8 | SP73389 | HPA133020 | 345 | Stripe 용접 | API-X52L2C | 주식회사 포스코 | 460 | 532 | 36 | 91.3273 | 519.266 | 0 | 0 | 526.528 | 0 | 2024-02-13
SP73389 | HPA133020 | POSCO | 0 | 20240205 | 0.132 | 0.242 | 0.0742 | 0.195 | 0.978 | 0.0072 | 0.0018 | 0.037 | 0.038 | 0.018 | 0.008 | 0.0002 | 0.0025 | 0.014 | 0 | 0 | 0 | 0.001 | 0.0045 | 0.019 | 0 | 0 | 0.0011 | 0 | 0 | 0 | 0 | 164 | 460 | 532 | 36 | 4.65 | 1374 | 591 | PAY20801T | 1033871 | PM101 | 소경1공장 8" 조관 | 5101 | 소경 1 생산창고 | SAY2081020 | NX52L2T | 219.1 | 4.8 | SP73389 | HPA133020 | 345 | Stripe 모재 T방향 | API-X52L2C | 주식회사 포스코 | 460 | 532 | 36 | 81.6745 | 455.439 | 84.9261 | 473.57 | 551.5 | 32.8 | 2024-02-13
SP74108 | HPA159000 | POSCO | 0 | 20240207 | 0 | 0 | 0.2383 | 0.164 | 1.363 | 0.0145 | 0.0016 | 0.026 | 0 | 0.019 | 0.006 | 0.0003 | 0 | 0.013 | 0 | 0 | 0 | 0.003 | 0.0037 | 0.01 | 0 | 0 | 0.0018 | 0.001 | 0 | 0 | 0 | 0 | 511 | 675 | 25 | 5.4 | 1103 | 595 | PGY21501L | 1034081 | PM107 | 소경2공장 3" 조관 | 5102 | 소경 2 생산창고 | SGY2151040 | J55TPAN | 73 | 5.51 | SP74108 | HPA159000 |  | Stripe 모재 L방향 | API-POSJ55T |  | 511 | 675 | 25 | 55.1904 | 535.58 | 56.5135 | 548.42 | 621.14 | 25.1968 | 2024-02-20
SP74111 | HPA159030 | POSCO | 0 | 20240213 | 0 | 0 | 0.2349 | 0.172 | 1.357 | 0.0123 | 0.0014 | 0.023 | 0 | 0.019 | 0.008 | 0.0003 | 0 | 0.021 | 0 | 0 | 0 | 0.003 | 0.0043 | 0.01 | 0 | 0 | 0.0018 | 0.001 | 0 | 0 | 0 | 0 | 489 | 651 | 27 | 5.4 | 1103 | 551 | PGY21503L | 1034081 | PM107 | 소경2공장 3" 조관 | 5102 | 소경 2 생산창고 | SGY2152020 | J55TPAN | 73 | 5.51 | SP74111 | HPA159030 |  | Stripe 모재 L방향 | API-POSJ55T |  | 489 | 651 | 27 | 55.9183 | 543.543 | 52.9874 | 515.053 | 610.76 | 26.5748 | 2024-02-20
SP74111 | HPA159040 | POSCO | 0 | 20240207 | 0 | 0 | 0.2349 | 0.172 | 1.357 | 0.0123 | 0.0014 | 0.023 | 0 | 0.019 | 0.008 | 0.0003 | 0 | 0.021 | 0 | 0 | 0 | 0.003 | 0.0043 | 0.01 | 0 | 0 | 0.0018 | 0.001 | 0 | 0 | 0 | 0 | 489 | 651 | 27 | 5.4 | 1103 | 559 | PGY21502L | 1034081 | PM107 | 소경2공장 3" 조관 | 5102 | 소경 2 생산창고 | SGY2151030 | J55TPAN | 73 | 5.51 | SP74111 | HPA159040 |  | Stripe 모재 L방향 | API-POSJ55T |  | 489 | 651 | 27 | 56.1161 | 543.525 | 56.7242 | 549.416 | 628.928 | 25.3937 | 2024-02-20
SP74575 | HPB033160 | POSCO | 0 | 20240219 | 0.151 | 0.317 | 0.0658 | 0.197 | 1.395 | 0.0129 | 0.0013 | 0.029 | 0 | 0.026 | 0.01 | 0.0002 | 0 | 0 | 0 | 0 | 0 | 0.005 | 0.0067 | 0.053 | 0 | 0 | 0.0162 | 0.048 | 0 | 0 | 0 | 186 | 529 | 602 | 30 | 7.5 | 831 | 429 | PHY72409L | 1048860 | PM108 | 중경1공장 20" 조관 | 5103 | 중경 1 생산창고 | SHY7241190 | SEAH590 | 267.4 | 8 | SP74575 | HPB033160 |  | Stripe 모재 L방향 | STKT590AK | 주식회사 포스코 | 529 | 602 | 31 | 78.1272 | 540.483 | 76.9539 | 532.366 | 630.11 | 27.2 | 2024-07-26
SP74579 | HPB033190 | POSCO | 0 | 20240219 | 0.149 | 0.312 | 0.0656 | 0.203 | 1.38 | 0.0107 | 0.0013 | 0.038 | 0 | 0.019 | 0.007 | 0.0002 | 0 | 0 | 0 | 0 | 0 | 0.004 | 0.0066 | 0.054 | 0 | 0 | 0.0176 | 0.048 | 0 | 0 | 0 | 187 | 525 | 605 | 31 | 7.5 | 831 | 427 | PHY72410L | 1048861 | PM108 | 중경1공장 20" 조관 | 5103 | 중경 1 생산창고 | SHY7241210 | SEAH590 | 267.4 | 8 | SP74579 | HPB033190 |  | Stripe 모재 L방향 | STKT590AK | 주식회사 포스코 | 525 | 605 | 31 | 75.7598 | 527.153 | 72.5704 | 504.96 | 628.255 | 27.4 | 2024-07-26
SP74579 | HPB033200 | POSCO | 0 | 20240219 | 0.149 | 0.312 | 0.0656 | 0.203 | 1.38 | 0.0107 | 0.0013 | 0.038 | 0 | 0.019 | 0.007 | 0.0002 | 0 | 0 | 0 | 0 | 0 | 0.004 | 0.0066 | 0.054 | 0 | 0 | 0.0176 | 0.048 | 0 | 0 | 0 | 187 | 525 | 605 | 31 | 7.5 | 831 | 429 | PHY90406L | 1051561 | PM108 | 중경1공장 20" 조관 | 5103 | 중경 1 생산창고 | SHY9042050 | SEAH590 | 267.4 | 8 | SP74579 | HPB033200 |  | Stripe 모재 L방향 | STKT590AK | 주식회사 포스코 | 525 | 605 | 31 | 83.8047 | 577.125 | 79.2191 | 545.546 | 631.499 | 28.3999 | 2024-09-06
SP74575 | HPB033230 | POSCO | 0 | 20240219 | 0.151 | 0.317 | 0.0658 | 0.197 | 1.395 | 0.0129 | 0.0013 | 0.029 | 0 | 0.026 | 0.01 | 0.0002 | 0 | 0 | 0 | 0 | 0 | 0.005 | 0.0067 | 0.053 | 0 | 0 | 0.0162 | 0.048 | 0 | 0 | 0 | 186 | 529 | 602 | 30 | 7.5 | 831 | 427 | PHY32101L | 1036566 | PM108 | 중경1공장 20" 조관 | 5103 | 중경 1 생산창고 | SHY3211020 | SEAH590 | 267.4 | 8 | SP74575 | HPB033230 |  | Stripe 모재 L방향 | STKT590AK | 주식회사 포스코 | 529 | 602 | 30 | 74.3624 | 518.596 | 69.547 | 485.014 | 630.217 | 27 | 2024-03-26
SP74575 | HPB033260 | POSCO | 0 | 20240219 | 0.151 | 0.317 | 0.0658 | 0.197 | 1.395 | 0.0129 | 0.0013 | 0.029 | 0 | 0.026 | 0.01 | 0.0002 | 0 | 0 | 0 | 0 | 0 | 0.005 | 0.0067 | 0.053 | 0 | 0 | 0.0162 | 0.048 | 0 | 0 | 0 | 186 | 514 | 601 | 31 | 7.5 | 831 | 428 | PHY90407L | 1051561 | PM108 | 중경1공장 20" 조관 | 5103 | 중경 1 생산창고 | SHY9042060 | SEAH590 | 267.4 | 8 | SP74575 | HPB033260 |  | Stripe 모재 L방향 | STKT590AK | 주식회사 포스코 | 514 | 601 | 31 | 86.6349 | 595.261 | 81.6323 | 560.888 | 643.868 | 25.8 | 2024-09-06
SP75035 | HPB043720 | POSCO | 0 | 20240227 | 0 | 0 | 0.2658 | 0.242 | 1.466 | 0.0133 | 0.0017 | 0.021 | 0 | 0.034 | 0.011 | 0.0003 | 0 | 0.035 | 0 | 0 | 0 | 0.006 | 0.0028 | 0.001 | 0 | 0 | 0.0018 | 0.001 | 0 | 0 | 0 | 0 | 402 | 609 | 35 | 9.5 | 1195 | 316 | PQY30601L | 1036210 | UT104 | Q/T 공장 F/B UT | 5113 | QT공장 모관창고 | BQY3052030 | L80CH | 193.7 | 9.52 | SP75035 | HPB043720 | 1932 | Stripe 모재 L방향 | API-J55-Q | 주식회사 포스코 |  |  |  | 147.542 | 613.22 | 147.661 | 613.713 | 689.782 | 29.9212 | 2024-03-07
SP75028 | HPB043780 | POSCO | 0 | 20240219 | 0 | 0 | 0.2639 | 0.253 | 1.519 | 0.0123 | 0.002 | 0.03 | 0 | 0.019 | 0.006 | 0.0003 | 0 | 0.013 | 0 | 0 | 0 | 0.004 | 0.0036 | 0.001 | 0 | 0 | 0.0017 | 0.001 | 0 | 0 | 0 | 0 | 420 | 622 | 35 | 9.5 | 1195 | 322 | PQY30801L | 1036210 | UT104 | Q/T 공장 F/B UT | 5113 | QT공장 모관창고 | BQY3072010 | L80CH | 193.7 | 9.52 | SP75028 | HPB043780 | 2699 | Stripe 모재 L방향 | API-J55-Q | 주식회사 포스코 |  |  |  | 150.72 | 634.039 | 150.732 | 634.092 | 714.762 | 31 | 2024-03-11
SP75028 | HPB043810 | POSCO | 0 | 20240305 | 0 | 0 | 0.2639 | 0.253 | 1.519 | 0.0123 | 0.002 | 0.03 | 0 | 0.019 | 0.006 | 0.0003 | 0 | 0.013 | 0 | 0 | 0 | 0.004 | 0.0036 | 0.001 | 0 | 0 | 0.0017 | 0.001 | 0 | 0 | 0 | 0 | 420 | 622 | 35 | 9.5 | 1195 | 322 | PQY71001L | 1046127 | UT104 | Q/T 공장 F/B UT | 5113 | QT공장 모관창고 | BQY7101010 | L80CH | 193.7 | 9.52 | SP75028 | HPB043810 | 10 | Stripe 모재 L방향 | API-J55-Q | 주식회사 포스코 |  |  |  | 149.081 | 624.988 | 148.792 | 623.778 | 698.11 | 29.7244 | 2024-07-15
SP75023 | HPB043830 | POSCO | 0 | 20240302 | 0 | 0 | 0.2715 | 0.249 | 1.448 | 0.0112 | 0.0026 | 0.024 | 0 | 0.038 | 0.014 | 0.0003 | 0 | 0.032 | 0 | 0 | 0 | 0.005 | 0.0033 | 0.001 | 0 | 0 | 0.002 | 0.001 | 0 | 0 | 0 | 0 | 422 | 613 | 36 | 9.5 | 1195 | 314 | PQY30602L | 1036210 | UT104 | Q/T 공장 F/B UT | 5113 | QT공장 모관창고 | BQY3061010 | L80CH | 193.7 | 9.52 | SP75023 | HPB043830 | 2036 | Stripe 모재 L방향 | API-J55-Q | 주식회사 포스코 |  |  |  | 146.597 | 611.35 | 146.804 | 612.216 | 690.243 | 32.6 | 2024-03-11
SP75023 | HPB043850 | POSCO | 0 | 20240305 | 0 | 0 | 0.2715 | 0.249 | 1.448 | 0.0112 | 0.0026 | 0.024 | 0 | 0.038 | 0.014 | 0.0003 | 0 | 0.032 | 0 | 0 | 0 | 0.005 | 0.0033 | 0.001 | 0 | 0 | 0.002 | 0.001 | 0 | 0 | 0 | 0 | 422 | 613 | 36 | 9.5 | 1195 | 319 | PQY71002L | 1046127 | UT104 | Q/T 공장 F/B UT | 5113 | QT공장 모관창고 | BQY7102010 | L80CH | 193.7 | 9.52 | SP75023 | HPB043850 | 119 | Stripe 모재 L방향 | API-J55-Q | 주식회사 포스코 |  |  |  | 147.679 | 627.896 | 147.705 | 628.007 | 711.792 | 28.3464 | 2024-07-15
SP75040 | HPB043920 | POSCO | 0 | 20240301 | 0 | 0 | 0.277 | 0.255 | 1.516 | 0.0141 | 0.0017 | 0.025 | 0 | 0.021 | 0.007 | 0.0003 | 0 | 0.014 | 0 | 0 | 0 | 0.004 | 0.0034 | 0.001 | 0 | 0 | 0.0018 | 0.001 | 0 | 0 | 0 | 0 | 421 | 624 | 35 | 9.5 | 1195 | 316 | PQY30502L | 1036210 | UT104 | Q/T 공장 F/B UT | 5113 | QT공장 모관창고 | BQY3052020 | L80CH | 193.7 | 9.52 | SP75040 | HPB043920 | 1880 | Stripe 모재 L방향 | API-J55-Q | 주식회사 포스코 |  |  |  | 152.593 | 641.842 | 152.566 | 641.728 | 717.15 | 28.937 | 2024-03-07
SP75031 | HPB043980 | POSCO | 0 | 20240219 | 0 | 0 | 0.2693 | 0.249 | 1.505 | 0.0125 | 0.0018 | 0.025 | 0 | 0.024 | 0.01 | 0.0003 | 0 | 0.03 | 0 | 0 | 0 | 0.004 | 0.0037 | 0.001 | 0 | 0 | 0.0017 | 0.001 | 0 | 0 | 0 | 0 | 401 | 615 | 36 | 9.5 | 1195 | 319 | PQY31101L | 1036210 | UT104 | Q/T 공장 F/B UT | 5113 | QT공장 모관창고 | BQY3111010 | L80CH | 193.7 | 9.52 | SP75031 | HPB043980 | 2983 | Stripe 모재 L방향 | API-J55-Q | 주식회사 포스코 |  |  |  | 152.62 | 640.143 | 152.325 | 638.904 | 718.982 | 29.1338 | 2024-03-13
SP75025 | HPB044000 | POSCO | 0 | 20240219 | 0 | 0 | 0.2783 | 0.23 | 1.494 | 0.0143 | 0.0018 | 0.025 | 0 | 0.026 | 0.008 | 0.0003 | 0 | 0.015 | 0 | 0 | 0 | 0.003 | 0.003 | 0 | 0 | 0 | 0.0015 | 0.002 | 0 | 0 | 0 | 0 | 412 | 612 | 35 | 9.5 | 1195 | 321 | PQY30603L | 1036210 | UT104 | Q/T 공장 F/B UT | 5113 | QT공장 모관창고 | BQY3062010 | L80CH | 193.7 | 9.52 | SP75025 | HPB044000 | 2226 | Stripe 모재 L방향 | API-J55-Q | 주식회사 포스코 |  |  |  | 150.154 | 625.036 | 150.402 | 626.069 | 707.687 | 30.8 | 2024-03-11
SP75202 | HPB053600 | POSCO | 0 | 20240302 | 0.126 | 0.235 | 0.0673 | 0.21 | 0.978 | 0.0073 | 0.0016 | 0.04 | 0.041 | 0.015 | 0.007 | 0.0002 | 0.0024 | 0.014 | 0 | 0 | 0 | 0.002 | 0.0046 | 0.019 | 0 | 0 | 0.0012 | 0 | 0 | 0 | 0 | 160 | 434 | 504 | 44 | 7.65 | 852 | 411 | PIY30509W | 1035642 | PM109 | 중경2공장 24" 조관 | 5107 | 중경 2 생산창고 | SIY3052030 | NX52L2 | 273.1 | 7.8 | SP75202 | HPB053600 | 625 | Stripe 용접 | API-X52L2*PLP | 주식회사 포스코 | 441 | 509 | 44 | 0 | 0 | 0 | 0 | 544.329 | 0 | 2024-03-07
SP75202 | HPB053600 | POSCO | 0 | 20240302 | 0.126 | 0.235 | 0.0673 | 0.21 | 0.978 | 0.0073 | 0.0016 | 0.04 | 0.041 | 0.015 | 0.007 | 0.0002 | 0.0024 | 0.014 | 0 | 0 | 0 | 0.002 | 0.0046 | 0.019 | 0 | 0 | 0.0012 | 0 | 0 | 0 | 0 | 160 | 434 | 504 | 44 | 7.65 | 852 | 411 | PIY30509T | 1035642 | PM109 | 중경2공장 24" 조관 | 5107 | 중경 2 생산창고 | SIY3052030 | NX52L2 | 273.1 | 7.8 | SP75202 | HPB053600 | 625 | Stripe 모재 T방향 | API-X52L2*PLP | 주식회사 포스코 | 441 | 509 | 44 | 131.298 | 441.813 | 136.459 | 459.179 | 513.034 | 36.3999 | 2024-03-07
SP75202 | HPB053640 | POSCO | 0 | 20240302 | 0.126 | 0.235 | 0.0673 | 0.21 | 0.978 | 0.0073 | 0.0016 | 0.04 | 0.041 | 0.015 | 0.007 | 0.0002 | 0.0024 | 0.014 | 0 | 0 | 0 | 0.002 | 0.0046 | 0.019 | 0 | 0 | 0.0012 | 0 | 0 | 0 | 0 | 160 | 434 | 504 | 44 | 7.65 | 852 | 419 | PIY30601T | 1035642 | PM109 | 중경2공장 24" 조관 | 5107 | 중경 2 생산창고 | SIY3061010 | NX52L2 | 273.1 | 7.8 | SP75202 | HPB053640 | 845 | Stripe 모재 T방향 | API-X52L2*PLP | 주식회사 포스코 | 441 | 509 | 44 | 134.032 | 449.254 | 139.416 | 467.298 | 521.145 | 38.3999 | 2024-03-11
SP75202 | HPB053640 | POSCO | 0 | 20240302 | 0.126 | 0.235 | 0.0673 | 0.21 | 0.978 | 0.0073 | 0.0016 | 0.04 | 0.041 | 0.015 | 0.007 | 0.0002 | 0.0024 | 0.014 | 0 | 0 | 0 | 0.002 | 0.0046 | 0.019 | 0 | 0 | 0.0012 | 0 | 0 | 0 | 0 | 160 | 434 | 504 | 44 | 7.65 | 852 | 419 | PIY30601W | 1035642 | PM109 | 중경2공장 24" 조관 | 5107 | 중경 2 생산창고 | SIY3061010 | NX52L2 | 273.1 | 7.8 | SP75202 | HPB053640 | 845 | Stripe 용접 | API-X52L2*PLP | 주식회사 포스코 | 441 | 509 | 44 | 152.603 | 514.084 | 0 | 0 | 546.636 | 0 | 2024-03-11
SP75205 | HPB053740 | POSCO | 0 | 20240302 | 0.127 | 0.238 | 0.0678 | 0.208 | 0.99 | 0.0063 | 0.0018 | 0.04 | 0.042 | 0.016 | 0.01 | 0.0002 | 0.0026 | 0.015 | 0 | 0 | 0 | 0.002 | 0.0047 | 0.02 | 0 | 0 | 0.0012 | 0 | 0 | 0 | 0 | 158 | 444 | 507 | 42 | 7.65 | 852 | 421 | PIY30903W | 1035642 | PM109 | 중경2공장 24" 조관 | 5107 | 중경 2 생산창고 | SIY3091020 | NX52L2 | 273.1 | 7.8 | SP75205 | HPB053740 | 4082 | Stripe 용접 | API-X52L2*PLP | 주식회사 포스코 | 444 | 508 | 42 | 0 | 0 | 0 | 0 | 560.202 | 0 | 2024-03-12
SP75205 | HPB053740 | POSCO | 0 | 20240302 | 0.127 | 0.238 | 0.0678 | 0.208 | 0.99 | 0.0063 | 0.0018 | 0.04 | 0.042 | 0.016 | 0.01 | 0.0002 | 0.0026 | 0.015 | 0 | 0 | 0 | 0.002 | 0.0047 | 0.02 | 0 | 0 | 0.0012 | 0 | 0 | 0 | 0 | 158 | 444 | 507 | 42 | 7.65 | 852 | 421 | PIY30902T | 1035642 | PM109 | 중경2공장 24" 조관 | 5107 | 중경 2 생산창고 | SIY3091020 | NX52L2 | 273.1 | 7.8 | SP75205 | HPB053740 | 3890 | Stripe 모재 T방향 | API-X52L2*PLP | 주식회사 포스코 | 444 | 508 | 42 | 135.386 | 452.376 | 141.08 | 471.4 | 519.943 | 40.3999 | 2024-03-12
SP75205 | HPB053740 | POSCO | 0 | 20240302 | 0.127 | 0.238 | 0.0678 | 0.208 | 0.99 | 0.0063 | 0.0018 | 0.04 | 0.042 | 0.016 | 0.01 | 0.0002 | 0.0026 | 0.015 | 0 | 0 | 0 | 0.002 | 0.0047 | 0.02 | 0 | 0 | 0.0012 | 0 | 0 | 0 | 0 | 158 | 444 | 507 | 42 | 7.65 | 852 | 421 | PIY30902W | 1035642 | PM109 | 중경2공장 24" 조관 | 5107 | 중경 2 생산창고 | SIY3091020 | NX52L2 | 273.1 | 7.8 | SP75205 | HPB053740 | 3890 | Stripe 용접 | API-X52L2*PLP | 주식회사 포스코 | 444 | 508 | 42 | 0 | 0 | 0 | 0 | 567.675 | 0 | 2024-03-12
SP75205 | HPB053740 | POSCO | 0 | 20240302 | 0.127 | 0.238 | 0.0678 | 0.208 | 0.99 | 0.0063 | 0.0018 | 0.04 | 0.042 | 0.016 | 0.01 | 0.0002 | 0.0026 | 0.015 | 0 | 0 | 0 | 0.002 | 0.0047 | 0.02 | 0 | 0 | 0.0012 | 0 | 0 | 0 | 0 | 158 | 444 | 507 | 42 | 7.65 | 852 | 421 | PIY30903T | 1035642 | PM109 | 중경2공장 24" 조관 | 5107 | 중경 2 생산창고 | SIY3091020 | NX52L2 | 273.1 | 7.8 | SP75205 | HPB053740 | 4082 | Stripe 모재 T방향 | API-X52L2*PLP | 주식회사 포스코 | 444 | 508 | 42 | 136.779 | 457.274 | 142.787 | 477.36 | 528.13 | 36.2 | 2024-03-12
SP75198 | HPB053790 | POSCO | 0 | 20240302 | 0.129 | 0.237 | 0.0709 | 0.205 | 0.97 | 0.0081 | 0.0012 | 0.037 | 0.038 | 0.015 | 0.006 | 0.0002 | 0.0025 | 0.012 | 0 | 0 | 0 | 0.002 | 0.0036 | 0.02 | 0 | 0 | 0.0012 | 0.001 | 0 | 0 | 0 | 159 | 441 | 509 | 41 | 7.65 | 852 | 419 | PIY30701T | 1035642 | PM109 | 중경2공장 24" 조관 | 5107 | 중경 2 생산창고 | SIY3071020 | NX52L2 | 273.1 | 7.8 | SP75198 | HPB053790 | 1988 | Stripe 모재 T방향 | API-X52L2*PLP | 주식회사 포스코 | 441 | 509 | 41 | 129.251 | 438.973 | 134.457 | 456.654 | 518.056 | 37 | 2024-03-11
SP75198 | HPB053790 | POSCO | 0 | 20240302 | 0.129 | 0.237 | 0.0709 | 0.205 | 0.97 | 0.0081 | 0.0012 | 0.037 | 0.038 | 0.015 | 0.006 | 0.0002 | 0.0025 | 0.012 | 0 | 0 | 0 | 0.002 | 0.0036 | 0.02 | 0 | 0 | 0.0012 | 0.001 | 0 | 0 | 0 | 159 | 441 | 509 | 41 | 7.65 | 852 | 419 | PIY30701W | 1035642 | PM109 | 중경2공장 24" 조관 | 5107 | 중경 2 생산창고 | SIY3071020 | NX52L2 | 273.1 | 7.8 | SP75198 | HPB053790 | 1988 | Stripe 용접 | API-X52L2*PLP | 주식회사 포스코 | 441 | 509 | 41 | 0 | 0 | 0 | 0 | 555.925 | 0 | 2024-03-11
SP75198 | HPB053790 | POSCO | 0 | 20240302 | 0.129 | 0.237 | 0.0709 | 0.205 | 0.97 | 0.0081 | 0.0012 | 0.037 | 0.038 | 0.015 | 0.006 | 0.0002 | 0.0025 | 0.012 | 0 | 0 | 0 | 0.002 | 0.0036 | 0.02 | 0 | 0 | 0.0012 | 0.001 | 0 | 0 | 0 | 159 | 441 | 509 | 41 | 7.65 | 852 | 419 | PIY30703W | 1035642 | PM109 | 중경2공장 24" 조관 | 5107 | 중경 2 생산창고 | SIY3071020 | NX52L2 | 273.1 | 7.8 | SP75198 | HPB053790 | 2178 | Stripe 용접 | API-X52L2*PLP | 주식회사 포스코 | 441 | 509 | 41 | 0 | 0 | 0 | 0 | 541.446 | 0 | 2024-03-11
SP75198 | HPB053790 | POSCO | 0 | 20240302 | 0.129 | 0.237 | 0.0709 | 0.205 | 0.97 | 0.0081 | 0.0012 | 0.037 | 0.038 | 0.015 | 0.006 | 0.0002 | 0.0025 | 0.012 | 0 | 0 | 0 | 0.002 | 0.0036 | 0.02 | 0 | 0 | 0.0012 | 0.001 | 0 | 0 | 0 | 159 | 441 | 509 | 41 | 7.65 | 852 | 419 | PIY30703T | 1035642 | PM109 | 중경2공장 24" 조관 | 5107 | 중경 2 생산창고 | SIY3071020 | NX52L2 | 273.1 | 7.8 | SP75198 | HPB053790 | 2178 | Stripe 모재 T방향 | API-X52L2*PLP | 주식회사 포스코 | 441 | 509 | 41 | 131.628 | 442.508 | 137.884 | 463.541 | 515.383 | 38.8 | 2024-03-11
SP75188 | HPB053860 | POSCO | 0 | 20240302 | 0.126 | 0.238 | 0.0664 | 0.205 | 1.001 | 0.0062 | 0.0015 | 0.033 | 0.035 | 0.013 | 0.006 | 0.0002 | 0.0022 | 0.013 | 0 | 0 | 0 | 0.003 | 0.0048 | 0.02 | 0 | 0 | 0.0014 | 0 | 0 | 0 | 0 | 164 | 450 | 512 | 41 | 7.65 | 852 | 422 | PIY30501W | 1035642 | PM109 | 중경2공장 24" 조관 | 5107 | 중경 2 생산창고 | SIY3051010 | NX52L2 | 273.1 | 7.8 | SP75188 | HPB053860 | 50 | Stripe 용접 | API-X52L2*PLP | 주식회사 포스코 | 450 | 512 | 41 | 146.598 | 493.801 | 0 | 0 | 532.766 | 0 | 2024-03-07
SP75188 | HPB053860 | POSCO | 0 | 20240302 | 0.126 | 0.238 | 0.0664 | 0.205 | 1.001 | 0.0062 | 0.0015 | 0.033 | 0.035 | 0.013 | 0.006 | 0.0002 | 0.0022 | 0.013 | 0 | 0 | 0 | 0.003 | 0.0048 | 0.02 | 0 | 0 | 0.0014 | 0 | 0 | 0 | 0 | 164 | 450 | 512 | 41 | 7.65 | 852 | 422 | PIY30503W | 1035642 | PM109 | 중경2공장 24" 조관 | 5107 | 중경 2 생산창고 | SIY3051010 | NX52L2 | 273.1 | 7.8 | SP75188 | HPB053860 | 26 | Stripe 용접 | API-X52L2*PLP | 주식회사 포스코 | 450 | 512 | 41 | 145.262 | 491.256 | 0 | 0 | 538.005 | 0 | 2024-03-07
SP75188 | HPB053860 | POSCO | 0 | 20240302 | 0.126 | 0.238 | 0.0664 | 0.205 | 1.001 | 0.0062 | 0.0015 | 0.033 | 0.035 | 0.013 | 0.006 | 0.0002 | 0.0022 | 0.013 | 0 | 0 | 0 | 0.003 | 0.0048 | 0.02 | 0 | 0 | 0.0014 | 0 | 0 | 0 | 0 | 164 | 450 | 512 | 41 | 7.65 | 852 | 422 | PIY30502W | 1035642 | PM109 | 중경2공장 24" 조관 | 5107 | 중경 2 생산창고 | SIY3051010 | NX52L2 | 273.1 | 7.8 | SP75188 | HPB053860 | 205 | Stripe 용접 | API-X52L2*PLP | 주식회사 포스코 | 450 | 512 | 41 | 147.223 | 495.698 | 0 | 0 | 530.608 | 0 | 2024-03-07
SP75188 | HPB053860 | POSCO | 0 | 20240302 | 0.126 | 0.238 | 0.0664 | 0.205 | 1.001 | 0.0062 | 0.0015 | 0.033 | 0.035 | 0.013 | 0.006 | 0.0002 | 0.0022 | 0.013 | 0 | 0 | 0 | 0.003 | 0.0048 | 0.02 | 0 | 0 | 0.0014 | 0 | 0 | 0 | 0 | 164 | 450 | 512 | 41 | 7.65 | 852 | 422 | PIY30501T | 1035642 | PM109 | 중경2공장 24" 조관 | 5107 | 중경 2 생산창고 | SIY3051010 | NX52L2 | 273.1 | 7.8 | SP75188 | HPB053860 | 50 | Stripe 모재 T방향 | API-X52L2*PLP | 주식회사 포스코 | 450 | 512 | 41 | 132.884 | 452.951 | 137.372 | 468.25 | 531.952 | 39.2 | 2024-03-07
SP75188 | HPB053860 | POSCO | 0 | 20240302 | 0.126 | 0.238 | 0.0664 | 0.205 | 1.001 | 0.0062 | 0.0015 | 0.033 | 0.035 | 0.013 | 0.006 | 0.0002 | 0.0022 | 0.013 | 0 | 0 | 0 | 0.003 | 0.0048 | 0.02 | 0 | 0 | 0.0014 | 0 | 0 | 0 | 0 | 164 | 450 | 512 | 41 | 7.65 | 852 | 422 | PIY30502T | 1035642 | PM109 | 중경2공장 24" 조관 | 5107 | 중경 2 생산창고 | SIY3051010 | NX52L2 | 273.1 | 7.8 | SP75188 | HPB053860 | 205 | Stripe 모재 T방향 | API-X52L2*PLP | 주식회사 포스코 | 450 | 512 | 41 | 132.642 | 444.491 | 137.399 | 460.432 | 515.086 | 43.8 | 2024-03-07
SP75188 | HPB053860 | POSCO | 0 | 20240302 | 0.126 | 0.238 | 0.0664 | 0.205 | 1.001 | 0.0062 | 0.0015 | 0.033 | 0.035 | 0.013 | 0.006 | 0.0002 | 0.0022 | 0.013 | 0 | 0 | 0 | 0.003 | 0.0048 | 0.02 | 0 | 0 | 0.0014 | 0 | 0 | 0 | 0 | 164 | 450 | 512 | 41 | 7.65 | 852 | 422 | PIY30503T | 1035642 | PM109 | 중경2공장 24" 조관 | 5107 | 중경 2 생산창고 | SIY3051010 | NX52L2 | 273.1 | 7.8 | SP75188 | HPB053860 | 26 | Stripe 모재 T방향 | API-X52L2*PLP | 주식회사 포스코 | 450 | 512 | 41 | 136.243 | 458.849 | 141.594 | 476.869 | 532.035 | 36.8 | 2024-03-07
SP75185 | HPB053900 | POSCO | 0 | 20240302 | 0.123 | 0.235 | 0.064 | 0.203 | 0.998 | 0.0075 | 0.0015 | 0.035 | 0.037 | 0.015 | 0.006 | 0.0002 | 0.0022 | 0.012 | 0 | 0 | 0 | 0.003 | 0.0043 | 0.019 | 0 | 0 | 0.0015 | 0 | 0 | 0 | 0 | 163 | 441 | 503 | 42 | 7.65 | 852 | 358 | PIY30804W | 1035642 | PM109 | 중경2공장 24" 조관 | 5107 | 중경 2 생산창고 | SIY3082010 | NX52L2 | 273.1 | 7.8 | SP75185 | HPB053900 | 3380 | Stripe 용접 | API-X52L2*PLP | 주식회사 포스코 | 444 | 507 | 44 | 0 | 0 | 0 | 0 | 554.647 | 0 | 2024-03-12
SP75185 | HPB053900 | POSCO | 0 | 20240302 | 0.123 | 0.235 | 0.064 | 0.203 | 0.998 | 0.0075 | 0.0015 | 0.035 | 0.037 | 0.015 | 0.006 | 0.0002 | 0.0022 | 0.012 | 0 | 0 | 0 | 0.003 | 0.0043 | 0.019 | 0 | 0 | 0.0015 | 0 | 0 | 0 | 0 | 163 | 441 | 503 | 42 | 7.65 | 852 | 358 | PIY30804T | 1035642 | PM109 | 중경2공장 24" 조관 | 5107 | 중경 2 생산창고 | SIY3082010 | NX52L2 | 273.1 | 7.8 | SP75185 | HPB053900 | 3380 | Stripe 모재 T방향 | API-X52L2*PLP | 주식회사 포스코 | 444 | 507 | 44 | 131.639 | 441.964 | 138.425 | 464.747 | 510.626 | 38.2 | 2024-03-12
SP75185 | HPB053910 | POSCO | 0 | 20240302 | 0.123 | 0.235 | 0.064 | 0.203 | 0.998 | 0.0075 | 0.0015 | 0.035 | 0.037 | 0.015 | 0.006 | 0.0002 | 0.0022 | 0.012 | 0 | 0 | 0 | 0.003 | 0.0043 | 0.019 | 0 | 0 | 0.0015 | 0 | 0 | 0 | 0 | 153 | 444 | 507 | 44 | 7.65 | 852 | 422 | PIY30803T | 1035642 | PM109 | 중경2공장 24" 조관 | 5107 | 중경 2 생산창고 | SIY3081030 | NX52L2 | 273.1 | 7.8 | SP75185 | HPB053910 | 3194 | Stripe 모재 T방향 | API-X52L2*PLP | 주식회사 포스코 | 444 | 507 | 44 | 138.484 | 461.628 | 144.338 | 481.143 | 534.796 | 36.2 | 2024-03-12
SP75185 | HPB053910 | POSCO | 0 | 20240302 | 0.123 | 0.235 | 0.064 | 0.203 | 0.998 | 0.0075 | 0.0015 | 0.035 | 0.037 | 0.015 | 0.006 | 0.0002 | 0.0022 | 0.012 | 0 | 0 | 0 | 0.003 | 0.0043 | 0.019 | 0 | 0 | 0.0015 | 0 | 0 | 0 | 0 | 153 | 444 | 507 | 44 | 7.65 | 852 | 422 | PIY30803W | 1035642 | PM109 | 중경2공장 24" 조관 | 5107 | 중경 2 생산창고 | SIY3081030 | NX52L2 | 273.1 | 7.8 | SP75185 | HPB053910 | 3194 | Stripe 용접 | API-X52L2*PLP | 주식회사 포스코 | 444 | 507 | 44 | 138.472 | 470.409 | 0 | 0 | 567.312 | 0 | 2024-03-12
SP75192 | HPB054030 | POSCO | 0 | 20240305 | 0.126 | 0.237 | 0.0664 | 0.209 | 0.992 | 0.009 | 0.0015 | 0.031 | 0.033 | 0.018 | 0.006 | 0.0002 | 0.0023 | 0.013 | 0 | 0 | 0 | 0.003 | 0.0046 | 0.02 | 0 | 0 | 0.0016 | 0 | 0 | 0 | 0 | 160 | 452 | 512 | 41 | 7.65 | 852 | 418 | PIY30705T | 1035642 | PM109 | 중경2공장 24" 조관 | 5107 | 중경 2 생산창고 | SIY3072010 | NX52L2 | 273.1 | 7.8 | SP75192 | HPB054030 | 2399 | Stripe 모재 T방향 | API-X52L2*PLP | 주식회사 포스코 | 452 | 512 | 42 | 138.331 | 463.557 | 143.582 | 481.154 | 536.371 | 37 | 2024-03-11
SP75192 | HPB054030 | POSCO | 0 | 20240305 | 0.126 | 0.237 | 0.0664 | 0.209 | 0.992 | 0.009 | 0.0015 | 0.031 | 0.033 | 0.018 | 0.006 | 0.0002 | 0.0023 | 0.013 | 0 | 0 | 0 | 0.003 | 0.0046 | 0.02 | 0 | 0 | 0.0016 | 0 | 0 | 0 | 0 | 160 | 452 | 512 | 41 | 7.65 | 852 | 418 | PIY30705W | 1035642 | PM109 | 중경2공장 24" 조관 | 5107 | 중경 2 생산창고 | SIY3072010 | NX52L2 | 273.1 | 7.8 | SP75192 | HPB054030 | 2399 | Stripe 용접 | API-X52L2*PLP | 주식회사 포스코 | 452 | 512 | 42 | 101.646 | 345.932 | 0 | 0 | 551.049 | 0 | 2024-03-11
SP75192 | HPB054080 | POSCO | 0 | 20240302 | 0.126 | 0.237 | 0.0664 | 0.209 | 0.992 | 0.009 | 0.0015 | 0.031 | 0.033 | 0.018 | 0.006 | 0.0002 | 0.0023 | 0.013 | 0 | 0 | 0 | 0.003 | 0.0046 | 0.02 | 0 | 0 | 0.0016 | 0 | 0 | 0 | 0 | 161 | 441 | 510 | 42 | 7.65 | 852 | 412 | PIY30704T | 1035642 | PM109 | 중경2공장 24" 조관 | 5107 | 중경 2 생산창고 | SIY3071030 | NX52L2 | 273.1 | 7.8 | SP75192 | HPB054080 | 2208 | Stripe 모재 T방향 | API-X52L2*PLP | 주식회사 포스코 | 452 | 512 | 42 | 134.331 | 451.769 | 140.338 | 471.972 | 522.969 | 38.8 | 2024-03-11
SP75192 | HPB054080 | POSCO | 0 | 20240302 | 0.126 | 0.237 | 0.0664 | 0.209 | 0.992 | 0.009 | 0.0015 | 0.031 | 0.033 | 0.018 | 0.006 | 0.0002 | 0.0023 | 0.013 | 0 | 0 | 0 | 0.003 | 0.0046 | 0.02 | 0 | 0 | 0.0016 | 0 | 0 | 0 | 0 | 161 | 441 | 510 | 42 | 7.65 | 852 | 412 | PIY30704W | 1035642 | PM109 | 중경2공장 24" 조관 | 5107 | 중경 2 생산창고 | SIY3071030 | NX52L2 | 273.1 | 7.8 | SP75192 | HPB054080 | 2208 | Stripe 용접 | API-X52L2*PLP | 주식회사 포스코 | 452 | 512 | 42 | 0 | 0 | 0 | 0 | 553.257 | 0 | 2024-03-11
SP75196 | HPB054200 | POSCO | 0 | 20240306 | 0.128 | 0.239 | 0.0689 | 0.205 | 0.984 | 0.0076 | 0.0019 | 0.045 | 0.046 | 0.019 | 0.009 | 0.0002 | 0.0026 | 0.02 | 0 | 0 | 0 | 0.003 | 0.0042 | 0.019 | 0 | 0 | 0.0013 | 0.001 | 0 | 0 | 0 | 162 | 448 | 512 | 41 | 7.65 | 852 | 421 | PIY30508W | 1035642 | PM109 | 중경2공장 24" 조관 | 5107 | 중경 2 생산창고 | SIY3052020 | NX52L2 | 273.1 | 7.8 | SP75196 | HPB054200 | 532 | Stripe 용접 | API-X52L2*PLP | 주식회사 포스코 | 457 | 514 | 41 | 124.411 | 416.277 | 0 | 0 | 534.542 | 0 | 2024-03-07
SP75196 | HPB054200 | POSCO | 0 | 20240306 | 0.128 | 0.239 | 0.0689 | 0.205 | 0.984 | 0.0076 | 0.0019 | 0.045 | 0.046 | 0.019 | 0.009 | 0.0002 | 0.0026 | 0.02 | 0 | 0 | 0 | 0.003 | 0.0042 | 0.019 | 0 | 0 | 0.0013 | 0.001 | 0 | 0 | 0 | 162 | 448 | 512 | 41 | 7.65 | 852 | 421 | PIY30506T | 1035642 | PM109 | 중경2공장 24" 조관 | 5107 | 중경 2 생산창고 | SIY3052020 | NX52L2 | 273.1 | 7.8 | SP75196 | HPB054200 | 301 | Stripe 모재 T방향 | API-X52L2*PLP | 주식회사 포스코 | 457 | 514 | 41 | 137.295 | 462.129 | 140.915 | 474.317 | 526.542 | 38.6 | 2024-03-07
SP75196 | HPB054200 | POSCO | 0 | 20240306 | 0.128 | 0.239 | 0.0689 | 0.205 | 0.984 | 0.0076 | 0.0019 | 0.045 | 0.046 | 0.019 | 0.009 | 0.0002 | 0.0026 | 0.02 | 0 | 0 | 0 | 0.003 | 0.0042 | 0.019 | 0 | 0 | 0.0013 | 0.001 | 0 | 0 | 0 | 162 | 448 | 512 | 41 | 7.65 | 852 | 421 | PIY30505T | 1035642 | PM109 | 중경2공장 24" 조관 | 5107 | 중경 2 생산창고 | SIY3052020 | NX52L2 | 273.1 | 7.8 | SP75196 | HPB054200 | 291 | Stripe 모재 T방향 | API-X52L2*PLP | 주식회사 포스코 | 457 | 514 | 41 | 132.246 | 446.658 | 137.631 | 464.846 | 524.515 | 39.8 | 2024-03-07
SP75196 | HPB054200 | POSCO | 0 | 20240306 | 0.128 | 0.239 | 0.0689 | 0.205 | 0.984 | 0.0076 | 0.0019 | 0.045 | 0.046 | 0.019 | 0.009 | 0.0002 | 0.0026 | 0.02 | 0 | 0 | 0 | 0.003 | 0.0042 | 0.019 | 0 | 0 | 0.0013 | 0.001 | 0 | 0 | 0 | 162 | 448 | 512 | 41 | 7.65 | 852 | 421 | PIY30508T | 1035642 | PM109 | 중경2공장 24" 조관 | 5107 | 중경 2 생산창고 | SIY3052020 | NX52L2 | 273.1 | 7.8 | SP75196 | HPB054200 | 532 | Stripe 모재 T방향 | API-X52L2*PLP | 주식회사 포스코 | 457 | 514 | 41 | 133.953 | 453.248 | 139.23 | 471.101 | 529.039 | 38.6 | 2024-03-07
SP75196 | HPB054200 | POSCO | 0 | 20240306 | 0.128 | 0.239 | 0.0689 | 0.205 | 0.984 | 0.0076 | 0.0019 | 0.045 | 0.046 | 0.019 | 0.009 | 0.0002 | 0.0026 | 0.02 | 0 | 0 | 0 | 0.003 | 0.0042 | 0.019 | 0 | 0 | 0.0013 | 0.001 | 0 | 0 | 0 | 162 | 448 | 512 | 41 | 7.65 | 852 | 421 | PIY30506W | 1035642 | PM109 | 중경2공장 24" 조관 | 5107 | 중경 2 생산창고 | SIY3052020 | NX52L2 | 273.1 | 7.8 | SP75196 | HPB054200 | 301 | Stripe 용접 | API-X52L2*PLP | 주식회사 포스코 | 457 | 514 | 41 | 107.081 | 363.071 | 0 | 0 | 540.744 | 0 | 2024-03-07
SP75196 | HPB054200 | POSCO | 0 | 20240306 | 0.128 | 0.239 | 0.0689 | 0.205 | 0.984 | 0.0076 | 0.0019 | 0.045 | 0.046 | 0.019 | 0.009 | 0.0002 | 0.0026 | 0.02 | 0 | 0 | 0 | 0.003 | 0.0042 | 0.019 | 0 | 0 | 0.0013 | 0.001 | 0 | 0 | 0 | 162 | 448 | 512 | 41 | 7.65 | 852 | 421 | PIY30505W | 1035642 | PM109 | 중경2공장 24" 조관 | 5107 | 중경 2 생산창고 | SIY3052020 | NX52L2 | 273.1 | 7.8 | SP75196 | HPB054200 | 291 | Stripe 용접 | API-X52L2*PLP | 주식회사 포스코 | 457 | 514 | 41 | 147.711 | 493.17 | 0 | 0 | 545.618 | 0 | 2024-03-07
SP75200 | HPB054380 | POSCO | 0 | 20240302 | 0.126 | 0.233 | 0.0682 | 0.21 | 0.968 | 0.0097 | 0.0013 | 0.034 | 0.035 | 0.012 | 0.004 | 0.0002 | 0.002 | 0.01 | 0 | 0 | 0 | 0.002 | 0.003 | 0.02 | 0 | 0 | 0.0015 | 0 | 0 | 0 | 0 | 164 | 457 | 506 | 42 | 9.15 | 849 | 346 | PIY31201W | 1035643 | PM109 | 중경2공장 24" 조관 | 5107 | 중경 2 생산창고 | SIY3112030 | NX52L2 | 273.1 | 9.3 | SP75200 | HPB054380 | 5351 | Stripe 용접 | API-X52L2*PLP | 주식회사 포스코 | 457 | 509 | 43 | 189.439 | 534.935 | 0 | 0 | 536.348 | 0 | 2024-03-13
SP75200 | HPB054380 | POSCO | 0 | 20240302 | 0.126 | 0.233 | 0.0682 | 0.21 | 0.968 | 0.0097 | 0.0013 | 0.034 | 0.035 | 0.012 | 0.004 | 0.0002 | 0.002 | 0.01 | 0 | 0 | 0 | 0.002 | 0.003 | 0.02 | 0 | 0 | 0.0015 | 0 | 0 | 0 | 0 | 164 | 457 | 506 | 42 | 9.15 | 849 | 346 | PIY31106W | 1035643 | PM109 | 중경2공장 24" 조관 | 5107 | 중경 2 생산창고 | SIY3112030 | NX52L2 | 273.1 | 9.3 | SP75200 | HPB054380 | 5371 | Stripe 용접 | API-X52L2*PLP | 주식회사 포스코 | 457 | 509 | 43 | 0 | 0 | 0 | 0 | 548.931 | 0 | 2024-03-13
SP75200 | HPB054380 | POSCO | 0 | 20240302 | 0.126 | 0.233 | 0.0682 | 0.21 | 0.968 | 0.0097 | 0.0013 | 0.034 | 0.035 | 0.012 | 0.004 | 0.0002 | 0.002 | 0.01 | 0 | 0 | 0 | 0.002 | 0.003 | 0.02 | 0 | 0 | 0.0015 | 0 | 0 | 0 | 0 | 164 | 457 | 506 | 42 | 9.15 | 849 | 346 | PIY31107W | 1035643 | PM109 | 중경2공장 24" 조관 | 5107 | 중경 2 생산창고 | SIY3112030 | NX52L2 | 273.1 | 9.3 | SP75200 | HPB054380 | 5555 | Stripe 용접 | API-X52L2*PLP | 주식회사 포스코 | 457 | 509 | 43 | 0 | 0 | 0 | 0 | 555.76 | 0 | 2024-03-13
SP75200 | HPB054380 | POSCO | 0 | 20240302 | 0.126 | 0.233 | 0.0682 | 0.21 | 0.968 | 0.0097 | 0.0013 | 0.034 | 0.035 | 0.012 | 0.004 | 0.0002 | 0.002 | 0.01 | 0 | 0 | 0 | 0.002 | 0.003 | 0.02 | 0 | 0 | 0.0015 | 0 | 0 | 0 | 0 | 164 | 457 | 506 | 42 | 9.15 | 849 | 346 | PIY31201T | 1035643 | PM109 | 중경2공장 24" 조관 | 5107 | 중경 2 생산창고 | SIY3112030 | NX52L2 | 273.1 | 9.3 | SP75200 | HPB054380 | 5351 | Stripe 모재 T방향 | API-X52L2*PLP | 주식회사 포스코 | 457 | 509 | 43 | 159.583 | 447.438 | 167.786 | 470.437 | 521.4 | 39 | 2024-03-13
SP75200 | HPB054380 | POSCO | 0 | 20240302 | 0.126 | 0.233 | 0.0682 | 0.21 | 0.968 | 0.0097 | 0.0013 | 0.034 | 0.035 | 0.012 | 0.004 | 0.0002 | 0.002 | 0.01 | 0 | 0 | 0 | 0.002 | 0.003 | 0.02 | 0 | 0 | 0.0015 | 0 | 0 | 0 | 0 | 164 | 457 | 506 | 42 | 9.15 | 849 | 346 | PIY31107T | 1035643 | PM109 | 중경2공장 24" 조관 | 5107 | 중경 2 생산창고 | SIY3112030 | NX52L2 | 273.1 | 9.3 | SP75200 | HPB054380 | 5555 | Stripe 모재 T방향 | API-X52L2*PLP | 주식회사 포스코 | 457 | 509 | 43 | 162.456 | 459.044 | 171.244 | 483.877 | 523.303 | 39.2 | 2024-03-13
SP75200 | HPB054380 | POSCO | 0 | 20240302 | 0.126 | 0.233 | 0.0682 | 0.21 | 0.968 | 0.0097 | 0.0013 | 0.034 | 0.035 | 0.012 | 0.004 | 0.0002 | 0.002 | 0.01 | 0 | 0 | 0 | 0.002 | 0.003 | 0.02 | 0 | 0 | 0.0015 | 0 | 0 | 0 | 0 | 164 | 457 | 506 | 42 | 9.15 | 849 | 346 | PIY31106T | 1035643 | PM109 | 중경2공장 24" 조관 | 5107 | 중경 2 생산창고 | SIY3112030 | NX52L2 | 273.1 | 9.3 | SP75200 | HPB054380 | 5371 | Stripe 모재 T방향 | API-X52L2*PLP | 주식회사 포스코 | 457 | 509 | 43 | 156.881 | 449.099 | 168.343 | 481.91 | 533.534 | 37.6 | 2024-03-13
SP75202 | HPB054490 | POSCO | 0 | 20240307 | 0.126 | 0.235 | 0.0673 | 0.21 | 0.978 | 0.0073 | 0.0016 | 0.04 | 0.041 | 0.015 | 0.007 | 0.0002 | 0.0024 | 0.014 | 0 | 0 | 0 | 0.002 | 0.0046 | 0.019 | 0 | 0 | 0.0012 | 0 | 0 | 0 | 0 | 152 | 444 | 509 | 44 | 9.15 | 849 | 343 | PIY31205T | 1035643 | PM109 | 중경2공장 24" 조관 | 5107 | 중경 2 생산창고 | SIY3121030 | NX52L2 | 273.1 | 9.3 | SP75202 | HPB054490 | 5734 | Stripe 모재 T방향 | API-X52L2*PLP | 주식회사 포스코 | 444 | 509 | 44 | 163.414 | 456.409 | 169.582 | 473.636 | 511.017 | 41 | 2024-03-14
SP75202 | HPB054490 | POSCO | 0 | 20240307 | 0.126 | 0.235 | 0.0673 | 0.21 | 0.978 | 0.0073 | 0.0016 | 0.04 | 0.041 | 0.015 | 0.007 | 0.0002 | 0.0024 | 0.014 | 0 | 0 | 0 | 0.002 | 0.0046 | 0.019 | 0 | 0 | 0.0012 | 0 | 0 | 0 | 0 | 152 | 444 | 509 | 44 | 9.15 | 849 | 343 | PIY31205W | 1035643 | PM109 | 중경2공장 24" 조관 | 5107 | 중경 2 생산창고 | SIY3121030 | NX52L2 | 273.1 | 9.3 | SP75202 | HPB054490 | 5734 | Stripe 용접 | API-X52L2*PLP | 주식회사 포스코 | 444 | 509 | 44 | 90.9783 | 256.63 | 0 | 0 | 546.035 | 0 | 2024-03-14
SP75182 | HPB054550 | POSCO | 0 | 20240302 | 0.123 | 0.234 | 0.0652 | 0.197 | 0.978 | 0.0081 | 0.0019 | 0.034 | 0.036 | 0.017 | 0.008 | 0.0002 | 0.0026 | 0.012 | 0 | 0 | 0 | 0.003 | 0.0059 | 0.019 | 0 | 0 | 0.0016 | 0 | 0 | 0 | 0 | 154 | 436 | 502 | 43 | 9.15 | 849 | 350 | PIY31104W | 1035643 | PM109 | 중경2공장 24" 조관 | 5107 | 중경 2 생산창고 | SIY3111090 | NX52L2 | 273.1 | 9.3 | SP75182 | HPB054550 | 5137 | Stripe 용접 | API-X52L2*PLP | 주식회사 포스코 | 439 | 503 | 44 | 192.064 | 540.166 | 0 | 0 | 555.615 | 0 | 2024-03-13
SP75182 | HPB054550 | POSCO | 0 | 20240302 | 0.123 | 0.234 | 0.0652 | 0.197 | 0.978 | 0.0081 | 0.0019 | 0.034 | 0.036 | 0.017 | 0.008 | 0.0002 | 0.0026 | 0.012 | 0 | 0 | 0 | 0.003 | 0.0059 | 0.019 | 0 | 0 | 0.0016 | 0 | 0 | 0 | 0 | 154 | 436 | 502 | 43 | 9.15 | 849 | 350 | PIY31103T | 1035643 | PM109 | 중경2공장 24" 조관 | 5107 | 중경 2 생산창고 | SIY3111090 | NX52L2 | 273.1 | 9.3 | SP75182 | HPB054550 | 5121 | Stripe 모재 T방향 | API-X52L2*PLP | 주식회사 포스코 | 439 | 503 | 44 | 159.154 | 446.762 | 168.306 | 472.45 | 523.688 | 40.8 | 2024-03-13
SP75182 | HPB054550 | POSCO | 0 | 20240302 | 0.123 | 0.234 | 0.0652 | 0.197 | 0.978 | 0.0081 | 0.0019 | 0.034 | 0.036 | 0.017 | 0.008 | 0.0002 | 0.0026 | 0.012 | 0 | 0 | 0 | 0.003 | 0.0059 | 0.019 | 0 | 0 | 0.0016 | 0 | 0 | 0 | 0 | 154 | 436 | 502 | 43 | 9.15 | 849 | 350 | PIY31104T | 1035643 | PM109 | 중경2공장 24" 조관 | 5107 | 중경 2 생산창고 | SIY3111090 | NX52L2 | 273.1 | 9.3 | SP75182 | HPB054550 | 5137 | Stripe 모재 T방향 | API-X52L2*PLP | 주식회사 포스코 | 439 | 503 | 44 | 166.383 | 469.547 | 172.485 | 486.767 | 525.747 | 35.2 | 2024-03-13
SP75182 | HPB054550 | POSCO | 0 | 20240302 | 0.123 | 0.234 | 0.0652 | 0.197 | 0.978 | 0.0081 | 0.0019 | 0.034 | 0.036 | 0.017 | 0.008 | 0.0002 | 0.0026 | 0.012 | 0 | 0 | 0 | 0.003 | 0.0059 | 0.019 | 0 | 0 | 0.0016 | 0 | 0 | 0 | 0 | 154 | 436 | 502 | 43 | 9.15 | 849 | 350 | PIY31103W | 1035643 | PM109 | 중경2공장 24" 조관 | 5107 | 중경 2 생산창고 | SIY3111090 | NX52L2 | 273.1 | 9.3 | SP75182 | HPB054550 | 5121 | Stripe 용접 | API-X52L2*PLP | 주식회사 포스코 | 439 | 503 | 44 | 166.044 | 468.945 | 0 | 0 | 542.672 | 0 | 2024-03-13
SP75182 | HPB054560 | POSCO | 0 | 20240305 | 0.123 | 0.234 | 0.0652 | 0.197 | 0.978 | 0.0081 | 0.0019 | 0.034 | 0.036 | 0.017 | 0.008 | 0.0002 | 0.0026 | 0.012 | 0 | 0 | 0 | 0.003 | 0.0059 | 0.019 | 0 | 0 | 0.0016 | 0 | 0 | 0 | 0 | 158 | 439 | 503 | 44 | 9.15 | 849 | 353 | PIY31105T | 1035643 | PM109 | 중경2공장 24" 조관 | 5107 | 중경 2 생산창고 | SIY3112010 | NX52L2 | 273.1 | 9.3 | SP75182 | HPB054560 | 5294 | Stripe 모재 T방향 | API-X52L2*PLP | 주식회사 포스코 | 439 | 503 | 44 | 160.86 | 452.525 | 166.903 | 469.526 | 509.657 | 39.8 | 2024-03-13
SP75182 | HPB054560 | POSCO | 0 | 20240305 | 0.123 | 0.234 | 0.0652 | 0.197 | 0.978 | 0.0081 | 0.0019 | 0.034 | 0.036 | 0.017 | 0.008 | 0.0002 | 0.0026 | 0.012 | 0 | 0 | 0 | 0.003 | 0.0059 | 0.019 | 0 | 0 | 0.0016 | 0 | 0 | 0 | 0 | 158 | 439 | 503 | 44 | 9.15 | 849 | 353 | PIY31105W | 1035643 | PM109 | 중경2공장 24" 조관 | 5107 | 중경 2 생산창고 | SIY3112010 | NX52L2 | 273.1 | 9.3 | SP75182 | HPB054560 | 5294 | Stripe 용접 | API-X52L2*PLP | 주식회사 포스코 | 439 | 503 | 44 | 116.056 | 326.255 | 0 | 0 | 548.943 | 0 | 2024-03-13
SP75198 | HPB054610 | POSCO | 0 | 20240302 | 0.129 | 0.237 | 0.0709 | 0.205 | 0.97 | 0.0081 | 0.0012 | 0.037 | 0.038 | 0.015 | 0.006 | 0.0002 | 0.0025 | 0.012 | 0 | 0 | 0 | 0.002 | 0.0036 | 0.02 | 0 | 0 | 0.0012 | 0.001 | 0 | 0 | 0 | 166 | 432 | 507 | 43 | 9.15 | 849 | 351 | PIY31204W | 1035643 | PM109 | 중경2공장 24" 조관 | 5107 | 중경 2 생산창고 | SIY3121020 | NX52L2 | 273.1 | 9.3 | SP75198 | HPB054610 | 5682 | Stripe 용접 | API-X52L2*PLP | 주식회사 포스코 | 444 | 507 | 43 | 185.857 | 506.96 | 0 | 0 | 520.327 | 0 | 2024-03-14
SP75198 | HPB054610 | POSCO | 0 | 20240302 | 0.129 | 0.237 | 0.0709 | 0.205 | 0.97 | 0.0081 | 0.0012 | 0.037 | 0.038 | 0.015 | 0.006 | 0.0002 | 0.0025 | 0.012 | 0 | 0 | 0 | 0.002 | 0.0036 | 0.02 | 0 | 0 | 0.0012 | 0.001 | 0 | 0 | 0 | 166 | 432 | 507 | 43 | 9.15 | 849 | 351 | PIY31204T | 1035643 | PM109 | 중경2공장 24" 조관 | 5107 | 중경 2 생산창고 | SIY3121020 | NX52L2 | 273.1 | 9.3 | SP75198 | HPB054610 | 5682 | Stripe 모재 T방향 | API-X52L2*PLP | 주식회사 포스코 | 444 | 507 | 43 | 160.337 | 450.089 | 166.843 | 468.351 | 508.058 | 40.2 | 2024-03-14
SP75238 | HPB059570 | POSCO | 0 | 20240221 | 0.126 | 0.236 | 0.0669 | 0.197 | 0.978 | 0.0067 | 0.0023 | 0.034 | 0.037 | 0.021 | 0.008 | 0.0002 | 0.0022 | 0.017 | 0 | 0 | 0 | 0.003 | 0.0038 | 0.019 | 0 | 0 | 0.0013 | 0 | 0 | 0 | 0 | 157 | 450 | 511 | 38 | 7.9 | 1358 | 342 | PAY40505W | 1038962 | PM101 | 소경1공장 8" 조관 | 5101 | 소경 1 생산창고 | SAY4051060 | NX52L2T | 219.1 | 8.2 | SP75238 | HPB059570 |  | Stripe 용접 | API-X52L2C | 주식회사 포스코 | 456 | 511 | 40 | 0 | 0 | 0 | 0 | 582.02 | 0 | 2024-04-10
SP75238 | HPB059570 | POSCO | 0 | 20240221 | 0.126 | 0.236 | 0.0669 | 0.197 | 0.978 | 0.0067 | 0.0023 | 0.034 | 0.037 | 0.021 | 0.008 | 0.0002 | 0.0022 | 0.017 | 0 | 0 | 0 | 0.003 | 0.0038 | 0.019 | 0 | 0 | 0.0013 | 0 | 0 | 0 | 0 | 157 | 450 | 511 | 38 | 7.9 | 1358 | 342 | PAY40505T | 1038962 | PM101 | 소경1공장 8" 조관 | 5101 | 소경 1 생산창고 | SAY4051060 | NX52L2T | 219.1 | 8.2 | SP75238 | HPB059570 |  | Stripe 모재 T방향 | API-X52L2C | 주식회사 포스코 | 456 | 511 | 40 | 140.868 | 461.043 | 147.023 | 481.187 | 520.162 | 37.8 | 2024-04-10
SP75242 | HPB059580 | POSCO | 0 | 20240221 | 0.13 | 0.244 | 0.0706 | 0.189 | 0.982 | 0.0092 | 0.0028 | 0.033 | 0.035 | 0.029 | 0.011 | 0.0002 | 0.0025 | 0.027 | 0 | 0 | 0 | 0.006 | 0.004 | 0.02 | 0 | 0 | 0.0013 | 0 | 0 | 0 | 0 | 157 | 454 | 507 | 40 | 7.9 | 1358 | 345 | PAY40503W | 1038961 | PM101 | 소경1공장 8" 조관 | 5101 | 소경 1 생산창고 | SAY4051030 | NX52L2 | 219.1 | 8.2 | SP75242 | HPB059580 |  | Stripe 용접 | API-X52L2C | 주식회사 포스코 | 454 | 507 | 40 | 0 | 0 | 0 | 0 | 573.701 | 0 | 2024-04-10
SP75242 | HPB059580 | POSCO | 0 | 20240221 | 0.13 | 0.244 | 0.0706 | 0.189 | 0.982 | 0.0092 | 0.0028 | 0.033 | 0.035 | 0.029 | 0.011 | 0.0002 | 0.0025 | 0.027 | 0 | 0 | 0 | 0.006 | 0.004 | 0.02 | 0 | 0 | 0.0013 | 0 | 0 | 0 | 0 | 157 | 454 | 507 | 40 | 7.9 | 1358 | 345 | PAY40503T | 1038961 | PM101 | 소경1공장 8" 조관 | 5101 | 소경 1 생산창고 | SAY4051030 | NX52L2 | 219.1 | 8.2 | SP75242 | HPB059580 |  | Stripe 모재 T방향 | API-X52L2C | 주식회사 포스코 | 454 | 507 | 40 | 142.558 | 472.901 | 149.348 | 495.423 | 531.634 | 35 | 2024-04-10
SP75242 | HPB059590 | POSCO | 0 | 20240221 | 0.13 | 0.244 | 0.0706 | 0.189 | 0.982 | 0.0092 | 0.0028 | 0.033 | 0.035 | 0.029 | 0.011 | 0.0002 | 0.0025 | 0.027 | 0 | 0 | 0 | 0.006 | 0.004 | 0.02 | 0 | 0 | 0.0013 | 0 | 0 | 0 | 0 | 157 | 441 | 505 | 40 | 7.9 | 1358 | 310 | PAY61901T | 1045737 | PM101 | 소경1공장 8" 조관 | 5101 | 소경 1 생산창고 | SAY6191010 | NX52L2T | 219.1 | 8.2 | SP75242 | HPB059590 |  | Stripe 모재 T방향 | API-X52L2C | 주식회사 포스코 | 454 | 507 | 40 | 140.791 | 464.403 | 146.94 | 484.686 | 531.36 | 38.8 | 2024-06-21
SP75242 | HPB059590 | POSCO | 0 | 20240221 | 0.13 | 0.244 | 0.0706 | 0.189 | 0.982 | 0.0092 | 0.0028 | 0.033 | 0.035 | 0.029 | 0.011 | 0.0002 | 0.0025 | 0.027 | 0 | 0 | 0 | 0.006 | 0.004 | 0.02 | 0 | 0 | 0.0013 | 0 | 0 | 0 | 0 | 157 | 441 | 505 | 40 | 7.9 | 1358 | 310 | PAY61901W | 1045737 | PM101 | 소경1공장 8" 조관 | 5101 | 소경 1 생산창고 | SAY6191010 | NX52L2T | 219.1 | 8.2 | SP75242 | HPB059590 |  | Stripe 용접 | API-X52L2C | 주식회사 포스코 | 454 | 507 | 40 | 0 | 0 | 0 | 0 | 558.011 | 0 | 2024-06-21
SP75246 | HPB059820 | POSCO | 0 | 20240227 | 0.127 | 0.237 | 0.0681 | 0.197 | 0.983 | 0.0076 | 0.0024 | 0.035 | 0.037 | 0.017 | 0.006 | 0.0002 | 0.0024 | 0.013 | 0 | 0 | 0 | 0.004 | 0.0046 | 0.02 | 0 | 0 | 0.0014 | 0 | 0 | 0 | 0 | 156 | 454 | 512 | 40 | 6.2 | 1275 | 442 | PHY22801T | 1035169 | PM108 | 중경1공장 20" 조관 | 5103 | 중경 1 생산창고 | SHY2281020 | NX52L2T | 406.4 | 6.4 | SP75246 | HPB059820 | 620 | Stripe 모재 T방향 | API-X52L2C | 주식회사 포스코 | 462 | 512 | 40 | 93.5236 | 389.213 | 98.323 | 409.186 | 520.389 | 37.2 | 2024-03-04
SP75246 | HPB059820 | POSCO | 0 | 20240227 | 0.127 | 0.237 | 0.0681 | 0.197 | 0.983 | 0.0076 | 0.0024 | 0.035 | 0.037 | 0.017 | 0.006 | 0.0002 | 0.0024 | 0.013 | 0 | 0 | 0 | 0.004 | 0.0046 | 0.02 | 0 | 0 | 0.0014 | 0 | 0 | 0 | 0 | 156 | 454 | 512 | 40 | 6.2 | 1275 | 442 | PHY22801W | 1035169 | PM108 | 중경1공장 20" 조관 | 5103 | 중경 1 생산창고 | SHY2281020 | NX52L2T | 406.4 | 6.4 | SP75246 | HPB059820 | 620 | Stripe 용접 | API-X52L2C | 주식회사 포스코 | 462 | 512 | 40 | 121.139 | 498.614 | 0 | 0 | 558.526 | 0 | 2024-03-04
SP75246 | HPB059820 | POSCO | 0 | 20240227 | 0.127 | 0.237 | 0.0681 | 0.197 | 0.983 | 0.0076 | 0.0024 | 0.035 | 0.037 | 0.017 | 0.006 | 0.0002 | 0.0024 | 0.013 | 0 | 0 | 0 | 0.004 | 0.0046 | 0.02 | 0 | 0 | 0.0014 | 0 | 0 | 0 | 0 | 156 | 454 | 512 | 40 | 6.2 | 1275 | 442 | PHY22802T | 1035169 | PM108 | 중경1공장 20" 조관 | 5103 | 중경 1 생산창고 | SHY2281020 | NX52L2T | 406.4 | 6.4 | SP75246 | HPB059820 | 680 | Stripe 모재 T방향 | API-X52L2C | 주식회사 포스코 | 462 | 512 | 40 | 96.4759 | 398.522 | 101.013 | 417.265 | 519.751 | 36 | 2024-03-04
SP75246 | HPB059820 | POSCO | 0 | 20240227 | 0.127 | 0.237 | 0.0681 | 0.197 | 0.983 | 0.0076 | 0.0024 | 0.035 | 0.037 | 0.017 | 0.006 | 0.0002 | 0.0024 | 0.013 | 0 | 0 | 0 | 0.004 | 0.0046 | 0.02 | 0 | 0 | 0.0014 | 0 | 0 | 0 | 0 | 156 | 454 | 512 | 40 | 6.2 | 1275 | 442 | PHY22802W | 1035169 | PM108 | 중경1공장 20" 조관 | 5103 | 중경 1 생산창고 | SHY2281020 | NX52L2T | 406.4 | 6.4 | SP75246 | HPB059820 | 680 | Stripe 용접 | API-X52L2C | 주식회사 포스코 | 462 | 512 | 40 | 119.259 | 475.673 | 0 | 0 | 549.333 | 0 | 2024-03-04
SP75242 | HPB064130 | POSCO | 0 | 20240219 | 0.13 | 0.244 | 0.0706 | 0.189 | 0.982 | 0.0092 | 0.0028 | 0.033 | 0.035 | 0.029 | 0.011 | 0.0002 | 0.0025 | 0.027 | 0 | 0 | 0 | 0.006 | 0.004 | 0.02 | 0 | 0 | 0.0013 | 0 | 0 | 0 | 0 | 157 | 441 | 505 | 40 | 7.9 | 1358 | 349 | PAY31907T | 1036923 | PM101 | 소경1공장 8" 조관 | 5101 | 소경 1 생산창고 | SAY3192050 | NX52L2T | 219.1 | 8.2 | SP75242 | HPB064130 |  | Stripe 모재 T방향 | API-X52L2C | 주식회사 포스코 | 441 | 505 | 40 | 150.768 | 495.337 | 155.519 | 510.947 | 547.471 | 34.3999 | 2024-03-22
SP75242 | HPB064130 | POSCO | 0 | 20240219 | 0.13 | 0.244 | 0.0706 | 0.189 | 0.982 | 0.0092 | 0.0028 | 0.033 | 0.035 | 0.029 | 0.011 | 0.0002 | 0.0025 | 0.027 | 0 | 0 | 0 | 0.006 | 0.004 | 0.02 | 0 | 0 | 0.0013 | 0 | 0 | 0 | 0 | 157 | 441 | 505 | 40 | 7.9 | 1358 | 349 | PAY31907W | 1036923 | PM101 | 소경1공장 8" 조관 | 5101 | 소경 1 생산창고 | SAY3192050 | NX52L2T | 219.1 | 8.2 | SP75242 | HPB064130 |  | Stripe 용접 | API-X52L2C | 주식회사 포스코 | 441 | 505 | 40 | 0 | 0 | 0 | 0 | 584.142 | 0 | 2024-03-22
SP75240 | HPB064150 | POSCO | 0 | 20240219 | 0.124 | 0.238 | 0.0641 | 0.197 | 0.99 | 0.01 | 0.0022 | 0.03 | 0.034 | 0.029 | 0.012 | 0.0002 | 0.0024 | 0.027 | 0 | 0 | 0 | 0.004 | 0.0039 | 0.019 | 0 | 0 | 0.0014 | 0 | 0 | 0 | 0 | 168 | 448 | 507 | 40 | 7.9 | 1358 | 350 | PAY31906T | 1036922 | PM101 | 소경1공장 8" 조관 | 5101 | 소경 1 생산창고 | SAY3192030 | NX52L2T | 219.1 | 8.2 | SP75240 | HPB064150 |  | Stripe 모재 T방향 | API-X52L2C | 주식회사 포스코 | 462 | 530 | 40 | 155.934 | 525.088 | 159.766 | 537.992 | 568.251 | 30.2 | 2024-03-22
SP75240 | HPB064150 | POSCO | 0 | 20240219 | 0.124 | 0.238 | 0.0641 | 0.197 | 0.99 | 0.01 | 0.0022 | 0.03 | 0.034 | 0.029 | 0.012 | 0.0002 | 0.0024 | 0.027 | 0 | 0 | 0 | 0.004 | 0.0039 | 0.019 | 0 | 0 | 0.0014 | 0 | 0 | 0 | 0 | 168 | 448 | 507 | 40 | 7.9 | 1358 | 350 | PAY31906W | 1036922 | PM101 | 소경1공장 8" 조관 | 5101 | 소경 1 생산창고 | SAY3192030 | NX52L2T | 219.1 | 8.2 | SP75240 | HPB064150 |  | Stripe 용접 | API-X52L2C | 주식회사 포스코 | 462 | 530 | 40 | 169.665 | 568.563 | 0 | 0 | 582.693 | 0 | 2024-03-22
SP75240 | HPB064170 | POSCO | 0 | 20240219 | 0.124 | 0.238 | 0.0641 | 0.197 | 0.99 | 0.01 | 0.0022 | 0.03 | 0.034 | 0.029 | 0.012 | 0.0002 | 0.0024 | 0.027 | 0 | 0 | 0 | 0.004 | 0.0039 | 0.019 | 0 | 0 | 0.0014 | 0 | 0 | 0 | 0 | 168 | 462 | 530 | 38 | 7.9 | 1358 | 352 | PAY40407W | 1038961 | PM101 | 소경1공장 8" 조관 | 5101 | 소경 1 생산창고 | SAY4042110 | NX52L2 | 219.1 | 8.2 | SP75240 | HPB064170 |  | Stripe 용접 | API-X52L2C | 주식회사 포스코 | 462 | 530 | 40 | 0 | 0 | 0 | 0 | 576.23 | 0 | 2024-04-08
SP75240 | HPB064170 | POSCO | 0 | 20240219 | 0.124 | 0.238 | 0.0641 | 0.197 | 0.99 | 0.01 | 0.0022 | 0.03 | 0.034 | 0.029 | 0.012 | 0.0002 | 0.0024 | 0.027 | 0 | 0 | 0 | 0.004 | 0.0039 | 0.019 | 0 | 0 | 0.0014 | 0 | 0 | 0 | 0 | 168 | 462 | 530 | 38 | 7.9 | 1358 | 352 | PAY40501W | 1038961 | PM101 | 소경1공장 8" 조관 | 5101 | 소경 1 생산창고 | SAY4051010 | NX52L2 | 219.1 | 8.2 | SP75240 | HPB064170 |  | Stripe 용접 | API-X52L2C | 주식회사 포스코 | 462 | 530 | 40 | 133.141 | 435.023 | 0 | 0 | 560.222 | 0 | 2024-04-08
SP75240 | HPB064170 | POSCO | 0 | 20240219 | 0.124 | 0.238 | 0.0641 | 0.197 | 0.99 | 0.01 | 0.0022 | 0.03 | 0.034 | 0.029 | 0.012 | 0.0002 | 0.0024 | 0.027 | 0 | 0 | 0 | 0.004 | 0.0039 | 0.019 | 0 | 0 | 0.0014 | 0 | 0 | 0 | 0 | 168 | 462 | 530 | 38 | 7.9 | 1358 | 352 | PAY40407T | 1038961 | PM101 | 소경1공장 8" 조관 | 5101 | 소경 1 생산창고 | SAY4042110 | NX52L2 | 219.1 | 8.2 | SP75240 | HPB064170 |  | Stripe 모재 T방향 | API-X52L2C | 주식회사 포스코 | 462 | 530 | 40 | 137.307 | 448.326 | 143.116 | 467.291 | 518.201 | 37.8 | 2024-04-08
SP75240 | HPB064170 | POSCO | 0 | 20240219 | 0.124 | 0.238 | 0.0641 | 0.197 | 0.99 | 0.01 | 0.0022 | 0.03 | 0.034 | 0.029 | 0.012 | 0.0002 | 0.0024 | 0.027 | 0 | 0 | 0 | 0.004 | 0.0039 | 0.019 | 0 | 0 | 0.0014 | 0 | 0 | 0 | 0 | 168 | 462 | 530 | 38 | 7.9 | 1358 | 352 | PAY40501T | 1038961 | PM101 | 소경1공장 8" 조관 | 5101 | 소경 1 생산창고 | SAY4051010 | NX52L2 | 219.1 | 8.2 | SP75240 | HPB064170 |  | Stripe 모재 T방향 | API-X52L2C | 주식회사 포스코 | 462 | 530 | 40 | 137.908 | 455.965 | 144.035 | 476.224 | 518.695 | 37 | 2024-04-08
SP75238 | HPB064260 | POSCO | 0 | 20240219 | 0.126 | 0.236 | 0.0669 | 0.197 | 0.978 | 0.0067 | 0.0023 | 0.034 | 0.037 | 0.021 | 0.008 | 0.0002 | 0.0022 | 0.017 | 0 | 0 | 0 | 0.003 | 0.0038 | 0.019 | 0 | 0 | 0.0013 | 0 | 0 | 0 | 0 | 157 | 456 | 505 | 40 | 7.9 | 1358 | 353 | PAY31904W | 1036926 | PM101 | 소경1공장 8" 조관 | 5101 | 소경 1 생산창고 | SAY3191050 | NX52L2 | 219.1 | 8.2 | SP75238 | HPB064260 |  | Stripe 용접 | API-X52L2C | 주식회사 포스코 | 456 | 511 | 40 | 55.3786 | 183.286 | 0 | 0 | 567.325 | 0 | 2024-03-21
SP75238 | HPB064260 | POSCO | 0 | 20240219 | 0.126 | 0.236 | 0.0669 | 0.197 | 0.978 | 0.0067 | 0.0023 | 0.034 | 0.037 | 0.021 | 0.008 | 0.0002 | 0.0022 | 0.017 | 0 | 0 | 0 | 0.003 | 0.0038 | 0.019 | 0 | 0 | 0.0013 | 0 | 0 | 0 | 0 | 157 | 456 | 505 | 40 | 7.9 | 1358 | 353 | PAY31904T | 1036926 | PM101 | 소경1공장 8" 조관 | 5101 | 소경 1 생산창고 | SAY3191050 | NX52L2 | 219.1 | 8.2 | SP75238 | HPB064260 |  | Stripe 모재 T방향 | API-X52L2C | 주식회사 포스코 | 456 | 511 | 40 | 144.833 | 477.268 | 148.692 | 489.984 | 526.309 | 38.6 | 2024-03-21
SP75238 | HPB064260 | POSCO | 0 | 20240219 | 0.126 | 0.236 | 0.0669 | 0.197 | 0.978 | 0.0067 | 0.0023 | 0.034 | 0.037 | 0.021 | 0.008 | 0.0002 | 0.0022 | 0.017 | 0 | 0 | 0 | 0.003 | 0.0038 | 0.019 | 0 | 0 | 0.0013 | 0 | 0 | 0 | 0 | 157 | 456 | 505 | 40 | 7.9 | 1358 | 353 | PAY31904T | 1036926 | PM101 | 소경1공장 8" 조관 | 5101 | 소경 1 생산창고 | SAY3191050 | NX52L2 | 219.1 | 8.2 | SP75238 | HPB064260 |  | Stripe 모재 T방향 | API-X52L2C | 주식회사 포스코 | 456 | 511 | 40 | 140.227 | 464.21 | 144.3 | 477.694 | 524.721 | 35.6 | 2024-03-22
SP75235 | HPB064280 | POSCO | 0 | 20240227 | 0.133 | 0.248 | 0.0731 | 0.182 | 1.001 | 0.0079 | 0.0022 | 0.039 | 0.041 | 0.023 | 0.012 | 0.0002 | 0.0023 | 0.029 | 0 | 0 | 0 | 0.001 | 0.0037 | 0.019 | 0 | 0 | 0.001 | 0.001 | 0 | 0 | 0 | 152 | 441 | 505 | 40 | 7.9 | 1358 | 353 | PAY31905T | 1036922 | PM101 | 소경1공장 8" 조관 | 5101 | 소경 1 생산창고 | SAY3192020 | NX52L2T | 219.1 | 8.2 | SP75235 | HPB064280 |  | Stripe 모재 T방향 | API-X52L2C | 주식회사 포스코 | 446 | 505 | 40 | 147.646 | 488.52 | 152.376 | 504.17 | 533.985 | 37 | 2024-03-22
SP75235 | HPB064280 | POSCO | 0 | 20240227 | 0.133 | 0.248 | 0.0731 | 0.182 | 1.001 | 0.0079 | 0.0022 | 0.039 | 0.041 | 0.023 | 0.012 | 0.0002 | 0.0023 | 0.029 | 0 | 0 | 0 | 0.001 | 0.0037 | 0.019 | 0 | 0 | 0.001 | 0.001 | 0 | 0 | 0 | 152 | 441 | 505 | 40 | 7.9 | 1358 | 353 | PAY31905W | 1036922 | PM101 | 소경1공장 8" 조관 | 5101 | 소경 1 생산창고 | SAY3192020 | NX52L2T | 219.1 | 8.2 | SP75235 | HPB064280 |  | Stripe 용접 | API-X52L2C | 주식회사 포스코 | 446 | 505 | 40 | 0 | 0 | 0 | 0 | 565.247 | 0 | 2024-03-22
SP75235 | HPB064290 | POSCO | 0 | 20240222 | 0.133 | 0.248 | 0.0731 | 0.182 | 1.001 | 0.0079 | 0.0022 | 0.039 | 0.041 | 0.023 | 0.012 | 0.0002 | 0.0023 | 0.029 | 0 | 0 | 0 | 0.001 | 0.0037 | 0.019 | 0 | 0 | 0.001 | 0.001 | 0 | 0 | 0 | 152 | 446 | 499 | 40 | 7.9 | 1358 | 350 | PAY40504W | 1038962 | PM101 | 소경1공장 8" 조관 | 5101 | 소경 1 생산창고 | SAY4051050 | NX52L2T | 219.1 | 8.2 | SP75235 | HPB064290 |  | Stripe 용접 | API-X52L2C | 주식회사 포스코 | 446 | 505 | 40 | 171.044 | 556.561 | 0 | 0 | 556.694 | 0 | 2024-04-10
SP75235 | HPB064290 | POSCO | 0 | 20240222 | 0.133 | 0.248 | 0.0731 | 0.182 | 1.001 | 0.0079 | 0.0022 | 0.039 | 0.041 | 0.023 | 0.012 | 0.0002 | 0.0023 | 0.029 | 0 | 0 | 0 | 0.001 | 0.0037 | 0.019 | 0 | 0 | 0.001 | 0.001 | 0 | 0 | 0 | 152 | 446 | 499 | 40 | 7.9 | 1358 | 350 | PAY40504T | 1038962 | PM101 | 소경1공장 8" 조관 | 5101 | 소경 1 생산창고 | SAY4051050 | NX52L2T | 219.1 | 8.2 | SP75235 | HPB064290 |  | Stripe 모재 T방향 | API-X52L2C | 주식회사 포스코 | 446 | 505 | 40 | 140.446 | 460.439 | 148.396 | 486.504 | 527.8 | 35 | 2024-04-10
SP75235 | HPB064340 | POSCO | 0 | 20240219 | 0.133 | 0.248 | 0.0731 | 0.182 | 1.001 | 0.0079 | 0.0022 | 0.039 | 0.041 | 0.023 | 0.012 | 0.0002 | 0.0023 | 0.029 | 0 | 0 | 0 | 0.001 | 0.0037 | 0.019 | 0 | 0 | 0.001 | 0.001 | 0 | 0 | 0 | 160 | 457 | 518 | 38 | 4.65 | 1374 | 588 | PAY31804W | 1036907 | PM101 | 소경1공장 8" 조관 | 5101 | 소경 1 생산창고 | SAY3181020 | NX52L2T | 219.1 | 4.8 | SP75235 | HPB064340 |  | Stripe 용접 | API-X52L2C | 주식회사 포스코 | 457 | 519 | 38 | 0 | 0 | 0 | 0 | 525.799 | 0 | 2024-03-20
SP75235 | HPB064340 | POSCO | 0 | 20240219 | 0.133 | 0.248 | 0.0731 | 0.182 | 1.001 | 0.0079 | 0.0022 | 0.039 | 0.041 | 0.023 | 0.012 | 0.0002 | 0.0023 | 0.029 | 0 | 0 | 0 | 0.001 | 0.0037 | 0.019 | 0 | 0 | 0.001 | 0.001 | 0 | 0 | 0 | 160 | 457 | 518 | 38 | 4.65 | 1374 | 588 | PAY31804T | 1036907 | PM101 | 소경1공장 8" 조관 | 5101 | 소경 1 생산창고 | SAY3181020 | NX52L2T | 219.1 | 4.8 | SP75235 | HPB064340 |  | Stripe 모재 T방향 | API-X52L2C | 주식회사 포스코 | 457 | 519 | 38 | 80.6407 | 456.591 | 85.3829 | 483.442 | 548.83 | 35.2 | 2024-03-20
SP75244 | HPB064970 | POSCO | 0 | 20240226 | 0.12 | 0.23 | 0.0614 | 0.186 | 0.971 | 0.0095 | 0.0027 | 0.039 | 0.044 | 0.022 | 0.007 | 0.0002 | 0.0024 | 0.015 | 0 | 0 | 0 | 0.007 | 0.0037 | 0.019 | 0 | 0 | 0.0013 | 0 | 0 | 0 | 0 | 155 | 441 | 505 | 40 | 6.2 | 1275 | 473 | PHY22701T | 1035167 | PM108 | 중경1공장 20" 조관 | 5103 | 중경 1 생산창고 | SHY2271010 | NX52L2T | 406.4 | 6.4 | SP75244 | HPB064970 | 147 | Stripe 모재 T방향 | API-X52L2C | 주식회사 포스코 | 441 | 505 | 40 | 96.7022 | 399.734 | 101.587 | 419.927 | 515.052 | 37.2 | 2024-03-04
SP75244 | HPB064970 | POSCO | 0 | 20240226 | 0.12 | 0.23 | 0.0614 | 0.186 | 0.971 | 0.0095 | 0.0027 | 0.039 | 0.044 | 0.022 | 0.007 | 0.0002 | 0.0024 | 0.015 | 0 | 0 | 0 | 0.007 | 0.0037 | 0.019 | 0 | 0 | 0.0013 | 0 | 0 | 0 | 0 | 155 | 441 | 505 | 40 | 6.2 | 1275 | 473 | PHY22701W | 1035167 | PM108 | 중경1공장 20" 조관 | 5103 | 중경 1 생산창고 | SHY2271010 | NX52L2T | 406.4 | 6.4 | SP75244 | HPB064970 | 147 | Stripe 용접 | API-X52L2C | 주식회사 포스코 | 441 | 505 | 40 | 122.768 | 503.55 | 0 | 0 | 555.45 | 0 | 2024-03-04
SP75244 | HPB064990 | POSCO | 0 | 20240227 | 0.12 | 0.23 | 0.0614 | 0.186 | 0.971 | 0.0095 | 0.0027 | 0.039 | 0.044 | 0.022 | 0.007 | 0.0002 | 0.0024 | 0.015 | 0 | 0 | 0 | 0.007 | 0.0037 | 0.019 | 0 | 0 | 0.0013 | 0 | 0 | 0 | 0 | 155 | 441 | 505 | 40 | 6.2 | 1275 | 474 | PHY22705W | 1035169 | PM108 | 중경1공장 20" 조관 | 5103 | 중경 1 생산창고 | SHY2272030 | NX52L2T | 406.4 | 6.4 | SP75244 | HPB064990 | 387 | Stripe 용접 | API-X52L2C | 주식회사 포스코 | 446 | 505 | 40 | 0 | 0 | 0 | 0 | 568.339 | 0 | 2024-03-04
SP75244 | HPB064990 | POSCO | 0 | 20240227 | 0.12 | 0.23 | 0.0614 | 0.186 | 0.971 | 0.0095 | 0.0027 | 0.039 | 0.044 | 0.022 | 0.007 | 0.0002 | 0.0024 | 0.015 | 0 | 0 | 0 | 0.007 | 0.0037 | 0.019 | 0 | 0 | 0.0013 | 0 | 0 | 0 | 0 | 155 | 441 | 505 | 40 | 6.2 | 1275 | 474 | PHY22705T | 1035169 | PM108 | 중경1공장 20" 조관 | 5103 | 중경 1 생산창고 | SHY2272030 | NX52L2T | 406.4 | 6.4 | SP75244 | HPB064990 | 387 | Stripe 모재 T방향 | API-X52L2C | 주식회사 포스코 | 446 | 505 | 40 | 95.9215 | 395.965 | 101.123 | 417.439 | 510.084 | 38.3999 | 2024-03-04
SP75242 | HPB065040 | POSCO | 0 | 20240227 | 0.13 | 0.244 | 0.0706 | 0.189 | 0.982 | 0.0092 | 0.0028 | 0.033 | 0.035 | 0.029 | 0.011 | 0.0002 | 0.0025 | 0.027 | 0 | 0 | 0 | 0.006 | 0.004 | 0.02 | 0 | 0 | 0.0013 | 0 | 0 | 0 | 0 | 161 | 451 | 507 | 40 | 6.2 | 1275 | 442 | PHY22803W | 1035169 | PM108 | 중경1공장 20" 조관 | 5103 | 중경 1 생산창고 | SHY2281030 | NX52L2T | 406.4 | 6.4 | SP75242 | HPB065040 | 716 | Stripe 용접 | API-X52L2C | 주식회사 포스코 | 460 | 507 | 40 | 36.1709 | 149.164 | 0 | 0 | 571.423 | 0 | 2024-03-04
SP75242 | HPB065040 | POSCO | 0 | 20240227 | 0.13 | 0.244 | 0.0706 | 0.189 | 0.982 | 0.0092 | 0.0028 | 0.033 | 0.035 | 0.029 | 0.011 | 0.0002 | 0.0025 | 0.027 | 0 | 0 | 0 | 0.006 | 0.004 | 0.02 | 0 | 0 | 0.0013 | 0 | 0 | 0 | 0 | 161 | 451 | 507 | 40 | 6.2 | 1275 | 442 | PHY22803T | 1035169 | PM108 | 중경1공장 20" 조관 | 5103 | 중경 1 생산창고 | SHY2281030 | NX52L2T | 406.4 | 6.4 | SP75242 | HPB065040 | 716 | Stripe 모재 T방향 | API-X52L2C | 주식회사 포스코 | 460 | 507 | 40 | 96.4368 | 404.203 | 101.218 | 424.245 | 531.942 | 36.3999 | 2024-03-04
SP75246 | HPB084530 | POSCO | 0 | 20240224 | 0.127 | 0.237 | 0.0681 | 0.197 | 0.983 | 0.0076 | 0.0024 | 0.035 | 0.037 | 0.017 | 0.006 | 0.0002 | 0.0024 | 0.013 | 0 | 0 | 0 | 0.004 | 0.0046 | 0.02 | 0 | 0 | 0.0014 | 0 | 0 | 0 | 0 | 156 | 462 | 510 | 37 | 6.2 | 1275 | 453 | PHY22702T | 1035167 | PM108 | 중경1공장 20" 조관 | 5103 | 중경 1 생산창고 | SHY2271020 | NX52L2T | 406.4 | 6.4 | SP75246 | HPB084530 | 182 | Stripe 모재 T방향 | API-X52L2C | 주식회사 포스코 | 462 | 512 | 40 | 92.7607 | 386.455 | 99.2066 | 413.31 | 520.402 | 34 | 2024-03-04
SP75246 | HPB084530 | POSCO | 0 | 20240224 | 0.127 | 0.237 | 0.0681 | 0.197 | 0.983 | 0.0076 | 0.0024 | 0.035 | 0.037 | 0.017 | 0.006 | 0.0002 | 0.0024 | 0.013 | 0 | 0 | 0 | 0.004 | 0.0046 | 0.02 | 0 | 0 | 0.0014 | 0 | 0 | 0 | 0 | 156 | 462 | 510 | 37 | 6.2 | 1275 | 453 | PHY22702W | 1035167 | PM108 | 중경1공장 20" 조관 | 5103 | 중경 1 생산창고 | SHY2271020 | NX52L2T | 406.4 | 6.4 | SP75246 | HPB084530 | 182 | Stripe 용접 | API-X52L2C | 주식회사 포스코 | 462 | 512 | 40 | 121.168 | 500.913 | 0 | 0 | 571.644 | 0 | 2024-03-04
SP75649 | HPB084580 | POSCO | 0 | 20240302 | 0.124 | 0.235 | 0.0657 | 0.189 | 0.987 | 0.012 | 0.0016 | 0.034 | 0.034 | 0.016 | 0.006 | 0.0002 | 0.0024 | 0.014 | 0 | 0 | 0 | 0.002 | 0.0042 | 0.018 | 0 | 0 | 0.0012 | 0.001 | 0 | 0 | 0 | 159 | 443 | 508 | 41 | 7.65 | 852 | 420 | PIY30605W | 1035642 | PM109 | 중경2공장 24" 조관 | 5107 | 중경 2 생산창고 | SIY3062030 | NX52L2 | 273.1 | 7.8 | SP75649 | HPB084580 | 1417 | Stripe 용접 | API-X52L2*PLP | 주식회사 포스코 | 443 | 508 | 43 | 0 | 0 | 0 | 0 | 545.497 | 0 | 2024-03-11
SP75649 | HPB084580 | POSCO | 0 | 20240302 | 0.124 | 0.235 | 0.0657 | 0.189 | 0.987 | 0.012 | 0.0016 | 0.034 | 0.034 | 0.016 | 0.006 | 0.0002 | 0.0024 | 0.014 | 0 | 0 | 0 | 0.002 | 0.0042 | 0.018 | 0 | 0 | 0.0012 | 0.001 | 0 | 0 | 0 | 159 | 443 | 508 | 41 | 7.65 | 852 | 420 | PIY30606W | 1035642 | PM109 | 중경2공장 24" 조관 | 5107 | 중경 2 생산창고 | SIY3062030 | NX52L2 | 273.1 | 7.8 | SP75649 | HPB084580 | 1576 | Stripe 용접 | API-X52L2*PLP | 주식회사 포스코 | 443 | 508 | 43 | 150.994 | 512.469 | 0 | 0 | 539.086 | 0 | 2024-03-11
SP75649 | HPB084580 | POSCO | 0 | 20240302 | 0.124 | 0.235 | 0.0657 | 0.189 | 0.987 | 0.012 | 0.0016 | 0.034 | 0.034 | 0.016 | 0.006 | 0.0002 | 0.0024 | 0.014 | 0 | 0 | 0 | 0.002 | 0.0042 | 0.018 | 0 | 0 | 0.0012 | 0.001 | 0 | 0 | 0 | 159 | 443 | 508 | 41 | 7.65 | 852 | 420 | PIY30606T | 1035642 | PM109 | 중경2공장 24" 조관 | 5107 | 중경 2 생산창고 | SIY3062030 | NX52L2 | 273.1 | 7.8 | SP75649 | HPB084580 | 1576 | Stripe 모재 T방향 | API-X52L2*PLP | 주식회사 포스코 | 443 | 508 | 43 | 132.311 | 443.382 | 136.556 | 457.605 | 513.329 | 39 | 2024-03-11
SP75649 | HPB084580 | POSCO | 0 | 20240302 | 0.124 | 0.235 | 0.0657 | 0.189 | 0.987 | 0.012 | 0.0016 | 0.034 | 0.034 | 0.016 | 0.006 | 0.0002 | 0.0024 | 0.014 | 0 | 0 | 0 | 0.002 | 0.0042 | 0.018 | 0 | 0 | 0.0012 | 0.001 | 0 | 0 | 0 | 159 | 443 | 508 | 41 | 7.65 | 852 | 420 | PIY30605T | 1035642 | PM109 | 중경2공장 24" 조관 | 5107 | 중경 2 생산창고 | SIY3062030 | NX52L2 | 273.1 | 7.8 | SP75649 | HPB084580 | 1417 | Stripe 모재 T방향 | API-X52L2*PLP | 주식회사 포스코 | 443 | 508 | 43 | 132.291 | 445.348 | 136.995 | 461.185 | 513.648 | 38.2 | 2024-03-11
SP75652 | HPB084610 | POSCO | 0 | 20240305 | 0.123 | 0.233 | 0.0657 | 0.193 | 0.975 | 0.0099 | 0.0024 | 0.034 | 0.036 | 0.014 | 0.005 | 0.0002 | 0.0029 | 0.013 | 0 | 0 | 0 | 0.002 | 0.0049 | 0.02 | 0 | 0 | 0.0013 | 0 | 0 | 0 | 0 | 157 | 443 | 506 | 42 | 7.65 | 852 | 420 | PIY30805T | 1035642 | PM109 | 중경2공장 24" 조관 | 5107 | 중경 2 생산창고 | SIY3082020 | NX52L2 | 273.1 | 7.8 | SP75652 | HPB084610 | 3667 | Stripe 모재 T방향 | API-X52L2*PLP | 주식회사 포스코 | 443 | 508 | 43 | 132.024 | 442.474 | 139.203 | 466.537 | 514.852 | 39.2 | 2024-03-12
SP75652 | HPB084610 | POSCO | 0 | 20240305 | 0.123 | 0.233 | 0.0657 | 0.193 | 0.975 | 0.0099 | 0.0024 | 0.034 | 0.036 | 0.014 | 0.005 | 0.0002 | 0.0029 | 0.013 | 0 | 0 | 0 | 0.002 | 0.0049 | 0.02 | 0 | 0 | 0.0013 | 0 | 0 | 0 | 0 | 157 | 443 | 506 | 42 | 7.65 | 852 | 420 | PIY30805W | 1035642 | PM109 | 중경2공장 24" 조관 | 5107 | 중경 2 생산창고 | SIY3082020 | NX52L2 | 273.1 | 7.8 | SP75652 | HPB084610 | 3667 | Stripe 용접 | API-X52L2*PLP | 주식회사 포스코 | 443 | 508 | 43 | 157.859 | 528.435 | 0 | 0 | 553.52 | 0 | 2024-03-12
SP75652 | HPB084620 | POSCO | 0 | 20240302 | 0.123 | 0.233 | 0.0657 | 0.193 | 0.975 | 0.0099 | 0.0024 | 0.034 | 0.036 | 0.014 | 0.005 | 0.0002 | 0.0029 | 0.013 | 0 | 0 | 0 | 0.002 | 0.0049 | 0.02 | 0 | 0 | 0.0013 | 0 | 0 | 0 | 0 | 155 | 439 | 508 | 43 | 7.65 | 852 | 423 | PIY30901W | 1035642 | PM109 | 중경2공장 24" 조관 | 5107 | 중경 2 생산창고 | SIY3091010 | NX52L2 | 273.1 | 7.8 | SP75652 | HPB084620 | 3795 | Stripe 용접 | API-X52L2*PLP | 주식회사 포스코 | 443 | 508 | 43 | 147.999 | 491.234 | 0 | 0 | 551.22 | 0 | 2024-03-12
SP75652 | HPB084620 | POSCO | 0 | 20240302 | 0.123 | 0.233 | 0.0657 | 0.193 | 0.975 | 0.0099 | 0.0024 | 0.034 | 0.036 | 0.014 | 0.005 | 0.0002 | 0.0029 | 0.013 | 0 | 0 | 0 | 0.002 | 0.0049 | 0.02 | 0 | 0 | 0.0013 | 0 | 0 | 0 | 0 | 155 | 439 | 508 | 43 | 7.65 | 852 | 423 | PIY30901T | 1035642 | PM109 | 중경2공장 24" 조관 | 5107 | 중경 2 생산창고 | SIY3091010 | NX52L2 | 273.1 | 7.8 | SP75652 | HPB084620 | 3795 | Stripe 모재 T방향 | API-X52L2*PLP | 주식회사 포스코 | 443 | 508 | 43 | 138.237 | 461.81 | 145.097 | 484.73 | 531.645 | 35.3999 | 2024-03-12
SP75655 | HPB084790 | POSCO | 0 | 20240305 | 0.127 | 0.236 | 0.0696 | 0.198 | 0.974 | 0.0086 | 0.0018 | 0.036 | 0.038 | 0.013 | 0.005 | 0.0002 | 0.0028 | 0.013 | 0 | 0 | 0 | 0.003 | 0.0048 | 0.019 | 0 | 0 | 0.0012 | 0 | 0 | 0 | 0 | 155 | 439 | 507 | 42 | 7.65 | 852 | 419 | PIY30603T | 1035642 | PM109 | 중경2공장 24" 조관 | 5107 | 중경 2 생산창고 | SIY3062010 | NX52L2 | 273.1 | 7.8 | SP75655 | HPB084790 | 1132 | Stripe 모재 T방향 | API-X52L2*PLP | 주식회사 포스코 | 439 | 507 | 42 | 127.858 | 432.166 | 132.813 | 448.914 | 513.328 | 40.3999 | 2024-03-11
SP75655 | HPB084790 | POSCO | 0 | 20240305 | 0.127 | 0.236 | 0.0696 | 0.198 | 0.974 | 0.0086 | 0.0018 | 0.036 | 0.038 | 0.013 | 0.005 | 0.0002 | 0.0028 | 0.013 | 0 | 0 | 0 | 0.003 | 0.0048 | 0.019 | 0 | 0 | 0.0012 | 0 | 0 | 0 | 0 | 155 | 439 | 507 | 42 | 7.65 | 852 | 419 | PIY30603W | 1035642 | PM109 | 중경2공장 24" 조관 | 5107 | 중경 2 생산창고 | SIY3062010 | NX52L2 | 273.1 | 7.8 | SP75655 | HPB084790 | 1132 | Stripe 용접 | API-X52L2*PLP | 주식회사 포스코 | 439 | 507 | 42 | 156.109 | 525.28 | 0 | 0 | 547.62 | 0 | 2024-03-11
SP75664 | HPB085070 | POSCO | 0 | 20240307 | 0.126 | 0.235 | 0.0689 | 0.192 | 0.965 | 0.0099 | 0.0017 | 0.034 | 0.036 | 0.016 | 0.005 | 0.0002 | 0.0027 | 0.012 | 0 | 0 | 0 | 0.003 | 0.0049 | 0.02 | 0 | 0 | 0.0012 | 0 | 0 | 0 | 0 | 159 | 413 | 492 | 41 | 7.65 | 852 | 422 | PIY30904W | 1035642 | PM109 | 중경2공장 24" 조관 | 5107 | 중경 2 생산창고 | SIY3091040 | NX52L2 | 273.1 | 7.8 | SP75664 | HPB085070 | 4184 | Stripe 용접 | API-X52L2*PLP | 주식회사 포스코 | 439 | 509 | 41 | 54.381 | 184.568 | 0 | 0 | 521.5 | 0 | 2024-03-12
SP75664 | HPB085070 | POSCO | 0 | 20240307 | 0.126 | 0.235 | 0.0689 | 0.192 | 0.965 | 0.0099 | 0.0017 | 0.034 | 0.036 | 0.016 | 0.005 | 0.0002 | 0.0027 | 0.012 | 0 | 0 | 0 | 0.003 | 0.0049 | 0.02 | 0 | 0 | 0.0012 | 0 | 0 | 0 | 0 | 159 | 413 | 492 | 41 | 7.65 | 852 | 422 | PIY30904T | 1035642 | PM109 | 중경2공장 24" 조관 | 5107 | 중경 2 생산창고 | SIY3091040 | NX52L2 | 273.1 | 7.8 | SP75664 | HPB085070 | 4184 | Stripe 모재 T방향 | API-X52L2*PLP | 주식회사 포스코 | 439 | 509 | 41 | 136.563 | 455.314 | 142.921 | 476.512 | 526.965 | 38.6 | 2024-03-12
SP75661 | HPB085140 | POSCO | 0 | 20240302 | 0.128 | 0.238 | 0.0696 | 0.195 | 0.979 | 0.0085 | 0.0017 | 0.04 | 0.041 | 0.016 | 0.006 | 0.0002 | 0.0028 | 0.012 | 0 | 0 | 0 | 0.003 | 0.0052 | 0.02 | 0 | 0 | 0.0012 | 0 | 0 | 0 | 0 | 158 | 438 | 508 | 42 | 7.65 | 852 | 419 | PIY30707W | 1035642 | PM109 | 중경2공장 24" 조관 | 5107 | 중경 2 생산창고 | SIY3072030 | NX52L2 | 273.1 | 7.8 | SP75661 | HPB085140 | 2717 | Stripe 용접 | API-X52L2*PLP | 주식회사 포스코 | 444 | 508 | 42 | 0 | 0 | 0 | 0 | 547.848 | 0 | 2024-03-11
SP75661 | HPB085140 | POSCO | 0 | 20240302 | 0.128 | 0.238 | 0.0696 | 0.195 | 0.979 | 0.0085 | 0.0017 | 0.04 | 0.041 | 0.016 | 0.006 | 0.0002 | 0.0028 | 0.012 | 0 | 0 | 0 | 0.003 | 0.0052 | 0.02 | 0 | 0 | 0.0012 | 0 | 0 | 0 | 0 | 158 | 438 | 508 | 42 | 7.65 | 852 | 419 | PIY30707T | 1035642 | PM109 | 중경2공장 24" 조관 | 5107 | 중경 2 생산창고 | SIY3072030 | NX52L2 | 273.1 | 7.8 | SP75661 | HPB085140 | 2717 | Stripe 모재 T방향 | API-X52L2*PLP | 주식회사 포스코 | 444 | 508 | 42 | 135.257 | 452.149 | 139.972 | 467.914 | 519.493 | 40 | 2024-03-11
SP75661 | HPB085140 | POSCO | 0 | 20240302 | 0.128 | 0.238 | 0.0696 | 0.195 | 0.979 | 0.0085 | 0.0017 | 0.04 | 0.041 | 0.016 | 0.006 | 0.0002 | 0.0028 | 0.012 | 0 | 0 | 0 | 0.003 | 0.0052 | 0.02 | 0 | 0 | 0.0012 | 0 | 0 | 0 | 0 | 158 | 438 | 508 | 42 | 7.65 | 852 | 419 | PIY30706W | 1035642 | PM109 | 중경2공장 24" 조관 | 5107 | 중경 2 생산창고 | SIY3072030 | NX52L2 | 273.1 | 7.8 | SP75661 | HPB085140 | 2526 | Stripe 용접 | API-X52L2*PLP | 주식회사 포스코 | 444 | 508 | 42 | 0 | 0 | 0 | 0 | 548.134 | 0 | 2024-03-11
SP75661 | HPB085140 | POSCO | 0 | 20240302 | 0.128 | 0.238 | 0.0696 | 0.195 | 0.979 | 0.0085 | 0.0017 | 0.04 | 0.041 | 0.016 | 0.006 | 0.0002 | 0.0028 | 0.012 | 0 | 0 | 0 | 0.003 | 0.0052 | 0.02 | 0 | 0 | 0.0012 | 0 | 0 | 0 | 0 | 158 | 438 | 508 | 42 | 7.65 | 852 | 419 | PIY30706T | 1035642 | PM109 | 중경2공장 24" 조관 | 5107 | 중경 2 생산창고 | SIY3072030 | NX52L2 | 273.1 | 7.8 | SP75661 | HPB085140 | 2526 | Stripe 모재 T방향 | API-X52L2*PLP | 주식회사 포스코 | 444 | 508 | 42 | 135.87 | 452.477 | 141.347 | 470.716 | 514.31 | 36.3999 | 2024-03-11
SP75659 | HPB085170 | POSCO | 0 | 20240302 | 0.123 | 0.232 | 0.0657 | 0.187 | 0.973 | 0.0077 | 0.0015 | 0.026 | 0.027 | 0.014 | 0.005 | 0.0002 | 0.0028 | 0.012 | 0 | 0 | 0 | 0.002 | 0.0047 | 0.02 | 0 | 0 | 0.0012 | 0 | 0 | 0 | 0 | 160 | 439 | 502 | 42 | 7.65 | 852 | 420 | PIY30801T | 1035642 | PM109 | 중경2공장 24" 조관 | 5107 | 중경 2 생산창고 | SIY3081020 | NX52L2 | 273.1 | 7.8 | SP75659 | HPB085170 | 2876 | Stripe 모재 T방향 | API-X52L2*PLP | 주식회사 포스코 | 459 | 502 | 42 | 143.094 | 480.251 | 142.738 | 479.057 | 524.485 | 36.3999 | 2024-03-12
SP75659 | HPB085170 | POSCO | 0 | 20240302 | 0.123 | 0.232 | 0.0657 | 0.187 | 0.973 | 0.0077 | 0.0015 | 0.026 | 0.027 | 0.014 | 0.005 | 0.0002 | 0.0028 | 0.012 | 0 | 0 | 0 | 0.002 | 0.0047 | 0.02 | 0 | 0 | 0.0012 | 0 | 0 | 0 | 0 | 160 | 439 | 502 | 42 | 7.65 | 852 | 420 | PIY30802W | 1035642 | PM109 | 중경2공장 24" 조관 | 5107 | 중경 2 생산창고 | SIY3081020 | NX52L2 | 273.1 | 7.8 | SP75659 | HPB085170 | 3067 | Stripe 용접 | API-X52L2*PLP | 주식회사 포스코 | 459 | 502 | 42 | 157.183 | 519.589 | 0 | 0 | 544.117 | 0 | 2024-03-12
SP75659 | HPB085170 | POSCO | 0 | 20240302 | 0.123 | 0.232 | 0.0657 | 0.187 | 0.973 | 0.0077 | 0.0015 | 0.026 | 0.027 | 0.014 | 0.005 | 0.0002 | 0.0028 | 0.012 | 0 | 0 | 0 | 0.002 | 0.0047 | 0.02 | 0 | 0 | 0.0012 | 0 | 0 | 0 | 0 | 160 | 439 | 502 | 42 | 7.65 | 852 | 420 | PIY30802T | 1035642 | PM109 | 중경2공장 24" 조관 | 5107 | 중경 2 생산창고 | SIY3081020 | NX52L2 | 273.1 | 7.8 | SP75659 | HPB085170 | 3067 | Stripe 모재 T방향 | API-X52L2*PLP | 주식회사 포스코 | 459 | 502 | 42 | 139.767 | 472.471 | 144.514 | 488.52 | 541.847 | 36.2 | 2024-03-12
SP75659 | HPB085170 | POSCO | 0 | 20240302 | 0.123 | 0.232 | 0.0657 | 0.187 | 0.973 | 0.0077 | 0.0015 | 0.026 | 0.027 | 0.014 | 0.005 | 0.0002 | 0.0028 | 0.012 | 0 | 0 | 0 | 0.002 | 0.0047 | 0.02 | 0 | 0 | 0.0012 | 0 | 0 | 0 | 0 | 160 | 439 | 502 | 42 | 7.65 | 852 | 420 | PIY30801W | 1035642 | PM109 | 중경2공장 24" 조관 | 5107 | 중경 2 생산창고 | SIY3081020 | NX52L2 | 273.1 | 7.8 | SP75659 | HPB085170 | 2876 | Stripe 용접 | API-X52L2*PLP | 주식회사 포스코 | 459 | 502 | 42 | 157.805 | 516.878 | 0 | 0 | 539.235 | 0 | 2024-03-12
SP75657 | HPB085220 | POSCO | 0 | 20240302 | 0.129 | 0.238 | 0.0715 | 0.192 | 0.975 | 0.0076 | 0.0016 | 0.031 | 0.033 | 0.013 | 0.005 | 0.0002 | 0.0028 | 0.013 | 0 | 0 | 0 | 0.003 | 0.0048 | 0.02 | 0 | 0 | 0.0011 | 0 | 0 | 0 | 0 | 157 | 447 | 515 | 40 | 7.65 | 852 | 422 | PIY30905T | 1035642 | PM109 | 중경2공장 24" 조관 | 5107 | 중경 2 생산창고 | SIY3092020 | NX52L2 | 273.1 | 7.8 | SP75657 | HPB085220 | 4425 | Stripe 모재 T방향 | API-X52L2*PLP | 주식회사 포스코 | 447 | 515 | 41 | 130.562 | 439.597 | 136.234 | 458.695 | 522.833 | 35.3999 | 2024-03-12
SP75657 | HPB085220 | POSCO | 0 | 20240302 | 0.129 | 0.238 | 0.0715 | 0.192 | 0.975 | 0.0076 | 0.0016 | 0.031 | 0.033 | 0.013 | 0.005 | 0.0002 | 0.0028 | 0.013 | 0 | 0 | 0 | 0.003 | 0.0048 | 0.02 | 0 | 0 | 0.0011 | 0 | 0 | 0 | 0 | 157 | 447 | 515 | 40 | 7.65 | 852 | 422 | PIY30905W | 1035642 | PM109 | 중경2공장 24" 조관 | 5107 | 중경 2 생산창고 | SIY3092020 | NX52L2 | 273.1 | 7.8 | SP75657 | HPB085220 | 4425 | Stripe 용접 | API-X52L2*PLP | 주식회사 포스코 | 447 | 515 | 41 | 156.287 | 516.899 | 0 | 0 | 536.708 | 0 | 2024-03-12
SP75655 | HPB085260 | POSCO | 0 | 20240305 | 0.127 | 0.236 | 0.0696 | 0.198 | 0.974 | 0.0086 | 0.0018 | 0.036 | 0.038 | 0.013 | 0.005 | 0.0002 | 0.0028 | 0.013 | 0 | 0 | 0 | 0.003 | 0.0048 | 0.019 | 0 | 0 | 0.0012 | 0 | 0 | 0 | 0 | 155 | 439 | 507 | 42 | 7.65 | 852 | 419 | PIY30602T | 1035642 | PM109 | 중경2공장 24" 조관 | 5107 | 중경 2 생산창고 | SIY3061020 | NX52L2 | 273.1 | 7.8 | SP75655 | HPB085260 | 941 | Stripe 모재 T방향 | API-X52L2*PLP | 주식회사 포스코 | 439 | 507 | 42 | 129.943 | 437.57 | 136.424 | 459.392 | 515.774 | 37.8 | 2024-03-11
SP75655 | HPB085260 | POSCO | 0 | 20240305 | 0.127 | 0.236 | 0.0696 | 0.198 | 0.974 | 0.0086 | 0.0018 | 0.036 | 0.038 | 0.013 | 0.005 | 0.0002 | 0.0028 | 0.013 | 0 | 0 | 0 | 0.003 | 0.0048 | 0.019 | 0 | 0 | 0.0012 | 0 | 0 | 0 | 0 | 155 | 439 | 507 | 42 | 7.65 | 852 | 419 | PIY30602W | 1035642 | PM109 | 중경2공장 24" 조관 | 5107 | 중경 2 생산창고 | SIY3061020 | NX52L2 | 273.1 | 7.8 | SP75655 | HPB085260 | 941 | Stripe 용접 | API-X52L2*PLP | 주식회사 포스코 | 439 | 507 | 42 | 152.92 | 506.906 | 0 | 0 | 525.401 | 0 | 2024-03-11
SP75657 | HPB085300 | POSCO | 0 | 20240305 | 0.129 | 0.238 | 0.0715 | 0.192 | 0.975 | 0.0076 | 0.0016 | 0.031 | 0.033 | 0.013 | 0.005 | 0.0002 | 0.0028 | 0.013 | 0 | 0 | 0 | 0.003 | 0.0048 | 0.02 | 0 | 0 | 0.0011 | 0 | 0 | 0 | 0 | 157 | 447 | 515 | 40 | 7.65 | 852 | 422 | PIY30604T | 1035642 | PM109 | 중경2공장 24" 조관 | 5107 | 중경 2 생산창고 | SIY3062020 | NX52L2 | 273.1 | 7.8 | SP75657 | HPB085300 | 1158 | Stripe 모재 T방향 | API-X52L2*PLP | 주식회사 포스코 | 447 | 515 | 41 | 133.26 | 448.51 | 138.189 | 465.097 | 522.878 | 38.6 | 2024-03-11
SP75657 | HPB085300 | POSCO | 0 | 20240305 | 0.129 | 0.238 | 0.0715 | 0.192 | 0.975 | 0.0076 | 0.0016 | 0.031 | 0.033 | 0.013 | 0.005 | 0.0002 | 0.0028 | 0.013 | 0 | 0 | 0 | 0.003 | 0.0048 | 0.02 | 0 | 0 | 0.0011 | 0 | 0 | 0 | 0 | 157 | 447 | 515 | 40 | 7.65 | 852 | 422 | PIY30604W | 1035642 | PM109 | 중경2공장 24" 조관 | 5107 | 중경 2 생산창고 | SIY3062020 | NX52L2 | 273.1 | 7.8 | SP75657 | HPB085300 | 1158 | Stripe 용접 | API-X52L2*PLP | 주식회사 포스코 | 447 | 515 | 41 | 0 | 0 | 0 | 0 | 542.941 | 0 | 2024-03-11
SP75775 | HPB099420 | POSCO | 0 | 20240226 | 0.128 | 0.237 | 0.0701 | 0.186 | 0.98 | 0.0082 | 0.0019 | 0.04 | 0.041 | 0.013 | 0.004 | 0.0002 | 0.0026 | 0.01 | 0 | 0 | 0 | 0.002 | 0.0039 | 0.018 | 0 | 0 | 0.001 | 0 | 0 | 0 | 0 | 161 | 437 | 508 | 40 | 9.15 | 1267 | 315 | PHY22810W | 1035182 | PM108 | 중경1공장 20" 조관 | 5103 | 중경 1 생산창고 | SHY2282130 | NX52L2T | 406.4 | 9.5 | SP75775 | HPB099420 | 9 | Stripe 용접 | API-X52L2C | 주식회사 포스코 | 437 | 508 | 40 | 203.885 | 554.523 | 0 | 0 | 558.405 | 0 | 2024-03-04
SP75775 | HPB099420 | POSCO | 0 | 20240226 | 0.128 | 0.237 | 0.0701 | 0.186 | 0.98 | 0.0082 | 0.0019 | 0.04 | 0.041 | 0.013 | 0.004 | 0.0002 | 0.0026 | 0.01 | 0 | 0 | 0 | 0.002 | 0.0039 | 0.018 | 0 | 0 | 0.001 | 0 | 0 | 0 | 0 | 161 | 437 | 508 | 40 | 9.15 | 1267 | 315 | PHY22810T | 1035182 | PM108 | 중경1공장 20" 조관 | 5103 | 중경 1 생산창고 | SHY2282130 | NX52L2T | 406.4 | 9.5 | SP75775 | HPB099420 | 9 | Stripe 모재 T방향 | API-X52L2C | 주식회사 포스코 | 437 | 508 | 40 | 145.352 | 408.652 | 153.237 | 430.821 | 517.476 | 39 | 2024-03-04
SP75775 | HPB099570 | POSCO | 0 | 20240224 | 0.128 | 0.237 | 0.0701 | 0.186 | 0.98 | 0.0082 | 0.0019 | 0.04 | 0.041 | 0.013 | 0.004 | 0.0002 | 0.0026 | 0.01 | 0 | 0 | 0 | 0.002 | 0.0039 | 0.018 | 0 | 0 | 0.001 | 0 | 0 | 0 | 0 | 157 | 441 | 508 | 39 | 6.2 | 1275 | 470 | PHY22704W | 1035169 | PM108 | 중경1공장 20" 조관 | 5103 | 중경 1 생산창고 | SHY2272020 | NX52L2T | 406.4 | 6.4 | SP75775 | HPB099570 | 319 | Stripe 용접 | API-X52L2C | 주식회사 포스코 | 441 | 515 | 39 | 0 | 0 | 0 | 0 | 569.096 | 0 | 2024-03-04
SP75775 | HPB099570 | POSCO | 0 | 20240224 | 0.128 | 0.237 | 0.0701 | 0.186 | 0.98 | 0.0082 | 0.0019 | 0.04 | 0.041 | 0.013 | 0.004 | 0.0002 | 0.0026 | 0.01 | 0 | 0 | 0 | 0.002 | 0.0039 | 0.018 | 0 | 0 | 0.001 | 0 | 0 | 0 | 0 | 157 | 441 | 508 | 39 | 6.2 | 1275 | 470 | PHY22704T | 1035169 | PM108 | 중경1공장 20" 조관 | 5103 | 중경 1 생산창고 | SHY2272020 | NX52L2T | 406.4 | 6.4 | SP75775 | HPB099570 | 319 | Stripe 모재 T방향 | API-X52L2C | 주식회사 포스코 | 441 | 515 | 39 | 94.5231 | 394.238 | 99.8452 | 416.435 | 521.041 | 37.8 | 2024-03-04
SP75880 | HPB099900 | POSCO | 0 | 20240302 | 0 | 0 | 0.2627 | 0.203 | 1.453 | 0.0119 | 0.0008 | 0.043 | 0 | 0.015 | 0.006 | 0.002 | 0.0016 | 0.011 | 0 | 0 | 0 | 0.001 | 0.004 | 0.008 | 0 | 0 | 0.0299 | 0.002 | 0 | 0 | 0 | 0 | 438 | 653 | 26 | 9.5 | 1195 | 320 | PQY50901L | 1041696 | UT104 | Q/T 공장 F/B UT | 5113 | QT공장 모관창고 | BQY5091020 | P110CH | 193.7 | 9.52 | SP75880 | HPB099900 | 1750 | Stripe 모재 L방향 | API-J55QTI | 주식회사 포스코 |  |  |  | 221.401 | 924.11 | 221.438 | 924.262 | 959.181 | 23.2283 | 2024-05-13
SP75886 | HPB099920 | POSCO | 0 | 20240302 | 0 | 0 | 0.26 | 0.204 | 1.389 | 0.0149 | 0.0015 | 0.03 | 0 | 0.021 | 0.011 | 0.002 | 0.0019 | 0.012 | 0 | 0 | 0 | 0.003 | 0.0038 | 0.01 | 0 | 0 | 0.0269 | 0.001 | 0 | 0 | 0 | 0 | 414 | 620 | 32 | 9.5 | 1195 | 323 | PQY51001L | 1041696 | UT104 | Q/T 공장 F/B UT | 5113 | QT공장 모관창고 | BQY5092020 | P110CH | 193.7 | 9.52 | SP75886 | HPB099920 | 2007 | Stripe 모재 L방향 | API-J55QTI | 주식회사 포스코 |  |  |  | 221.193 | 926.029 | 221.198 | 926.054 | 958.453 | 23.0315 | 2024-05-13
SP75883 | HPB099980 | POSCO | 0 | 20240302 | 0 | 0 | 0.2504 | 0.201 | 1.37 | 0.0148 | 0.0017 | 0.033 | 0 | 0.02 | 0.006 | 0.0018 | 0.0021 | 0.01 | 0 | 0 | 0 | 0 | 0.0034 | 0.008 | 0 | 0 | 0.0266 | 0.003 | 0 | 0 | 0 | 0 | 414 | 623 | 28 | 9.5 | 1195 | 323 | PQY50801L | 1041696 | UT104 | Q/T 공장 F/B UT | 5113 | QT공장 모관창고 | BQY5072020 | P110CH | 193.7 | 9.52 | SP75883 | HPB099980 | 1369 | Stripe 모재 L방향 | API-J55QTI | 주식회사 포스코 |  |  |  | 211.04 | 880.342 | 211.113 | 880.647 | 927.36 | 21.4567 | 2024-05-10
SP75883 | HPB099980 | POSCO | 0 | 20240302 | 0 | 0 | 0.2504 | 0.201 | 1.37 | 0.0148 | 0.0017 | 0.033 | 0 | 0.02 | 0.006 | 0.0018 | 0.0021 | 0.01 | 0 | 0 | 0 | 0 | 0.0034 | 0.008 | 0 | 0 | 0.0266 | 0.003 | 0 | 0 | 0 | 0 | 414 | 623 | 28 | 9.5 | 1195 | 323 | PQY50801L | 1041696 | UT104 | Q/T 공장 F/B UT | 5113 | QT공장 모관창고 | BQY5072020 | P110CH | 193.7 | 9.52 | SP75883 | HPB099980 | 1369 | Stripe 모재 L방향 | API-J55QTI | 주식회사 포스코 |  |  |  | 213.81 | 896.134 | 213.696 | 895.656 | 936.273 | 22.8346 | 2024-05-17
SP75888 | HPB100110 | POSCO | 0 | 20240308 | 0 | 0 | 0.2516 | 0.202 | 1.364 | 0.0102 | 0.0018 | 0.034 | 0 | 0.02 | 0.011 | 0.0019 | 0.0018 | 0.012 | 0 | 0 | 0 | 0.005 | 0.0036 | 0.01 | 0 | 0 | 0.026 | 0.001 | 0 | 0 | 0 | 0 | 403 | 611 | 32 | 9.5 | 1195 | 320 | PQY50902L | 1041696 | UT104 | Q/T 공장 F/B UT | 5113 | QT공장 모관창고 | BQY5092010 | P110CH | 193.7 | 9.52 | SP75888 | HPB100110 | 1906 | Stripe 모재 L방향 | API-J55QTI | 주식회사 포스코 |  |  |  | 220.39 | 916.792 | 220.391 | 916.799 | 947.987 | 23.0315 | 2024-05-13
SP75778 | HPB109690 | POSCO | 0 | 20240227 | 0.123 | 0.232 | 0.0657 | 0.199 | 0.97 | 0.0087 | 0.0017 | 0.038 | 0.04 | 0.013 | 0.006 | 0.0002 | 0.0024 | 0.013 | 0 | 0 | 0 | 0.003 | 0.0051 | 0.021 | 0 | 0 | 0.0012 | 0 | 0 | 0 | 0 | 160 | 446 | 512 | 41 | 6.2 | 1275 | 475 | PHY22706T | 1035169 | PM108 | 중경1공장 20" 조관 | 5103 | 중경 1 생산창고 | SHY2272040 | NX52L2T | 406.4 | 6.4 | SP75778 | HPB109690 | 496 | Stripe 모재 T방향 | API-X52L2C | 주식회사 포스코 | 446 | 512 | 41 | 97.7557 | 403.132 | 102.171 | 421.342 | 518.977 | 36.8 | 2024-03-04
SP75778 | HPB109690 | POSCO | 0 | 20240227 | 0.123 | 0.232 | 0.0657 | 0.199 | 0.97 | 0.0087 | 0.0017 | 0.038 | 0.04 | 0.013 | 0.006 | 0.0002 | 0.0024 | 0.013 | 0 | 0 | 0 | 0.003 | 0.0051 | 0.021 | 0 | 0 | 0.0012 | 0 | 0 | 0 | 0 | 160 | 446 | 512 | 41 | 6.2 | 1275 | 475 | PHY22706W | 1035169 | PM108 | 중경1공장 20" 조관 | 5103 | 중경 1 생산창고 | SHY2272040 | NX52L2T | 406.4 | 6.4 | SP75778 | HPB109690 | 496 | Stripe 용접 | API-X52L2C | 주식회사 포스코 | 446 | 512 | 41 | 125.821 | 504.115 | 0 | 0 | 555.554 | 0 | 2024-03-04
SP75772 | HPB109700 | POSCO | 0 | 20240307 | 0.131 | 0.239 | 0.0729 | 0.194 | 0.975 | 0.0093 | 0.0018 | 0.042 | 0.043 | 0.012 | 0.007 | 0.0002 | 0.0022 | 0.011 | 0 | 0 | 0 | 0.001 | 0.0044 | 0.019 | 0 | 0 | 0.0009 | 0.001 | 0 | 0 | 0 | 165 | 435 | 511 | 43 | 9.15 | 1267 | 325 | PIY31805W | 1037092 | PM109 | 중경2공장 24" 조관 | 5107 | 중경 2 생산창고 | SIY3181150 | NX52L2T | 406.4 | 9.5 | SP75772 | HPB109700 | 24 | Stripe 용접 | API-X52L2C | 주식회사 포스코 | 435 | 511 | 43 | 0 | 0 | 0 | 0 | 552.06 | 0 | 2024-03-20
SP75772 | HPB109700 | POSCO | 0 | 20240307 | 0.131 | 0.239 | 0.0729 | 0.194 | 0.975 | 0.0093 | 0.0018 | 0.042 | 0.043 | 0.012 | 0.007 | 0.0002 | 0.0022 | 0.011 | 0 | 0 | 0 | 0.001 | 0.0044 | 0.019 | 0 | 0 | 0.0009 | 0.001 | 0 | 0 | 0 | 165 | 435 | 511 | 43 | 9.15 | 1267 | 325 | PIY31805T | 1037092 | PM109 | 중경2공장 24" 조관 | 5107 | 중경 2 생산창고 | SIY3181150 | NX52L2T | 406.4 | 9.5 | SP75772 | HPB109700 | 24 | Stripe 모재 T방향 | API-X52L2C | 주식회사 포스코 | 435 | 511 | 43 | 142.728 | 401.121 | 152.741 | 429.263 | 503.155 | 43 | 2024-03-20
SP75772 | HPB109720 | POSCO | 0 | 20240228 | 0.131 | 0.239 | 0.0729 | 0.194 | 0.975 | 0.0093 | 0.0018 | 0.042 | 0.043 | 0.012 | 0.007 | 0.0002 | 0.0022 | 0.011 | 0 | 0 | 0 | 0.001 | 0.0044 | 0.019 | 0 | 0 | 0.0009 | 0.001 | 0 | 0 | 0 | 165 | 435 | 511 | 43 | 9.15 | 1267 | 326 | PHY22809W | 1035183 | PM108 | 중경1공장 20" 조관 | 5103 | 중경 1 생산창고 | SHY2282110 | NX52L2T | 406.4 | 9.5 | SP75772 | HPB109720 | 130 | Stripe 용접 | API-X52L2C | 주식회사 포스코 | 435 | 511 | 43 | 205.836 | 572.264 | 0 | 0 | 578.443 | 0 | 2024-03-04
SP75772 | HPB109720 | POSCO | 0 | 20240228 | 0.131 | 0.239 | 0.0729 | 0.194 | 0.975 | 0.0093 | 0.0018 | 0.042 | 0.043 | 0.012 | 0.007 | 0.0002 | 0.0022 | 0.011 | 0 | 0 | 0 | 0.001 | 0.0044 | 0.019 | 0 | 0 | 0.0009 | 0.001 | 0 | 0 | 0 | 165 | 435 | 511 | 43 | 9.15 | 1267 | 326 | PHY22809T | 1035183 | PM108 | 중경1공장 20" 조관 | 5103 | 중경 1 생산창고 | SHY2282110 | NX52L2T | 406.4 | 9.5 | SP75772 | HPB109720 | 130 | Stripe 모재 T방향 | API-X52L2C | 주식회사 포스코 | 435 | 511 | 43 | 149.737 | 419.228 | 156.98 | 439.506 | 515.54 | 39.6 | 2024-03-04
SP75772 | HPB109750 | POSCO | 0 | 20240311 | 0.131 | 0.239 | 0.0729 | 0.194 | 0.975 | 0.0093 | 0.0018 | 0.042 | 0.043 | 0.012 | 0.007 | 0.0002 | 0.0022 | 0.011 | 0 | 0 | 0 | 0.001 | 0.0044 | 0.019 | 0 | 0 | 0.0009 | 0.001 | 0 | 0 | 0 | 165 | 433 | 506 | 42 | 9.15 | 1267 | 322 | PIY41308W | 1039527 | PM109 | 중경2공장 24" 조관 | 5107 | 중경 2 생산창고 | SIY4132040 | NX52L2T | 406.4 | 9.5 | SP75772 | HPB109750 | 108 | Stripe 용접 | API-X52L2C | 주식회사 포스코 | 433 | 506 | 42 | 42.7802 | 119.483 | 0 | 0 | 542.804 | 0 | 2024-04-23
SP75772 | HPB109750 | POSCO | 0 | 20240311 | 0.131 | 0.239 | 0.0729 | 0.194 | 0.975 | 0.0093 | 0.0018 | 0.042 | 0.043 | 0.012 | 0.007 | 0.0002 | 0.0022 | 0.011 | 0 | 0 | 0 | 0.001 | 0.0044 | 0.019 | 0 | 0 | 0.0009 | 0.001 | 0 | 0 | 0 | 165 | 433 | 506 | 42 | 9.15 | 1267 | 322 | PIY41308T | 1039527 | PM109 | 중경2공장 24" 조관 | 5107 | 중경 2 생산창고 | SIY4132040 | NX52L2T | 406.4 | 9.5 | SP75772 | HPB109750 | 108 | Stripe 모재 T방향 | API-X52L2C | 주식회사 포스코 | 433 | 506 | 42 | 147.324 | 413.983 | 154.385 | 433.823 | 513.529 | 40.3999 | 2024-04-23
SP75770 | HPB120740 | POSCO | 0 | 20240302 | 0.127 | 0.237 | 0.0692 | 0.199 | 0.977 | 0.0095 | 0.0016 | 0.039 | 0.042 | 0.015 | 0.006 | 0.0002 | 0.0025 | 0.012 | 0 | 0 | 0 | 0.004 | 0.0058 | 0.021 | 0 | 0 | 0.0014 | 0 | 0 | 0 | 0 | 158 | 449 | 513 | 39 | 6.2 | 1366 | 428 | PAY51302W | 1042214 | PM101 | 소경1공장 8" 조관 | 5101 | 소경 1 생산창고 | SAY5131030 | NX52L2T | 219.1 | 6.4 | SP75770 | HPB120740 |  | Stripe 용접 | API-X52L2C | 주식회사 포스코 | 449 | 513 | 39 | 0 | 0 | 0 | 0 | 553.788 | 0 | 2024-05-14
SP75770 | HPB120740 | POSCO | 0 | 20240302 | 0.127 | 0.237 | 0.0692 | 0.199 | 0.977 | 0.0095 | 0.0016 | 0.039 | 0.042 | 0.015 | 0.006 | 0.0002 | 0.0025 | 0.012 | 0 | 0 | 0 | 0.004 | 0.0058 | 0.021 | 0 | 0 | 0.0014 | 0 | 0 | 0 | 0 | 158 | 449 | 513 | 39 | 6.2 | 1366 | 428 | PAY51302T | 1042214 | PM101 | 소경1공장 8" 조관 | 5101 | 소경 1 생산창고 | SAY5131030 | NX52L2T | 219.1 | 6.4 | SP75770 | HPB120740 |  | Stripe 모재 T방향 | API-X52L2C | 주식회사 포스코 | 449 | 513 | 39 | 104.805 | 444.477 | 108.635 | 460.717 | 519.44 | 39 | 2024-05-14
SP75778 | HPB143380 | POSCO | 0 | 20240314 | 0.123 | 0.232 | 0.0657 | 0.199 | 0.97 | 0.0087 | 0.0017 | 0.038 | 0.04 | 0.013 | 0.006 | 0.0002 | 0.0024 | 0.013 | 0 | 0 | 0 | 0.003 | 0.0051 | 0.021 | 0 | 0 | 0.0012 | 0 | 0 | 0 | 0 | 160 | 439 | 514 | 39 | 6.2 | 1275 | 471 | PIY41004T | 1039503 | PM109 | 중경2공장 24" 조관 | 5107 | 중경 2 생산창고 | SIY4102030 | NX52L2T | 406.4 | 6.4 | SP75778 | HPB143380 | 229 | Stripe 모재 T방향 | API-X52L2C | 주식회사 포스코 | 439 | 514 | 39 | 97.7268 | 411.863 | 99.7967 | 420.586 | 521.444 | 37.6 | 2024-04-22
SP75778 | HPB143380 | POSCO | 0 | 20240314 | 0.123 | 0.232 | 0.0657 | 0.199 | 0.97 | 0.0087 | 0.0017 | 0.038 | 0.04 | 0.013 | 0.006 | 0.0002 | 0.0024 | 0.013 | 0 | 0 | 0 | 0.003 | 0.0051 | 0.021 | 0 | 0 | 0.0012 | 0 | 0 | 0 | 0 | 160 | 439 | 514 | 39 | 6.2 | 1275 | 471 | PIY41004W | 1039503 | PM109 | 중경2공장 24" 조관 | 5107 | 중경 2 생산창고 | SIY4102030 | NX52L2T | 406.4 | 6.4 | SP75778 | HPB143380 | 229 | Stripe 용접 | API-X52L2C | 주식회사 포스코 | 439 | 514 | 39 | 0 | 0 | 0 | 0 | 539.925 | 0 | 2024-04-22
SP76196 | HPB145400 | POSCO | 0 | 20240301 | 0 | 0 | 0.1588 | 0.246 | 1.356 | 0.0093 | 0.0013 | 0.033 | 0 | 0 | 0.007 | 0 | 0 | 0.015 | 0 | 0 | 0 | 0 | 0 | 0.022 | 0 | 0 | 0 | 0 | 0 | 0 | 0 | 0 | 444 | 570 | 38 | 9.8 | 855 | 330 | PHY30401L | 1035524 | PM108 | 중경1공장 20" 조관 | 5103 | 중경 1 생산창고 | SHY3041020 | J55CPAN | 273.1 | 10.16 | SP76196 | HPB145400 | 425 | Stripe 모재 L방향 | API-POSJ55C | 주식회사 포스코 | 470 | 595 | 38 | 186.415 | 492.375 | 189.274 | 499.925 | 594.944 | 34.2519 | 2024-03-12
SP76184 | HPB145550 | POSCO | 0 | 20240302 | 0 | 0 | 0.1662 | 0.245 | 1.344 | 0.0093 | 0.0012 | 0.039 | 0 | 0 | 0.008 | 0 | 0 | 0.013 | 0 | 0 | 0 | 0 | 0 | 0.016 | 0 | 0 | 0 | 0 | 0 | 0 | 0 | 0 | 457 | 580 | 38 | 9.8 | 855 | 327 | PHY30403L | 1035524 | PM108 | 중경1공장 20" 조관 | 5103 | 중경 1 생산창고 | SHY3042050 | J55CPAN | 273.1 | 10.16 | SP76184 | HPB145550 | 931 | Stripe 모재 L방향 | API-POSJ55C | 주식회사 포스코 | 457 | 580 | 38 | 193.88 | 513.523 | 198.511 | 525.788 | 620.106 | 30.9055 | 2024-03-12
SP76190 | HPB145600 | POSCO | 0 | 20240301 | 0 | 0 | 0.1609 | 0.252 | 1.342 | 0.0084 | 0.0016 | 0.044 | 0 | 0 | 0.008 | 0 | 0 | 0.022 | 0 | 0 | 0 | 0 | 0 | 0.018 | 0 | 0 | 0 | 0 | 0 | 0 | 0 | 0 | 458 | 583 | 38 | 9.8 | 855 | 328 | PHY30402L | 1035524 | PM108 | 중경1공장 20" 조관 | 5103 | 중경 1 생산창고 | SHY3042020 | J55CPAN | 273.1 | 10.16 | SP76190 | HPB145600 | 761 | Stripe 모재 L방향 | API-POSJ55C | 주식회사 포스코 | 473 | 602 | 38 | 190.27 | 502.059 | 194.208 | 512.448 | 597.914 | 34.0551 | 2024-03-12
SP76193 | HPB149320 | POSCO | 0 | 20240304 | 0 | 0 | 0.1562 | 0.243 | 1.344 | 0.0105 | 0.0014 | 0.039 | 0 | 0 | 0.01 | 0 | 0 | 0.022 | 0 | 0 | 0 | 0 | 0 | 0.02 | 0 | 0 | 0 | 0 | 0 | 0 | 0 | 0 | 450 | 575 | 37 | 9.8 | 855 | 329 | PHY30502L | 1035524 | PM108 | 중경1공장 20" 조관 | 5103 | 중경 1 생산창고 | SHY3051030 | J55CPAN | 273.1 | 10.16 | SP76193 | HPB149320 | 1278 | Stripe 모재 L방향 | API-POSJ55C | 주식회사 포스코 | 458 | 578 | 38 | 184.903 | 487.021 | 187.778 | 494.594 | 594.409 | 34.0551 | 2024-03-12
SP76193 | HPB149320 | POSCO | 0 | 20240304 | 0 | 0 | 0.1562 | 0.243 | 1.344 | 0.0105 | 0.0014 | 0.039 | 0 | 0 | 0.01 | 0 | 0 | 0.022 | 0 | 0 | 0 | 0 | 0 | 0.02 | 0 | 0 | 0 | 0 | 0 | 0 | 0 | 0 | 450 | 575 | 37 | 9.8 | 855 | 329 | PHY30503L | 1035524 | PM108 | 중경1공장 20" 조관 | 5103 | 중경 1 생산창고 | SHY3051030 | J55CPAN | 273.1 | 10.16 | SP76193 | HPB149320 | 1301 | Stripe 모재 L방향 | API-POSJ55C | 주식회사 포스코 | 458 | 578 | 38 | 194.724 | 514.485 | 197.477 | 521.758 | 605.062 | 33.4645 | 2024-03-12
SP76199 | HPB149460 | POSCO | 0 | 20240304 | 0 | 0 | 0.1576 | 0.249 | 1.345 | 0.0083 | 0.0012 | 0.035 | 0 | 0 | 0.006 | 0 | 0 | 0.014 | 0 | 0 | 0 | 0 | 0 | 0.021 | 0 | 0 | 0 | 0 | 0 | 0 | 0 | 0 | 460 | 587 | 38 | 9.8 | 855 | 327 | PHY30501L | 1035524 | PM108 | 중경1공장 20" 조관 | 5103 | 중경 1 생산창고 | SHY3051010 | J55CPAN | 273.1 | 10.16 | SP76199 | HPB149460 | 1158 | Stripe 모재 L방향 | API-POSJ55C | 주식회사 포스코 | 463 | 587 | 38 | 187.8 | 493.766 | 191.216 | 502.748 | 595.724 | 33.6614 | 2024-03-12
SP76184 | HPB149520 | POSCO | 0 | 20240306 | 0 | 0 | 0.1662 | 0.245 | 1.344 | 0.0093 | 0.0012 | 0.039 | 0 | 0 | 0.008 | 0 | 0 | 0.013 | 0 | 0 | 0 | 0 | 0 | 0.016 | 0 | 0 | 0 | 0 | 0 | 0 | 0 | 0 | 466 | 588 | 38 | 9.8 | 855 | 329 | PHY30505L | 1035524 | PM108 | 중경1공장 20" 조관 | 5103 | 중경 1 생산창고 | SHY3052040 | J55CPAN | 273.1 | 10.16 | SP76184 | HPB149520 | 1753 | Stripe 모재 L방향 | API-POSJ55C | 주식회사 포스코 | 466 | 588 | 38 | 187.962 | 496.407 | 190.678 | 503.579 | 588.619 | 34.2519 | 2024-03-12
SP76181 | HPB149650 | POSCO | 0 | 20240306 | 0 | 0 | 0.1608 | 0.246 | 1.341 | 0.01 | 0.0013 | 0.043 | 0 | 0 | 0.007 | 0 | 0 | 0.013 | 0 | 0 | 0 | 0 | 0 | 0.02 | 0 | 0 | 0 | 0 | 0 | 0 | 0 | 0 | 453 | 575 | 38 | 9.8 | 855 | 321 | PHY30504L | 1035524 | PM108 | 중경1공장 20" 조관 | 5103 | 중경 1 생산창고 | SHY3052020 | J55CPAN | 273.1 | 10.16 | SP76181 | HPB149650 | 1631 | Stripe 모재 L방향 | API-POSJ55C | 주식회사 포스코 | 453 | 575 | 38 | 191.185 | 507.652 | 194.068 | 515.307 | 613.853 | 33.6614 | 2024-03-12
SP76187 | HPB149750 | POSCO | 0 | 20240306 | 0 | 0 | 0.1544 | 0.248 | 1.333 | 0.0077 | 0.002 | 0.044 | 0 | 0 | 0.007 | 0 | 0 | 0.02 | 0 | 0 | 0 | 0 | 0 | 0.018 | 0 | 0 | 0 | 0 | 0 | 0 | 0 | 0 | 461 | 580 | 38 | 9.8 | 855 | 327 | PHY30602L | 1035524 | PM108 | 중경1공장 20" 조관 | 5103 | 중경 1 생산창고 | SHY3061040 | J55CPAN | 273.1 | 10.16 | SP76187 | HPB149750 | 2198 | Stripe 모재 L방향 | API-POSJ55C | 주식회사 포스코 | 461 | 580 | 38 | 192.321 | 508.175 | 195.798 | 517.362 | 605.507 | 34.2519 | 2024-03-12
SP75664 | HPB149880 | POSCO | 0 | 20240304 | 0.126 | 0.235 | 0.0689 | 0.192 | 0.965 | 0.0099 | 0.0017 | 0.034 | 0.036 | 0.016 | 0.005 | 0.0002 | 0.0027 | 0.012 | 0 | 0 | 0 | 0.003 | 0.0049 | 0.02 | 0 | 0 | 0.0012 | 0 | 0 | 0 | 0 | 159 | 413 | 492 | 41 | 7.65 | 852 | 414 | PIY30906W | 1035642 | PM109 | 중경2공장 24" 조관 | 5107 | 중경 2 생산창고 | SIY3092010 | NX52L2 | 273.1 | 7.8 | SP75664 | HPB149880 | 4613 | Stripe 용접 | API-X52L2*PLP | 주식회사 포스코 | 439 | 509 | 41 | 0 | 0 | 0 | 0 | 507.769 | 0 | 2024-03-12
SP75664 | HPB149880 | POSCO | 0 | 20240304 | 0.126 | 0.235 | 0.0689 | 0.192 | 0.965 | 0.0099 | 0.0017 | 0.034 | 0.036 | 0.016 | 0.005 | 0.0002 | 0.0027 | 0.012 | 0 | 0 | 0 | 0.003 | 0.0049 | 0.02 | 0 | 0 | 0.0012 | 0 | 0 | 0 | 0 | 159 | 413 | 492 | 41 | 7.65 | 852 | 414 | PIY30906T | 1035642 | PM109 | 중경2공장 24" 조관 | 5107 | 중경 2 생산창고 | SIY3092010 | NX52L2 | 273.1 | 7.8 | SP75664 | HPB149880 | 4613 | Stripe 모재 T방향 | API-X52L2*PLP | 주식회사 포스코 | 439 | 509 | 41 | 137.293 | 459.66 | 142.377 | 476.682 | 529.233 | 37.6 | 2024-03-12
SP76871 | HPC008770 | POSCO | 0 | 20240318 | 0 | 0 | 0.1599 | 0.256 | 1.383 | 0.0097 | 0.0019 | 0.046 | 0 | 0 | 0.006 | 0 | 0 | 0.012 | 0 | 0 | 0 | 0 | 0 | 0.021 | 0 | 0 | 0 | 0 | 0 | 0 | 0 | 0 | 441 | 567 | 38 | 9.3 | 1065 | 334 | PHY40101L | 1038084 | PM108 | 중경1공장 20" 조관 | 5103 | 중경 1 생산창고 | SHY4011020 | J55CPAN | 339.7 | 9.65 | SP76871 | HPC008770 | 1236 | Stripe 모재 L방향 | API-POSJ55C | 주식회사 포스코 | 448 | 571 | 38 | 170.864 | 474.427 | 177.702 | 493.414 | 590.485 | 35.433 | 2024-04-03
SP76866 | HPC008790 | POSCO | 0 | 20240327 | 0 | 0 | 0.1666 | 0.251 | 1.352 | 0.008 | 0.0015 | 0.036 | 0 | 0 | 0.01 | 0 | 0 | 0.025 | 0 | 0 | 0 | 0 | 0 | 0.021 | 0 | 0 | 0 | 0 | 0 | 0 | 0 | 0 | 439 | 565 | 38 | 9.3 | 1065 | 334 | PHY40103L | 1038084 | PM108 | 중경1공장 20" 조관 | 5103 | 중경 1 생산창고 | SHY4011050 | J55CPAN | 339.7 | 9.65 | SP76866 | HPC008790 | 1564 | Stripe 모재 L방향 | API-POSJ55C | 주식회사 포스코 | 473 | 601 | 38 | 174.609 | 488.683 | 177.477 | 496.71 | 596.106 | 34.0551 | 2024-04-05
SP76863 | HPC008860 | POSCO | 0 | 20240318 | 0 | 0 | 0.1553 | 0.237 | 1.349 | 0.0064 | 0.0014 | 0.043 | 0 | 0 | 0.007 | 0 | 0 | 0.01 | 0 | 0 | 0 | 0 | 0 | 0.02 | 0 | 0 | 0 | 0 | 0 | 0 | 0 | 0 | 447 | 577 | 38 | 9.3 | 1065 | 343 | PHY40201L | 1038084 | PM108 | 중경1공장 20" 조관 | 5103 | 중경 1 생산창고 | SHY4021020 | J55CPAN | 339.7 | 9.65 | SP76863 | HPC008860 | 2106 | Stripe 모재 L방향 | API-POSJ55C | 주식회사 포스코 | 447 | 577 | 38 | 176.187 | 489.76 | 180.681 | 502.254 | 593.974 | 30.9055 | 2024-04-05
SP76877 | HPC019450 | POSCO | 0 | 20240318 | 0 | 0 | 0.1578 | 0.245 | 1.371 | 0.009 | 0.0009 | 0.045 | 0 | 0 | 0.007 | 0 | 0 | 0.011 | 0 | 0 | 0 | 0 | 0 | 0.018 | 0 | 0 | 0 | 0 | 0 | 0 | 0 | 0 | 441 | 570 | 38 | 9.3 | 1065 | 342 | PHY33004L | 1038084 | PM108 | 중경1공장 20" 조관 | 5103 | 중경 1 생산창고 | SHY3302050 | J55CPAN | 339.7 | 9.65 | SP76877 | HPC019450 | 1124 | Stripe 모재 L방향 | API-POSJ55C | 주식회사 포스코 | 441 | 570 | 38 | 167.437 | 465.183 | 171.812 | 477.339 | 582.574 | 34.6456 | 2024-04-03
SP76869 | HPC025090 | POSCO | 0 | 20240318 | 0 | 0 | 0.1553 | 0.244 | 1.332 | 0.007 | 0.0017 | 0.044 | 0 | 0 | 0.01 | 0 | 0 | 0.027 | 0 | 0 | 0 | 0 | 0 | 0.02 | 0 | 0 | 0 | 0 | 0 | 0 | 0 | 0 | 460 | 590 | 37 | 9.3 | 1065 | 334 | PHY40102L | 1038084 | PM108 | 중경1공장 20" 조관 | 5103 | 중경 1 생산창고 | SHY4011030 | J55CPAN | 339.7 | 9.65 | SP76869 | HPC025090 | 1387 | Stripe 모재 L방향 | API-POSJ55C | 주식회사 포스코 | 460 | 590 | 38 | 173.524 | 479.427 | 177.388 | 490.102 | 586.114 | 34.0551 | 2024-04-05
SP76874 | HPC025100 | POSCO | 0 | 20240318 | 0 | 0 | 0.1549 | 0.259 | 1.355 | 0.0083 | 0.0015 | 0.038 | 0 | 0 | 0.007 | 0 | 0 | 0.013 | 0 | 0 | 0 | 0 | 0 | 0.02 | 0 | 0 | 0 | 0 | 0 | 0 | 0 | 0 | 456 | 571 | 37 | 9.3 | 1065 | 341 | PHY40104L | 1038084 | PM108 | 중경1공장 20" 조관 | 5103 | 중경 1 생산창고 | SHY4012020 | J55CPAN | 339.7 | 9.65 | SP76874 | HPC025100 | 1850 | Stripe 모재 L방향 | API-POSJ55C | 주식회사 포스코 | 456 | 571 | 37 | 166.949 | 464.123 | 170.267 | 473.346 | 580.122 | 35.0393 | 2024-04-05
SP77613 | HPC040980 | POSCO | 0 | 20240318 | 0.126 | 0.237 | 0.0667 | 0.201 | 0.985 | 0.008 | 0.0017 | 0.036 | 0.037 | 0.022 | 0.006 | 0.0003 | 0.0024 | 0.009 | 0 | 0 | 0 | 0.004 | 0.0043 | 0.019 | 0 | 0 | 0.0014 | 0.001 | 0 | 0 | 0 | 159 | 425 | 502 | 40 | 9.15 | 1267 | 317 | PIY41304T | 1039525 | PM109 | 중경2공장 24" 조관 | 5107 | 중경 2 생산창고 | SIY4131080 | NX52L2T | 406.4 | 9.5 | SP77613 | HPC040980 | 80 | Stripe 모재 T방향 | API-X52L2C | 주식회사 포스코 | 427 | 503 | 42 | 150.058 | 419.613 | 158.166 | 442.285 | 507.336 | 41.6 | 2024-04-23
SP77613 | HPC040980 | POSCO | 0 | 20240318 | 0.126 | 0.237 | 0.0667 | 0.201 | 0.985 | 0.008 | 0.0017 | 0.036 | 0.037 | 0.022 | 0.006 | 0.0003 | 0.0024 | 0.009 | 0 | 0 | 0 | 0.004 | 0.0043 | 0.019 | 0 | 0 | 0.0014 | 0.001 | 0 | 0 | 0 | 159 | 425 | 502 | 40 | 9.15 | 1267 | 317 | PIY41304W | 1039525 | PM109 | 중경2공장 24" 조관 | 5107 | 중경 2 생산창고 | SIY4131080 | NX52L2T | 406.4 | 9.5 | SP77613 | HPC040980 | 80 | Stripe 용접 | API-X52L2C | 주식회사 포스코 | 427 | 503 | 42 | 68.0939 | 190.026 | 0 | 0 | 535.445 | 0 | 2024-04-23
SP77613 | HPC040990 | POSCO | 0 | 20240318 | 0.126 | 0.237 | 0.0667 | 0.201 | 0.985 | 0.008 | 0.0017 | 0.036 | 0.037 | 0.022 | 0.006 | 0.0003 | 0.0024 | 0.009 | 0 | 0 | 0 | 0.004 | 0.0043 | 0.019 | 0 | 0 | 0.0014 | 0.001 | 0 | 0 | 0 | 159 | 427 | 503 | 42 | 9.15 | 1267 | 317 | PIY41307T | 1039527 | PM109 | 중경2공장 24" 조관 | 5107 | 중경 2 생산창고 | SIY4132030 | NX52L2T | 406.4 | 9.5 | SP77613 | HPC040990 | 60 | Stripe 모재 T방향 | API-X52L2C | 주식회사 포스코 | 427 | 503 | 42 | 142.432 | 407.54 | 150.939 | 431.883 | 501.154 | 42 | 2024-04-23
SP77613 | HPC040990 | POSCO | 0 | 20240318 | 0.126 | 0.237 | 0.0667 | 0.201 | 0.985 | 0.008 | 0.0017 | 0.036 | 0.037 | 0.022 | 0.006 | 0.0003 | 0.0024 | 0.009 | 0 | 0 | 0 | 0.004 | 0.0043 | 0.019 | 0 | 0 | 0.0014 | 0.001 | 0 | 0 | 0 | 159 | 427 | 503 | 42 | 9.15 | 1267 | 317 | PIY41307W | 1039527 | PM109 | 중경2공장 24" 조관 | 5107 | 중경 2 생산창고 | SIY4132030 | NX52L2T | 406.4 | 9.5 | SP77613 | HPC040990 | 60 | Stripe 용접 | API-X52L2C | 주식회사 포스코 | 427 | 503 | 42 | 165.93 | 472.182 | 0 | 0 | 545.424 | 0 | 2024-04-23
SP77292 | HPC041050 | POSCO | 0 | 20240327 | 0.126 | 0.233 | 0.0678 | 0.218 | 0.965 | 0.0076 | 0.0012 | 0.037 | 0.039 | 0.014 | 0.006 | 0.0002 | 0.0027 | 0.01 | 0 | 0 | 0 | 0.004 | 0.0048 | 0.021 | 0 | 0 | 0.0015 | 0 | 0 | 0 | 0 | 155 | 444 | 522 | 39 | 6.2 | 1275 | 469 | PIY41005W | 1039503 | PM109 | 중경2공장 24" 조관 | 5107 | 중경 2 생산창고 | SIY4102040 | NX52L2T | 406.4 | 6.4 | SP77292 | HPC041050 | 297 | Stripe 용접 | API-X52L2C | 주식회사 포스코 | 444 | 522 | 39 | 108.066 | 460.822 | 0 | 0 | 519.342 | 0 | 2024-04-22
SP77292 | HPC041050 | POSCO | 0 | 20240327 | 0.126 | 0.233 | 0.0678 | 0.218 | 0.965 | 0.0076 | 0.0012 | 0.037 | 0.039 | 0.014 | 0.006 | 0.0002 | 0.0027 | 0.01 | 0 | 0 | 0 | 0.004 | 0.0048 | 0.021 | 0 | 0 | 0.0015 | 0 | 0 | 0 | 0 | 155 | 444 | 522 | 39 | 6.2 | 1275 | 469 | PIY41005T | 1039503 | PM109 | 중경2공장 24" 조관 | 5107 | 중경 2 생산창고 | SIY4102040 | NX52L2T | 406.4 | 6.4 | SP77292 | HPC041050 | 297 | Stripe 모재 T방향 | API-X52L2C | 주식회사 포스코 | 444 | 522 | 39 | 94.6397 | 395.891 | 99.1341 | 414.692 | 513.182 | 37.8 | 2024-04-22
SP77610 | HPC041060 | POSCO | 0 | 20240315 | 0.124 | 0.236 | 0.0653 | 0.208 | 0.979 | 0.0087 | 0.0017 | 0.041 | 0.042 | 0.026 | 0.006 | 0.0002 | 0.0025 | 0.009 | 0 | 0 | 0 | 0.004 | 0.0036 | 0.02 | 0 | 0 | 0.0014 | 0.001 | 0 | 0 | 0 | 153 | 438 | 505 | 41 | 6.2 | 1275 | 476 | PIY41003T | 1039503 | PM109 | 중경2공장 24" 조관 | 5107 | 중경 2 생산창고 | SIY4102020 | NX52L2T | 406.4 | 6.4 | SP77610 | HPC041060 | 93 | Stripe 모재 T방향 | API-X52L2C | 주식회사 포스코 | 446 | 513 | 41 | 94.4105 | 395.534 | 99.3583 | 416.263 | 523.847 | 37.6 | 2024-04-22
SP77610 | HPC041060 | POSCO | 0 | 20240315 | 0.124 | 0.236 | 0.0653 | 0.208 | 0.979 | 0.0087 | 0.0017 | 0.041 | 0.042 | 0.026 | 0.006 | 0.0002 | 0.0025 | 0.009 | 0 | 0 | 0 | 0.004 | 0.0036 | 0.02 | 0 | 0 | 0.0014 | 0.001 | 0 | 0 | 0 | 153 | 438 | 505 | 41 | 6.2 | 1275 | 476 | PIY41003W | 1039503 | PM109 | 중경2공장 24" 조관 | 5107 | 중경 2 생산창고 | SIY4102020 | NX52L2T | 406.4 | 6.4 | SP77610 | HPC041060 | 93 | Stripe 용접 | API-X52L2C | 주식회사 포스코 | 446 | 513 | 41 | 0 | 0 | 0 | 0 | 532.649 | 0 | 2024-04-22
SP77619 | HPC041410 | POSCO | 0 | 20240318 | 0.125 | 0.235 | 0.0669 | 0.2 | 0.97 | 0.0088 | 0.0017 | 0.036 | 0.037 | 0.017 | 0.009 | 0.0002 | 0.0023 | 0.017 | 0 | 0 | 0 | 0.005 | 0.0044 | 0.02 | 0 | 0 | 0.0014 | 0 | 0 | 0 | 0 | 159 | 453 | 516 | 39 | 6.2 | 1016 | 509 | PHY32601T | 1038023 | PM108 | 중경1공장 20" 조관 | 5103 | 중경 1 생산창고 | SHY3261010 | NX52L2T | 323.9 | 6.4 | SP77619 | HPC041410 | 68 | Stripe 모재 T방향 | API-X52L2C | 주식회사 포스코 | 453 | 516 | 41 | 100.359 | 416.016 | 104.652 | 433.809 | 523.752 | 35.6 | 2024-03-29
SP77610 | HPC051020 | POSCO | 0 | 20240318 | 0.124 | 0.236 | 0.0653 | 0.208 | 0.979 | 0.0087 | 0.0017 | 0.041 | 0.042 | 0.026 | 0.006 | 0.0002 | 0.0025 | 0.009 | 0 | 0 | 0 | 0.004 | 0.0036 | 0.02 | 0 | 0 | 0.0014 | 0.001 | 0 | 0 | 0 | 160 | 419 | 500 | 41 | 9.15 | 1267 | 325 | PIY41305W | 1039525 | PM109 | 중경2공장 24" 조관 | 5107 | 중경 2 생산창고 | SIY4131100 | NX52L2T | 406.4 | 9.5 | SP77610 | HPC051020 | 176 | Stripe 용접 | API-X52L2C | 주식회사 포스코 | 440 | 511 | 44 | 117.934 | 334.334 | 0 | 0 | 535.133 | 0 | 2024-04-23
SP77610 | HPC051020 | POSCO | 0 | 20240318 | 0.124 | 0.236 | 0.0653 | 0.208 | 0.979 | 0.0087 | 0.0017 | 0.041 | 0.042 | 0.026 | 0.006 | 0.0002 | 0.0025 | 0.009 | 0 | 0 | 0 | 0.004 | 0.0036 | 0.02 | 0 | 0 | 0.0014 | 0.001 | 0 | 0 | 0 | 160 | 419 | 500 | 41 | 9.15 | 1267 | 325 | PIY41305T | 1039525 | PM109 | 중경2공장 24" 조관 | 5107 | 중경 2 생산창고 | SIY4131100 | NX52L2T | 406.4 | 9.5 | SP77610 | HPC051020 | 176 | Stripe 모재 T방향 | API-X52L2C | 주식회사 포스코 | 440 | 511 | 44 | 147.163 | 411.071 | 156.178 | 436.253 | 505.268 | 39.6 | 2024-04-23
SP77619 | HPC051680 | POSCO | 0 | 20240318 | 0.125 | 0.235 | 0.0669 | 0.2 | 0.97 | 0.0088 | 0.0017 | 0.036 | 0.037 | 0.017 | 0.009 | 0.0002 | 0.0023 | 0.017 | 0 | 0 | 0 | 0.005 | 0.0044 | 0.02 | 0 | 0 | 0.0014 | 0 | 0 | 0 | 0 | 159 | 453 | 516 | 39 | 6.2 | 1016 | 519 | PHY32602T | 1038027 | PM108 | 중경1공장 20" 조관 | 5103 | 중경 1 생산창고 | SHY3261060 | NX52L2T | 323.9 | 6.4 | SP77619 | HPC051680 | 10 | Stripe 모재 T방향 | API-X52L2C | 주식회사 포스코 | 453 | 516 | 41 | 105.594 | 434.288 | 109.971 | 452.293 | 523.617 | 35.6 | 2024-03-29
SP77619 | HPC051680 | POSCO | 0 | 20240318 | 0.125 | 0.235 | 0.0669 | 0.2 | 0.97 | 0.0088 | 0.0017 | 0.036 | 0.037 | 0.017 | 0.009 | 0.0002 | 0.0023 | 0.017 | 0 | 0 | 0 | 0.005 | 0.0044 | 0.02 | 0 | 0 | 0.0014 | 0 | 0 | 0 | 0 | 159 | 453 | 516 | 39 | 6.2 | 1016 | 519 | PHY32602W | 1038027 | PM108 | 중경1공장 20" 조관 | 5103 | 중경 1 생산창고 | SHY3261060 | NX52L2T | 323.9 | 6.4 | SP77619 | HPC051680 | 10 | Stripe 용접 | API-X52L2C | 주식회사 포스코 | 453 | 516 | 41 | 112.814 | 465.968 | 0 | 0 | 559.006 | 0 | 2024-03-29
SP77619 | HPC051720 | POSCO | 0 | 20240329 | 0.125 | 0.235 | 0.0669 | 0.2 | 0.97 | 0.0088 | 0.0017 | 0.036 | 0.037 | 0.017 | 0.009 | 0.0002 | 0.0023 | 0.017 | 0 | 0 | 0 | 0.005 | 0.0044 | 0.02 | 0 | 0 | 0.0014 | 0 | 0 | 0 | 0 | 159 | 447 | 511 | 41 | 6.2 | 1016 | 518 | PHY81205W | 1049742 | PM108 | 중경1공장 20" 조관 | 5103 | 중경 1 생산창고 | SHY8122030 | NX52L2T | 323.9 | 6.4 | SP77619 | HPC051720 | 384 | Stripe 용접 | API-X52L2C | 주식회사 포스코 | 447 | 511 | 41 | 0 | 0 | 0 | 0 | 567.434 | 0 | 2024-08-14
SP77619 | HPC051720 | POSCO | 0 | 20240329 | 0.125 | 0.235 | 0.0669 | 0.2 | 0.97 | 0.0088 | 0.0017 | 0.036 | 0.037 | 0.017 | 0.009 | 0.0002 | 0.0023 | 0.017 | 0 | 0 | 0 | 0.005 | 0.0044 | 0.02 | 0 | 0 | 0.0014 | 0 | 0 | 0 | 0 | 159 | 447 | 511 | 41 | 6.2 | 1016 | 518 | PHY81205T | 1049742 | PM108 | 중경1공장 20" 조관 | 5103 | 중경 1 생산창고 | SHY8122030 | NX52L2T | 323.9 | 6.4 | SP77619 | HPC051720 | 384 | Stripe 모재 T방향 | API-X52L2C | 주식회사 포스코 | 447 | 511 | 41 | 103.271 | 426.543 | 106.625 | 440.398 | 511.275 | 36.3999 | 2024-08-14
SP77875 | HPC063030 | POSCO | 0 | 20240329 | 0 | 0.356 | 0.1595 | 0.156 | 1.124 | 0.0118 | 0.0028 | 0.02 | 0 | 0.023 | 0.014 | 0.0003 | 0 | 0.035 | 0 | 0 | 0 | 0.005 | 0.0042 | 0.002 | 0 | 0 | 0.0015 | 0.001 | 0 | 0 | 0 | 0 | 391 | 548 | 32 | 5.3 | 1096 | 591 | PAY62810L | 1046815 | PM101 | 소경1공장 8" 조관 | 5101 | 소경 1 생산창고 | SAY6282080 | NX52L2T | 88.9 | 5.5 | SP77875 | HPC063030 |  | Stripe 모재 L방향 | POSHP300Y | 주식회사 포스코 | 391 | 548 | 32 | 56.5379 | 561.541 | 56.5138 | 561.301 | 631.343 | 24 | 2024-07-08
SP77875 | HPC063040 | POSCO | 0 | 20240318 | 0 | 0.356 | 0.1595 | 0.156 | 1.124 | 0.0118 | 0.0028 | 0.02 | 0 | 0.023 | 0.014 | 0.0003 | 0 | 0.035 | 0 | 0 | 0 | 0.005 | 0.0042 | 0.002 | 0 | 0 | 0.0015 | 0.001 | 0 | 0 | 0 | 0 | 398 | 530 | 31 | 5.3 | 1096 | 576 | PAY32501L | 1037933 | PM101 | 소경1공장 8" 조관 | 5101 | 소경 1 생산창고 | SAY3251020 | NX52L2T | 88.9 | 5.5 | SP77875 | HPC063040 |  | Stripe 모재 L방향 | POSHP300Y | 주식회사 포스코 | 398 | 530 | 31 | 52.3955 | 525.796 | 52.4836 | 526.68 | 595.879 | 25.4 | 2024-03-27
SP77875 | HPC063050 | POSCO | 0 | 20240327 | 0 | 0.356 | 0.1595 | 0.156 | 1.124 | 0.0118 | 0.0028 | 0.02 | 0 | 0.023 | 0.014 | 0.0003 | 0 | 0.035 | 0 | 0 | 0 | 0.005 | 0.0042 | 0.002 | 0 | 0 | 0.0015 | 0.001 | 0 | 0 | 0 | 0 | 398 | 530 | 31 | 5.3 | 1096 | 584 | PAY42301L | 1040630 | PM101 | 소경1공장 8" 조관 | 5101 | 소경 1 생산창고 | SAY4232060 | NX52L2T | 88.9 | 5.5 | SP77875 | HPC063050 |  | Stripe 모재 L방향 | POSHP300Y | 주식회사 포스코 | 398 | 530 | 31 | 48.52 | 473.681 | 48.6534 | 474.983 | 553.185 | 26.8 | 2024-05-02
SP77878 | HPC063110 | POSCO | 0 | 20240318 | 0 | 0.346 | 0.1576 | 0.153 | 1.078 | 0.0137 | 0.0024 | 0.022 | 0 | 0.024 | 0.011 | 0.0003 | 0 | 0.027 | 0 | 0 | 0 | 0.005 | 0.0029 | 0.002 | 0 | 0 | 0.0017 | 0.001 | 0 | 0 | 0 | 0 | 360 | 519 | 35 | 7.35 | 1076 | 420 | PAY52905L | 1043294 | PM101 | 소경1공장 8" 조관 | 5101 | 소경 1 생산창고 | SAY5292020 | NX52L2T | 88.9 | 7.6 | SP77878 | HPC063110 |  | Stripe 모재 L방향 | POSHP300Y | 주식회사 포스코 | 364 | 519 | 37 | 76.7882 | 545.824 | 77.4705 | 550.673 | 599.734 | 26.8 | 2024-06-03
SP77875 | HPC063130 | POSCO | 0 | 20240318 | 0 | 0.356 | 0.1595 | 0.156 | 1.124 | 0.0118 | 0.0028 | 0.02 | 0 | 0.023 | 0.014 | 0.0003 | 0 | 0.035 | 0 | 0 | 0 | 0.005 | 0.0042 | 0.002 | 0 | 0 | 0.0015 | 0.001 | 0 | 0 | 0 | 0 | 396 | 540 | 33 | 7.35 | 1076 | 428 | PAY52904L | 1043294 | PM101 | 소경1공장 8" 조관 | 5101 | 소경 1 생산창고 | SAY5292010 | NX52L2T | 88.9 | 7.6 | SP77875 | HPC063130 |  | Stripe 모재 L방향 | POSHP300Y | 주식회사 포스코 | 428 | 579 | 33 | 64.5469 | 458.964 | 65.6547 | 466.841 | 507.465 | 26.4 | 2024-06-03
SP77875 | HPC063130 | POSCO | 0 | 20240318 | 0 | 0.356 | 0.1595 | 0.156 | 1.124 | 0.0118 | 0.0028 | 0.02 | 0 | 0.023 | 0.014 | 0.0003 | 0 | 0.035 | 0 | 0 | 0 | 0.005 | 0.0042 | 0.002 | 0 | 0 | 0.0015 | 0.001 | 0 | 0 | 0 | 0 | 396 | 540 | 33 | 7.35 | 1076 | 428 | PAY52903L | 1043294 | PM101 | 소경1공장 8" 조관 | 5101 | 소경 1 생산창고 | SAY5291040 | NX52L2T | 88.9 | 7.6 | SP77875 | HPC063130 |  | Stripe 모재 L방향 | POSHP300Y | 주식회사 포스코 | 428 | 579 | 33 | 72.3667 | 518.487 | 72.7733 | 521.4 | 562.119 | 26 | 2024-06-03
SP77878 | HPC063150 | POSCO | 0 | 20240329 | 0 | 0.346 | 0.1576 | 0.153 | 1.078 | 0.0137 | 0.0024 | 0.022 | 0 | 0.024 | 0.011 | 0.0003 | 0 | 0.027 | 0 | 0 | 0 | 0.005 | 0.0029 | 0.002 | 0 | 0 | 0.0017 | 0.001 | 0 | 0 | 0 | 0 | 375 | 534 | 35 | 4.65 | 1070 | 686 | PAY41801L | 1039981 | PM101 | 소경1공장 8" 조관 | 5101 | 소경 1 생산창고 | SAY4182010 | N5LBT | 114.3 | 4.8 | SP77878 | HPC063150 |  | Stripe 모재 L방향 | POSHP300Y | 주식회사 포스코 | 430 | 576 | 35 | 61.8114 | 528.57 | 61.8347 | 528.769 | 602.478 | 25 | 2024-04-25
SP77878 | HPC063160 | POSCO | 0 | 20240326 | 0 | 0.346 | 0.1576 | 0.153 | 1.078 | 0.0137 | 0.0024 | 0.022 | 0 | 0.024 | 0.011 | 0.0003 | 0 | 0.027 | 0 | 0 | 0 | 0.005 | 0.0029 | 0.002 | 0 | 0 | 0.0017 | 0.001 | 0 | 0 | 0 | 0 | 430 | 576 | 31 | 4.65 | 1070 | 675 | PAY41802L | 1039982 | PM101 | 소경1공장 8" 조관 | 5101 | 소경 1 생산창고 | SAY4182020 | NX52L2T | 114.3 | 4.8 | SP77878 | HPC063160 |  | Stripe 모재 L방향 | POSHP300Y | 주식회사 포스코 | 430 | 576 | 35 | 59.775 | 504.822 | 59.8257 | 505.25 | 580.989 | 27 | 2024-04-25
SP77879 | HPC063200 | POSCO | 0 | 20240326 | 0 | 0.349 | 0.1644 | 0.142 | 1.067 | 0.0144 | 0.0034 | 0.024 | 0 | 0.023 | 0.006 | 0.0004 | 0 | 0.011 | 0 | 0 | 0 | 0.002 | 0.0038 | 0.001 | 0 | 0 | 0.0014 | 0.001 | 0 | 0 | 0 | 0 | 371 | 537 | 33 | 5.8 | 1061 | 551 | PAY60802L | 1045113 | PM101 | 소경1공장 8" 조관 | 5101 | 소경 1 생산창고 | SAY6082020 | NX52L2T | 114.3 | 6 | SP77879 | HPC063200 |  | Stripe 모재 L방향 | POSHP300Y | 주식회사 포스코 | 380 | 545 | 33 | 69.128 | 457.585 | 69.4079 | 459.438 | 538.79 | 32.2 | 2024-06-12
SP77879 | HPC063200 | POSCO | 0 | 20240326 | 0 | 0.349 | 0.1644 | 0.142 | 1.067 | 0.0144 | 0.0034 | 0.024 | 0 | 0.023 | 0.006 | 0.0004 | 0 | 0.011 | 0 | 0 | 0 | 0.002 | 0.0038 | 0.001 | 0 | 0 | 0.0014 | 0.001 | 0 | 0 | 0 | 0 | 371 | 537 | 33 | 5.8 | 1061 | 551 | PAY60803L | 1045114 | PM101 | 소경1공장 8" 조관 | 5101 | 소경 1 생산창고 | SAY6082030 | NX52L2T | 114.3 | 6 | SP77879 | HPC063200 |  | Stripe 모재 L방향 | POSHP300Y | 주식회사 포스코 | 380 | 545 | 33 | 69.554 | 479.088 | 69.6591 | 479.812 | 565.458 | 28.6 | 2024-06-12
SP77878 | HPC063210 | POSCO | 0 | 20240326 | 0 | 0.346 | 0.1576 | 0.153 | 1.078 | 0.0137 | 0.0024 | 0.022 | 0 | 0.024 | 0.011 | 0.0003 | 0 | 0.027 | 0 | 0 | 0 | 0.005 | 0.0029 | 0.002 | 0 | 0 | 0.0017 | 0.001 | 0 | 0 | 0 | 0 | 388 | 545 | 33 | 5.8 | 1061 | 546 | PAY61001L | 1045114 | PM101 | 소경1공장 8" 조관 | 5101 | 소경 1 생산창고 | SAY6101040 | NX52L2T | 114.3 | 6 | SP77878 | HPC063210 |  | Stripe 모재 L방향 | POSHP300Y | 주식회사 포스코 | 388 | 545 | 33 | 71.364 | 478.391 | 71.5127 | 479.387 | 544.482 | 30.6 | 2024-06-13
SP77878 | HPC063240 | POSCO | 0 | 20240404 | 0 | 0.346 | 0.1576 | 0.153 | 1.078 | 0.0137 | 0.0024 | 0.022 | 0 | 0.024 | 0.011 | 0.0003 | 0 | 0.027 | 0 | 0 | 0 | 0.005 | 0.0029 | 0.002 | 0 | 0 | 0.0017 | 0.001 | 0 | 0 | 0 | 0 | 368 | 531 | 32 | 5.8 | 1061 | 551 | PAY51702L | 1042732 | PM101 | 소경1공장 8" 조관 | 5101 | 소경 1 생산창고 | SAY5172040 | NX52L2T | 114.3 | 6 | SP77878 | HPC063240 |  | Stripe 모재 L방향 | POSHP300Y | 주식회사 포스코 | 368 | 531 | 32 | 74.9273 | 506.115 | 75.0243 | 506.77 | 580.159 | 27.26 | 2024-05-22
SP77881 | HPC063280 | POSCO | 0 | 20240401 | 0 | 0.358 | 0.1673 | 0.152 | 1.119 | 0.0126 | 0.0022 | 0.029 | 0 | 0.015 | 0.007 | 0.0004 | 0 | 0.012 | 0 | 0 | 0 | 0 | 0.0036 | 0.001 | 0 | 0 | 0.001 | 0.001 | 0 | 0 | 0 | 0 | 372 | 534 | 33 | 5.8 | 1061 | 530 | PAY41901L | 1039987 | PM101 | 소경1공장 8" 조관 | 5101 | 소경 1 생산창고 | SAY4191010 | NX52L2T | 114.3 | 6 | SP77881 | HPC063280 |  | Stripe 모재 L방향 | POSHP300Y | 주식회사 포스코 | 390 | 551 | 33 | 75.3482 | 515.006 | 75.3822 | 515.238 | 585.624 | 28.2 | 2024-04-25
SP77881 | HPC063280 | POSCO | 0 | 20240401 | 0 | 0.358 | 0.1673 | 0.152 | 1.119 | 0.0126 | 0.0022 | 0.029 | 0 | 0.015 | 0.007 | 0.0004 | 0 | 0.012 | 0 | 0 | 0 | 0 | 0.0036 | 0.001 | 0 | 0 | 0.001 | 0.001 | 0 | 0 | 0 | 0 | 372 | 534 | 33 | 5.8 | 1061 | 530 | PAY41803L | 1039987 | PM101 | 소경1공장 8" 조관 | 5101 | 소경 1 생산창고 | SAY4182030 | NX52L2T | 114.3 | 6 | SP77881 | HPC063280 |  | Stripe 모재 L방향 | POSHP300Y | 주식회사 포스코 | 390 | 551 | 33 | 73.231 | 506.183 | 73.5712 | 508.535 | 557.378 | 28.2 | 2024-04-25
SP77879 | HPC063310 | POSCO | 0 | 20240401 | 0 | 0.349 | 0.1644 | 0.142 | 1.067 | 0.0144 | 0.0034 | 0.024 | 0 | 0.023 | 0.006 | 0.0004 | 0 | 0.011 | 0 | 0 | 0 | 0.002 | 0.0038 | 0.001 | 0 | 0 | 0.0014 | 0.001 | 0 | 0 | 0 | 0 | 371 | 537 | 33 | 5.8 | 1061 | 553 | PAY41902L | 1039987 | PM101 | 소경1공장 8" 조관 | 5101 | 소경 1 생산창고 | SAY4191070 | NX52L2T | 114.3 | 6 | SP77879 | HPC063310 |  | Stripe 모재 L방향 | POSHP300Y | 주식회사 포스코 | 371 | 537 | 33 | 73.4332 | 496.363 | 73.8956 | 499.489 | 548.404 | 28.2 | 2024-04-25
SP77881 | HPC063340 | POSCO | 0 | 20240404 | 0 | 0.358 | 0.1673 | 0.152 | 1.119 | 0.0126 | 0.0022 | 0.029 | 0 | 0.015 | 0.007 | 0.0004 | 0 | 0.012 | 0 | 0 | 0 | 0 | 0.0036 | 0.001 | 0 | 0 | 0.001 | 0.001 | 0 | 0 | 0 | 0 | 390 | 551 | 32 | 5.8 | 1061 | 550 | PAY51705L | 1042733 | PM101 | 소경1공장 8" 조관 | 5101 | 소경 1 생산창고 | SAY5172080 | NX52L2T | 114.3 | 6 | SP77881 | HPC063340 |  | Stripe 모재 L방향 | POSHP300Y | 주식회사 포스코 | 390 | 551 | 32 | 68.6458 | 469.629 | 68.6445 | 469.62 | 555.84 | 28.6 | 2024-05-22
SP77879 | HPC063350 | POSCO | 0 | 20240326 | 0 | 0.349 | 0.1644 | 0.142 | 1.067 | 0.0144 | 0.0034 | 0.024 | 0 | 0.023 | 0.006 | 0.0004 | 0 | 0.011 | 0 | 0 | 0 | 0.002 | 0.0038 | 0.001 | 0 | 0 | 0.0014 | 0.001 | 0 | 0 | 0 | 0 | 380 | 545 | 33 | 5.8 | 1061 | 551 | PAY51703L | 1042733 | PM101 | 소경1공장 8" 조관 | 5101 | 소경 1 생산창고 | SAY5172060 | NX52L2T | 114.3 | 6 | SP77879 | HPC063350 |  | Stripe 모재 L방향 | POSHP300Y | 주식회사 포스코 | 380 | 545 | 33 | 73.0956 | 500.332 | 73.0462 | 499.994 | 574.384 | 27.8 | 2024-05-22
SP77886 | HPC063390 | POSCO | 0 | 20240415 | 0 | 0.348 | 0.1627 | 0.151 | 1.07 | 0.0131 | 0.0025 | 0.027 | 0 | 0.019 | 0.009 | 0.0003 | 0 | 0.015 | 0 | 0 | 0 | 0.005 | 0.0038 | 0.001 | 0 | 0 | 0.0018 | 0.001 | 0 | 0 | 0 | 0 | 371 | 529 | 35 | 5.8 | 1061 | 500 | PAY51704L | 1042733 | PM101 | 소경1공장 8" 조관 | 5101 | 소경 1 생산창고 | SAY5172070 | NX52L2T | 114.3 | 6 | SP77886 | HPC063390 |  | Stripe 모재 L방향 | POSHP300Y | 주식회사 포스코 | 371 | 529 | 35 | 73.7085 | 502.791 | 63.0889 | 430.351 | 555.597 | 29 | 2024-05-22
SP77886 | HPC063400 | POSCO | 0 | 20240318 | 0 | 0.348 | 0.1627 | 0.151 | 1.07 | 0.0131 | 0.0025 | 0.027 | 0 | 0.019 | 0.009 | 0.0003 | 0 | 0.015 | 0 | 0 | 0 | 0.005 | 0.0038 | 0.001 | 0 | 0 | 0.0018 | 0.001 | 0 | 0 | 0 | 0 | 329 | 491 | 39 | 8.3 | 1043 | 332 | PAY41905L | 1039990 | PM101 | 소경1공장 8" 조관 | 5101 | 소경 1 생산창고 | SAY4192080 | NX52L2T | 114.3 | 8.6 | SP77886 | HPC063400 |  | Stripe 모재 L방향 | POSHP300Y | 주식회사 포스코 | 357 | 520 | 39 | 107.209 | 503.517 | 107.96 | 507.042 | 557.29 | 31.2 | 2024-04-25
SP77886 | HPC063410 | POSCO | 0 | 20240318 | 0 | 0.348 | 0.1627 | 0.151 | 1.07 | 0.0131 | 0.0025 | 0.027 | 0 | 0.019 | 0.009 | 0.0003 | 0 | 0.015 | 0 | 0 | 0 | 0.005 | 0.0038 | 0.001 | 0 | 0 | 0.0018 | 0.001 | 0 | 0 | 0 | 0 | 357 | 520 | 37 | 8.3 | 1043 | 359 | PAY52102L | 1042742 | PM101 | 소경1공장 8" 조관 | 5101 | 소경 1 생산창고 | SAY5212020 | NX52L2T | 114.3 | 8.6 | SP77886 | HPC063410 |  | Stripe 모재 L방향 | POSHP300Y | 주식회사 포스코 | 357 | 520 | 39 | 100.771 | 484.025 | 101.078 | 485.499 | 541.253 | 33.2 | 2024-05-30
SP77881 | HPC063430 | POSCO | 0 | 20240318 | 0 | 0.358 | 0.1673 | 0.152 | 1.119 | 0.0126 | 0.0022 | 0.029 | 0 | 0.015 | 0.007 | 0.0004 | 0 | 0.012 | 0 | 0 | 0 | 0 | 0.0036 | 0.001 | 0 | 0 | 0.001 | 0.001 | 0 | 0 | 0 | 0 | 365 | 515 | 39 | 8.3 | 1043 | 356 | PAY52103L | 1042743 | PM101 | 소경1공장 8" 조관 | 5101 | 소경 1 생산창고 | SAY5212040 | NX52L2T | 114.3 | 8.6 | SP77881 | HPC063430 |  | Stripe 모재 L방향 | POSHP300Y | 주식회사 포스코 | 365 | 515 | 39 | 92.8122 | 446.911 | 93.4597 | 450.029 | 495.228 | 35.2 | 2024-05-30
SP77606 | HPC072790 | POSCO | 0 | 20240327 | 0.135 | 0.249 | 0.076 | 0.186 | 1.011 | 0.0072 | 0.0014 | 0.034 | 0.036 | 0.014 | 0.005 | 0.0002 | 0.0016 | 0.008 | 0 | 0 | 0 | 0.003 | 0.0043 | 0.019 | 0 | 0 | 0.0009 | 0 | 0 | 0 | 0 | 159 | 444 | 511 | 41 | 6.2 | 1275 | 442 | PIY41002W | 1039503 | PM109 | 중경2공장 24" 조관 | 5107 | 중경 2 생산창고 | SIY4101100 | NX52L2T | 406.4 | 6.4 | SP77606 | HPC072790 | 5 | Stripe 용접 | API-X52L2C | 주식회사 포스코 | 444 | 511 | 41 | 53.5504 | 223.98 | 0 | 0 | 535.106 | 0 | 2024-04-22
SP77606 | HPC072790 | POSCO | 0 | 20240327 | 0.135 | 0.249 | 0.076 | 0.186 | 1.011 | 0.0072 | 0.0014 | 0.034 | 0.036 | 0.014 | 0.005 | 0.0002 | 0.0016 | 0.008 | 0 | 0 | 0 | 0.003 | 0.0043 | 0.019 | 0 | 0 | 0.0009 | 0 | 0 | 0 | 0 | 159 | 444 | 511 | 41 | 6.2 | 1275 | 442 | PIY41002T | 1039503 | PM109 | 중경2공장 24" 조관 | 5107 | 중경 2 생산창고 | SIY4101100 | NX52L2T | 406.4 | 6.4 | SP77606 | HPC072790 | 5 | Stripe 모재 T방향 | API-X52L2C | 주식회사 포스코 | 444 | 511 | 41 | 94.1839 | 394.364 | 99.4029 | 416.217 | 524.881 | 38.3999 | 2024-04-22
SP77615 | HPC072890 | POSCO | 0 | 20240329 | 0.128 | 0.237 | 0.0694 | 0.199 | 0.973 | 0.0095 | 0.0016 | 0.031 | 0.032 | 0.02 | 0.007 | 0.0002 | 0.0024 | 0.009 | 0 | 0 | 0 | 0.004 | 0.0051 | 0.021 | 0 | 0 | 0.0015 | 0 | 0 | 0 | 0 | 157 | 439 | 508 | 42 | 9.15 | 1107 | 333 | PIY42906W | 1041231 | PM109 | 중경2공장 24" 조관 | 5107 | 중경 2 생산창고 | SIY4293080 | NX52L2T | 355.6 | 9.5 | SP77615 | HPC072890 | 25 | Stripe 용접 | API-X52L2C | 주식회사 포스코 | 439 | 508 | 44 | 188.439 | 528.23 | 0 | 0 | 540.372 | 0 | 2024-05-03
SP77615 | HPC072890 | POSCO | 0 | 20240329 | 0.128 | 0.237 | 0.0694 | 0.199 | 0.973 | 0.0095 | 0.0016 | 0.031 | 0.032 | 0.02 | 0.007 | 0.0002 | 0.0024 | 0.009 | 0 | 0 | 0 | 0.004 | 0.0051 | 0.021 | 0 | 0 | 0.0015 | 0 | 0 | 0 | 0 | 157 | 439 | 508 | 42 | 9.15 | 1107 | 333 | PIY42907W | 1041231 | PM109 | 중경2공장 24" 조관 | 5107 | 중경 2 생산창고 | SIY4293080 | NX52L2T | 355.6 | 9.5 | SP77615 | HPC072890 | 125 | Stripe 용접 | API-X52L2C | 주식회사 포스코 | 439 | 508 | 44 | 195.515 | 558.854 | 0 | 0 | 565.145 | 0 | 2024-05-03
SP77615 | HPC072890 | POSCO | 0 | 20240329 | 0.128 | 0.237 | 0.0694 | 0.199 | 0.973 | 0.0095 | 0.0016 | 0.031 | 0.032 | 0.02 | 0.007 | 0.0002 | 0.0024 | 0.009 | 0 | 0 | 0 | 0.004 | 0.0051 | 0.021 | 0 | 0 | 0.0015 | 0 | 0 | 0 | 0 | 157 | 439 | 508 | 42 | 9.15 | 1107 | 333 | PIY42907T | 1041231 | PM109 | 중경2공장 24" 조관 | 5107 | 중경 2 생산창고 | SIY4293080 | NX52L2T | 355.6 | 9.5 | SP77615 | HPC072890 | 125 | Stripe 모재 T방향 | API-X52L2C | 주식회사 포스코 | 439 | 508 | 44 | 157.369 | 441.334 | 164.289 | 460.741 | 527.096 | 39.8 | 2024-05-03
SP77615 | HPC072890 | POSCO | 0 | 20240329 | 0.128 | 0.237 | 0.0694 | 0.199 | 0.973 | 0.0095 | 0.0016 | 0.031 | 0.032 | 0.02 | 0.007 | 0.0002 | 0.0024 | 0.009 | 0 | 0 | 0 | 0.004 | 0.0051 | 0.021 | 0 | 0 | 0.0015 | 0 | 0 | 0 | 0 | 157 | 439 | 508 | 42 | 9.15 | 1107 | 333 | PIY42906T | 1041231 | PM109 | 중경2공장 24" 조관 | 5107 | 중경 2 생산창고 | SIY4293080 | NX52L2T | 355.6 | 9.5 | SP77615 | HPC072890 | 25 | Stripe 모재 T방향 | API-X52L2C | 주식회사 포스코 | 439 | 508 | 44 | 149.443 | 425.974 | 157.513 | 448.978 | 513.838 | 40.6 | 2024-05-03
SP77617 | HPC076130 | POSCO | 0 | 20240401 | 0.129 | 0.24 | 0.0693 | 0.2 | 0.98 | 0.0121 | 0.0016 | 0.035 | 0.036 | 0.02 | 0.01 | 0.0002 | 0.0024 | 0.018 | 0 | 0 | 0 | 0.005 | 0.0047 | 0.021 | 0 | 0 | 0.0017 | 0.002 | 0 | 0 | 0 | 155 | 433 | 519 | 40 | 6.2 | 1016 | 505 | PHY81301T | 1049742 | PM108 | 중경1공장 20" 조관 | 5103 | 중경 1 생산창고 | SHY8122040 | NX52L2T | 323.9 | 6.4 | SP77617 | HPC076130 | 426 | Stripe 모재 T방향 | API-X52L2C | 주식회사 포스코 | 433 | 519 | 40 | 106.677 | 446.86 | 108.945 | 456.36 | 523.038 | 36 | 2024-08-14
SP77617 | HPC076130 | POSCO | 0 | 20240401 | 0.129 | 0.24 | 0.0693 | 0.2 | 0.98 | 0.0121 | 0.0016 | 0.035 | 0.036 | 0.02 | 0.01 | 0.0002 | 0.0024 | 0.018 | 0 | 0 | 0 | 0.005 | 0.0047 | 0.021 | 0 | 0 | 0.0017 | 0.002 | 0 | 0 | 0 | 155 | 433 | 519 | 40 | 6.2 | 1016 | 505 | PHY81301W | 1049742 | PM108 | 중경1공장 20" 조관 | 5103 | 중경 1 생산창고 | SHY8122040 | NX52L2T | 323.9 | 6.4 | SP77617 | HPC076130 | 426 | Stripe 용접 | API-X52L2C | 주식회사 포스코 | 433 | 519 | 40 | 72.4315 | 308.18 | 0 | 0 | 591.183 | 0 | 2024-08-14
SP77617 | HPC076140 | POSCO | 0 | 20240401 | 0.129 | 0.24 | 0.0693 | 0.2 | 0.98 | 0.0121 | 0.0016 | 0.035 | 0.036 | 0.02 | 0.01 | 0.0002 | 0.0024 | 0.018 | 0 | 0 | 0 | 0.005 | 0.0047 | 0.021 | 0 | 0 | 0.0017 | 0.002 | 0 | 0 | 0 | 155 | 434 | 527 | 38 | 6.2 | 1016 | 511 | PIY50703W | 1041280 | PM109 | 중경2공장 24" 조관 | 5107 | 중경 2 생산창고 | SIY5073010 | NX52L2T | 323.9 | 6.4 | SP77617 | HPC076140 | 38 | Stripe 용접 | API-X52L2C | 주식회사 포스코 | 434 | 527 | 40 | 0 | 0 | 0 | 0 | 544.434 | 0 | 2024-05-13
SP77617 | HPC076140 | POSCO | 0 | 20240401 | 0.129 | 0.24 | 0.0693 | 0.2 | 0.98 | 0.0121 | 0.0016 | 0.035 | 0.036 | 0.02 | 0.01 | 0.0002 | 0.0024 | 0.018 | 0 | 0 | 0 | 0.005 | 0.0047 | 0.021 | 0 | 0 | 0.0017 | 0.002 | 0 | 0 | 0 | 155 | 434 | 527 | 38 | 6.2 | 1016 | 511 | PIY50703T | 1041280 | PM109 | 중경2공장 24" 조관 | 5107 | 중경 2 생산창고 | SIY5073010 | NX52L2T | 323.9 | 6.4 | SP77617 | HPC076140 | 38 | Stripe 모재 T방향 | API-X52L2C | 주식회사 포스코 | 434 | 527 | 40 | 97.942 | 414.472 | 100.967 | 427.275 | 519.975 | 34.2 | 2024-05-13
SP76869 | HPC134990 | POSCO | 0 | 20240401 | 0 | 0 | 0.1553 | 0.244 | 1.332 | 0.007 | 0.0017 | 0.044 | 0 | 0 | 0.01 | 0 | 0 | 0.027 | 0 | 0 | 0 | 0 | 0 | 0.02 | 0 | 0 | 0 | 0 | 0 | 0 | 0 | 0 | 447 | 569 | 38 | 9.3 | 1065 | 342 | PIY71002L | 1047276 | PM109 | 중경2공장 24" 조관 | 5107 | 중경 2 생산창고 | SIY7101040 | J55CPAN | 339.7 | 9.65 | SP76869 | HPC134990 | 2476 | Stripe 모재 L방향 | API-POSJ55C | 주식회사 포스코 | 447 | 569 | 38 | 181.394 | 503.755 | 183.199 | 508.765 | 594.955 | 34.6456 | 2024-07-15
SP76877 | HPC135010 | POSCO | 0 | 20240401 | 0 | 0 | 0.1578 | 0.245 | 1.371 | 0.009 | 0.0009 | 0.045 | 0 | 0 | 0.007 | 0 | 0 | 0.011 | 0 | 0 | 0 | 0 | 0 | 0.018 | 0 | 0 | 0 | 0 | 0 | 0 | 0 | 0 | 438 | 565 | 38 | 9.3 | 1065 | 342 | PIY71105L | 1047276 | PM109 | 중경2공장 24" 조관 | 5107 | 중경 2 생산창고 | SIY7112020 | J55CPAN | 339.7 | 9.65 | SP76877 | HPC135010 | 3688 | Stripe 모재 L방향 | API-POSJ55C | 주식회사 포스코 | 438 | 565 | 38 | 180.144 | 501.556 | 184.767 | 514.428 | 596.635 | 33.0708 | 2024-07-15
SP77881 | HPC138410 | POSCO | 0 | 20240418 | 0 | 0.358 | 0.1673 | 0.152 | 1.119 | 0.0126 | 0.0022 | 0.029 | 0 | 0.015 | 0.007 | 0.0004 | 0 | 0.012 | 0 | 0 | 0 | 0 | 0.0036 | 0.001 | 0 | 0 | 0.001 | 0.001 | 0 | 0 | 0 | 0 | 390 | 551 | 32 | 5.8 | 1061 | 512 | PAY60804L | 1045114 | PM101 | 소경1공장 8" 조관 | 5101 | 소경 1 생산창고 | SAY6082040 | NX52L2T | 114.3 | 6 | SP77881 | HPC138410 |  | Stripe 모재 L방향 | POSHP300Y | 주식회사 포스코 | 390 | 551 | 32 | 68.1918 | 471.401 | 68.4548 | 473.218 | 549.156 | 30.3999 | 2024-06-12
SP79146 | HPC149010 | POSCO | 0 | 20240404 | 0 | 0 | 0.2668 | 0.195 | 1.352 | 0.0148 | 0.0015 | 0.027 | 0 | 0.022 | 0.007 | 0.0023 | 0.0019 | 0.01 | 0 | 0 | 0 | 0.005 | 0.0034 | 0.011 | 0 | 0 | 0.0242 | 0 | 0 | 0 | 0 | 0 | 408 | 616 | 29 | 9.5 | 1195 | 328 | PQY42401L | 1039251 | UT104 | Q/T 공장 F/B UT | 5113 | QT공장 모관창고 | BQY4242020 | P110CH | 193.7 | 9.52 | SP79146 | HPC149010 | 5804 | Stripe 모재 L방향 | API-J55QTI | 주식회사 포스코 |  |  |  | 215.063 | 903.949 | 214.98 | 903.601 | 948.573 | 21.8504 | 2024-04-26
SP79274 | HPC162750 | POSCO | 0 | 20240415 | 0 | 0 | 0.2582 | 0.203 | 1.376 | 0.0108 | 0.0016 | 0.037 | 0 | 0.023 | 0.009 | 0.0024 | 0.0018 | 0.013 | 0 | 0 | 0 | 0.005 | 0.0035 | 0.011 | 0 | 0 | 0.0272 | 0.001 | 0 | 0 | 0 | 0 | 409 | 609 | 30 | 9.5 | 1195 | 329 | PQY50401L | 1041696 | UT104 | Q/T 공장 F/B UT | 5113 | QT공장 모관창고 | BQY5042010 | P110CH | 193.7 | 9.52 | SP79274 | HPC162750 | 841 | Stripe 모재 L방향 | API-J55QTI | 주식회사 포스코 |  |  |  | 218.017 | 914.175 | 218.403 | 915.794 | 952.003 | 20.6692 | 2024-05-09
SP79278 | HPC162790 | POSCO | 0 | 20240416 | 0 | 0 | 0.2614 | 0.215 | 1.375 | 0.0107 | 0.0012 | 0.037 | 0 | 0.023 | 0.008 | 0.0025 | 0.0022 | 0.012 | 0 | 0 | 0 | 0.004 | 0.0034 | 0.011 | 0 | 0 | 0.0273 | 0.001 | 0 | 0 | 0 | 0 | 425 | 631 | 23 | 9.5 | 1195 | 324 | PQY50301L | 1041696 | UT104 | Q/T 공장 F/B UT | 5113 | QT공장 모관창고 | BQY5031010 | P110CH | 193.7 | 9.52 | SP79278 | HPC162790 | 309 | Stripe 모재 L방향 | API-J55QTI | 주식회사 포스코 |  |  |  | 212.135 | 892.025 | 212.175 | 892.195 | 939.285 | 21.2598 | 2024-05-09
SP79276 | HPC162890 | POSCO | 0 | 20240404 | 0 | 0 | 0.2604 | 0.216 | 1.379 | 0.0108 | 0.0012 | 0.035 | 0 | 0.022 | 0.007 | 0.0024 | 0.0018 | 0.012 | 0 | 0 | 0 | 0.005 | 0.0034 | 0.012 | 0 | 0 | 0.0264 | 0.001 | 0 | 0 | 0 | 0 | 405 | 614 | 33 | 9.5 | 1195 | 324 | PQY41501L | 1039251 | UT104 | Q/T 공장 F/B UT | 5113 | QT공장 모관창고 | BQY4151010 | P110CH | 193.7 | 9.52 | SP79276 | HPC162890 | 3590 | Stripe 모재 L방향 | API-J55QTI | 주식회사 포스코 |  |  |  | 219.399 | 914.434 | 219.429 | 914.557 | 953.832 | 21.6535 | 2024-04-18
SP79272 | HPC162990 | POSCO | 0 | 20240404 | 0 | 0 | 0.2554 | 0.196 | 1.352 | 0.0132 | 0.0013 | 0.029 | 0 | 0.022 | 0.008 | 0.0023 | 0.0017 | 0.012 | 0 | 0 | 0 | 0.005 | 0.0037 | 0.011 | 0 | 0 | 0.0272 | 0.001 | 0 | 0 | 0 | 0 | 414 | 611 | 33 | 9.5 | 1195 | 329 | PQY41701L | 1039251 | UT104 | Q/T 공장 F/B UT | 5113 | QT공장 모관창고 | BQY4162030 | P110CH | 193.7 | 9.52 | SP79272 | HPC162990 | 4261 | Stripe 모재 L방향 | API-J55QTI | 주식회사 포스코 |  |  |  | 212.005 | 895.981 | 211.856 | 895.352 | 942.853 | 21.2598 | 2024-04-22
SP79270 | HPC163010 | POSCO | 0 | 20240415 | 0 | 0 | 0.2522 | 0.206 | 1.352 | 0.014 | 0.0016 | 0.032 | 0 | 0.02 | 0.007 | 0.0023 | 0.002 | 0.011 | 0 | 0 | 0 | 0.004 | 0.0032 | 0.011 | 0 | 0 | 0.0259 | 0.001 | 0 | 0 | 0 | 0 | 405 | 605 | 31 | 9.5 | 1195 | 328 | PQY50201L | 1041696 | UT104 | Q/T 공장 F/B UT | 5113 | QT공장 모관창고 | BQY5021010 | P110CH | 193.7 | 9.52 | SP79270 | HPC163010 | 10 | Stripe 모재 L방향 | API-J55QTI | 주식회사 포스코 |  |  |  | 218.028 | 906.694 | 218.01 | 906.62 | 946.973 | 20.8661 | 2024-05-09
SP79268 | HPC163110 | POSCO | 0 | 20240509 | 0 | 0 | 0.2447 | 0.182 | 1.342 | 0.0197 | 0.0018 | 0.028 | 0 | 0.021 | 0.006 | 0.0018 | 0.0017 | 0.01 | 0 | 0 | 0 | 0.004 | 0.0033 | 0.01 | 0 | 0 | 0.0243 | 0.002 | 0 | 0 | 0 | 0 | 437 | 642 | 31 | 9.5 | 1195 | 324 | PQY61801L | 1044639 | UT104 | Q/T 공장 F/B UT | 5113 | QT공장 모관창고 | BQY6181020 | P110CH | 193.7 | 9.52 | SP79268 | HPC163110 | 2127 | Stripe 모재 L방향 | API-J55QTI | 주식회사 포스코 |  |  |  | 221.337 | 914.748 | 221.339 | 914.758 | 951.663 | 22.4409 | 2024-06-20
SP79275 | HPC163120 | POSCO | 0 | 20240410 | 0 | 0 | 0.253 | 0.206 | 1.371 | 0.0101 | 0.0012 | 0.033 | 0 | 0.021 | 0.007 | 0.0023 | 0.0019 | 0.012 | 0 | 0 | 0 | 0.005 | 0.0033 | 0.011 | 0 | 0 | 0.027 | 0.001 | 0 | 0 | 0 | 0 | 420 | 619 | 33 | 9.5 | 1195 | 328 | PQY51301L | 1041696 | UT104 | Q/T 공장 F/B UT | 5113 | QT공장 모관창고 | BQY5131010 | P110CH | 193.7 | 9.52 | SP79275 | HPC163120 | 2862 | Stripe 모재 L방향 | API-J55QTI | 주식회사 포스코 |  |  |  | 216.967 | 902.338 | 216.964 | 902.327 | 948.113 | 22.6378 | 2024-05-17
SP79275 | HPC163130 | POSCO | 0 | 20240508 | 0 | 0 | 0.253 | 0.206 | 1.371 | 0.0101 | 0.0012 | 0.033 | 0 | 0.021 | 0.007 | 0.0023 | 0.0019 | 0.012 | 0 | 0 | 0 | 0.005 | 0.0033 | 0.011 | 0 | 0 | 0.027 | 0.001 | 0 | 0 | 0 | 0 | 424 | 628 | 33 | 9.5 | 1195 | 326 | PQY61802L | 1044639 | UT104 | Q/T 공장 F/B UT | 5113 | QT공장 모관창고 | BQY6181040 | P110CH | 193.7 | 9.52 | SP79275 | HPC163130 | 2165 | Stripe 모재 L방향 | API-J55QTI | 주식회사 포스코 |  |  |  | 214.344 | 890.62 | 214.315 | 890.498 | 929.423 | 22.8346 | 2024-06-20
SP79268 | HPC163190 | POSCO | 0 | 20240415 | 0 | 0 | 0.2447 | 0.182 | 1.342 | 0.0197 | 0.0018 | 0.028 | 0 | 0.021 | 0.006 | 0.0018 | 0.0017 | 0.01 | 0 | 0 | 0 | 0.004 | 0.0033 | 0.01 | 0 | 0 | 0.0243 | 0.002 | 0 | 0 | 0 | 0 | 415 | 612 | 32 | 9.5 | 1195 | 328 | PQY50402L | 1041696 | UT104 | Q/T 공장 F/B UT | 5113 | QT공장 모관창고 | BQY5042020 | P110CH | 193.7 | 9.52 | SP79268 | HPC163190 | 878 | Stripe 모재 L방향 | API-J55QTI | 주식회사 포스코 |  |  |  | 223.408 | 933.091 | 223.235 | 932.37 | 961.697 | 21.4567 | 2024-05-09
SP79280 | HPC163220 | POSCO | 0 | 20240404 | 0 | 0 | 0.2603 | 0.207 | 1.373 | 0.0091 | 0.0013 | 0.034 | 0 | 0.021 | 0.009 | 0.0024 | 0.002 | 0.012 | 0 | 0 | 0 | 0.005 | 0.0034 | 0.011 | 0 | 0 | 0.0269 | 0.001 | 0 | 0 | 0 | 0 | 417 | 613 | 33 | 9.5 | 1195 | 328 | PQY41601L | 1039251 | UT104 | Q/T 공장 F/B UT | 5113 | QT공장 모관창고 | BQY4161020 | P110CH | 193.7 | 9.52 | SP79280 | HPC163220 | 4035 | Stripe 모재 L방향 | API-J55QTI | 주식회사 포스코 |  |  |  | 214.123 | 896.623 | 214.179 | 896.859 | 937.962 | 22.244 | 2024-04-18
SP79832 | HPD024320 | POSCO | 0 | 20240509 | 0.152 | 0.316 | 0.0684 | 0.203 | 1.383 | 0.0113 | 0.0019 | 0.041 | 0 | 0.02 | 0.007 | 0.0002 | 0 | 0 | 0 | 0 | 0 | 0.004 | 0.0045 | 0.054 | 0 | 0 | 0.0182 | 0.046 | 0 | 0 | 0 | 211 | 544 | 617 | 31 | 7.5 | 831 | 420 | PHY72411L | 1048859 | PM108 | 중경1공장 20" 조관 | 5103 | 중경 1 생산창고 | SHY7242030 | SEAH590 | 267.4 | 8 | SP79832 | HPD024320 |  | Stripe 모재 L방향 | STKT590AK | 주식회사 포스코 | 549 | 624 | 31 | 81.8338 | 568.735 | 79.3712 | 551.621 | 652.446 | 27.4 | 2024-07-26
SP79837 | HPD025730 | POSCO | 0 | 20240509 | 0.156 | 0.322 | 0.0711 | 0.223 | 1.405 | 0.0102 | 0.0015 | 0.055 | 0 | 0.017 | 0.01 | 0.0002 | 0 | 0 | 0 | 0 | 0 | 0.004 | 0.0052 | 0.056 | 0 | 0 | 0.0199 | 0.045 | 0 | 0 | 0 | 194 | 549 | 631 | 30 | 7.5 | 831 | 421 | PHY72412L | 1048859 | PM108 | 중경1공장 20" 조관 | 5103 | 중경 1 생산창고 | SHY7242040 | SEAH590 | 267.4 | 8 | SP79837 | HPD025730 |  | Stripe 모재 L방향 | STKT590AK | 주식회사 포스코 | 549 | 631 | 30 | 78.6682 | 543.154 | 79.6514 | 549.942 | 668.824 | 29.3999 | 2024-07-26
SP79837 | HPD025760 | POSCO | 0 | 20240509 | 0.156 | 0.322 | 0.0711 | 0.223 | 1.405 | 0.0102 | 0.0015 | 0.055 | 0 | 0.017 | 0.01 | 0.0002 | 0 | 0 | 0 | 0 | 0 | 0.004 | 0.0052 | 0.056 | 0 | 0 | 0.0199 | 0.045 | 0 | 0 | 0 | 194 | 563 | 638 | 29 | 7.5 | 831 | 429 | PHY53102L | 1043550 | PM108 | 중경1공장 20" 조관 | 5103 | 중경 1 생산창고 | SHY5311060 | SEAH590 | 267.4 | 8 | SP79837 | HPD025760 |  | Stripe 모재 L방향 | STKT590AK | 주식회사 포스코 | 563 | 638 | 30 | 80.4182 | 545.23 | 81.3927 | 551.837 | 654.622 | 26.2 | 2024-06-04
SP80233 | HPD051960 | POSCO | 0 | 20240429 | 0 | 0 | 0.1106 | 0.005 | 0.463 | 0.0146 | 0.0044 | 0 | 0 | 0 | 0 | 0 | 0 | 0 | 0 | 0 | 0 | 0 | 0 | 0 | 0 | 0 | 0 | 0 | 0 | 0 | 0 | 0 | 295 | 431 | 38 | 4 | 1073 | 746 | PAY52001L | 1042729 | PM103 | 소경1공장 SRM | 5101 | 소경 1 생산창고 | SAY5171020 | A587S | 60.33 | 3.73 | SP80233 | HPD051960 |  | Stripe 모재 L방향 | SPHT2 | 주식회사 포스코 | 295 | 431 | 39 | 29.1643 | 313.687 | 29.2853 | 314.988 | 428.131 | 46.6 | 2024-05-22
SP80233 | HPD051960 | POSCO | 0 | 20240429 | 0 | 0 | 0.1106 | 0.005 | 0.463 | 0.0146 | 0.0044 | 0 | 0 | 0 | 0 | 0 | 0 | 0 | 0 | 0 | 0 | 0 | 0 | 0 | 0 | 0 | 0 | 0 | 0 | 0 | 0 | 0 | 295 | 431 | 38 | 4 | 1073 | 746 | PAYY0503L | 1057862 | PM103 | 소경1공장 SRM | 5101 | 소경 1 생산창고 | SAYY051050 | A587S | 60.33 | 3.73 | SP80233 | HPD051960 |  | Stripe 모재 L방향 | SPHT2 | 주식회사 포스코 | 295 | 431 | 39 | 19.1685 | 269.633 | 19.3 | 271.483 | 392.181 | 39 | 2024-11-08
SP80233 | HPD051980 | POSCO | 0 | 20240509 | 0 | 0 | 0.1106 | 0.005 | 0.463 | 0.0146 | 0.0044 | 0 | 0 | 0 | 0 | 0 | 0 | 0 | 0 | 0 | 0 | 0 | 0 | 0 | 0 | 0 | 0 | 0 | 0 | 0 | 0 | 0 | 280 | 414 | 39 | 3.8 | 1076 | 806 | PAY52002L | 1042727 | PM103 | 소경1공장 SRM | 5101 | 소경 1 생산창고 | SAY5171030 | A587S | 48.3 | 3.51 | SP80233 | HPD051980 |  | Stripe 모재 L방향 | SPHT2 | 주식회사 포스코 | 280 | 414 | 39 | 23.8526 | 346.576 | 23.9667 | 348.234 | 414.354 | 42.6 | 2024-05-22
SP79832 | HPD094030 | POSCO | 0 | 20240509 | 0.152 | 0.316 | 0.0684 | 0.203 | 1.383 | 0.0113 | 0.0019 | 0.041 | 0 | 0.02 | 0.007 | 0.0002 | 0 | 0 | 0 | 0 | 0 | 0.004 | 0.0045 | 0.054 | 0 | 0 | 0.0182 | 0.046 | 0 | 0 | 0 | 211 | 544 | 617 | 31 | 7.5 | 831 | 428 | PHY53101L | 1043549 | PM108 | 중경1공장 20" 조관 | 5103 | 중경 1 생산창고 | SHY5311030 | SEAH590 | 267.4 | 8 | SP79832 | HPD094030 |  | Stripe 모재 L방향 | STKT590AK | 주식회사 포스코 | 549 | 624 | 31 | 81.6958 | 555.193 | 73.1531 | 497.138 | 652.391 | 26.2 | 2024-06-04
SP81577 | HPD143000 | POSCO | 0 | 20240516 | 0 | 0 | 0.237 | 0.176 | 1.376 | 0.0143 | 0.0017 | 0.032 | 0 | 0.02 | 0.008 | 0.0002 | 0 | 0.012 | 0 | 0 | 0 | 0.001 | 0.0046 | 0.011 | 0 | 0 | 0.0021 | 0.002 | 0 | 0 | 0 | 0 | 447 | 603 | 29 | 6.3 | 1096 | 454 | PAY52306L | 1043295 | PM101 | 소경1공장 8" 조관 | 5101 | 소경 1 생산창고 | SAY5232040 | J55TPAN | 88.9 | 6.45 | SP81577 | HPD143000 |  | Stripe 모재 L방향 | API-POSJ55T | 주식회사 포스코 | 447 | 603 | 33 | 68.229 | 565.821 | 68.2056 | 565.626 | 625.321 | 24.4094 | 2024-05-31
SP81583 | HPD143030 | POSCO | 0 | 20240516 | 0 | 0 | 0.2316 | 0.178 | 1.392 | 0.0143 | 0.0014 | 0.03 | 0 | 0.02 | 0.008 | 0.0002 | 0 | 0.01 | 0 | 0 | 0 | 0.001 | 0.0034 | 0.011 | 0 | 0 | 0.002 | 0.002 | 0 | 0 | 0 | 0 | 463 | 609 | 34 | 6.3 | 1096 | 455 | PAY52802L | 1043295 | PM101 | 소경1공장 8" 조관 | 5101 | 소경 1 생산창고 | SAY5282020 | J55TPAN | 88.9 | 6.45 | SP81583 | HPD143030 |  | Stripe 모재 L방향 | API-POSJ55T | 주식회사 포스코 | 465 | 609 | 34 | 66.2454 | 556.635 | 66.5337 | 559.058 | 623.13 | 26.1811 | 2024-05-31
SP81580 | HPD143050 | POSCO | 0 | 20240516 | 0 | 0 | 0.2329 | 0.175 | 1.387 | 0.0155 | 0.0017 | 0.031 | 0 | 0.018 | 0.008 | 0.0002 | 0 | 0.011 | 0 | 0 | 0 | 0.001 | 0.0035 | 0.011 | 0 | 0 | 0.0021 | 0.002 | 0 | 0 | 0 | 0 | 450 | 598 | 35 | 6.3 | 1096 | 451 | PAY52801L | 1043295 | PM101 | 소경1공장 8" 조관 | 5101 | 소경 1 생산창고 | SAY5282010 | J55TPAN | 88.9 | 6.45 | SP81580 | HPD143050 |  | Stripe 모재 L방향 | API-POSJ55T | 주식회사 포스코 | 486 | 620 | 35 | 65.7307 | 548.384 | 66.9933 | 558.918 | 600.514 | 27.1653 | 2024-05-31
SP81577 | HPD143060 | POSCO | 0 | 20240604 | 0 | 0 | 0.237 | 0.176 | 1.376 | 0.0143 | 0.0017 | 0.032 | 0 | 0.02 | 0.008 | 0.0002 | 0 | 0.012 | 0 | 0 | 0 | 0.001 | 0.0046 | 0.011 | 0 | 0 | 0.0021 | 0.002 | 0 | 0 | 0 | 0 | 447 | 597 | 33 | 6.3 | 1096 | 457 | PAY70604L | 1046822 | PM101 | 소경1공장 8" 조관 | 5101 | 소경 1 생산창고 | SAY7062030 | J55TPAN | 88.9 | 6.45 | SP81577 | HPD143060 |  | Stripe 모재 L방향 | API-POSJ55T | 주식회사 포스코 | 447 | 597 | 33 | 75.2884 | 618.137 | 75.4748 | 619.667 | 673.335 | 25.3937 | 2024-07-10
SP81601 | HPD143100 | POSCO | 0 | 20240516 | 0 | 0 | 0.2389 | 0.176 | 1.37 | 0.0122 | 0.0014 | 0.029 | 0 | 0.015 | 0.007 | 0.0002 | 0 | 0.01 | 0 | 0 | 0 | 0.001 | 0.0035 | 0.01 | 0 | 0 | 0.0019 | 0.002 | 0 | 0 | 0 | 0 | 448 | 591 | 35 | 6.3 | 1096 | 453 | PAY52902L | 1043295 | PM101 | 소경1공장 8" 조관 | 5101 | 소경 1 생산창고 | SAY5291030 | J55TPAN | 88.9 | 6.45 | SP81601 | HPD143100 |  | Stripe 모재 L방향 | API-POSJ55T | 주식회사 포스코 | 448 | 591 | 35 | 67.6857 | 567.335 | 67.7396 | 567.787 | 637.873 | 24.6063 | 2024-05-31
SP81598 | HPD143130 | POSCO | 0 | 20240516 | 0 | 0 | 0.2321 | 0.17 | 1.358 | 0.0131 | 0.0015 | 0.03 | 0 | 0.016 | 0.007 | 0.0002 | 0 | 0.01 | 0 | 0 | 0 | 0.001 | 0.0034 | 0.01 | 0 | 0 | 0.0019 | 0.002 | 0 | 0 | 0 | 0 | 436 | 576 | 33 | 6.3 | 1096 | 457 | PAY52702L | 1043295 | PM101 | 소경1공장 8" 조관 | 5101 | 소경 1 생산창고 | SAY5272020 | J55TPAN | 88.9 | 6.45 | SP81598 | HPD143130 |  | Stripe 모재 L방향 | API-POSJ55T | 주식회사 포스코 | 464 | 602 | 33 | 69.4338 | 580.043 | 69.417 | 579.903 | 640.642 | 24.2126 | 2024-05-31
SP81595 | HPD143180 | POSCO | 0 | 20240516 | 0 | 0 | 0.2311 | 0.176 | 1.367 | 0.0133 | 0.0017 | 0.036 | 0 | 0.017 | 0.008 | 0.0002 | 0 | 0.017 | 0 | 0 | 0 | 0.001 | 0.0038 | 0.01 | 0 | 0 | 0.0021 | 0.002 | 0 | 0 | 0 | 0 | 466 | 603 | 33 | 6.3 | 1096 | 451 | PAY52901L | 1043295 | PM101 | 소경1공장 8" 조관 | 5101 | 소경 1 생산창고 | SAY5291020 | J55TPAN | 88.9 | 6.45 | SP81595 | HPD143180 |  | Stripe 모재 L방향 | API-POSJ55T | 주식회사 포스코 | 466 | 603 | 33 | 69.807 | 584.878 | 69.8434 | 585.182 | 638.117 | 25 | 2024-05-31
SP81598 | HPD143250 | POSCO | 0 | 20240610 | 0 | 0 | 0.2321 | 0.17 | 1.358 | 0.0131 | 0.0015 | 0.03 | 0 | 0.016 | 0.007 | 0.0002 | 0 | 0.01 | 0 | 0 | 0 | 0.001 | 0.0034 | 0.01 | 0 | 0 | 0.0019 | 0.002 | 0 | 0 | 0 | 0 | 436 | 576 | 33 | 6.3 | 1096 | 455 | PAY70501L | 1046822 | PM101 | 소경1공장 8" 조관 | 5101 | 소경 1 생산창고 | SAY7052020 | J55TPAN | 88.9 | 6.45 | SP81598 | HPD143250 |  | Stripe 모재 L방향 | API-POSJ55T | 주식회사 포스코 | 464 | 602 | 33 | 66.8427 | 548.846 | 67.4567 | 553.888 | 621.916 | 25.7874 | 2024-07-10
SP81807 | HPD159450 | POSCO | 0 | 20240604 | 0 | 0 | 0.2337 | 0.17 | 1.348 | 0.0172 | 0.0012 | 0.033 | 0 | 0.024 | 0.007 | 0.0003 | 0 | 0.008 | 0 | 0 | 0 | 0.002 | 0.0038 | 0.01 | 0 | 0 | 0.002 | 0.003 | 0 | 0 | 0 | 0 | 500 | 638 | 32 | 6.3 | 1096 | 454 | PAY70402L | 1046822 | PM101 | 소경1공장 8" 조관 | 5101 | 소경 1 생산창고 | SAY7041030 | J55TPAN | 88.9 | 6.45 | SP81807 | HPD159450 |  | Stripe 모재 L방향 | API-POSJ55T | 주식회사 포스코 | 500 | 638 | 32 | 70.019 | 582.092 | 71.372 | 593.34 | 667.65 | 23.8189 | 2024-07-10
SP81813 | HPD159550 | POSCO | 0 | 20240528 | 0 | 0 | 0.237 | 0.161 | 1.359 | 0.0135 | 0.0013 | 0.035 | 0 | 0.019 | 0.007 | 0.0002 | 0 | 0.008 | 0 | 0 | 0 | 0.001 | 0.0028 | 0.009 | 0 | 0 | 0.0017 | 0.002 | 0 | 0 | 0 | 0 | 470 | 620 | 32 | 6.3 | 1096 | 458 | PAY70603L | 1046822 | PM101 | 소경1공장 8" 조관 | 5101 | 소경 1 생산창고 | SAY7062020 | J55TPAN | 88.9 | 6.45 | SP81813 | HPD159550 |  | Stripe 모재 L방향 | API-POSJ55T | 주식회사 포스코 | 470 | 620 | 32 | 68.7173 | 570.187 | 69.0477 | 572.929 | 646.001 | 25.1968 | 2024-07-10
SP81807 | HPD159630 | POSCO | 0 | 20240516 | 0 | 0 | 0.2337 | 0.17 | 1.348 | 0.0172 | 0.0012 | 0.033 | 0 | 0.024 | 0.007 | 0.0003 | 0 | 0.008 | 0 | 0 | 0 | 0.002 | 0.0038 | 0.01 | 0 | 0 | 0.002 | 0.003 | 0 | 0 | 0 | 0 | 500 | 638 | 32 | 6.3 | 1096 | 464 | PAY52401L | 1043295 | PM101 | 소경1공장 8" 조관 | 5101 | 소경 1 생산창고 | SAY5242020 | J55TPAN | 88.9 | 6.45 | SP81807 | HPD159630 |  | Stripe 모재 L방향 | API-POSJ55T | 주식회사 포스코 | 500 | 638 | 32 | 72.0774 | 598.162 | 71.8511 | 596.285 | 652.492 | 24.4094 | 2024-05-31
SP81816 | HPD159690 | POSCO | 0 | 20240516 | 0 | 0 | 0.2302 | 0.183 | 1.365 | 0.0134 | 0.0012 | 0.03 | 0 | 0.02 | 0.007 | 0.0002 | 0 | 0.009 | 0 | 0 | 0 | 0.001 | 0.0031 | 0.009 | 0 | 0 | 0.0021 | 0.002 | 0 | 0 | 0 | 0 | 459 | 603 | 33 | 6.3 | 1096 | 464 | PAY70303L | 1046822 | PM101 | 소경1공장 8" 조관 | 5101 | 소경 1 생산창고 | SAY7032020 | J55TPAN | 88.9 | 6.45 | SP81816 | HPD159690 |  | Stripe 모재 L방향 | API-POSJ55T | 주식회사 포스코 | 459 | 603 | 33 | 66.5833 | 552.771 | 66.9066 | 555.455 | 640.886 | 25.3937 | 2024-07-10
SP81816 | HPD159700 | POSCO | 0 | 20240516 | 0 | 0 | 0.2302 | 0.183 | 1.365 | 0.0134 | 0.0012 | 0.03 | 0 | 0.02 | 0.007 | 0.0002 | 0 | 0.009 | 0 | 0 | 0 | 0.001 | 0.0031 | 0.009 | 0 | 0 | 0.0021 | 0.002 | 0 | 0 | 0 | 0 | 468 | 604 | 34 | 6.3 | 1096 | 461 | PAY52701L | 1043295 | PM101 | 소경1공장 8" 조관 | 5101 | 소경 1 생산창고 | SAY5271020 | J55TPAN | 88.9 | 6.45 | SP81816 | HPD159700 |  | Stripe 모재 L방향 | API-POSJ55T | 주식회사 포스코 | 468 | 604 | 34 | 75.77 | 629.87 | 75.5818 | 628.306 | 700.61 | 22.8346 | 2024-05-31
SP81813 | HPD159790 | POSCO | 0 | 20240516 | 0 | 0 | 0.237 | 0.161 | 1.359 | 0.0135 | 0.0013 | 0.035 | 0 | 0.019 | 0.007 | 0.0002 | 0 | 0.008 | 0 | 0 | 0 | 0.001 | 0.0028 | 0.009 | 0 | 0 | 0.0017 | 0.002 | 0 | 0 | 0 | 0 | 470 | 620 | 32 | 6.3 | 1096 | 465 | PAY52402L | 1043295 | PM101 | 소경1공장 8" 조관 | 5101 | 소경 1 생산창고 | SAY5242030 | J55TPAN | 88.9 | 6.45 | SP81813 | HPD159790 |  | Stripe 모재 L방향 | API-POSJ55T | 주식회사 포스코 | 470 | 620 | 34 | 72.5139 | 607.184 | 72.7234 | 608.938 | 671.237 | 21.6535 | 2024-05-31
SP81810 | HPD159870 | POSCO | 0 | 20240516 | 0 | 0 | 0.2322 | 0.177 | 1.376 | 0.0183 | 0.0012 | 0.033 | 0 | 0.023 | 0.008 | 0.0002 | 0 | 0.009 | 0 | 0 | 0 | 0.003 | 0.003 | 0.011 | 0 | 0 | 0.0023 | 0.004 | 0 | 0 | 0 | 0 | 561 | 700 | 26 | 6.3 | 1096 | 465 | PAY52501L | 1043295 | PM101 | 소경1공장 8" 조관 | 5101 | 소경 1 생산창고 | SAY5252020 | J55TPAN | 88.9 | 6.45 | SP81810 | HPD159870 |  | Stripe 모재 L방향 | API-POSJ55T | 주식회사 포스코 | 561 | 700 | 33 | 72.5666 | 599.602 | 72.4156 | 598.354 | 636.908 | 22.244 | 2024-05-31
SP82952 | HPE048490 | POSCO | 0 | 20240531 | 0 | 0 | 0.2556 | 0.199 | 1.356 | 0.0128 | 0.0015 | 0.032 | 0 | 0.018 | 0.006 | 0.0017 | 0.002 | 0.009 | 0 | 0 | 0 | 0.001 | 0.003 | 0.01 | 0 | 0 | 0.0242 | 0.001 | 0 | 0 | 0 | 0 | 454 | 655 | 30 | 9.5 | 1195 | 323 | PQY61001L | 1044639 | UT104 | Q/T 공장 F/B UT | 5113 | QT공장 모관창고 | BQY6072030 | P110CH | 193.7 | 9.52 | SP82952 | HPE048490 | 246 | Stripe 모재 L방향 | API-J55QTI | 주식회사 포스코 |  |  |  | 220.775 | 923.402 | 220.704 | 923.108 | 958.347 | 22.6378 | 2024-06-11
SP82942 | HPE048500 | POSCO | 0 | 20240607 | 0 | 0 | 0.2547 | 0.202 | 1.347 | 0.0137 | 0.0013 | 0.034 | 0 | 0.025 | 0.008 | 0.0017 | 0.0018 | 0.014 | 0 | 0 | 0 | 0.002 | 0.0032 | 0.01 | 0 | 0 | 0.0266 | 0.001 | 0 | 0 | 0 | 0 | 449 | 644 | 30 | 9.5 | 1195 | 322 | PQY70301L | 1044639 | UT104 | Q/T 공장 F/B UT | 5113 | QT공장 모관창고 | BQY7031010 | P110CH | 193.7 | 9.52 | SP82942 | HPE048500 | 3396 | Stripe 모재 L방향 | API-J55QTI | 주식회사 포스코 |  |  |  | 218.239 | 911.63 | 218.379 | 912.213 | 940.903 | 22.8346 | 2024-07-05
SP82942 | HPE048500 | POSCO | 0 | 20240607 | 0 | 0 | 0.2547 | 0.202 | 1.347 | 0.0137 | 0.0013 | 0.034 | 0 | 0.025 | 0.008 | 0.0017 | 0.0018 | 0.014 | 0 | 0 | 0 | 0.002 | 0.0032 | 0.01 | 0 | 0 | 0.0266 | 0.001 | 0 | 0 | 0 | 0 | 449 | 644 | 30 | 9.5 | 1195 | 322 | PQY70301L | 1044639 | UT104 | Q/T 공장 F/B UT | 5113 | QT공장 모관창고 | BQY7031010 | P110CH | 193.7 | 9.52 | SP82942 | HPE048500 | 3396 | Stripe 모재 L방향 | API-J55QTI | 주식회사 포스코 |  |  |  | 218.239 | 911.63 | 218.379 | 912.213 | 940.903 | 22.8346 | 2024-07-05
SP82942 | HPE048550 | POSCO | 0 | 20240531 | 0 | 0 | 0.2547 | 0.202 | 1.347 | 0.0137 | 0.0013 | 0.034 | 0 | 0.025 | 0.008 | 0.0017 | 0.0018 | 0.014 | 0 | 0 | 0 | 0.002 | 0.0032 | 0.01 | 0 | 0 | 0.0266 | 0.001 | 0 | 0 | 0 | 0 | 459 | 651 | 32 | 9.5 | 1195 | 328 | PQY61302L | 1044639 | UT104 | Q/T 공장 F/B UT | 5113 | QT공장 모관창고 | BQY6122030 | P110CH | 193.7 | 9.52 | SP82942 | HPE048550 | 1152 | Stripe 모재 L방향 | API-J55QTI | 주식회사 포스코 |  |  |  | 222.896 | 954.512 | 223.041 | 955.135 | 996.803 | 22.244 | 2024-06-18
SP82939 | HPE048600 | POSCO | 0 | 20240531 | 0 | 0 | 0.2485 | 0.205 | 1.363 | 0.0115 | 0.001 | 0.035 | 0 | 0.022 | 0.007 | 0.0019 | 0.0022 | 0.011 | 0 | 0 | 0 | 0 | 0.0045 | 0.01 | 0 | 0 | 0.0272 | 0.002 | 0 | 0 | 0 | 0 | 452 | 644 | 31 | 9.5 | 1195 | 328 | PQY61102L | 1044639 | UT104 | Q/T 공장 F/B UT | 5113 | QT공장 모관창고 | BQY6111020 | P110CH | 193.7 | 9.52 | SP82939 | HPE048600 | 617 | Stripe 모재 L방향 | API-J55QTI | 주식회사 포스코 |  |  |  | 222.92 | 925.844 | 223.278 | 927.333 | 954.665 | 23.4252 | 2024-06-13
SP82950 | HPE048830 | POSCO | 0 | 20240531 | 0 | 0 | 0.2518 | 0.201 | 1.372 | 0.0116 | 0.0015 | 0.03 | 0 | 0.017 | 0.006 | 0.0019 | 0.0012 | 0.008 | 0 | 0 | 0 | 0.001 | 0.0033 | 0.011 | 0 | 0 | 0.0256 | 0.001 | 0 | 0 | 0 | 0 | 450 | 645 | 32 | 9.5 | 1195 | 328 | PQY61002L | 1044639 | UT104 | Q/T 공장 F/B UT | 5113 | QT공장 모관창고 | BQY6101010 | P110CH | 193.7 | 9.52 | SP82950 | HPE048830 | 414 | Stripe 모재 L방향 | API-J55QTI | 주식회사 포스코 |  |  |  | 223.013 | 932.711 | 223.104 | 933.088 | 963.996 | 22.4409 | 2024-06-12
SP82937 | HPE048880 | POSCO | 0 | 20240531 | 0 | 0 | 0.2657 | 0.198 | 1.364 | 0.0128 | 0.0016 | 0.034 | 0 | 0.021 | 0.009 | 0.0017 | 0.0012 | 0.016 | 0 | 0 | 0 | 0.002 | 0.0045 | 0.009 | 0 | 0 | 0.0261 | 0.001 | 0 | 0 | 0 | 0 | 453 | 641 | 31 | 9.5 | 1195 | 328 | PQY60701L | 1044639 | UT104 | Q/T 공장 F/B UT | 5113 | QT공장 모관창고 | BQY6071010 | P110CH | 193.7 | 9.52 | SP82937 | HPE048880 | 5 | Stripe 모재 L방향 | API-J55QTI | 주식회사 포스코 |  |  |  | 220.832 | 919.088 | 220.748 | 918.74 | 952.615 | 21.8504 | 2024-06-11
SP82947 | HPE048940 | POSCO | 0 | 20240531 | 0 | 0 | 0.2508 | 0.201 | 1.389 | 0.0117 | 0.0013 | 0.035 | 0 | 0.019 | 0.006 | 0.0019 | 0.0014 | 0.009 | 0 | 0 | 0 | 0.001 | 0.0035 | 0.01 | 0 | 0 | 0.0247 | 0.001 | 0 | 0 | 0 | 0 | 471 | 657 | 30 | 9.5 | 1195 | 327 | PQY61101L | 1044639 | UT104 | Q/T 공장 F/B UT | 5113 | QT공장 모관창고 | BQY6102010 | P110CH | 193.7 | 9.52 | SP82947 | HPE048940 | 512 | Stripe 모재 L방향 | API-J55QTI | 주식회사 포스코 |  |  |  | 220.259 | 917.868 | 220.525 | 918.978 | 950.278 | 22.6378 | 2024-06-13
SP82945 | HPE048960 | POSCO | 0 | 20240531 | 0 | 0 | 0.2567 | 0.199 | 1.358 | 0.0119 | 0.0016 | 0.033 | 0 | 0.019 | 0.007 | 0.0017 | 0.002 | 0.01 | 0 | 0 | 0 | 0.004 | 0.0042 | 0.009 | 0 | 0 | 0.027 | 0.002 | 0 | 0 | 0 | 0 | 456 | 640 | 32 | 9.5 | 1195 | 328 | PQY61401L | 1044639 | UT104 | Q/T 공장 F/B UT | 5113 | QT공장 모관창고 | BQY6132010 | P110CH | 193.7 | 9.52 | SP82945 | HPE048960 | 1471 | Stripe 모재 L방향 | API-J55QTI | 주식회사 포스코 |  |  |  | 224.114 | 937.69 | 224.359 | 938.715 | 967.982 | 22.4409 | 2024-06-18
SP84565 | HPE157400 | POSCO | 0 | 20240607 | 0 | 0 | 0.2636 | 0.194 | 1.356 | 0.0117 | 0.0012 | 0.026 | 0 | 0.014 | 0.009 | 0.0021 | 0.0013 | 0.007 | 0 | 0 | 0 | 0.002 | 0.0046 | 0.012 | 0 | 0 | 0.0257 | 0.002 | 0 | 0 | 0 | 0 | 426 | 635 | 32 | 9.5 | 1195 | 323 | PQY70302L | 1044639 | UT104 | Q/T 공장 F/B UT | 5113 | QT공장 모관창고 | BQY7032010 | P110CH | 193.7 | 9.52 | SP84565 | HPE157400 | 3544 | Stripe 모재 L방향 | API-J55QTI | 주식회사 포스코 |  |  |  | 221.608 | 926.558 | 221.66 | 926.777 | 955.07 | 22.244 | 2024-07-05
SP84565 | HPE157400 | POSCO | 0 | 20240607 | 0 | 0 | 0.2636 | 0.194 | 1.356 | 0.0117 | 0.0012 | 0.026 | 0 | 0.014 | 0.009 | 0.0021 | 0.0013 | 0.007 | 0 | 0 | 0 | 0.002 | 0.0046 | 0.012 | 0 | 0 | 0.0257 | 0.002 | 0 | 0 | 0 | 0 | 426 | 635 | 32 | 9.5 | 1195 | 323 | PQY70302L | 1044639 | UT104 | Q/T 공장 F/B UT | 5113 | QT공장 모관창고 | BQY7032010 | P110CH | 193.7 | 9.52 | SP84565 | HPE157400 | 3544 | Stripe 모재 L방향 | API-J55QTI | 주식회사 포스코 |  |  |  | 221.608 | 926.558 | 221.66 | 926.777 | 955.07 | 22.244 | 2024-07-05
SP84568 | HPE157430 | POSCO | 0 | 20240605 | 0 | 0 | 0.2581 | 0.197 | 1.352 | 0.0126 | 0.0018 | 0.034 | 0 | 0.012 | 0.008 | 0.0019 | 0.0014 | 0.007 | 0 | 0 | 0 | 0 | 0.0049 | 0.011 | 0 | 0 | 0.0252 | 0.002 | 0 | 0 | 0 | 0 | 442 | 644 | 31 | 9.5 | 1195 | 328 | PQY61301L | 1044639 | UT104 | Q/T 공장 F/B UT | 5113 | QT공장 모관창고 | BQY6122020 | P110CH | 193.7 | 9.52 | SP84568 | HPE157430 | 1112 | Stripe 모재 L방향 | API-J55QTI | 주식회사 포스코 |  |  |  | 220.826 | 920.829 | 220.807 | 920.751 | 954.18 | 23.0315 | 2024-06-14
SP84867 | HPE175370 | POSCO | 0 | 20240626 | 0 | 0 | 0.2444 | 0.176 | 1.403 | 0.0148 | 0.0016 | 0.03 | 0 | 0.014 | 0.007 | 0.0004 | 0 | 0.009 | 0 | 0 | 0 | 0.002 | 0.0025 | 0.009 | 0 | 0 | 0.0019 | 0.004 | 0 | 0 | 0 | 0 | 495 | 637 | 30 | 6.3 | 1096 | 434 | PAY70301L | 1046822 | PM101 | 소경1공장 8" 조관 | 5101 | 소경 1 생산창고 | SAY7031020 | J55TPAN | 88.9 | 6.45 | SP84867 | HPE175370 |  | Stripe 모재 L방향 | API-POSJ55T | 주식회사 포스코 | 520 | 660 | 30 | 75.5357 | 624.662 | 75.4805 | 624.205 | 683.864 | 23.0315 | 2024-07-10
SP84870 | HPE175400 | POSCO | 0 | 20240701 | 0 | 0 | 0.2371 | 0.185 | 1.377 | 0.0123 | 0.0013 | 0.035 | 0 | 0.013 | 0.007 | 0.0003 | 0 | 0.008 | 0 | 0 | 0 | 0.002 | 0.0024 | 0.009 | 0 | 0 | 0.0021 | 0.002 | 0 | 0 | 0 | 0 | 494 | 648 | 29 | 6.3 | 1096 | 456 | PAY70401L | 1046822 | PM101 | 소경1공장 8" 조관 | 5101 | 소경 1 생산창고 | SAY7041020 | J55TPAN | 88.9 | 6.45 | SP84870 | HPE175400 |  | Stripe 모재 L방향 | API-POSJ55T | 주식회사 포스코 | 502 | 648 | 31 | 70.858 | 583.161 | 71.6666 | 589.817 | 658.19 | 23.622 | 2024-07-10
SP85136 | HPF001870 | POSCO | 0 | 20240614 | 0 | 0 | 0.2399 | 0.172 | 1.35 | 0.0116 | 0.0018 | 0.032 | 0 | 0.012 | 0.006 | 0.0003 | 0 | 0.01 | 0 | 0 | 0 | 0 | 0.0033 | 0.009 | 0 | 0 | 0.0017 | 0.002 | 0 | 0 | 0 | 0 | 491 | 624 | 32 | 6.3 | 1096 | 456 | PAY70601L | 1046822 | PM101 | 소경1공장 8" 조관 | 5101 | 소경 1 생산창고 | SAY7061020 | J55TPAN | 88.9 | 6.45 | SP85136 | HPF001870 |  | Stripe 모재 L방향 | API-POSJ55T | 주식회사 포스코 | 491 | 624 | 32 | 73.8547 | 611.978 | 72.672 | 602.178 | 673.264 | 23.8189 | 2024-07-10
SP85125 | HPF002050 | POSCO | 0 | 20240614 | 0 | 0 | 0.2302 | 0.168 | 1.338 | 0.0115 | 0.0013 | 0.023 | 0 | 0.014 | 0.005 | 0.0004 | 0 | 0.01 | 0 | 0 | 0 | 0.002 | 0.0029 | 0.009 | 0 | 0 | 0.0019 | 0.002 | 0 | 0 | 0 | 0 | 478 | 610 | 34 | 6.3 | 1096 | 456 | PAY70502L | 1046822 | PM101 | 소경1공장 8" 조관 | 5101 | 소경 1 생산창고 | SAY7052030 | J55TPAN | 88.9 | 6.45 | SP85125 | HPF002050 |  | Stripe 모재 L방향 | API-POSJ55T | 주식회사 포스코 | 491 | 620 | 34 | 74.8332 | 619.923 | 75.0179 | 621.454 | 688.851 | 23.8189 | 2024-07-10
SP85128 | HPF002070 | POSCO | 0 | 20240614 | 0 | 0 | 0.2355 | 0.171 | 1.353 | 0.0115 | 0.0016 | 0.028 | 0 | 0.02 | 0.005 | 0.0004 | 0 | 0.022 | 0 | 0 | 0 | 0.002 | 0.0029 | 0.009 | 0 | 0 | 0.0019 | 0.002 | 0 | 0 | 0 | 0 | 475 | 613 | 32 | 6.3 | 1096 | 457 | PAY70403L | 1046822 | PM101 | 소경1공장 8" 조관 | 5101 | 소경 1 생산창고 | SAY7042030 | J55TPAN | 88.9 | 6.45 | SP85128 | HPF002070 |  | Stripe 모재 L방향 | API-POSJ55T | 주식회사 포스코 | 486 | 624 | 34 | 73.3858 | 606.534 | 74.0648 | 612.146 | 674.442 | 23.4252 | 2024-07-10
SP85133 | HPF002130 | POSCO | 0 | 20240614 | 0 | 0 | 0.2359 | 0.17 | 1.355 | 0.012 | 0.0018 | 0.031 | 0 | 0.019 | 0.005 | 0.0004 | 0 | 0.01 | 0 | 0 | 0 | 0.002 | 0.003 | 0.01 | 0 | 0 | 0.0019 | 0.002 | 0 | 0 | 0 | 0 | 468 | 611 | 32 | 6.3 | 1096 | 422 | PAY70302L | 1046822 | PM101 | 소경1공장 8" 조관 | 5101 | 소경 1 생산창고 | SAY7031030 | J55TPAN | 88.9 | 6.45 | SP85133 | HPF002130 |  | Stripe 모재 L방향 | API-POSJ55T | 주식회사 포스코 | 480 | 622 | 32 | 74.1434 | 615.665 | 74.011 | 614.567 | 676.645 | 25 | 2024-07-10
SP85792 | HPF060810 | POSCO | 0 | 20240626 | 0 | 0 | 0.1136 | 0.007 | 0.444 | 0.0122 | 0.0034 | 0 | 0 | 0 | 0 | 0 | 0 | 0 | 0 | 0 | 0 | 0 | 0 | 0 | 0 | 0 | 0 | 0 | 0 | 0 | 0 | 0 | 281 | 424 | 39 | 4.8 | 1194 | 645 | PAY71102L | 1048175 | PM101 | 소경1공장 8" 조관 | 5101 | 소경 1 생산창고 | SAY7112150 | SGT275A | 190.7 | 5 | SP85792 | HPF060810 |  | Stripe 모재 L방향 | SPHT2 | 주식회사 포스코 | 281 | 424 | 39 | 0 | 0 | 45.1622 | 379.963 | 447.451 | 34.3999 | 2024-08-15
SP82197 | HPF074480 | POSCO | 0 | 20240626 | 0 | 0 | 0.1482 | 0.007 | 0.464 | 0.0129 | 0.0042 | 0 | 0 | 0 | 0 | 0 | 0 | 0 | 0 | 0 | 0 | 0 | 0 | 0 | 0 | 0 | 0 | 0 | 0 | 0 | 0 | 0 | 261 | 432 | 43 | 8.85 | 993 | 325 | PHY71106T | 1047368 | PM108 | 중경1공장 20" 조관 | 5103 | 중경 1 생산창고 | SHY7111190 | STPG370 | 318.5 | 9.5 | SP82197 | HPF074480 |  | Stripe 모재 T방향 | SPHT2 | 주식회사 포스코 | 261 | 432 | 43 | 84.6042 | 378.496 | 86.1079 | 385.223 | 450.739 | 36.8 | 2024-08-15
SP79826 | HPF074630 | POSCO | 0 | 20240623 | 0.151 | 0.312 | 0.0689 | 0.206 | 1.354 | 0.0141 | 0.0017 | 0.042 | 0 | 0.02 | 0.009 | 0.0003 | 0 | 0 | 0 | 0 | 0 | 0.004 | 0.0044 | 0.056 | 0 | 0 | 0.0185 | 0.044 | 0 | 0 | 0 | 201 | 536 | 618 | 29 | 7.5 | 831 | 354 | PHY90405L | 1051560 | PM108 | 중경1공장 20" 조관 | 5103 | 중경 1 생산창고 | SHY9042030 | SEAH590 | 267.4 | 8 | SP79826 | HPF074630 |  | Stripe 모재 L방향 | STKT590AK | 주식회사 포스코 | 536 | 618 | 29 | 85.0013 | 590.248 | 79.8282 | 554.327 | 640.114 | 27.2 | 2024-09-06
SP85866 | HPF086010 | POSCO | 0 | 20240626 | 0 | 0 | 0.1599 | 0.241 | 1.321 | 0.0091 | 0.0011 | 0.038 | 0 | 0 | 0.005 | 0 | 0 | 0.008 | 0 | 0 | 0 | 0 | 0 | 0.02 | 0 | 0 | 0 | 0 | 0 | 0 | 0 | 0 | 455 | 577 | 37 | 9.3 | 1065 | 343 | PIY70603L | 1047276 | PM109 | 중경2공장 24" 조관 | 5107 | 중경 2 생산창고 | SIY7062030 | J55CPAN | 339.7 | 9.65 | SP85866 | HPF086010 | 529 | Stripe 모재 L방향 | API-POSJ55C | 주식회사 포스코 | 455 | 577 | 37 | 168.595 | 468.614 | 171.353 | 476.278 | 575.493 | 35.2362 | 2024-07-15
SP85874 | HPF086060 | POSCO | 0 | 20240703 | 0 | 0 | 0.1637 | 0.253 | 1.371 | 0.009 | 0.0011 | 0.041 | 0 | 0 | 0.006 | 0 | 0 | 0.009 | 0 | 0 | 0 | 0 | 0 | 0.018 | 0 | 0 | 0 | 0 | 0 | 0 | 0 | 0 | 457 | 581 | 36 | 9.3 | 1065 | 298 | PIY70901L | 1047276 | PM109 | 중경2공장 24" 조관 | 5107 | 중경 2 생산창고 | SIY7091020 | J55CPAN | 339.7 | 9.65 | SP85874 | HPF086060 | 1466 | Stripe 모재 L방향 | API-POSJ55C | 주식회사 포스코 | 460 | 582 | 36 | 177.26 | 494.594 | 178.73 | 498.696 | 593.603 | 32.6771 | 2024-07-15
SP85874 | HPF086060 | POSCO | 0 | 20240703 | 0 | 0 | 0.1637 | 0.253 | 1.371 | 0.009 | 0.0011 | 0.041 | 0 | 0 | 0.006 | 0 | 0 | 0.009 | 0 | 0 | 0 | 0 | 0 | 0.018 | 0 | 0 | 0 | 0 | 0 | 0 | 0 | 0 | 457 | 581 | 36 | 9.3 | 1065 | 298 | PIY71103L | 1047276 | PM109 | 중경2공장 24" 조관 | 5107 | 중경 2 생산창고 | SIY7091020 | J55CPAN | 339.7 | 9.65 | SP85874 | HPF086060 | 1466 | Stripe 모재 L방향 | API-POSJ55C | 주식회사 포스코 | 460 | 582 | 36 | 188.43 | 531.601 | 190.034 | 536.127 | 614.277 | 33.8582 | 2024-07-15
SP85868 | HPF086200 | POSCO | 0 | 20240628 | 0 | 0 | 0.1516 | 0.24 | 1.339 | 0.0114 | 0.0011 | 0.036 | 0 | 0 | 0.005 | 0 | 0 | 0.009 | 0 | 0 | 0 | 0 | 0 | 0.02 | 0 | 0 | 0 | 0 | 0 | 0 | 0 | 0 | 443 | 576 | 36 | 9.3 | 1065 | 334 | PIY70602L | 1047276 | PM109 | 중경2공장 24" 조관 | 5107 | 중경 2 생산창고 | SIY7061030 | J55CPAN | 339.7 | 9.65 | SP85868 | HPF086200 | 274 | Stripe 모재 L방향 | API-POSJ55C | 주식회사 포스코 | 464 | 584 | 36 | 180.397 | 505.182 | 185.067 | 518.261 | 594.195 | 33.2677 | 2024-07-15
SP85870 | HPF086260 | POSCO | 0 | 20240629 | 0 | 0 | 0.1614 | 0.248 | 1.35 | 0.0102 | 0.0011 | 0.038 | 0 | 0 | 0.005 | 0 | 0 | 0.01 | 0 | 0 | 0 | 0 | 0 | 0.021 | 0 | 0 | 0 | 0 | 0 | 0 | 0 | 0 | 461 | 582 | 36 | 9.3 | 1065 | 343 | PIY70601L | 1047276 | PM109 | 중경2공장 24" 조관 | 5107 | 중경 2 생산창고 | SIY7061010 | J55CPAN | 339.7 | 9.65 | SP85870 | HPF086260 | 71 | Stripe 모재 L방향 | API-POSJ55C | 주식회사 포스코 | 469 | 589 | 36 | 173.43 | 488.496 | 177.353 | 499.547 | 596.575 | 32.6771 | 2024-07-15
SP85862 | HPF086340 | POSCO | 0 | 20240626 | 0 | 0 | 0.161 | 0.261 | 1.352 | 0.0102 | 0.0015 | 0.043 | 0 | 0 | 0.005 | 0 | 0 | 0.01 | 0 | 0 | 0 | 0 | 0 | 0.021 | 0 | 0 | 0 | 0 | 0 | 0 | 0 | 0 | 447 | 576 | 38 | 9.3 | 1065 | 334 | PIY70902L | 1047276 | PM109 | 중경2공장 24" 조관 | 5107 | 중경 2 생산창고 | SIY7091040 | J55CPAN | 339.7 | 9.65 | SP85862 | HPF086340 | 1628 | Stripe 모재 L방향 | API-POSJ55C | 주식회사 포스코 | 447 | 576 | 38 | 177.063 | 499.626 | 178.084 | 502.508 | 592.066 | 33.0708 | 2024-07-15
SP85872 | HPF119840 | POSCO | 0 | 20240630 | 0 | 0 | 0.1603 | 0.252 | 1.35 | 0.01 | 0.0013 | 0.042 | 0 | 0 | 0.006 | 0 | 0 | 0.01 | 0 | 0 | 0 | 0 | 0 | 0.021 | 0 | 0 | 0 | 0 | 0 | 0 | 0 | 0 | 465 | 586 | 37 | 9.3 | 1065 | 342 | PIY71005L | 1047276 | PM109 | 중경2공장 24" 조관 | 5107 | 중경 2 생산창고 | SIY7102040 | J55CPAN | 339.7 | 9.65 | SP85872 | HPF119840 | 2937 | Stripe 모재 L방향 | API-POSJ55C | 주식회사 포스코 | 465 | 586 | 37 | 176.458 | 492.328 | 179.691 | 501.348 | 586.514 | 34.0551 | 2024-07-15
SP85864 | HPF119850 | POSCO | 0 | 20240630 | 0 | 0 | 0.1565 | 0.244 | 1.33 | 0.0103 | 0.0015 | 0.04 | 0 | 0 | 0.005 | 0 | 0 | 0.009 | 0 | 0 | 0 | 0 | 0 | 0.019 | 0 | 0 | 0 | 0 | 0 | 0 | 0 | 0 | 442 | 577 | 37 | 9.3 | 1065 | 342 | PIY70801L | 1047276 | PM109 | 중경2공장 24" 조관 | 5107 | 중경 2 생산창고 | SIY7081020 | J55CPAN | 339.7 | 9.65 | SP85864 | HPF119850 | 785 | Stripe 모재 L방향 | API-POSJ55C | 주식회사 포스코 | 458 | 583 | 37 | 177.158 | 492.627 | 179.847 | 500.104 | 593.041 | 32.2834 | 2024-07-15
SP85860 | HPF119860 | POSCO | 0 | 20240630 | 0 | 0 | 0.1561 | 0.24 | 1.317 | 0.0118 | 0.0012 | 0.036 | 0 | 0 | 0.005 | 0 | 0 | 0.008 | 0 | 0 | 0 | 0 | 0 | 0.02 | 0 | 0 | 0 | 0 | 0 | 0 | 0 | 0 | 450 | 575 | 37 | 9.3 | 1065 | 343 | PIY70802L | 1047276 | PM109 | 중경2공장 24" 조관 | 5107 | 중경 2 생산창고 | SIY7081030 | J55CPAN | 339.7 | 9.65 | SP85860 | HPF119860 | 1038 | Stripe 모재 L방향 | API-POSJ55C | 주식회사 포스코 | 450 | 575 | 37 | 164.054 | 458.239 | 167.052 | 466.613 | 572.471 | 33.8582 | 2024-07-15
SP86706 | HPF136630 | POSCO | 0 | 20240708 | 0.129 | 0.241 | 0.0708 | 0.194 | 0.991 | 0.0101 | 0.0017 | 0.045 | 0.045 | 0.015 | 0.011 | 0.0002 | 0.0031 | 0.009 | 0 | 0 | 0 | 0 | 0.0037 | 0.017 | 0 | 0 | 0.0011 | 0.002 | 0 | 0 | 0 | 154 | 421 | 507 | 42 | 9.15 | 1267 | 330 | PIY81402W | 1049906 | PM109 | 중경2공장 24" 조관 | 5107 | 중경 2 생산창고 | SIY8141060 | NX52L2T | 406.4 | 9.5 | SP86706 | HPF136630 | 95 | Stripe 용접 | API-X52L2C | 주식회사 포스코 | 429 | 511 | 42 | 189.518 | 537.417 | 0 | 0 | 552.529 | 0 | 2024-08-20
SP86706 | HPF136630 | POSCO | 0 | 20240708 | 0.129 | 0.241 | 0.0708 | 0.194 | 0.991 | 0.0101 | 0.0017 | 0.045 | 0.045 | 0.015 | 0.011 | 0.0002 | 0.0031 | 0.009 | 0 | 0 | 0 | 0 | 0.0037 | 0.017 | 0 | 0 | 0.0011 | 0.002 | 0 | 0 | 0 | 154 | 421 | 507 | 42 | 9.15 | 1267 | 330 | PIY81402T | 1049906 | PM109 | 중경2공장 24" 조관 | 5107 | 중경 2 생산창고 | SIY8141060 | NX52L2T | 406.4 | 9.5 | SP86706 | HPF136630 | 95 | Stripe 모재 T방향 | API-X52L2C | 주식회사 포스코 | 429 | 511 | 42 | 156.219 | 441.654 | 162.157 | 458.441 | 518.833 | 42.3999 | 2024-08-20
SP86700 | HPF165510 | POSCO | 0 | 20240708 | 0.126 | 0.236 | 0.0682 | 0.205 | 0.978 | 0.0094 | 0.0019 | 0.041 | 0.042 | 0.012 | 0.013 | 0.0002 | 0.0028 | 0.01 | 0 | 0 | 0 | 0.002 | 0.0032 | 0.017 | 0 | 0 | 0.0012 | 0.001 | 0 | 0 | 0 | 160 | 432 | 518 | 38 | 6.2 | 1275 | 477 | PIY80201T | 1049873 | PM109 | 중경2공장 24" 조관 | 5107 | 중경 2 생산창고 | SIY8012090 | NX52L2T | 406.4 | 6.4 | SP86700 | HPF165510 | 35 | Stripe 모재 T방향 | API-X52L2C | 주식회사 포스코 | 432 | 518 | 38 | 101.082 | 417.332 | 103.697 | 428.13 | 518.015 | 37.3999 | 2024-08-14
SP86700 | HPF165510 | POSCO | 0 | 20240708 | 0.126 | 0.236 | 0.0682 | 0.205 | 0.978 | 0.0094 | 0.0019 | 0.041 | 0.042 | 0.012 | 0.013 | 0.0002 | 0.0028 | 0.01 | 0 | 0 | 0 | 0.002 | 0.0032 | 0.017 | 0 | 0 | 0.0012 | 0.001 | 0 | 0 | 0 | 160 | 432 | 518 | 38 | 6.2 | 1275 | 477 | PIY80201W | 1049873 | PM109 | 중경2공장 24" 조관 | 5107 | 중경 2 생산창고 | SIY8012090 | NX52L2T | 406.4 | 6.4 | SP86700 | HPF165510 | 35 | Stripe 용접 | API-X52L2C | 주식회사 포스코 | 432 | 518 | 38 | 106.501 | 443.347 | 0 | 0 | 550.353 | 0 | 2024-08-14
SP86703 | HPF165630 | POSCO | 0 | 20240802 | 0.13 | 0.243 | 0.0707 | 0.187 | 1.007 | 0.008 | 0.0024 | 0.048 | 0.049 | 0.012 | 0.012 | 0.0002 | 0.0029 | 0.008 | 0 | 0 | 0 | 0 | 0.0039 | 0.017 | 0 | 0 | 0.0013 | 0.002 | 0 | 0 | 0 | 161 | 428 | 508 | 43 | 9.15 | 1267 | 317 | PIY81401T | 1049912 | PM109 | 중경2공장 24" 조관 | 5107 | 중경 2 생산창고 | SIY8132130 | NX52L2T | 406.4 | 9.5 | SP86703 | HPF165630 | 648 | Stripe 모재 T방향 | API-X52L2C | 주식회사 포스코 | 428 | 508 | 43 | 154.105 | 433.16 | 158.858 | 446.519 | 512.507 | 41.3999 | 2024-08-15
SP86703 | HPF165630 | POSCO | 0 | 20240802 | 0.13 | 0.243 | 0.0707 | 0.187 | 1.007 | 0.008 | 0.0024 | 0.048 | 0.049 | 0.012 | 0.012 | 0.0002 | 0.0029 | 0.008 | 0 | 0 | 0 | 0 | 0.0039 | 0.017 | 0 | 0 | 0.0013 | 0.002 | 0 | 0 | 0 | 161 | 428 | 508 | 43 | 9.15 | 1267 | 317 | PIY81401W | 1049912 | PM109 | 중경2공장 24" 조관 | 5107 | 중경 2 생산창고 | SIY8132130 | NX52L2T | 406.4 | 9.5 | SP86703 | HPF165630 | 648 | Stripe 용접 | API-X52L2C | 주식회사 포스코 | 428 | 508 | 43 | 0 | 0 | 0 | 0 | 538.009 | 0 | 2024-08-15
SP86700 | HPF165640 | POSCO | 0 | 20240708 | 0.126 | 0.236 | 0.0682 | 0.205 | 0.978 | 0.0094 | 0.0019 | 0.041 | 0.042 | 0.012 | 0.013 | 0.0002 | 0.0028 | 0.01 | 0 | 0 | 0 | 0.002 | 0.0032 | 0.017 | 0 | 0 | 0.0012 | 0.001 | 0 | 0 | 0 | 152 | 422 | 506 | 42 | 9.15 | 1267 | 309 | PIY81403T | 1049906 | PM109 | 중경2공장 24" 조관 | 5107 | 중경 2 생산창고 | SIY8141070 | NX52L2T | 406.4 | 9.5 | SP86700 | HPF165640 | 236 | Stripe 모재 T방향 | API-X52L2C | 주식회사 포스코 | 422 | 506 | 42 | 155.216 | 439.676 | 160.742 | 455.33 | 520.106 | 41.6 | 2024-08-20
SP86700 | HPF165640 | POSCO | 0 | 20240708 | 0.126 | 0.236 | 0.0682 | 0.205 | 0.978 | 0.0094 | 0.0019 | 0.041 | 0.042 | 0.012 | 0.013 | 0.0002 | 0.0028 | 0.01 | 0 | 0 | 0 | 0.002 | 0.0032 | 0.017 | 0 | 0 | 0.0012 | 0.001 | 0 | 0 | 0 | 152 | 422 | 506 | 42 | 9.15 | 1267 | 309 | PIY81403W | 1049906 | PM109 | 중경2공장 24" 조관 | 5107 | 중경 2 생산창고 | SIY8141070 | NX52L2T | 406.4 | 9.5 | SP86700 | HPF165640 | 236 | Stripe 용접 | API-X52L2C | 주식회사 포스코 | 422 | 506 | 42 | 189.119 | 539.486 | 0 | 0 | 561.397 | 0 | 2024-08-20
SP86697 | HPG018050 | POSCO | 0 | 20240713 | 0.125 | 0.236 | 0.0662 | 0.213 | 0.988 | 0.0098 | 0.0016 | 0.039 | 0.04 | 0.016 | 0.011 | 0.0002 | 0.0027 | 0.008 | 0 | 0 | 0 | 0.002 | 0.0033 | 0.02 | 0 | 0 | 0.0017 | 0.001 | 0 | 0 | 0 | 153 | 439 | 507 | 40 | 6.2 | 1275 | 461 | PIY80202T | 1049873 | PM109 | 중경2공장 24" 조관 | 5107 | 중경 2 생산창고 | SIY8021020 | NX52L2T | 406.4 | 6.4 | SP86697 | HPG018050 | 321 | Stripe 모재 T방향 | API-X52L2C | 주식회사 포스코 | 439 | 507 | 40 | 93.0897 | 387.967 | 97.108 | 404.714 | 511.909 | 36.3999 | 2024-08-14
SP86697 | HPG018050 | POSCO | 0 | 20240713 | 0.125 | 0.236 | 0.0662 | 0.213 | 0.988 | 0.0098 | 0.0016 | 0.039 | 0.04 | 0.016 | 0.011 | 0.0002 | 0.0027 | 0.008 | 0 | 0 | 0 | 0.002 | 0.0033 | 0.02 | 0 | 0 | 0.0017 | 0.001 | 0 | 0 | 0 | 153 | 439 | 507 | 40 | 6.2 | 1275 | 461 | PIY80202W | 1049873 | PM109 | 중경2공장 24" 조관 | 5107 | 중경 2 생산창고 | SIY8021020 | NX52L2T | 406.4 | 6.4 | SP86697 | HPG018050 | 321 | Stripe 용접 | API-X52L2C | 주식회사 포스코 | 439 | 507 | 40 | 109.241 | 463.093 | 0 | 0 | 558.671 | 0 | 2024-08-14
SP87380 | HPG018130 | POSCO | 0 | 20240708 | 0 | 0 | 0.1604 | 0.242 | 1.351 | 0.0067 | 0.0013 | 0.034 | 0 | 0 | 0.005 | 0 | 0 | 0.008 | 0 | 0 | 0 | 0 | 0 | 0.019 | 0 | 0 | 0 | 0 | 0 | 0 | 0 | 0 | 432 | 567 | 37 | 9.3 | 1065 | 342 | PIY70804L | 1047276 | PM109 | 중경2공장 24" 조관 | 5107 | 중경 2 생산창고 | SIY7082030 | J55CPAN | 339.7 | 9.65 | SP87380 | HPG018130 | 1265 | Stripe 모재 L방향 | API-POSJ55C | 주식회사 포스코 | 447 | 571 | 37 | 166.111 | 463.837 | 169.134 | 472.278 | 566.349 | 35.433 | 2024-07-15
SP87377 | HPG018140 | POSCO | 0 | 20240708 | 0 | 0 | 0.1618 | 0.241 | 1.325 | 0.0068 | 0.0015 | 0.036 | 0 | 0 | 0.006 | 0 | 0 | 0.008 | 0 | 0 | 0 | 0 | 0 | 0.02 | 0 | 0 | 0 | 0 | 0 | 0 | 0 | 0 | 437 | 570 | 36 | 9.3 | 1065 | 334 | PIY70903L | 1047276 | PM109 | 중경2공장 24" 조관 | 5107 | 중경 2 생산창고 | SIY7092020 | J55CPAN | 339.7 | 9.65 | SP87377 | HPG018140 | 1859 | Stripe 모재 L방향 | API-POSJ55C | 주식회사 포스코 | 452 | 570 | 36 | 175.397 | 492.362 | 177.623 | 498.611 | 588.696 | 32.4803 | 2024-07-15
SP87532 | HPG018320 | POSCO | 0 | 20240723 | 0.128 | 0.241 | 0.068 | 0.194 | 1.01 | 0.0083 | 0.0017 | 0.042 | 0.043 | 0.015 | 0.007 | 0.0003 | 0.0025 | 0.008 | 0 | 0 | 0 | 0.002 | 0.0042 | 0.02 | 0 | 0 | 0.0015 | 0.001 | 0 | 0 | 0 | 158 | 435 | 506 | 41 | 7.6 | 1012 | 421 | PHY80212T | 1049744 | PM108 | 중경1공장 20" 조관 | 5103 | 중경 1 생산창고 | SHY8022070 | NX52L2T | 323.9 | 7.9 | SP87532 | HPG018320 | 27 | Stripe 모재 T방향 | API-X52L2C | 주식회사 포스코 | 435 | 506 | 41 | 126.134 | 425.609 | 130.833 | 441.466 | 513.354 | 39 | 2024-08-14
SP87532 | HPG018320 | POSCO | 0 | 20240723 | 0.128 | 0.241 | 0.068 | 0.194 | 1.01 | 0.0083 | 0.0017 | 0.042 | 0.043 | 0.015 | 0.007 | 0.0003 | 0.0025 | 0.008 | 0 | 0 | 0 | 0.002 | 0.0042 | 0.02 | 0 | 0 | 0.0015 | 0.001 | 0 | 0 | 0 | 158 | 435 | 506 | 41 | 7.6 | 1012 | 421 | PHY80212W | 1049744 | PM108 | 중경1공장 20" 조관 | 5103 | 중경 1 생산창고 | SHY8022070 | NX52L2T | 323.9 | 7.9 | SP87532 | HPG018320 | 27 | Stripe 용접 | API-X52L2C | 주식회사 포스코 | 435 | 506 | 41 | 151.382 | 512.395 | 0 | 0 | 551.7 | 0 | 2024-08-14
SP87541 | HPG018390 | POSCO | 0 | 20240724 | 0.125 | 0.237 | 0.066 | 0.19 | 1 | 0.0099 | 0.0018 | 0.035 | 0.038 | 0.014 | 0.006 | 0.0002 | 0.003 | 0.008 | 0 | 0 | 0 | 0.003 | 0.0036 | 0.02 | 0 | 0 | 0.0016 | 0.001 | 0 | 0 | 0 | 160 | 438 | 504 | 39 | 6.2 | 857 | 463 | PHYZ1803T | 1061661 | PM108 | 중경1공장 20" 조관 | 5103 | 중경 1 생산창고 | SHYZ182040 | NX52L2T | 273.1 | 6.4 | SP87541 | HPG018390 | 30 | Stripe 모재 T방향 | API-X52L2C | 주식회사 포스코 | 445 | 518 | 39 | 103.477 | 431.61 | 108.193 | 451.28 | 515.929 | 34 | 2024-12-23
SP87541 | HPG018390 | POSCO | 0 | 20240724 | 0.125 | 0.237 | 0.066 | 0.19 | 1 | 0.0099 | 0.0018 | 0.035 | 0.038 | 0.014 | 0.006 | 0.0002 | 0.003 | 0.008 | 0 | 0 | 0 | 0.003 | 0.0036 | 0.02 | 0 | 0 | 0.0016 | 0.001 | 0 | 0 | 0 | 160 | 438 | 504 | 39 | 6.2 | 857 | 463 | PHYZ1803W | 1061661 | PM108 | 중경1공장 20" 조관 | 5103 | 중경 1 생산창고 | SHYZ182040 | NX52L2T | 273.1 | 6.4 | SP87541 | HPG018390 | 30 | Stripe 용접 | API-X52L2C | 주식회사 포스코 | 445 | 518 | 39 | 0 | 0 | 0 | 0 | 551.105 | 0 | 2024-12-23
SP87544 | HPG018450 | POSCO | 0 | 20240724 | 0.128 | 0.242 | 0.0682 | 0.189 | 1.015 | 0.0132 | 0.0017 | 0.034 | 0.035 | 0.015 | 0.007 | 0.0002 | 0.0024 | 0.008 | 0 | 0 | 0 | 0.002 | 0.0034 | 0.021 | 0 | 0 | 0.0017 | 0.001 | 0 | 0 | 0 | 158 | 433 | 505 | 43 | 8.95 | 849 | 324 | PIY90601T | 1052757 | PM109 | 중경2공장 24" 조관 | 5107 | 중경 2 생산창고 | SIY9061010 | NX52L2T | 273.1 | 9.3 | SP87544 | HPG018450 | 9 | Stripe 모재 T방향 | API-X52L2C | 주식회사 포스코 | 433 | 505 | 43 | 155.036 | 453.958 | 161.311 | 472.332 | 530.084 | 41.2 | 2024-09-13
SP87544 | HPG018450 | POSCO | 0 | 20240724 | 0.128 | 0.242 | 0.0682 | 0.189 | 1.015 | 0.0132 | 0.0017 | 0.034 | 0.035 | 0.015 | 0.007 | 0.0002 | 0.0024 | 0.008 | 0 | 0 | 0 | 0.002 | 0.0034 | 0.021 | 0 | 0 | 0.0017 | 0.001 | 0 | 0 | 0 | 158 | 433 | 505 | 43 | 8.95 | 849 | 324 | PIY90601W | 1052757 | PM109 | 중경2공장 24" 조관 | 5107 | 중경 2 생산창고 | SIY9061010 | NX52L2T | 273.1 | 9.3 | SP87544 | HPG018450 | 9 | Stripe 용접 | API-X52L2C | 주식회사 포스코 | 433 | 505 | 43 | 188.581 | 545.204 | 0 | 0 | 548.48 | 0 | 2024-09-13
SP87528 | HPG020330 | POSCO | 0 | 20240726 | 0.13 | 0.243 | 0.0712 | 0.2 | 1.005 | 0.0075 | 0.002 | 0.043 | 0.044 | 0.013 | 0.007 | 0.0002 | 0.0028 | 0.008 | 0 | 0 | 0 | 0.002 | 0.0043 | 0.021 | 0 | 0 | 0.0017 | 0 | 0 | 0 | 0 | 153 | 436 | 524 | 38 | 6.2 | 1016 | 473 | PHY81203T | 1049742 | PM108 | 중경1공장 20" 조관 | 5103 | 중경 1 생산창고 | SHY8122010 | NX52L2T | 323.9 | 6.4 | SP87528 | HPG020330 | 61 | Stripe 모재 T방향 | API-X52L2C | 주식회사 포스코 | 437 | 524 | 40 | 102.667 | 424.606 | 105.027 | 434.367 | 520.852 | 35.6 | 2024-08-14
SP87528 | HPG020330 | POSCO | 0 | 20240726 | 0.13 | 0.243 | 0.0712 | 0.2 | 1.005 | 0.0075 | 0.002 | 0.043 | 0.044 | 0.013 | 0.007 | 0.0002 | 0.0028 | 0.008 | 0 | 0 | 0 | 0.002 | 0.0043 | 0.021 | 0 | 0 | 0.0017 | 0 | 0 | 0 | 0 | 153 | 436 | 524 | 38 | 6.2 | 1016 | 473 | PHY81203W | 1049742 | PM108 | 중경1공장 20" 조관 | 5103 | 중경 1 생산창고 | SHY8122010 | NX52L2T | 323.9 | 6.4 | SP87528 | HPG020330 | 61 | Stripe 용접 | API-X52L2C | 주식회사 포스코 | 437 | 524 | 40 | 0 | 0 | 0 | 0 | 570.501 | 0 | 2024-08-14
SP87532 | HPG020430 | POSCO | 0 | 20240715 | 0.128 | 0.241 | 0.068 | 0.194 | 1.01 | 0.0083 | 0.0017 | 0.042 | 0.043 | 0.015 | 0.007 | 0.0003 | 0.0025 | 0.008 | 0 | 0 | 0 | 0.002 | 0.0042 | 0.02 | 0 | 0 | 0.0015 | 0.001 | 0 | 0 | 0 | 154 | 413 | 499 | 42 | 9.15 | 1009 | 343 | PHY73106T | 1049765 | PM108 | 중경1공장 20" 조관 | 5103 | 중경 1 생산창고 | SHY7312060 | NX52L2T | 323.9 | 9.5 | SP87532 | HPG020430 | 19 | Stripe 모재 T방향 | API-X52L2C | 주식회사 포스코 | 423 | 502 | 42 | 150.382 | 421.892 | 156.437 | 438.879 | 515.728 | 40.8 | 2024-08-14
SP87532 | HPG020430 | POSCO | 0 | 20240715 | 0.128 | 0.241 | 0.068 | 0.194 | 1.01 | 0.0083 | 0.0017 | 0.042 | 0.043 | 0.015 | 0.007 | 0.0003 | 0.0025 | 0.008 | 0 | 0 | 0 | 0.002 | 0.0042 | 0.02 | 0 | 0 | 0.0015 | 0.001 | 0 | 0 | 0 | 154 | 413 | 499 | 42 | 9.15 | 1009 | 343 | PHY73106W | 1049765 | PM108 | 중경1공장 20" 조관 | 5103 | 중경 1 생산창고 | SHY7312060 | NX52L2T | 323.9 | 9.5 | SP87532 | HPG020430 | 19 | Stripe 용접 | API-X52L2C | 주식회사 포스코 | 423 | 502 | 42 | 189.728 | 534.621 | 0 | 0 | 578.271 | 0 | 2024-08-14
SP87535 | HPG020460 | POSCO | 0 | 20240727 | 0.129 | 0.241 | 0.0703 | 0.179 | 1 | 0.0082 | 0.0016 | 0.039 | 0.04 | 0.014 | 0.007 | 0.0003 | 0.0026 | 0.009 | 0 | 0 | 0 | 0.002 | 0.0039 | 0.019 | 0 | 0 | 0.0014 | 0.001 | 0 | 0 | 0 | 155 | 423 | 499 | 43 | 9.15 | 1009 | 343 | PHY73105W | 1049764 | PM108 | 중경1공장 20" 조관 | 5103 | 중경 1 생산창고 | SHY7312040 | NX52L2T | 323.9 | 9.5 | SP87535 | HPG020460 | 107 | Stripe 용접 | API-X52L2C | 주식회사 포스코 | 423 | 499 | 43 | 185.922 | 521.01 | 0 | 0 | 566.127 | 0 | 2024-08-14
SP87535 | HPG020460 | POSCO | 0 | 20240727 | 0.129 | 0.241 | 0.0703 | 0.179 | 1 | 0.0082 | 0.0016 | 0.039 | 0.04 | 0.014 | 0.007 | 0.0003 | 0.0026 | 0.009 | 0 | 0 | 0 | 0.002 | 0.0039 | 0.019 | 0 | 0 | 0.0014 | 0.001 | 0 | 0 | 0 | 155 | 423 | 499 | 43 | 9.15 | 1009 | 343 | PHY73105T | 1049764 | PM108 | 중경1공장 20" 조관 | 5103 | 중경 1 생산창고 | SHY7312040 | NX52L2T | 323.9 | 9.5 | SP87535 | HPG020460 | 107 | Stripe 모재 T방향 | API-X52L2C | 주식회사 포스코 | 423 | 499 | 43 | 149.725 | 421.13 | 154.732 | 435.211 | 505.969 | 40.3999 | 2024-08-14
SP87528 | HPG020490 | POSCO | 0 | 20240727 | 0.13 | 0.243 | 0.0712 | 0.2 | 1.005 | 0.0075 | 0.002 | 0.043 | 0.044 | 0.013 | 0.007 | 0.0002 | 0.0028 | 0.008 | 0 | 0 | 0 | 0.002 | 0.0043 | 0.021 | 0 | 0 | 0.0017 | 0 | 0 | 0 | 0 | 151 | 420 | 504 | 42 | 9.15 | 1009 | 346 | PHY80101T | 1049765 | PM108 | 중경1공장 20" 조관 | 5103 | 중경 1 생산창고 | SHY8011010 | NX52L2T | 323.9 | 9.5 | SP87528 | HPG020490 | 114 | Stripe 모재 T방향 | API-X52L2C | 주식회사 포스코 | 420 | 504 | 44 | 151.06 | 425.446 | 158.341 | 445.953 | 517.368 | 39.3999 | 2024-08-14
SP87528 | HPG020490 | POSCO | 0 | 20240727 | 0.13 | 0.243 | 0.0712 | 0.2 | 1.005 | 0.0075 | 0.002 | 0.043 | 0.044 | 0.013 | 0.007 | 0.0002 | 0.0028 | 0.008 | 0 | 0 | 0 | 0.002 | 0.0043 | 0.021 | 0 | 0 | 0.0017 | 0 | 0 | 0 | 0 | 151 | 420 | 504 | 42 | 9.15 | 1009 | 346 | PHY80101W | 1049765 | PM108 | 중경1공장 20" 조관 | 5103 | 중경 1 생산창고 | SHY8011010 | NX52L2T | 323.9 | 9.5 | SP87528 | HPG020490 | 114 | Stripe 용접 | API-X52L2C | 주식회사 포스코 | 420 | 504 | 44 | 0 | 0 | 0 | 0 | 561.392 | 0 | 2024-08-14
SP87535 | HPG020530 | POSCO | 0 | 20240723 | 0.129 | 0.241 | 0.0703 | 0.179 | 1 | 0.0082 | 0.0016 | 0.039 | 0.04 | 0.014 | 0.007 | 0.0003 | 0.0026 | 0.009 | 0 | 0 | 0 | 0.002 | 0.0039 | 0.019 | 0 | 0 | 0.0014 | 0.001 | 0 | 0 | 0 | 155 | 426 | 504 | 41 | 7.6 | 1012 | 411 | PHY80301W | 1049744 | PM108 | 중경1공장 20" 조관 | 5103 | 중경 1 생산창고 | SHY8031010 | NX52L2T | 323.9 | 7.9 | SP87535 | HPG020530 | 180 | Stripe 용접 | API-X52L2C | 주식회사 포스코 | 439 | 511 | 42 | 0 | 0 | 0 | 0 | 575.519 | 0 | 2024-08-14
SP87535 | HPG020530 | POSCO | 0 | 20240723 | 0.129 | 0.241 | 0.0703 | 0.179 | 1 | 0.0082 | 0.0016 | 0.039 | 0.04 | 0.014 | 0.007 | 0.0003 | 0.0026 | 0.009 | 0 | 0 | 0 | 0.002 | 0.0039 | 0.019 | 0 | 0 | 0.0014 | 0.001 | 0 | 0 | 0 | 155 | 426 | 504 | 41 | 7.6 | 1012 | 411 | PHY80301T | 1049744 | PM108 | 중경1공장 20" 조관 | 5103 | 중경 1 생산창고 | SHY8031010 | NX52L2T | 323.9 | 7.9 | SP87535 | HPG020530 | 180 | Stripe 모재 T방향 | API-X52L2C | 주식회사 포스코 | 439 | 511 | 42 | 128.365 | 433.592 | 133.298 | 450.254 | 523.553 | 35.8 | 2024-08-14
SP87526 | HPG020600 | POSCO | 0 | 20240711 | 0.13 | 0.244 | 0.0704 | 0.185 | 1.018 | 0.0088 | 0.0016 | 0.039 | 0.04 | 0.015 | 0.007 | 0.0003 | 0.0026 | 0.008 | 0 | 0 | 0 | 0.001 | 0.0046 | 0.02 | 0 | 0 | 0.0016 | 0.001 | 0 | 0 | 0 | 155 | 435 | 507 | 42 | 9.15 | 1009 | 351 | PHY73104W | 1049763 | PM108 | 중경1공장 20" 조관 | 5103 | 중경 1 생산창고 | SHY7312010 | NX52L2T | 323.9 | 9.5 | SP87526 | HPG020600 | 265 | Stripe 용접 | API-X52L2C | 주식회사 포스코 | 435 | 507 | 44 | 180.289 | 512.512 | 0 | 0 | 552.973 | 0 | 2024-08-14
SP87526 | HPG020600 | POSCO | 0 | 20240711 | 0.13 | 0.244 | 0.0704 | 0.185 | 1.018 | 0.0088 | 0.0016 | 0.039 | 0.04 | 0.015 | 0.007 | 0.0003 | 0.0026 | 0.008 | 0 | 0 | 0 | 0.001 | 0.0046 | 0.02 | 0 | 0 | 0.0016 | 0.001 | 0 | 0 | 0 | 155 | 435 | 507 | 42 | 9.15 | 1009 | 351 | PHY73104T | 1049763 | PM108 | 중경1공장 20" 조관 | 5103 | 중경 1 생산창고 | SHY7312010 | NX52L2T | 323.9 | 9.5 | SP87526 | HPG020600 | 265 | Stripe 모재 T방향 | API-X52L2C | 주식회사 포스코 | 435 | 507 | 44 | 152.015 | 428.703 | 157.913 | 445.336 | 518.395 | 40.3999 | 2024-08-14
SP87524 | HPG020680 | POSCO | 0 | 20240727 | 0.124 | 0.236 | 0.0654 | 0.189 | 0.996 | 0.0104 | 0.0022 | 0.035 | 0.036 | 0.014 | 0.007 | 0.0002 | 0.0035 | 0.009 | 0 | 0 | 0 | 0.002 | 0.0043 | 0.02 | 0 | 0 | 0.0017 | 0 | 0 | 0 | 0 | 155 | 416 | 495 | 44 | 9.15 | 1009 | 351 | PHY73103T | 1049766 | PM108 | 중경1공장 20" 조관 | 5103 | 중경 1 생산창고 | SHY7311050 | NX52L2T | 323.9 | 9.5 | SP87524 | HPG020680 | 17 | Stripe 모재 T방향 | API-X52L2C | 주식회사 포스코 | 421 | 500 | 44 | 154.893 | 436.188 | 160.566 | 452.163 | 513.661 | 40 | 2024-08-14
SP87524 | HPG020680 | POSCO | 0 | 20240727 | 0.124 | 0.236 | 0.0654 | 0.189 | 0.996 | 0.0104 | 0.0022 | 0.035 | 0.036 | 0.014 | 0.007 | 0.0002 | 0.0035 | 0.009 | 0 | 0 | 0 | 0.002 | 0.0043 | 0.02 | 0 | 0 | 0.0017 | 0 | 0 | 0 | 0 | 155 | 416 | 495 | 44 | 9.15 | 1009 | 351 | PHY73103W | 1049766 | PM108 | 중경1공장 20" 조관 | 5103 | 중경 1 생산창고 | SHY7311050 | NX52L2T | 323.9 | 9.5 | SP87524 | HPG020680 | 17 | Stripe 용접 | API-X52L2C | 주식회사 포스코 | 421 | 500 | 44 | 182.91 | 520.45 | 0 | 0 | 562.226 | 0 | 2024-08-14
SP87538 | HPG020710 | POSCO | 0 | 20240729 | 0.126 | 0.238 | 0.067 | 0.193 | 1.001 | 0.0085 | 0.0018 | 0.038 | 0.039 | 0.015 | 0.007 | 0.0002 | 0.0028 | 0.008 | 0 | 0 | 0 | 0.003 | 0.0044 | 0.021 | 0 | 0 | 0.0015 | 0 | 0 | 0 | 0 | 158 | 429 | 500 | 42 | 9.15 | 1009 | 330 | PHY80102T | 1049765 | PM108 | 중경1공장 20" 조관 | 5103 | 중경 1 생산창고 | SHY8011020 | NX52L2T | 323.9 | 9.5 | SP87538 | HPG020710 | 245 | Stripe 모재 T방향 | API-X52L2C | 주식회사 포스코 | 429 | 500 | 42 | 155.771 | 439.892 | 161.49 | 456.044 | 523.83 | 38.8 | 2024-08-14
SP87538 | HPG020710 | POSCO | 0 | 20240729 | 0.126 | 0.238 | 0.067 | 0.193 | 1.001 | 0.0085 | 0.0018 | 0.038 | 0.039 | 0.015 | 0.007 | 0.0002 | 0.0028 | 0.008 | 0 | 0 | 0 | 0.003 | 0.0044 | 0.021 | 0 | 0 | 0.0015 | 0 | 0 | 0 | 0 | 158 | 429 | 500 | 42 | 9.15 | 1009 | 330 | PHY80102W | 1049765 | PM108 | 중경1공장 20" 조관 | 5103 | 중경 1 생산창고 | SHY8011020 | NX52L2T | 323.9 | 9.5 | SP87538 | HPG020710 | 245 | Stripe 용접 | API-X52L2C | 주식회사 포스코 | 429 | 500 | 42 | 187.851 | 533.729 | 0 | 0 | 579.627 | 0 | 2024-08-14
SP87549 | HPG020750 | POSCO | 0 | 20240726 | 0.128 | 0.241 | 0.0696 | 0.183 | 1.001 | 0.0118 | 0.0017 | 0.036 | 0.037 | 0.016 | 0.006 | 0.0002 | 0.0026 | 0.009 | 0 | 0 | 0 | 0.002 | 0.0037 | 0.021 | 0 | 0 | 0.0016 | 0.001 | 0 | 0 | 0 | 153 | 427 | 502 | 43 | 8.95 | 849 | 334 | PHY72901W | 1049522 | PM108 | 중경1공장 20" 조관 | 5103 | 중경 1 생산창고 | SHY7291010 | NX52L2T | 273.1 | 9.3 | SP87549 | HPG020750 | 66 | Stripe 용접 | API-X52L2C | 주식회사 포스코 | 432 | 505 | 43 | 44.8055 | 128.676 | 0 | 0 | 598.192 | 0 | 2024-08-12
SP87549 | HPG020750 | POSCO | 0 | 20240726 | 0.128 | 0.241 | 0.0696 | 0.183 | 1.001 | 0.0118 | 0.0017 | 0.036 | 0.037 | 0.016 | 0.006 | 0.0002 | 0.0026 | 0.009 | 0 | 0 | 0 | 0.002 | 0.0037 | 0.021 | 0 | 0 | 0.0016 | 0.001 | 0 | 0 | 0 | 153 | 427 | 502 | 43 | 8.95 | 849 | 334 | PHY72901T | 1049522 | PM108 | 중경1공장 20" 조관 | 5103 | 중경 1 생산창고 | SHY7291010 | NX52L2T | 273.1 | 9.3 | SP87549 | HPG020750 | 66 | Stripe 모재 T방향 | API-X52L2C | 주식회사 포스코 | 432 | 505 | 43 | 153.758 | 440.479 | 158.695 | 454.624 | 514.114 | 40.8 | 2024-08-12
SP87541 | HPG020840 | POSCO | 0 | 20240711 | 0.125 | 0.237 | 0.066 | 0.19 | 1 | 0.0099 | 0.0018 | 0.035 | 0.038 | 0.014 | 0.006 | 0.0002 | 0.003 | 0.008 | 0 | 0 | 0 | 0.003 | 0.0036 | 0.02 | 0 | 0 | 0.0016 | 0.001 | 0 | 0 | 0 | 151 | 420 | 495 | 43 | 8.95 | 849 | 332 | PHY72705W | 1049523 | PM108 | 중경1공장 20" 조관 | 5103 | 중경 1 생산창고 | SHY7272050 | NX52L2T | 273.1 | 9.3 | SP87541 | HPG020840 | 17 | Stripe 용접 | API-X52L2C | 주식회사 포스코 | 442 | 512 | 43 | 197.074 | 567.691 | 0 | 0 | 574.484 | 0 | 2024-08-01
SP87541 | HPG020840 | POSCO | 0 | 20240711 | 0.125 | 0.237 | 0.066 | 0.19 | 1 | 0.0099 | 0.0018 | 0.035 | 0.038 | 0.014 | 0.006 | 0.0002 | 0.003 | 0.008 | 0 | 0 | 0 | 0.003 | 0.0036 | 0.02 | 0 | 0 | 0.0016 | 0.001 | 0 | 0 | 0 | 151 | 420 | 495 | 43 | 8.95 | 849 | 332 | PHY72705T | 1049523 | PM108 | 중경1공장 20" 조관 | 5103 | 중경 1 생산창고 | SHY7272050 | NX52L2T | 273.1 | 9.3 | SP87541 | HPG020840 | 17 | Stripe 모재 T방향 | API-X52L2C | 주식회사 포스코 | 442 | 512 | 43 | 149.955 | 431.304 | 159.037 | 457.427 | 520.24 | 37 | 2024-08-01
SP87544 | HPG020950 | POSCO | 0 | 20240723 | 0.128 | 0.242 | 0.0682 | 0.189 | 1.015 | 0.0132 | 0.0017 | 0.034 | 0.035 | 0.015 | 0.007 | 0.0002 | 0.0024 | 0.008 | 0 | 0 | 0 | 0.002 | 0.0034 | 0.021 | 0 | 0 | 0.0017 | 0.001 | 0 | 0 | 0 | 158 | 441 | 510 | 42 | 8.95 | 849 | 332 | PHYX1007W | 1055342 | PM108 | 중경1공장 20" 조관 | 5103 | 중경 1 생산창고 | SHYX102060 | NX52L2T | 273.1 | 9.3 | SP87544 | HPG020950 | 45 | Stripe 용접 | API-X52L2C | 주식회사 포스코 | 441 | 510 | 43 | 0 | 0 | 0 | 0 | 590.722 | 0 | 2024-10-17
SP87544 | HPG020950 | POSCO | 0 | 20240723 | 0.128 | 0.242 | 0.0682 | 0.189 | 1.015 | 0.0132 | 0.0017 | 0.034 | 0.035 | 0.015 | 0.007 | 0.0002 | 0.0024 | 0.008 | 0 | 0 | 0 | 0.002 | 0.0034 | 0.021 | 0 | 0 | 0.0017 | 0.001 | 0 | 0 | 0 | 158 | 441 | 510 | 42 | 8.95 | 849 | 332 | PHYX1007T | 1055342 | PM108 | 중경1공장 20" 조관 | 5103 | 중경 1 생산창고 | SHYX102060 | NX52L2T | 273.1 | 9.3 | SP87544 | HPG020950 | 45 | Stripe 모재 T방향 | API-X52L2C | 주식회사 포스코 | 441 | 510 | 43 | 154.906 | 446.619 | 159.143 | 458.835 | 517.366 | 38.2 | 2024-10-17
SP87544 | HPG020990 | POSCO | 0 | 20240723 | 0.128 | 0.242 | 0.0682 | 0.189 | 1.015 | 0.0132 | 0.0017 | 0.034 | 0.035 | 0.015 | 0.007 | 0.0002 | 0.0024 | 0.008 | 0 | 0 | 0 | 0.002 | 0.0034 | 0.021 | 0 | 0 | 0.0017 | 0.001 | 0 | 0 | 0 | 158 | 433 | 505 | 43 | 8.95 | 849 | 332 | PHY72902T | 1049522 | PM108 | 중경1공장 20" 조관 | 5103 | 중경 1 생산창고 | SHY7291020 | NX52L2T | 273.1 | 9.3 | SP87544 | HPG020990 | 221 | Stripe 모재 T방향 | API-X52L2C | 주식회사 포스코 | 441 | 510 | 43 | 151.084 | 435.319 | 158.482 | 456.633 | 517.777 | 37.6 | 2024-08-12
SP87544 | HPG020990 | POSCO | 0 | 20240723 | 0.128 | 0.242 | 0.0682 | 0.189 | 1.015 | 0.0132 | 0.0017 | 0.034 | 0.035 | 0.015 | 0.007 | 0.0002 | 0.0024 | 0.008 | 0 | 0 | 0 | 0.002 | 0.0034 | 0.021 | 0 | 0 | 0.0017 | 0.001 | 0 | 0 | 0 | 158 | 433 | 505 | 43 | 8.95 | 849 | 332 | PHY72902W | 1049522 | PM108 | 중경1공장 20" 조관 | 5103 | 중경 1 생산창고 | SHY7291020 | NX52L2T | 273.1 | 9.3 | SP87544 | HPG020990 | 221 | Stripe 용접 | API-X52L2C | 주식회사 포스코 | 441 | 510 | 43 | 205.083 | 591.257 | 0 | 0 | 597.638 | 0 | 2024-08-12
SP87538 | HPG021030 | POSCO | 0 | 20240802 | 0.126 | 0.238 | 0.067 | 0.193 | 1.001 | 0.0085 | 0.0018 | 0.038 | 0.039 | 0.015 | 0.007 | 0.0002 | 0.0028 | 0.008 | 0 | 0 | 0 | 0.003 | 0.0044 | 0.021 | 0 | 0 | 0.0015 | 0 | 0 | 0 | 0 | 158 | 418 | 489 | 43 | 8.95 | 849 | 323 | PHYX1006T | 1055342 | PM108 | 중경1공장 20" 조관 | 5103 | 중경 1 생산창고 | SHYX102050 | NX52L2T | 273.1 | 9.3 | SP87538 | HPG021030 | 20 | Stripe 모재 T방향 | API-X52L2C | 주식회사 포스코 | 418 | 489 | 43 | 152.676 | 437.304 | 157.138 | 450.085 | 512.194 | 38 | 2024-10-17
SP87538 | HPG021030 | POSCO | 0 | 20240802 | 0.126 | 0.238 | 0.067 | 0.193 | 1.001 | 0.0085 | 0.0018 | 0.038 | 0.039 | 0.015 | 0.007 | 0.0002 | 0.0028 | 0.008 | 0 | 0 | 0 | 0.003 | 0.0044 | 0.021 | 0 | 0 | 0.0015 | 0 | 0 | 0 | 0 | 158 | 418 | 489 | 43 | 8.95 | 849 | 323 | PHYX1006W | 1055342 | PM108 | 중경1공장 20" 조관 | 5103 | 중경 1 생산창고 | SHYX102050 | NX52L2T | 273.1 | 9.3 | SP87538 | HPG021030 | 20 | Stripe 용접 | API-X52L2C | 주식회사 포스코 | 418 | 489 | 43 | 173.203 | 500.706 | 0 | 0 | 569.282 | 0 | 2024-10-17
SP87549 | HPG021050 | POSCO | 0 | 20240724 | 0.128 | 0.241 | 0.0696 | 0.183 | 1.001 | 0.0118 | 0.0017 | 0.036 | 0.037 | 0.016 | 0.006 | 0.0002 | 0.0026 | 0.009 | 0 | 0 | 0 | 0.002 | 0.0037 | 0.021 | 0 | 0 | 0.0016 | 0.001 | 0 | 0 | 0 | 160 | 431 | 520 | 38 | 6.2 | 857 | 469 | PHY82802T | 1051069 | PM108 | 중경1공장 20" 조관 | 5103 | 중경 1 생산창고 | SHY8281040 | NX52L2T | 273.1 | 6.4 | SP87549 | HPG021050 | 149 | Stripe 모재 T방향 | API-X52L2C | 주식회사 포스코 | 431 | 520 | 38 | 109.48 | 462.239 | 113.916 | 480.969 | 539.663 | 34.8 | 2024-09-02
SP87549 | HPG021050 | POSCO | 0 | 20240724 | 0.128 | 0.241 | 0.0696 | 0.183 | 1.001 | 0.0118 | 0.0017 | 0.036 | 0.037 | 0.016 | 0.006 | 0.0002 | 0.0026 | 0.009 | 0 | 0 | 0 | 0.002 | 0.0037 | 0.021 | 0 | 0 | 0.0016 | 0.001 | 0 | 0 | 0 | 160 | 431 | 520 | 38 | 6.2 | 857 | 469 | PHY82802W | 1051069 | PM108 | 중경1공장 20" 조관 | 5103 | 중경 1 생산창고 | SHY8281040 | NX52L2T | 273.1 | 6.4 | SP87549 | HPG021050 | 149 | Stripe 용접 | API-X52L2C | 주식회사 포스코 | 431 | 520 | 38 | 110.023 | 463.874 | 0 | 0 | 583.669 | 0 | 2024-09-02
SP89101 | HPG061520 | POSCO | 0 | 20240803 | 0 | 0 | 0.1456 | 0.008 | 0.472 | 0.0125 | 0.0092 | 0 | 0 | 0 | 0 | 0 | 0 | 0 | 0 | 0 | 0 | 0 | 0 | 0 | 0 | 0 | 0 | 0 | 0 | 0 | 0 | 0 | 265 | 419 | 42 | 7.05 | 1431 | 396 | PIY81901T | 1050839 | PM109 | 중경2공장 24" 조관 | 5107 | 중경 2 생산창고 | SIY8191020 | SPP | 457.2 | 7.9 | SP89101 | HPG061520 |  | Stripe 모재 T방향 | SPHT2-D | 주식회사 포스코 | 265 | 419 | 42 | 59.2616 | 329.136 | 60.212 | 334.415 | 427.075 | 38 | 2024-10-22
SP93899 | HPJ104960 | POSCO | 0 | 20241009 | 0.154 | 0.315 | 0.0718 | 0.198 | 1.372 | 0.0093 | 0.0011 | 0.042 | 0 | 0.015 | 0.005 | 0.0003 | 0 | 0 | 0 | 0 | 0 | 0 | 0.0055 | 0.055 | 0 | 0 | 0.0176 | 0.046 | 0 | 0 | 0 | 203 | 543 | 617 | 30 | 7.5 | 831 | 397 | PHZ31401L | 1068837 | PM108 | 중경1공장 20" 조관 | 5103 | 중경 1 생산창고 | SHZ3142020 | SEAH590 | 267.4 | 8 | SP93899 | HPJ104960 |  | Stripe 모재 L방향 | STKT590AK | 주식회사 포스코 | 543 | 617 | 30 | 83.7043 | 564.951 | 87.0092 | 587.257 | 656.092 | 28.2 | 2025-03-19
SP93898 | HPJ105000 | POSCO | 0 | 20241017 | 0.154 | 0.317 | 0.0716 | 0.202 | 1.373 | 0.0109 | 0.0014 | 0.04 | 0 | 0.018 | 0.007 | 0.0003 | 0 | 0 | 0 | 0 | 0 | 0.003 | 0.0045 | 0.05 | 0 | 0 | 0.0166 | 0.044 | 0 | 0 | 0 | 192 | 555 | 624 | 30 | 7.5 | 831 | 395 | PHYZ1704L | 1061588 | PM108 | 중경1공장 20" 조관 | 5103 | 중경 1 생산창고 | SHYZ171120 | SEAH590 | 267.4 | 8 | SP93898 | HPJ105000 |  | Stripe 모재 L방향 | STKT590AK | 주식회사 포스코 | 555 | 624 | 30 | 83.0507 | 573.791 | 77.2062 | 533.412 | 665.391 | 25.8 | 2024-12-21
SP93898 | HPJ105090 | POSCO | 0 | 20240930 | 0.154 | 0.317 | 0.0716 | 0.202 | 1.373 | 0.0109 | 0.0014 | 0.04 | 0 | 0.018 | 0.007 | 0.0003 | 0 | 0 | 0 | 0 | 0 | 0.003 | 0.0045 | 0.05 | 0 | 0 | 0.0166 | 0.044 | 0 | 0 | 0 | 192 | 555 | 624 | 30 | 7.5 | 831 | 406 | PHYX0801L | 1055290 | PM108 | 중경1공장 20" 조관 | 5103 | 중경 1 생산창고 | SHYX081010 | SEAH590 | 267.4 | 8 | SP93898 | HPJ105090 |  | Stripe 모재 L방향 | STKT590AK | 주식회사 포스코 | 555 | 624 | 30 | 74.6816 | 513.802 | 69.3822 | 477.343 | 648.035 | 25.2 | 2024-10-14
SP93899 | HPJ105110 | POSCO | 0 | 20240930 | 0.154 | 0.315 | 0.0718 | 0.198 | 1.372 | 0.0093 | 0.0011 | 0.042 | 0 | 0.015 | 0.005 | 0.0003 | 0 | 0 | 0 | 0 | 0 | 0 | 0.0055 | 0.055 | 0 | 0 | 0.0176 | 0.046 | 0 | 0 | 0 | 203 | 544 | 627 | 29 | 7.5 | 831 | 405 | PHZ52002L | 1074172 | PM108 | 중경1공장 20" 조관 | 5103 | 중경 1 생산창고 | SHZ5201030 | SEAH590 | 267.4 | 8 | SP93899 | HPJ105110 |  | Stripe 모재 L방향 | STKT590AK | 주식회사 포스코 | 544 | 627 | 29 | 83.8975 | 566.9 | 76.8721 | 519.429 | 644.935 | 26.4 | 2025-05-28
SP94598 | HPJ149650 | POSCO | 0 | 20241009 | 0.156 | 0.317 | 0.0723 | 0.195 | 1.375 | 0.0106 | 0.0008 | 0.029 | 0 | 0.018 | 0.008 | 0.0003 | 0 | 0 | 0 | 0 | 0 | 0.003 | 0.0041 | 0.055 | 0 | 0 | 0.0171 | 0.045 | 0 | 0 | 0 | 186 | 536 | 604 | 31 | 7.5 | 831 | 380 | PHYZ1703L | 1061587 | PM108 | 중경1공장 20" 조관 | 5103 | 중경 1 생산창고 | SHYZ171090 | SEAH590 | 267.4 | 8 | SP94598 | HPJ149650 |  | Stripe 모재 L방향 | STKT590AK | 주식회사 포스코 | 544 | 618 | 31 | 80.4014 | 545.008 | 81.0804 | 549.611 | 626.255 | 26.8 | 2024-12-21
SP94595 | HPJ149710 | POSCO | 0 | 20241022 | 0.158 | 0.322 | 0.0738 | 0.187 | 1.4 | 0.0106 | 0.001 | 0.045 | 0 | 0.015 | 0.007 | 0.0003 | 0 | 0 | 0 | 0 | 0 | 0.004 | 0.0047 | 0.052 | 0 | 0 | 0.0182 | 0.046 | 0 | 0 | 0 | 186 | 542 | 611 | 29 | 7.5 | 831 | 404 | PHYZ1702L | 1061586 | PM108 | 중경1공장 20" 조관 | 5103 | 중경 1 생산창고 | SHYZ171040 | SEAH590 | 267.4 | 8 | SP94595 | HPJ149710 |  | Stripe 모재 L방향 | STKT590AK | 주식회사 포스코 | 542 | 611 | 29 | 74.5061 | 523.118 | 65.5136 | 459.981 | 624.635 | 27 | 2024-12-21
SP94595 | HPJ149720 | POSCO | 0 | 20241009 | 0.158 | 0.322 | 0.0738 | 0.187 | 1.4 | 0.0106 | 0.001 | 0.045 | 0 | 0.015 | 0.007 | 0.0003 | 0 | 0 | 0 | 0 | 0 | 0.004 | 0.0047 | 0.052 | 0 | 0 | 0.0182 | 0.046 | 0 | 0 | 0 | 186 | 540 | 615 | 31 | 7.5 | 831 | 403 | PHZ41502L | 1071741 | PM108 | 중경1공장 20" 조관 | 5103 | 중경 1 생산창고 | SHZ4152090 | SEAH590 | 267.4 | 8 | SP94595 | HPJ149720 |  | Stripe 모재 L방향 | STKT590AK | 주식회사 포스코 | 542 | 615 | 31 | 81.6326 | 571.881 | 70.2231 | 491.951 | 635.793 | 24 | 2025-04-17
SP94595 | HPJ149760 | POSCO | 0 | 20241009 | 0.158 | 0.322 | 0.0738 | 0.187 | 1.4 | 0.0106 | 0.001 | 0.045 | 0 | 0.015 | 0.007 | 0.0003 | 0 | 0 | 0 | 0 | 0 | 0.004 | 0.0047 | 0.052 | 0 | 0 | 0.0182 | 0.046 | 0 | 0 | 0 | 186 | 542 | 611 | 29 | 7.5 | 831 | 403 | PHZ51901L | 1074171 | PM108 | 중경1공장 20" 조관 | 5103 | 중경 1 생산창고 | SHZ5192050 | SEAH590 | 267.4 | 8 | SP94595 | HPJ149760 |  | Stripe 모재 L방향 | STKT590AK | 주식회사 포스코 | 542 | 615 | 31 | 83.9688 | 564.388 | 76.2423 | 512.455 | 630.067 | 28.2 | 2025-05-23
SP94598 | HPJ149820 | POSCO | 0 | 20241024 | 0.156 | 0.317 | 0.0723 | 0.195 | 1.375 | 0.0106 | 0.0008 | 0.029 | 0 | 0.018 | 0.008 | 0.0003 | 0 | 0 | 0 | 0 | 0 | 0.003 | 0.0041 | 0.055 | 0 | 0 | 0.0171 | 0.045 | 0 | 0 | 0 | 186 | 544 | 618 | 28 | 7.5 | 831 | 402 | PHYY0202L | 1057711 | PM108 | 중경1공장 20" 조관 | 5103 | 중경 1 생산창고 | SHYY022050 | SEAH590 | 267.4 | 8 | SP94598 | HPJ149820 |  | Stripe 모재 L방향 | STKT590AK | 주식회사 포스코 | 544 | 618 | 31 | 85.4784 | 584.398 | 64.8161 | 443.134 | 649.16 | 26.4 | 2024-11-07
SP95237 | HPK013230 | POSCO | 0 | 20241021 | 0 | 0 | 0.2671 | 0.257 | 1.476 | 0.0124 | 0.0018 | 0.029 | 0 | 0.017 | 0.01 | 0.0004 | 0 | 0.012 | 0 | 0 | 0 | 0.002 | 0.0029 | 0.002 | 0 | 0 | 0.0021 | 0.002 | 0 | 0 | 0 | 0 | 392 | 604 | 33 | 9.5 | 1195 | 322 | PQYY2101L | 1058092 | UT104 | Q/T 공장 F/B UT | 5113 | QT공장 모관창고 | BQYY211020 | L80CH | 193.7 | 9.52 | SP95237 | HPK013230 | 875 | Stripe 모재 L방향 | API-J55-Q | 주식회사 포스코 |  |  |  | 153.668 | 632.608 | 153.756 | 632.968 | 707.525 | 31.8 | 2024-11-27
SP95235 | HPK013340 | POSCO | 0 | 20241017 | 0 | 0 | 0.268 | 0.263 | 1.473 | 0.012 | 0.0018 | 0.03 | 0 | 0.019 | 0.008 | 0.0004 | 0 | 0.009 | 0 | 0 | 0 | 0.002 | 0.0028 | 0.002 | 0 | 0 | 0.0023 | 0.002 | 0 | 0 | 0 | 0 | 422 | 614 | 35 | 9.5 | 1195 | 323 | PQYY1201L | 1058092 | UT104 | Q/T 공장 F/B UT | 5113 | QT공장 모관창고 | BQYY122010 | L80CH | 193.7 | 9.52 | SP95235 | HPK013340 | 8 | Stripe 모재 L방향 | API-J55-Q | 주식회사 포스코 |  |  |  | 148.776 | 620.94 | 148.967 | 621.737 | 697.391 | 27.9527 | 2024-11-14
SP96013 | HPK071300 | POSCO | 0 | 20241024 | 0 | 0 | 0.2688 | 0.246 | 1.488 | 0.0093 | 0.0015 | 0.023 | 0 | 0.015 | 0.008 | 0.0004 | 0 | 0.014 | 0 | 0 | 0 | 0 | 0.0028 | 0.001 | 0 | 0 | 0.0014 | 0.001 | 0 | 0 | 0 | 0 | 390 | 605 | 35 | 9.5 | 1195 | 323 | PQYZ0201L | 1059857 | UT104 | Q/T 공장 F/B UT | 5113 | QT공장 모관창고 | BQYZ021010 | L80CH | 193.7 | 9.52 | SP96013 | HPK071300 | 2790 | Stripe 모재 L방향 | API-J55-Q | 주식회사 포스코 |  |  |  | 145.533 | 615.075 | 145.714 | 615.838 | 694.526 | 31 | 2024-12-04
SP96011 | HPK071350 | POSCO | 0 | 20241028 | 0 | 0 | 0.2662 | 0.241 | 1.468 | 0.0096 | 0.0012 | 0.022 | 0 | 0.016 | 0.006 | 0.0004 | 0 | 0.01 | 0 | 0 | 0 | 0.005 | 0.0026 | 0.001 | 0 | 0 | 0.0017 | 0.002 | 0 | 0 | 0 | 0 | 423 | 619 | 35 | 9.5 | 1195 | 323 | PQYY2901L | 1059857 | UT104 | Q/T 공장 F/B UT | 5113 | QT공장 모관창고 | BQYY282010 | L80CH | 193.7 | 9.52 | SP96011 | HPK071350 | 2370 | Stripe 모재 L방향 | API-J55-Q | 주식회사 포스코 |  |  |  | 151.411 | 626.398 | 151.452 | 626.566 | 702.269 | 31.2992 | 2024-12-03
SP96015 | HPK071370 | POSCO | 0 | 20241024 | 0 | 0 | 0.2703 | 0.235 | 1.464 | 0.0085 | 0.0017 | 0.022 | 0 | 0.017 | 0.006 | 0.0004 | 0 | 0.009 | 0 | 0 | 0 | 0.005 | 0.0029 | 0.001 | 0 | 0 | 0.0017 | 0.002 | 0 | 0 | 0 | 0 | 397 | 601 | 37 | 9.5 | 1195 | 325 | PQYY2801L | 1059857 | UT104 | Q/T 공장 F/B UT | 5113 | QT공장 모관창고 | BQYY281010 | L80CH | 193.7 | 9.52 | SP96015 | HPK071370 | 2243 | Stripe 모재 L방향 | API-J55-Q | 주식회사 포스코 |  |  |  | 143.112 | 598.011 | 143.172 | 598.262 | 675.783 | 32 | 2024-12-02
SP96012 | HPK071490 | POSCO | 0 | 20241024 | 0 | 0 | 0.2728 | 0.243 | 1.478 | 0.0086 | 0.0015 | 0.024 | 0 | 0.017 | 0.008 | 0.0004 | 0 | 0.011 | 0 | 0 | 0 | 0.006 | 0.0028 | 0.001 | 0 | 0 | 0.0018 | 0.002 | 0 | 0 | 0 | 0 | 393 | 599 | 35 | 9.5 | 1195 | 322 | PQYZ0301L | 1059857 | UT104 | Q/T 공장 F/B UT | 5113 | QT공장 모관창고 | BQYZ032010 | L80CH | 193.7 | 9.52 | SP96012 | HPK071490 | 3207 | Stripe 모재 L방향 | API-J55-Q | 주식회사 포스코 |  |  |  | 144.42 | 609.439 | 144.508 | 609.811 | 688.526 | 30.3149 | 2024-12-05
SP97208 | HPK186630 | POSCO | 0 | 20241113 | 0.127 | 0.241 | 0.0662 | 0.204 | 1.019 | 0.0063 | 0.0017 | 0.041 | 0.044 | 0.014 | 0.005 | 0.0002 | 0.0025 | 0.012 | 0 | 0 | 0 | 0.002 | 0.0042 | 0.02 | 0 | 0 | 0.0017 | 0.001 | 0 | 0 | 0 | 155 | 435 | 504 | 41 | 9.15 | 1267 | 331 | PIYZ0712T | 1060955 | PM109 | 중경2공장 24" 조관 | 5107 | 중경 2 생산창고 | SIYZ072030 | NX52L2T | 406.4 | 9.5 | SP97208 | HPK186630 | 355 | Stripe 모재 T방향 | API-X52L2C | 주식회사 포스코 | 435 | 504 | 42 | 154.091 | 433.117 | 161.866 | 454.971 | 523.487 | 41.6 | 2024-12-10
SP97208 | HPK186630 | POSCO | 0 | 20241113 | 0.127 | 0.241 | 0.0662 | 0.204 | 1.019 | 0.0063 | 0.0017 | 0.041 | 0.044 | 0.014 | 0.005 | 0.0002 | 0.0025 | 0.012 | 0 | 0 | 0 | 0.002 | 0.0042 | 0.02 | 0 | 0 | 0.0017 | 0.001 | 0 | 0 | 0 | 155 | 435 | 504 | 41 | 9.15 | 1267 | 331 | PIYZ0712W | 1060955 | PM109 | 중경2공장 24" 조관 | 5107 | 중경 2 생산창고 | SIYZ072030 | NX52L2T | 406.4 | 9.5 | SP97208 | HPK186630 | 355 | Stripe 용접 | API-X52L2C | 주식회사 포스코 | 435 | 504 | 42 | 58.9192 | 164.905 | 0 | 0 | 534.882 | 0 | 2024-12-10
SP97206 | HPK186670 | POSCO | 0 | 20241113 | 0.125 | 0.238 | 0.0652 | 0.201 | 1.01 | 0.0068 | 0.0018 | 0.033 | 0.036 | 0.013 | 0.005 | 0.0002 | 0.0023 | 0.011 | 0 | 0 | 0 | 0.002 | 0.0044 | 0.02 | 0 | 0 | 0.0016 | 0.001 | 0 | 0 | 0 | 161 | 445 | 516 | 40 | 9.15 | 1267 | 331 | PIYZ0901T | 1060956 | PM109 | 중경2공장 24" 조관 | 5107 | 중경 2 생산창고 | SIYZ091020 | NX52L2T | 406.4 | 9.5 | SP97206 | HPK186670 | 159 | Stripe 모재 T방향 | API-X52L2C | 주식회사 포스코 | 445 | 516 | 43 | 151.757 | 421.88 | 158.852 | 441.603 | 510.566 | 41.6 | 2024-12-10
SP97206 | HPK186670 | POSCO | 0 | 20241113 | 0.125 | 0.238 | 0.0652 | 0.201 | 1.01 | 0.0068 | 0.0018 | 0.033 | 0.036 | 0.013 | 0.005 | 0.0002 | 0.0023 | 0.011 | 0 | 0 | 0 | 0.002 | 0.0044 | 0.02 | 0 | 0 | 0.0016 | 0.001 | 0 | 0 | 0 | 161 | 445 | 516 | 40 | 9.15 | 1267 | 331 | PIYZ0901W | 1060956 | PM109 | 중경2공장 24" 조관 | 5107 | 중경 2 생산창고 | SIYZ091020 | NX52L2T | 406.4 | 9.5 | SP97206 | HPK186670 | 159 | Stripe 용접 | API-X52L2C | 주식회사 포스코 | 445 | 516 | 43 | 187.513 | 528.332 | 0 | 0 | 562.741 | 0 | 2024-12-10
SP97223 | HPK186770 | POSCO | 0 | 20241113 | 0 | 0 | 0.2386 | 0.18 | 1.389 | 0.0105 | 0.0017 | 0.039 | 0 | 0.016 | 0.005 | 0.0004 | 0 | 0.012 | 0 | 0 | 0 | 0.005 | 0.0043 | 0.01 | 0 | 0 | 0.0021 | 0.002 | 0 | 0 | 0 | 0 | 446 | 586 | 32 | 6.3 | 1096 | 462 | PAYY2703L | 1060026 | PM101 | 소경1공장 8" 조관 | 5101 | 소경 1 생산창고 | SAYY271050 | J55TPAN | 88.9 | 6.45 | SP97223 | HPK186770 |  | Stripe 모재 L방향 | API-POSJ55T | 주식회사 포스코 | 446 | 588 | 33 | 68.1559 | 562.508 | 68.3643 | 564.228 | 628.367 | 24.4094 | 2024-12-05
SP97221 | HPK186880 | POSCO | 0 | 20241111 | 0 | 0 | 0.2333 | 0.177 | 1.397 | 0.0115 | 0.0017 | 0.035 | 0 | 0.014 | 0.006 | 0.0004 | 0 | 0.012 | 0 | 0 | 0 | 0.003 | 0.0045 | 0.009 | 0 | 0 | 0.0018 | 0.002 | 0 | 0 | 0 | 0 | 439 | 583 | 33 | 6.3 | 1096 | 461 | PAYY2901L | 1060026 | PM101 | 소경1공장 8" 조관 | 5101 | 소경 1 생산창고 | SAYY291020 | J55TPAN | 88.9 | 6.45 | SP97221 | HPK186880 |  | Stripe 모재 L방향 | API-POSJ55T | 주식회사 포스코 | 450 | 586 | 33 | 67.4454 | 563.343 | 67.6344 | 564.922 | 640.44 | 23.8189 | 2024-12-05
SP97219 | HPK186890 | POSCO | 0 | 20241118 | 0 | 0 | 0.2331 | 0.186 | 1.385 | 0.0098 | 0.0026 | 0.034 | 0 | 0.016 | 0.006 | 0.0004 | 0 | 0.012 | 0 | 0 | 0 | 0.005 | 0.005 | 0.01 | 0 | 0 | 0.0024 | 0.002 | 0 | 0 | 0 | 0 | 445 | 590 | 31 | 6.3 | 1096 | 460 | PAYY2801L | 1060026 | PM101 | 소경1공장 8" 조관 | 5101 | 소경 1 생산창고 | SAYY281020 | J55TPAN | 88.9 | 6.45 | SP97219 | HPK186890 |  | Stripe 모재 L방향 | API-POSJ55T | 주식회사 포스코 | 445 | 592 | 33 | 65.3298 | 543.552 | 65.359 | 543.794 | 613.371 | 25.5905 | 2024-12-05
SP97227 | HPK186940 | POSCO | 0 | 20241116 | 0 | 0 | 0.2348 | 0.172 | 1.37 | 0.012 | 0.002 | 0.04 | 0 | 0.015 | 0.005 | 0.0004 | 0 | 0.011 | 0 | 0 | 0 | 0.004 | 0.0038 | 0.01 | 0 | 0 | 0.0021 | 0.002 | 0 | 0 | 0 | 0 | 457 | 608 | 28 | 6.3 | 1096 | 458 | PAYZ0201L | 1060026 | PM101 | 소경1공장 8" 조관 | 5101 | 소경 1 생산창고 | SAYZ021020 | J55TPAN | 88.9 | 6.45 | SP97227 | HPK186940 |  | Stripe 모재 L방향 | API-POSJ55T | 주식회사 포스코 | 457 | 608 | 31 | 64.8457 | 534.01 | 65.0348 | 535.568 | 615.997 | 24.6063 | 2024-12-05
SP97225 | HPK187020 | POSCO | 0 | 20241111 | 0 | 0 | 0.2368 | 0.173 | 1.375 | 0.0136 | 0.0019 | 0.03 | 0 | 0.016 | 0.007 | 0.0004 | 0 | 0.013 | 0 | 0 | 0 | 0.005 | 0.0042 | 0.01 | 0 | 0 | 0.002 | 0.002 | 0 | 0 | 0 | 0 | 473 | 615 | 31 | 6.3 | 1096 | 459 | PAYY2802L | 1060026 | PM101 | 소경1공장 8" 조관 | 5101 | 소경 1 생산창고 | SAYY282020 | J55TPAN | 88.9 | 6.45 | SP97225 | HPK187020 |  | Stripe 모재 L방향 | API-POSJ55T | 주식회사 포스코 | 473 | 615 | 34 | 67.6349 | 562.399 | 67.9986 | 565.424 | 641.597 | 23.8189 | 2024-12-05
SP97216 | HPK187120 | POSCO | 0 | 20241114 | 0 | 0 | 0.237 | 0.222 | 1.424 | 0.0102 | 0.0018 | 0.037 | 0 | 0.017 | 0.006 | 0.0004 | 0 | 0.013 | 0 | 0 | 0 | 0.005 | 0.0055 | 0.01 | 0 | 0 | 0.0028 | 0.002 | 0 | 0 | 0 | 0 | 455 | 593 | 33 | 6.3 | 1096 | 460 | PAYY2902L | 1060026 | PM101 | 소경1공장 8" 조관 | 5101 | 소경 1 생산창고 | SAYY292020 | J55TPAN | 88.9 | 6.45 | SP97216 | HPK187120 |  | Stripe 모재 L방향 | API-POSJ55T | 주식회사 포스코 | 462 | 608 | 33 | 63.5185 | 531.127 | 63.4786 | 530.793 | 599.268 | 25 | 2024-12-05
SP97200 | HPL066140 | POSCO | 0 | 20241130 | 0.124 | 0.236 | 0.065 | 0.201 | 0.996 | 0.0061 | 0.0016 | 0.035 | 0.037 | 0.015 | 0.005 | 0.0002 | 0.0027 | 0.012 | 0 | 0 | 0 | 0.002 | 0.0051 | 0.02 | 0 | 0 | 0.002 | 0.001 | 0 | 0 | 0 | 168.7 | 467 | 527 | 38 | 4.65 | 1374 | 540 | PAYZ2708W | 1062330 | PM101 | 소경1공장 8" 조관 | 5101 | 소경 1 생산창고 | SAYZ272030 | NX52L2T | 219.1 | 4.8 | SP97200 | HPL066140 |  | Stripe 용접 | API-X52L2C | 주식회사 포스코 |  |  |  | 0 | 0 | 0 | 0 | 533.027 | 0 | 2025-01-03
SP97200 | HPL066140 | POSCO | 0 | 20241130 | 0.124 | 0.236 | 0.065 | 0.201 | 0.996 | 0.0061 | 0.0016 | 0.035 | 0.037 | 0.015 | 0.005 | 0.0002 | 0.0027 | 0.012 | 0 | 0 | 0 | 0.002 | 0.0051 | 0.02 | 0 | 0 | 0.002 | 0.001 | 0 | 0 | 0 | 168.7 | 467 | 527 | 38 | 4.65 | 1374 | 540 | PAYZ2708T | 1062330 | PM101 | 소경1공장 8" 조관 | 5101 | 소경 1 생산창고 | SAYZ272030 | NX52L2T | 219.1 | 4.8 | SP97200 | HPL066140 |  | Stripe 모재 T방향 | API-X52L2C | 주식회사 포스코 |  |  |  | 89.6037 | 494.762 | 92.4003 | 510.204 | 563.682 | 28.6 | 2025-01-03
SP97210 | HPL066170 | POSCO | 0 | 20241126 | 0.126 | 0.236 | 0.0672 | 0.193 | 0.984 | 0.0058 | 0.0016 | 0.045 | 0.047 | 0.015 | 0.006 | 0.0002 | 0.0022 | 0.01 | 0 | 0 | 0 | 0.004 | 0.0048 | 0.018 | 0 | 0 | 0.0014 | 0.001 | 0 | 0 | 0 | 156 | 432 | 510 | 41 | 9.15 | 1267 | 331 | PIYZ0710T | 1060955 | PM109 | 중경2공장 24" 조관 | 5107 | 중경 2 생산창고 | SIYZ071160 | NX52L2T | 406.4 | 9.5 | SP97210 | HPL066170 | 71 | Stripe 모재 T방향 | API-X52L2C | 주식회사 포스코 | 432 | 510 | 41 | 151.083 | 421.835 | 157.736 | 440.413 | 507.095 | 42.6 | 2024-12-10
SP97210 | HPL066170 | POSCO | 0 | 20241126 | 0.126 | 0.236 | 0.0672 | 0.193 | 0.984 | 0.0058 | 0.0016 | 0.045 | 0.047 | 0.015 | 0.006 | 0.0002 | 0.0022 | 0.01 | 0 | 0 | 0 | 0.004 | 0.0048 | 0.018 | 0 | 0 | 0.0014 | 0.001 | 0 | 0 | 0 | 156 | 432 | 510 | 41 | 9.15 | 1267 | 331 | PIYZ0710W | 1060955 | PM109 | 중경2공장 24" 조관 | 5107 | 중경 2 생산창고 | SIYZ071160 | NX52L2T | 406.4 | 9.5 | SP97210 | HPL066170 | 71 | Stripe 용접 | API-X52L2C | 주식회사 포스코 | 432 | 510 | 41 | 171.747 | 485.978 | 0 | 0 | 532.332 | 0 | 2024-12-10
SP97200 | HPL066190 | POSCO | 0 | 20241223 | 0.124 | 0.236 | 0.065 | 0.201 | 0.996 | 0.0061 | 0.0016 | 0.035 | 0.037 | 0.015 | 0.005 | 0.0002 | 0.0027 | 0.012 | 0 | 0 | 0 | 0.002 | 0.0051 | 0.02 | 0 | 0 | 0.0017 | 0.001 | 0 | 0 | 0 | 156 | 433 | 499 | 43 | 9.15 | 1267 | 322 | PHZ10807T | 1063371 | PM108 | 중경1공장 20" 조관 | 5103 | 중경 1 생산창고 | SHZ1082110 | NX52L2T | 406.4 | 9.5 | SP97200 | HPL066190 | 1 | Stripe 모재 T방향 | API-X52L2C | 주식회사 포스코 | 433 | 499 | 43 | 145.407 | 409.211 | 149.719 | 421.346 | 514.375 | 38.8 | 2025-01-14
SP97200 | HPL066190 | POSCO | 0 | 20241223 | 0.124 | 0.236 | 0.065 | 0.201 | 0.996 | 0.0061 | 0.0016 | 0.035 | 0.037 | 0.015 | 0.005 | 0.0002 | 0.0027 | 0.012 | 0 | 0 | 0 | 0.002 | 0.0051 | 0.02 | 0 | 0 | 0.0017 | 0.001 | 0 | 0 | 0 | 156 | 433 | 499 | 43 | 9.15 | 1267 | 322 | PHZ10807W | 1063371 | PM108 | 중경1공장 20" 조관 | 5103 | 중경 1 생산창고 | SHZ1082110 | NX52L2T | 406.4 | 9.5 | SP97200 | HPL066190 | 1 | Stripe 용접 | API-X52L2C | 주식회사 포스코 | 433 | 499 | 43 | 189.877 | 532.54 | 0 | 0 | 580.259 | 0 | 2025-01-14
SP97203 | HPL066250 | POSCO | 0 | 20241122 | 0.125 | 0.236 | 0.0656 | 0.205 | 0.993 | 0.0057 | 0.0015 | 0.031 | 0.033 | 0.015 | 0.006 | 0.0002 | 0.0024 | 0.011 | 0 | 0 | 0 | 0.002 | 0.0049 | 0.021 | 0 | 0 | 0.0017 | 0.001 | 0 | 0 | 0 | 154 | 428 | 505 | 41 | 9.15 | 1267 | 331 | PIYZ0711W | 1060955 | PM109 | 중경2공장 24" 조관 | 5107 | 중경 2 생산창고 | SIYZ072020 | NX52L2T | 406.4 | 9.5 | SP97203 | HPL066250 | 132 | Stripe 용접 | API-X52L2C | 주식회사 포스코 | 428 | 506 | 42 | 0 | 0 | 0 | 0 | 552.569 | 0 | 2024-12-10
SP97203 | HPL066250 | POSCO | 0 | 20241122 | 0.125 | 0.236 | 0.0656 | 0.205 | 0.993 | 0.0057 | 0.0015 | 0.031 | 0.033 | 0.015 | 0.006 | 0.0002 | 0.0024 | 0.011 | 0 | 0 | 0 | 0.002 | 0.0049 | 0.021 | 0 | 0 | 0.0017 | 0.001 | 0 | 0 | 0 | 154 | 428 | 505 | 41 | 9.15 | 1267 | 331 | PIYZ0711T | 1060955 | PM109 | 중경2공장 24" 조관 | 5107 | 중경 2 생산창고 | SIYZ072020 | NX52L2T | 406.4 | 9.5 | SP97203 | HPL066250 | 132 | Stripe 모재 T방향 | API-X52L2C | 주식회사 포스코 | 428 | 506 | 42 | 152.14 | 427.142 | 159.295 | 447.231 | 515.537 | 43.3999 | 2024-12-10
SP00336 | HPM053120 | POSCO | 0 | 20241218 | 0 | 0 | 0.1591 | 0.253 | 1.34 | 0.0101 | 0.0013 | 0.044 | 0 | 0 | 0.012 | 0 | 0 | 0.013 | 0 | 0 | 0 | 0 | 0 | 0.018 | 0 | 0 | 0 | 0 | 0 | 0 | 0 | 0 | 454 | 583 | 37 | 9.3 | 1065 | 343 | PIYZ1903L | 1062039 | PM109 | 중경2공장 24" 조관 | 5107 | 중경 2 생산창고 | SIYZ192020 | J55CPAN | 339.7 | 9.65 | SP00336 | HPM053120 | 730 | Stripe 모재 L방향 | API-POSJ55C | 주식회사 포스코 | 454 | 583 | 37 | 173.701 | 484.533 | 174.833 | 487.692 | 590.3 | 34.8425 | 2024-12-27
SP00340 | HPM053160 | POSCO | 0 | 20241218 | 0 | 0 | 0.1529 | 0.254 | 1.342 | 0.0085 | 0.0017 | 0.036 | 0 | 0 | 0.012 | 0 | 0 | 0.014 | 0 | 0 | 0 | 0 | 0 | 0.021 | 0 | 0 | 0 | 0 | 0 | 0 | 0 | 0 | 437 | 559 | 37 | 9.3 | 1065 | 344 | PIYZ1901L | 1062039 | PM109 | 중경2공장 24" 조관 | 5107 | 중경 2 생산창고 | SIYZ191020 | J55CPAN | 339.7 | 9.65 | SP00340 | HPM053160 | 242 | Stripe 모재 L방향 | API-POSJ55C | 주식회사 포스코 | 457 | 576 | 37 | 174.3 | 488.866 | 175.886 | 493.315 | 587.523 | 34.6456 | 2024-12-27
SP00343 | HPM053230 | POSCO | 0 | 20241218 | 0 | 0 | 0.1588 | 0.257 | 1.363 | 0.0102 | 0.0023 | 0.043 | 0 | 0 | 0.013 | 0 | 0 | 0.011 | 0 | 0 | 0 | 0 | 0 | 0.021 | 0 | 0 | 0 | 0 | 0 | 0 | 0 | 0 | 450 | 574 | 34 | 9.3 | 1065 | 335 | PIYZ1902L | 1062039 | PM109 | 중경2공장 24" 조관 | 5107 | 중경 2 생산창고 | SIYZ191030 | J55CPAN | 339.7 | 9.65 | SP00343 | HPM053230 | 515 | Stripe 모재 L방향 | API-POSJ55C | 주식회사 포스코 | 450 | 575 | 36 | 177.425 | 500.239 | 179.13 | 505.048 | 588.879 | 35.0393 | 2024-12-27
SP00336 | HPM053330 | POSCO | 0 | 20241220 | 0 | 0 | 0.1591 | 0.253 | 1.34 | 0.0101 | 0.0013 | 0.044 | 0 | 0 | 0.012 | 0 | 0 | 0.013 | 0 | 0 | 0 | 0 | 0 | 0.018 | 0 | 0 | 0 | 0 | 0 | 0 | 0 | 0 | 466 | 586 | 35 | 9.3 | 1065 | 343 | PIYZ2104L | 1062039 | PM109 | 중경2공장 24" 조관 | 5107 | 중경 2 생산창고 | SIYZ212010 | J55CPAN | 339.7 | 9.65 | SP00336 | HPM053330 | 2253 | Stripe 모재 L방향 | API-POSJ55C | 주식회사 포스코 | 466 | 586 | 35 | 174.218 | 484.095 | 174.287 | 484.286 | 585.778 | 34.4488 | 2024-12-27
SP00351 | HPM053390 | POSCO | 0 | 20241219 | 0 | 0 | 0.1501 | 0.247 | 1.35 | 0.0111 | 0.001 | 0.04 | 0 | 0 | 0.013 | 0 | 0 | 0.011 | 0 | 0 | 0 | 0 | 0 | 0.021 | 0 | 0 | 0 | 0 | 0 | 0 | 0 | 0 | 438 | 561 | 36 | 9.3 | 1065 | 318 | PIYZ1906L | 1062039 | PM109 | 중경2공장 24" 조관 | 5107 | 중경 2 생산창고 | SIYZ192050 | J55CPAN | 339.7 | 9.65 | SP00351 | HPM053390 | 1103 | Stripe 모재 L방향 | API-POSJ55C | 주식회사 포스코 | 438 | 561 | 36 | 179.839 | 496.853 | 181.811 | 502.299 | 590.209 | 32.0866 | 2024-12-27
SP00348 | HPM053430 | POSCO | 0 | 20241218 | 0 | 0 | 0.1509 | 0.244 | 1.356 | 0.0117 | 0.0015 | 0.031 | 0 | 0 | 0.013 | 0 | 0 | 0.013 | 0 | 0 | 0 | 0 | 0 | 0.02 | 0 | 0 | 0 | 0 | 0 | 0 | 0 | 0 | 460 | 575 | 35 | 9.3 | 1065 | 345 | PIYZ1905L | 1062039 | PM109 | 중경2공장 24" 조관 | 5107 | 중경 2 생산창고 | SIYZ192040 | J55CPAN | 339.7 | 9.65 | SP00348 | HPM053430 | 976 | Stripe 모재 L방향 | API-POSJ55C | 주식회사 포스코 | 460 | 575 | 35 | 187.552 | 522.222 | 187.876 | 523.124 | 596.427 | 34.0551 | 2024-12-27
SP00346 | HPM080500 | POSCO | 0 | 20241220 | 0 | 0 | 0.156 | 0.247 | 1.334 | 0.0105 | 0.0015 | 0.045 | 0 | 0 | 0.012 | 0 | 0 | 0.013 | 0 | 0 | 0 | 0 | 0 | 0.02 | 0 | 0 | 0 | 0 | 0 | 0 | 0 | 0 | 454 | 572 | 34 | 9.3 | 1065 | 342 | PIYZ2106L | 1062039 | PM109 | 중경2공장 24" 조관 | 5107 | 중경 2 생산창고 | SIYZ212030 | J55CPAN | 339.7 | 9.65 | SP00346 | HPM080500 | 2470 | Stripe 모재 L방향 | API-POSJ55C | 주식회사 포스코 | 473 | 590 | 34 | 173.633 | 487.011 | 175.947 | 493.501 | 588.315 | 34.6456 | 2024-12-27
SP00333 | HPM080560 | POSCO | 0 | 20241220 | 0 | 0 | 0.1609 | 0.25 | 1.345 | 0.0089 | 0.0015 | 0.043 | 0 | 0 | 0.011 | 0 | 0 | 0.01 | 0 | 0 | 0 | 0 | 0 | 0.02 | 0 | 0 | 0 | 0 | 0 | 0 | 0 | 0 | 447 | 569 | 36 | 9.3 | 1065 | 342 | PIYZ2102L | 1062039 | PM109 | 중경2공장 24" 조관 | 5107 | 중경 2 생산창고 | SIYZ211010 | J55CPAN | 339.7 | 9.65 | SP00333 | HPM080560 | 1869 | Stripe 모재 L방향 | API-POSJ55C | 주식회사 포스코 | 458 | 582 | 36 | 175.309 | 492.173 | 176.421 | 495.297 | 586.244 | 34.8425 | 2024-12-27
SP00330 | HPM080720 | POSCO | 0 | 20241220 | 0 | 0 | 0.1676 | 0.262 | 1.388 | 0.0104 | 0.0013 | 0.034 | 0 | 0 | 0.011 | 0 | 0 | 0.01 | 0 | 0 | 0 | 0 | 0 | 0.023 | 0 | 0 | 0 | 0 | 0 | 0 | 0 | 0 | 438 | 564 | 34 | 9.3 | 1065 | 342 | PIYZ2301L | 1062039 | PM109 | 중경2공장 24" 조관 | 5107 | 중경 2 생산창고 | SIYZ231020 | J55CPAN | 339.7 | 9.65 | SP00330 | HPM080720 | 2801 | Stripe 모재 L방향 | API-POSJ55C | 주식회사 포스코 | 466 | 595 | 34 | 178.669 | 504.27 | 178.629 | 504.155 | 604.042 | 34.4488 | 2024-12-27
SP01076 | HPM113440 | POSCO | 0 | 20241227 | 0 | 0 | 0.16 | 0.247 | 1.346 | 0.0091 | 0.0014 | 0.044 | 0 | 0 | 0.006 | 0 | 0 | 0.009 | 0 | 0 | 0 | 0 | 0 | 0.019 | 0 | 0 | 0 | 0 | 0 | 0 | 0 | 0 | 457 | 568 | 36 | 9.3 | 1065 | 343 | PHYZ3105L | 1062749 | PM108 | 중경1공장 20" 조관 | 5103 | 중경 1 생산창고 | SHYZ312010 | J55CPAN | 339.7 | 9.65 | SP01076 | HPM113440 | 1057 | Stripe 모재 L방향 | API-POSJ55C | 주식회사 포스코 | 457 | 568 | 36 | 165.452 | 460.575 | 167.62 | 466.61 | 573.609 | 35.0393 | 2025-01-08
SP01070 | HPM113500 | POSCO | 0 | 20241227 | 0 | 0 | 0.1596 | 0.246 | 1.347 | 0.0089 | 0.0016 | 0.041 | 0 | 0 | 0.01 | 0 | 0 | 0.017 | 0 | 0 | 0 | 0 | 0 | 0.02 | 0 | 0 | 0 | 0 | 0 | 0 | 0 | 0 | 455 | 575 | 37 | 9.3 | 1065 | 343 | PHYZ3004L | 1062749 | PM108 | 중경1공장 20" 조관 | 5103 | 중경 1 생산창고 | SHYZ302030 | J55CPAN | 339.7 | 9.65 | SP01070 | HPM113500 | 471 | Stripe 모재 L방향 | API-POSJ55C | 주식회사 포스코 | 455 | 575 | 37 | 170.062 | 476.622 | 171.256 | 479.97 | 579.609 | 34.2519 | 2025-01-08
SP01074 | HPM113590 | POSCO | 0 | 20241227 | 0 | 0 | 0.1603 | 0.252 | 1.343 | 0.0087 | 0.0014 | 0.045 | 0 | 0 | 0.007 | 0 | 0 | 0.01 | 0 | 0 | 0 | 0 | 0 | 0.021 | 0 | 0 | 0 | 0 | 0 | 0 | 0 | 0 | 446 | 568 | 37 | 9.3 | 1065 | 343 | PHYZ3001L | 1062749 | PM108 | 중경1공장 20" 조관 | 5103 | 중경 1 생산창고 | SHYZ301020 | J55CPAN | 339.7 | 9.65 | SP01074 | HPM113590 | 1 | Stripe 모재 L방향 | API-POSJ55C | 주식회사 포스코 | 452 | 573 | 37 | 167.354 | 469.45 | 171.152 | 480.102 | 585.496 | 33.6614 | 2025-01-08
SP01074 | HPM113590 | POSCO | 0 | 20241227 | 0 | 0 | 0.1603 | 0.252 | 1.343 | 0.0087 | 0.0014 | 0.045 | 0 | 0 | 0.007 | 0 | 0 | 0.01 | 0 | 0 | 0 | 0 | 0 | 0.021 | 0 | 0 | 0 | 0 | 0 | 0 | 0 | 0 | 446 | 568 | 37 | 9.3 | 1065 | 343 | PHYZ3002L | 1062749 | PM108 | 중경1공장 20" 조관 | 5103 | 중경 1 생산창고 | SHYZ301020 | J55CPAN | 339.7 | 9.65 | SP01074 | HPM113590 | 101 | Stripe 모재 L방향 | API-POSJ55C | 주식회사 포스코 | 452 | 573 | 37 | 168.915 | 476.394 | 170.545 | 480.992 | 605.769 | 33.6614 | 2025-01-08
SP01076 | HPM113700 | POSCO | 0 | 20250102 | 0 | 0 | 0.16 | 0.247 | 1.346 | 0.0091 | 0.0014 | 0.044 | 0 | 0 | 0.006 | 0 | 0 | 0.009 | 0 | 0 | 0 | 0 | 0 | 0.019 | 0 | 0 | 0 | 0 | 0 | 0 | 0 | 0 | 476 | 591 | 36 | 9.3 | 1065 | 345 | PHZ41403L | 1071258 | PM108 | 중경1공장 20" 조관 | 5103 | 중경 1 생산창고 | SHZ4142030 | J55CPAN | 339.7 | 9.65 | SP01076 | HPM113700 | 2281 | Stripe 모재 L방향 | API-POSJ55C | 주식회사 포스코 | 476 | 591 | 36 | 168.701 | 468.598 | 169.102 | 469.713 | 582.072 | 34.4488 | 2025-04-17
SP00346 | HPM113710 | POSCO | 0 | 20241226 | 0 | 0 | 0.156 | 0.247 | 1.334 | 0.0105 | 0.0015 | 0.045 | 0 | 0 | 0.012 | 0 | 0 | 0.013 | 0 | 0 | 0 | 0 | 0 | 0.02 | 0 | 0 | 0 | 0 | 0 | 0 | 0 | 0 | 473 | 590 | 33 | 9.3 | 1065 | 344 | PHYZ3106L | 1062749 | PM108 | 중경1공장 20" 조관 | 5103 | 중경 1 생산창고 | SHYZ312020 | J55CPAN | 339.7 | 9.65 | SP00346 | HPM113710 | 1105 | Stripe 모재 L방향 | API-POSJ55C | 주식회사 포스코 | 473 | 590 | 33 | 180.629 | 507.75 | 182.929 | 514.217 | 605.862 | 32.6771 | 2025-01-08
SP01070 | HPM113730 | POSCO | 0 | 20241226 | 0 | 0 | 0.1596 | 0.246 | 1.347 | 0.0089 | 0.0016 | 0.041 | 0 | 0 | 0.01 | 0 | 0 | 0.017 | 0 | 0 | 0 | 0 | 0 | 0.02 | 0 | 0 | 0 | 0 | 0 | 0 | 0 | 0 | 455 | 575 | 37 | 9.3 | 1065 | 344 | PHYZ3101L | 1062749 | PM108 | 중경1공장 20" 조관 | 5103 | 중경 1 생산창고 | SHYZ311010 | J55CPAN | 339.7 | 9.65 | SP01070 | HPM113730 | 610 | Stripe 모재 L방향 | API-POSJ55C | 주식회사 포스코 | 455 | 575 | 37 | 168.304 | 472.399 | 170.349 | 478.138 | 591.502 | 33.4645 | 2025-01-08
SP01072 | HPM113740 | POSCO | 0 | 20241226 | 0 | 0 | 0.1638 | 0.243 | 1.349 | 0.0085 | 0.0011 | 0.038 | 0 | 0 | 0.007 | 0 | 0 | 0.011 | 0 | 0 | 0 | 0 | 0 | 0.017 | 0 | 0 | 0 | 0 | 0 | 0 | 0 | 0 | 454 | 575 | 38 | 9.3 | 1065 | 343 | PHYZ3104L | 1062749 | PM108 | 중경1공장 20" 조관 | 5103 | 중경 1 생산창고 | SHYZ311020 | J55CPAN | 339.7 | 9.65 | SP01072 | HPM113740 | 914 | Stripe 모재 L방향 | API-POSJ55C | 주식회사 포스코 | 454 | 575 | 38 | 168.126 | 472.082 | 171.25 | 480.852 | 602.765 | 34.2519 | 2025-01-08
SP01072 | HPM113740 | POSCO | 0 | 20241226 | 0 | 0 | 0.1638 | 0.243 | 1.349 | 0.0085 | 0.0011 | 0.038 | 0 | 0 | 0.007 | 0 | 0 | 0.011 | 0 | 0 | 0 | 0 | 0 | 0.017 | 0 | 0 | 0 | 0 | 0 | 0 | 0 | 0 | 454 | 575 | 38 | 9.3 | 1065 | 343 | PHYZ3103L | 1062749 | PM108 | 중경1공장 20" 조관 | 5103 | 중경 1 생산창고 | SHYZ311020 | J55CPAN | 339.7 | 9.65 | SP01072 | HPM113740 | 812 | Stripe 모재 L방향 | API-POSJ55C | 주식회사 포스코 | 454 | 575 | 38 | 159.508 | 433.684 | 161.654 | 439.518 | 558.736 | 34.2519 | 2025-01-08
SP01072 | HPM113740 | POSCO | 0 | 20241226 | 0 | 0 | 0.1638 | 0.243 | 1.349 | 0.0085 | 0.0011 | 0.038 | 0 | 0 | 0.007 | 0 | 0 | 0.011 | 0 | 0 | 0 | 0 | 0 | 0.017 | 0 | 0 | 0 | 0 | 0 | 0 | 0 | 0 | 454 | 575 | 38 | 9.3 | 1065 | 343 | PHYZ3102L | 1062749 | PM108 | 중경1공장 20" 조관 | 5103 | 중경 1 생산창고 | SHYZ311020 | J55CPAN | 339.7 | 9.65 | SP01072 | HPM113740 | 711 | Stripe 모재 L방향 | API-POSJ55C | 주식회사 포스코 | 454 | 575 | 38 | 168.98 | 471.484 | 171.404 | 478.248 | 582.904 | 33.4645 | 2025-01-08
SP01069 | HPM113760 | POSCO | 0 | 20241226 | 0 | 0 | 0.158 | 0.241 | 1.338 | 0.0098 | 0.0015 | 0.04 | 0 | 0 | 0.007 | 0 | 0 | 0.011 | 0 | 0 | 0 | 0 | 0 | 0.021 | 0 | 0 | 0 | 0 | 0 | 0 | 0 | 0 | 475 | 593 | 35 | 9.3 | 1065 | 344 | PHYZ3003L | 1062749 | PM108 | 중경1공장 20" 조관 | 5103 | 중경 1 생산창고 | SHYZ302020 | J55CPAN | 339.7 | 9.65 | SP01069 | HPM113760 | 265 | Stripe 모재 L방향 | API-POSJ55C | 주식회사 포스코 | 475 | 593 | 37 | 175.758 | 494.113 | 179.353 | 504.219 | 598.835 | 35.0393 | 2025-01-08
SP02171 | HPM180440 | POSCO | 0 | 20250125 | 0 | 0 | 0.1571 | 0.008 | 0.899 | 0.0117 | 0.0068 | 0.023 | 0 | 0.013 | 0.005 | 0.0001 | 0 | 0.012 | 0 | 0 | 0 | 0.001 | 0.0034 | 0.023 | 0 | 0 | 0.0007 | 0.002 | 0 | 0 | 0 | 0 | 448 | 549 | 33 | 9.11 | 849 | 326 | PHZ20301T | 1065306 | PM108 | 중경1공장 20" 조관 | 5103 | 중경 1 생산창고 | SHZ2031030 | A252-3 | 273.1 | 9.27 | SP02171 | HPM180440 |  | Stripe 모재 T방향 | STK490 | 주식회사 포스코 | 448 | 549 | 33 | 154.76 | 437.553 | 161.186 | 455.722 | 544.19 | 34.3999 | 2025-02-10
SP02171 | HPM180440 | POSCO | 0 | 20250125 | 0 | 0 | 0.1571 | 0.008 | 0.899 | 0.0117 | 0.0068 | 0.023 | 0 | 0.013 | 0.005 | 0.0001 | 0 | 0.012 | 0 | 0 | 0 | 0.001 | 0.0034 | 0.023 | 0 | 0 | 0.0007 | 0.002 | 0 | 0 | 0 | 0 | 448 | 549 | 33 | 9.11 | 849 | 326 | PHZ20301W | 1065306 | PM108 | 중경1공장 20" 조관 | 5103 | 중경 1 생산창고 | SHZ2031030 | A252-3 | 273.1 | 9.27 | SP02171 | HPM180440 |  | Stripe 용접 | STK490 | 주식회사 포스코 | 448 | 549 | 33 | 187.768 | 533.139 | 0 | 0 | 617.45 | 0 | 2025-02-10
SP02166 | HPM186830 | POSCO | 0 | 20250120 | 0 | 0 | 0.1451 | 0.01 | 0.867 | 0.0126 | 0.0052 | 0.021 | 0 | 0.025 | 0.011 | 0.0001 | 0 | 0.023 | 0 | 0 | 0 | 0.001 | 0.0034 | 0.024 | 0 | 0 | 0.0011 | 0 | 0 | 0 | 0 | 0 | 420 | 525 | 35 | 9.11 | 849 | 327 | PHZ12506T | 1065307 | PM108 | 중경1공장 20" 조관 | 5103 | 중경 1 생산창고 | SHZ1252030 | A252-3 | 273.1 | 9.27 | SP02166 | HPM186830 |  | Stripe 모재 T방향 | STK490 | 주식회사 포스코 | 420 | 525 | 35 | 151.681 | 429.968 | 156.533 | 443.72 | 551.06 | 34.2 | 2025-02-07
SP02166 | HPM186830 | POSCO | 0 | 20250120 | 0 | 0 | 0.1451 | 0.01 | 0.867 | 0.0126 | 0.0052 | 0.021 | 0 | 0.025 | 0.011 | 0.0001 | 0 | 0.023 | 0 | 0 | 0 | 0.001 | 0.0034 | 0.024 | 0 | 0 | 0.0011 | 0 | 0 | 0 | 0 | 0 | 420 | 525 | 35 | 9.11 | 849 | 327 | PHZ12506W | 1065307 | PM108 | 중경1공장 20" 조관 | 5103 | 중경 1 생산창고 | SHZ1252030 | A252-3 | 273.1 | 9.27 | SP02166 | HPM186830 |  | Stripe 용접 | STK490 | 주식회사 포스코 | 420 | 525 | 35 | 0 | 0 | 0 | 0 | 625.305 | 0 | 2025-02-07
SP42285 | HPN020910 | POSCO | 0 | 20230116 | 0.133 | 0.243 | 0.0747 | 0.182 | 0.983 | 0.0082 | 0.0009 | 0.037 | 0.04 | 0.016 | 0.005 | 0.0002 | 0.0026 | 0.014 | 0 | 0 | 0 | 0.001 | 0.0048 | 0.02 | 0 | 0 | 0.0014 | 0.001 | 0 | 0 | 0 | 164 | 435 | 508 | 43 | 9.15 | 1009 | 344 | PIX31701W | 1001538 | PM109 | 중경2공장 24" 조관 | 5107 | 중경 2 생산창고 | SIX3171010 | NX52L2T | 323.9 | 9.5 | SP42285 | HPN020910 | 150 | Stripe 용접 | API-X52L2C | 주식회사 포스코 | 435 | 508 | 44 | 0 | 0 | 0 | 0 | 555.638 | 0 | 2023-03-23
SP42285 | HPN020910 | POSCO | 0 | 20230116 | 0.133 | 0.243 | 0.0747 | 0.182 | 0.983 | 0.0082 | 0.0009 | 0.037 | 0.04 | 0.016 | 0.005 | 0.0002 | 0.0026 | 0.014 | 0 | 0 | 0 | 0.001 | 0.0048 | 0.02 | 0 | 0 | 0.0014 | 0.001 | 0 | 0 | 0 | 164 | 435 | 508 | 43 | 9.15 | 1009 | 344 | PIX31701T | 1001538 | PM109 | 중경2공장 24" 조관 | 5107 | 중경 2 생산창고 | SIX3171010 | NX52L2T | 323.9 | 9.5 | SP42285 | HPN020910 | 150 | Stripe 모재 T방향 | API-X52L2C | 주식회사 포스코 | 435 | 508 | 44 | 153.847 | 431.083 | 159.074 | 445.73 | 519.222 | 41.2109 | 2023-03-23
SP42285 | HPN020920 | POSCO | 0 | 20230117 | 0.133 | 0.243 | 0.0747 | 0.182 | 0.983 | 0.0082 | 0.0009 | 0.037 | 0.04 | 0.016 | 0.005 | 0.0002 | 0.0026 | 0.014 | 0 | 0 | 0 | 0.001 | 0.0048 | 0.02 | 0 | 0 | 0.0014 | 0.001 | 0 | 0 | 0 | 164 | 435 | 508 | 43 | 9.15 | 1009 | 342 | PIX31606W | 1001537 | PM109 | 중경2공장 24" 조관 | 5107 | 중경 2 생산창고 | SIX3162040 | NX52L2T | 323.9 | 9.5 | SP42285 | HPN020920 | 17 | Stripe 용접 | API-X52L2C | 주식회사 포스코 | 435 | 508 | 44 | 0 | 0 | 0 | 0 | 541.116 | 0 | 2023-03-23
SP42285 | HPN020920 | POSCO | 0 | 20230117 | 0.133 | 0.243 | 0.0747 | 0.182 | 0.983 | 0.0082 | 0.0009 | 0.037 | 0.04 | 0.016 | 0.005 | 0.0002 | 0.0026 | 0.014 | 0 | 0 | 0 | 0.001 | 0.0048 | 0.02 | 0 | 0 | 0.0014 | 0.001 | 0 | 0 | 0 | 164 | 435 | 508 | 43 | 9.15 | 1009 | 342 | PIX31606T | 1001537 | PM109 | 중경2공장 24" 조관 | 5107 | 중경 2 생산창고 | SIX3162040 | NX52L2T | 323.9 | 9.5 | SP42285 | HPN020920 | 17 | Stripe 모재 T방향 | API-X52L2C | 주식회사 포스코 | 435 | 508 | 44 | 154.564 | 433.24 | 158.23 | 443.514 | 513.815 | 42.1875 | 2023-03-23
SP02169 | HPN023450 | POSCO | 0 | 20250122 | 0 | 0 | 0.1509 | 0.008 | 0.887 | 0.0117 | 0.0072 | 0.021 | 0 | 0.019 | 0.007 | 0.0001 | 0 | 0.019 | 0 | 0 | 0 | 0.002 | 0.0031 | 0.024 | 0 | 0 | 0.0012 | 0 | 0 | 0 | 0 | 0 | 437 | 549 | 35 | 9.11 | 849 | 280 | PHZ12507T | 1065307 | PM108 | 중경1공장 20" 조관 | 5103 | 중경 1 생산창고 | SHZ1252050 | A252-3 | 273.1 | 9.27 | SP02169 | HPN023450 |  | Stripe 모재 T방향 | STK490 | 주식회사 포스코 | 437 | 549 | 35 | 149.423 | 421.498 | 154.33 | 435.342 | 557.077 | 33 | 2025-02-07
SP02169 | HPN023450 | POSCO | 0 | 20250122 | 0 | 0 | 0.1509 | 0.008 | 0.887 | 0.0117 | 0.0072 | 0.021 | 0 | 0.019 | 0.007 | 0.0001 | 0 | 0.019 | 0 | 0 | 0 | 0.002 | 0.0031 | 0.024 | 0 | 0 | 0.0012 | 0 | 0 | 0 | 0 | 0 | 437 | 549 | 35 | 9.11 | 849 | 280 | PHZ12507W | 1065307 | PM108 | 중경1공장 20" 조관 | 5103 | 중경 1 생산창고 | SHZ1252050 | A252-3 | 273.1 | 9.27 | SP02169 | HPN023450 |  | Stripe 용접 | STK490 | 주식회사 포스코 | 437 | 549 | 35 | 0 | 0 | 0 | 0 | 630.142 | 0 | 2025-02-07
SP42289 | HPN037940 | POSCO | 0 | 20230117 | 0.122 | 0.234 | 0.0645 | 0.198 | 0.984 | 0.0069 | 0.0017 | 0.039 | 0.04 | 0.016 | 0.008 | 0 | 0.0023 | 0.012 | 0 | 0 | 0 | 0.003 | 0.0043 | 0.018 | 0 | 0 | 0.0013 | 0.001 | 0 | 0 | 0 | 160 | 415 | 484 | 45 | 9.15 | 1009 | 345 | PIX31704T | 1001536 | PM109 | 중경2공장 24" 조관 | 5107 | 중경 2 생산창고 | SIX3171060 | NX52L2T | 323.9 | 9.5 | SP42289 | HPN037940 | 224 | Stripe 모재 T방향 | API-X52L2C | 주식회사 포스코 | 425 | 498 | 45 | 153.622 | 425.496 | 156.521 | 433.526 | 508.682 | 39.8437 | 2023-03-23
SP42289 | HPN037940 | POSCO | 0 | 20230117 | 0.122 | 0.234 | 0.0645 | 0.198 | 0.984 | 0.0069 | 0.0017 | 0.039 | 0.04 | 0.016 | 0.008 | 0 | 0.0023 | 0.012 | 0 | 0 | 0 | 0.003 | 0.0043 | 0.018 | 0 | 0 | 0.0013 | 0.001 | 0 | 0 | 0 | 160 | 415 | 484 | 45 | 9.15 | 1009 | 345 | PIX31704W | 1001536 | PM109 | 중경2공장 24" 조관 | 5107 | 중경 2 생산창고 | SIX3171060 | NX52L2T | 323.9 | 9.5 | SP42289 | HPN037940 | 224 | Stripe 용접 | API-X52L2C | 주식회사 포스코 | 425 | 498 | 45 | 0 | 0 | 0 | 0 | 536.36 | 0 | 2023-03-23
SP03053 | HPN053300 | POSCO | 0 | 20250120 | 0.131 | 0.242 | 0.0714 | 0.207 | 1 | 0.0077 | 0.0017 | 0.041 | 0.043 | 0.014 | 0.006 | 0.0002 | 0.003 | 0.008 | 0 | 0 | 0 | 0.001 | 0.0037 | 0.02 | 0 | 0 | 0.0017 | 0.001 | 0 | 0 | 0 | 154 | 441 | 514 | 42 | 7.6 | 1270 | 340 | PIZ12202T | 1064995 | PM109 | 중경2공장 24" 조관 | 5107 | 중경 2 생산창고 | SIZ1221040 | NX52L2T | 406.4 | 7.9 | SP03053 | HPN053300 | 104 | Stripe 모재 T방향 | API-X52L2C | 주식회사 포스코 | 441 | 514 | 42 | 126.268 | 425.927 | 131.243 | 442.707 | 517.072 | 39.6 | 2025-02-04
SP03053 | HPN053300 | POSCO | 0 | 20250120 | 0.131 | 0.242 | 0.0714 | 0.207 | 1 | 0.0077 | 0.0017 | 0.041 | 0.043 | 0.014 | 0.006 | 0.0002 | 0.003 | 0.008 | 0 | 0 | 0 | 0.001 | 0.0037 | 0.02 | 0 | 0 | 0.0017 | 0.001 | 0 | 0 | 0 | 154 | 441 | 514 | 42 | 7.6 | 1270 | 340 | PIZ12202W | 1064995 | PM109 | 중경2공장 24" 조관 | 5107 | 중경 2 생산창고 | SIZ1221040 | NX52L2T | 406.4 | 7.9 | SP03053 | HPN053300 | 104 | Stripe 용접 | API-X52L2C | 주식회사 포스코 | 441 | 514 | 42 | 126.522 | 427.509 | 0 | 0 | 539.425 | 0 | 2025-02-04
SP03044 | HPN053310 | POSCO | 0 | 20250120 | 0.125 | 0.237 | 0.0661 | 0.21 | 0.993 | 0.0066 | 0.0015 | 0.039 | 0.042 | 0.016 | 0.012 | 0.0002 | 0.0025 | 0.01 | 0 | 0 | 0 | 0.002 | 0.0041 | 0.02 | 0 | 0 | 0.0017 | 0 | 0 | 0 | 0 | 157 | 462 | 520 | 39 | 6.2 | 1275 | 466 | PIZ20502W | 1065500 | PM109 | 중경2공장 24" 조관 | 5107 | 중경 2 생산창고 | SIZ2051020 | NX52L2T | 406.4 | 6.4 | SP03044 | HPN053310 | 173 | Stripe 용접 | API-X52L2C | 주식회사 포스코 | 462 | 520 | 39 | 0 | 0 | 0 | 0 | 547.866 | 0 | 2025-02-11
SP03044 | HPN053310 | POSCO | 0 | 20250120 | 0.125 | 0.237 | 0.0661 | 0.21 | 0.993 | 0.0066 | 0.0015 | 0.039 | 0.042 | 0.016 | 0.012 | 0.0002 | 0.0025 | 0.01 | 0 | 0 | 0 | 0.002 | 0.0041 | 0.02 | 0 | 0 | 0.0017 | 0 | 0 | 0 | 0 | 157 | 462 | 520 | 39 | 6.2 | 1275 | 466 | PIZ20502T | 1065500 | PM109 | 중경2공장 24" 조관 | 5107 | 중경 2 생산창고 | SIZ2051020 | NX52L2T | 406.4 | 6.4 | SP03044 | HPN053310 | 173 | Stripe 모재 T방향 | API-X52L2C | 주식회사 포스코 | 462 | 520 | 39 | 103.917 | 427.797 | 106.356 | 437.835 | 533.091 | 36.3999 | 2025-02-11
SP03038 | HPN053320 | POSCO | 0 | 20250120 | 0.122 | 0.233 | 0.0624 | 0.193 | 0.992 | 0.0073 | 0.0022 | 0.041 | 0.041 | 0.014 | 0.011 | 0.0002 | 0.004 | 0.021 | 0 | 0 | 0 | 0.002 | 0.0063 | 0.017 | 0 | 0 | 0.0014 | 0.001 | 0 | 0 | 0 | 157 | 437 | 504 | 41 | 6.2 | 1275 | 456 | PIZ20503W | 1065500 | PM109 | 중경2공장 24" 조관 | 5107 | 중경 2 생산창고 | SIZ2051030 | NX52L2T | 406.4 | 6.4 | SP03038 | HPN053320 | 239 | Stripe 용접 | API-X52L2C | 주식회사 포스코 | 437 | 504 | 41 | 0 | 0 | 0 | 0 | 527.334 | 0 | 2025-02-11
SP03038 | HPN053320 | POSCO | 0 | 20250120 | 0.122 | 0.233 | 0.0624 | 0.193 | 0.992 | 0.0073 | 0.0022 | 0.041 | 0.041 | 0.014 | 0.011 | 0.0002 | 0.004 | 0.021 | 0 | 0 | 0 | 0.002 | 0.0063 | 0.017 | 0 | 0 | 0.0014 | 0.001 | 0 | 0 | 0 | 157 | 437 | 504 | 41 | 6.2 | 1275 | 456 | PIZ20503T | 1065500 | PM109 | 중경2공장 24" 조관 | 5107 | 중경 2 생산창고 | SIZ2051030 | NX52L2T | 406.4 | 6.4 | SP03038 | HPN053320 | 239 | Stripe 모재 T방향 | API-X52L2C | 주식회사 포스코 | 437 | 504 | 41 | 100.623 | 409.976 | 101.895 | 415.156 | 509.116 | 38.3999 | 2025-02-11
SP03041 | HPN053330 | POSCO | 0 | 20250120 | 0.128 | 0.239 | 0.0687 | 0.198 | 0.988 | 0.0066 | 0.0018 | 0.04 | 0.04 | 0.012 | 0.02 | 0.0003 | 0.0027 | 0.015 | 0 | 0 | 0 | 0.002 | 0.0048 | 0.018 | 0 | 0 | 0.0013 | 0.001 | 0 | 0 | 0 | 158 | 453 | 512 | 37 | 6.2 | 1275 | 460 | PIZ20501W | 1065500 | PM109 | 중경2공장 24" 조관 | 5107 | 중경 2 생산창고 | SIZ2051010 | NX52L2T | 406.4 | 6.4 | SP03041 | HPN053330 | 139 | Stripe 용접 | API-X52L2C | 주식회사 포스코 | 453 | 512 | 37 | 82.2601 | 340.475 | 0 | 0 | 538.605 | 0 | 2025-02-11
SP03041 | HPN053330 | POSCO | 0 | 20250120 | 0.128 | 0.239 | 0.0687 | 0.198 | 0.988 | 0.0066 | 0.0018 | 0.04 | 0.04 | 0.012 | 0.02 | 0.0003 | 0.0027 | 0.015 | 0 | 0 | 0 | 0.002 | 0.0048 | 0.018 | 0 | 0 | 0.0013 | 0.001 | 0 | 0 | 0 | 158 | 453 | 512 | 37 | 6.2 | 1275 | 460 | PIZ20501T | 1065500 | PM109 | 중경2공장 24" 조관 | 5107 | 중경 2 생산창고 | SIZ2051010 | NX52L2T | 406.4 | 6.4 | SP03041 | HPN053330 | 139 | Stripe 모재 T방향 | API-X52L2C | 주식회사 포스코 | 453 | 512 | 37 | 102.643 | 422.085 | 105.252 | 432.813 | 528.485 | 36.3999 | 2025-02-11
SP03053 | HPN055680 | POSCO | 0 | 20250120 | 0.131 | 0.242 | 0.0714 | 0.207 | 1 | 0.0077 | 0.0017 | 0.041 | 0.043 | 0.014 | 0.006 | 0.0002 | 0.003 | 0.008 | 0 | 0 | 0 | 0.001 | 0.0037 | 0.02 | 0 | 0 | 0.0017 | 0.001 | 0 | 0 | 0 | 159 | 434 | 512 | 40 | 7.9 | 1358 | 351 | PAZ12214T | 1064733 | PM101 | 소경1공장 8" 조관 | 5101 | 소경 1 생산창고 | SAZ1222050 | NX52L2T | 219.1 | 8.2 | SP03053 | HPN055680 |  | Stripe 모재 T방향 | API-X52L2C | 주식회사 포스코 | 434 | 512 | 40 | 147.257 | 475.937 | 152.836 | 493.968 | 537.263 | 35 | 2025-02-04
SP03053 | HPN055680 | POSCO | 0 | 20250120 | 0.131 | 0.242 | 0.0714 | 0.207 | 1 | 0.0077 | 0.0017 | 0.041 | 0.043 | 0.014 | 0.006 | 0.0002 | 0.003 | 0.008 | 0 | 0 | 0 | 0.001 | 0.0037 | 0.02 | 0 | 0 | 0.0017 | 0.001 | 0 | 0 | 0 | 159 | 434 | 512 | 40 | 7.9 | 1358 | 351 | PAZ12214W | 1064733 | PM101 | 소경1공장 8" 조관 | 5101 | 소경 1 생산창고 | SAZ1222050 | NX52L2T | 219.1 | 8.2 | SP03053 | HPN055680 |  | Stripe 용접 | API-X52L2C | 주식회사 포스코 | 434 | 512 | 40 | 155.821 | 497.766 | 0 | 0 | 534.854 | 0 | 2025-02-04
SP03050 | HPN055690 | POSCO | 0 | 20250120 | 0.128 | 0.238 | 0.0688 | 0.212 | 0.988 | 0.008 | 0.0013 | 0.039 | 0.041 | 0.015 | 0.005 | 0.0002 | 0.0027 | 0.008 | 0 | 0 | 0 | 0.002 | 0.0036 | 0.02 | 0 | 0 | 0.0018 | 0.001 | 0 | 0 | 0 | 158 | 433 | 507 | 41 | 7.9 | 1358 | 352 | PAZ12213W | 1064733 | PM101 | 소경1공장 8" 조관 | 5101 | 소경 1 생산창고 | SAZ1222040 | NX52L2T | 219.1 | 8.2 | SP03050 | HPN055690 |  | Stripe 용접 | API-X52L2C | 주식회사 포스코 | 433 | 507 | 41 | 0 | 0 | 0 | 0 | 541.771 | 0 | 2025-02-04
SP03050 | HPN055690 | POSCO | 0 | 20250120 | 0.128 | 0.238 | 0.0688 | 0.212 | 0.988 | 0.008 | 0.0013 | 0.039 | 0.041 | 0.015 | 0.005 | 0.0002 | 0.0027 | 0.008 | 0 | 0 | 0 | 0.002 | 0.0036 | 0.02 | 0 | 0 | 0.0018 | 0.001 | 0 | 0 | 0 | 158 | 433 | 507 | 41 | 7.9 | 1358 | 352 | PAZ12212W | 1064733 | PM101 | 소경1공장 8" 조관 | 5101 | 소경 1 생산창고 | SAZ1222040 | NX52L2T | 219.1 | 8.2 | SP03050 | HPN055690 |  | Stripe 용접 | API-X52L2C | 주식회사 포스코 | 433 | 507 | 41 | 122.355 | 398.594 | 0 | 0 | 526.33 | 0 | 2025-02-04
SP03050 | HPN055690 | POSCO | 0 | 20250120 | 0.128 | 0.238 | 0.0688 | 0.212 | 0.988 | 0.008 | 0.0013 | 0.039 | 0.041 | 0.015 | 0.005 | 0.0002 | 0.0027 | 0.008 | 0 | 0 | 0 | 0.002 | 0.0036 | 0.02 | 0 | 0 | 0.0018 | 0.001 | 0 | 0 | 0 | 158 | 433 | 507 | 41 | 7.9 | 1358 | 352 | PAZ12212T | 1064733 | PM101 | 소경1공장 8" 조관 | 5101 | 소경 1 생산창고 | SAZ1222040 | NX52L2T | 219.1 | 8.2 | SP03050 | HPN055690 |  | Stripe 모재 T방향 | API-X52L2C | 주식회사 포스코 | 433 | 507 | 41 | 149.793 | 491.192 | 155.255 | 509.104 | 550.726 | 33 | 2025-02-04
SP03050 | HPN055690 | POSCO | 0 | 20250120 | 0.128 | 0.238 | 0.0688 | 0.212 | 0.988 | 0.008 | 0.0013 | 0.039 | 0.041 | 0.015 | 0.005 | 0.0002 | 0.0027 | 0.008 | 0 | 0 | 0 | 0.002 | 0.0036 | 0.02 | 0 | 0 | 0.0018 | 0.001 | 0 | 0 | 0 | 158 | 433 | 507 | 41 | 7.9 | 1358 | 352 | PAZ12213T | 1064733 | PM101 | 소경1공장 8" 조관 | 5101 | 소경 1 생산창고 | SAZ1222040 | NX52L2T | 219.1 | 8.2 | SP03050 | HPN055690 |  | Stripe 모재 T방향 | API-X52L2C | 주식회사 포스코 | 433 | 507 | 41 | 149.756 | 486.017 | 155.145 | 503.506 | 546.315 | 35 | 2025-02-04
SP03038 | HPN055700 | POSCO | 0 | 20250125 | 0.122 | 0.233 | 0.0624 | 0.193 | 0.992 | 0.0073 | 0.0022 | 0.041 | 0.041 | 0.014 | 0.011 | 0.0002 | 0.004 | 0.021 | 0 | 0 | 0 | 0.002 | 0.0063 | 0.017 | 0 | 0 | 0.0014 | 0.001 | 0 | 0 | 0 | 167 | 439 | 513 | 41 | 7.9 | 1358 | 344 | PAZ21810T | 1066184 | PM101 | 소경1공장 8" 조관 | 5101 | 소경 1 생산창고 | SAZ2182030 | NX52L2T | 219.1 | 8.2 | SP03038 | HPN055700 |  | Stripe 모재 T방향 | API-X52L2C | 주식회사 포스코 | 439 | 513 | 41 | 138.359 | 447.911 | 144.935 | 469.2 | 521.749 | 38.2 | 2025-02-24
SP03038 | HPN055700 | POSCO | 0 | 20250125 | 0.122 | 0.233 | 0.0624 | 0.193 | 0.992 | 0.0073 | 0.0022 | 0.041 | 0.041 | 0.014 | 0.011 | 0.0002 | 0.004 | 0.021 | 0 | 0 | 0 | 0.002 | 0.0063 | 0.017 | 0 | 0 | 0.0014 | 0.001 | 0 | 0 | 0 | 167 | 439 | 513 | 41 | 7.9 | 1358 | 344 | PAZ21810W | 1066184 | PM101 | 소경1공장 8" 조관 | 5101 | 소경 1 생산창고 | SAZ2182030 | NX52L2T | 219.1 | 8.2 | SP03038 | HPN055700 |  | Stripe 용접 | API-X52L2C | 주식회사 포스코 | 439 | 513 | 41 | 0 | 0 | 0 | 0 | 556.799 | 0 | 2025-02-24
SP03053 | HPN055760 | POSCO | 0 | 20250125 | 0.131 | 0.242 | 0.0714 | 0.207 | 1 | 0.0077 | 0.0017 | 0.041 | 0.043 | 0.014 | 0.006 | 0.0002 | 0.003 | 0.008 | 0 | 0 | 0 | 0.001 | 0.0037 | 0.02 | 0 | 0 | 0.0017 | 0.001 | 0 | 0 | 0 | 154 | 441 | 514 | 42 | 7.6 | 1270 | 341 | PIZ20505W | 1065505 | PM109 | 중경2공장 24" 조관 | 5107 | 중경 2 생산창고 | SIZ2052020 | NX52L2T | 406.4 | 7.9 | SP03053 | HPN055760 | 274 | Stripe 용접 | API-X52L2C | 주식회사 포스코 | 441 | 514 | 42 | 85.0928 | 289.451 | 0 | 0 | 533.507 | 0 | 2025-02-11
SP03053 | HPN055760 | POSCO | 0 | 20250125 | 0.131 | 0.242 | 0.0714 | 0.207 | 1 | 0.0077 | 0.0017 | 0.041 | 0.043 | 0.014 | 0.006 | 0.0002 | 0.003 | 0.008 | 0 | 0 | 0 | 0.001 | 0.0037 | 0.02 | 0 | 0 | 0.0017 | 0.001 | 0 | 0 | 0 | 154 | 441 | 514 | 42 | 7.6 | 1270 | 341 | PIZ20505T | 1065505 | PM109 | 중경2공장 24" 조관 | 5107 | 중경 2 생산창고 | SIZ2052020 | NX52L2T | 406.4 | 7.9 | SP03053 | HPN055760 | 274 | Stripe 모재 T방향 | API-X52L2C | 주식회사 포스코 | 441 | 514 | 42 | 127.347 | 427.383 | 129.958 | 436.143 | 518.486 | 39.8 | 2025-02-11
SP03050 | HPN055790 | POSCO | 0 | 20250120 | 0.128 | 0.238 | 0.0688 | 0.212 | 0.988 | 0.008 | 0.0013 | 0.039 | 0.041 | 0.015 | 0.005 | 0.0002 | 0.0027 | 0.008 | 0 | 0 | 0 | 0.002 | 0.0036 | 0.02 | 0 | 0 | 0.0018 | 0.001 | 0 | 0 | 0 | 157 | 444 | 511 | 42 | 7.6 | 1270 | 376 | PIZ12201T | 1064995 | PM109 | 중경2공장 24" 조관 | 5107 | 중경 2 생산창고 | SIZ1221030 | NX52L2T | 406.4 | 7.9 | SP03050 | HPN055790 | 8 | Stripe 모재 T방향 | API-X52L2C | 주식회사 포스코 | 444 | 511 | 42 | 122.516 | 411.886 | 126.979 | 426.89 | 520.626 | 40 | 2025-02-04
SP03050 | HPN055790 | POSCO | 0 | 20250120 | 0.128 | 0.238 | 0.0688 | 0.212 | 0.988 | 0.008 | 0.0013 | 0.039 | 0.041 | 0.015 | 0.005 | 0.0002 | 0.0027 | 0.008 | 0 | 0 | 0 | 0.002 | 0.0036 | 0.02 | 0 | 0 | 0.0018 | 0.001 | 0 | 0 | 0 | 157 | 444 | 511 | 42 | 7.6 | 1270 | 376 | PIZ12201W | 1064995 | PM109 | 중경2공장 24" 조관 | 5107 | 중경 2 생산창고 | SIZ1221030 | NX52L2T | 406.4 | 7.9 | SP03050 | HPN055790 | 8 | Stripe 용접 | API-X52L2C | 주식회사 포스코 | 444 | 511 | 42 | 0 | 0 | 0 | 0 | 536.103 | 0 | 2025-02-04
SP03044 | HPN055810 | POSCO | 0 | 20250120 | 0.125 | 0.237 | 0.0661 | 0.21 | 0.993 | 0.0066 | 0.0015 | 0.039 | 0.042 | 0.016 | 0.012 | 0.0002 | 0.0025 | 0.01 | 0 | 0 | 0 | 0.002 | 0.0041 | 0.02 | 0 | 0 | 0.0017 | 0 | 0 | 0 | 0 | 157 | 440 | 515 | 40 | 7.6 | 1270 | 369 | PIZ12203T | 1064995 | PM109 | 중경2공장 24" 조관 | 5107 | 중경 2 생산창고 | SIZ1221060 | NX52L2T | 406.4 | 7.9 | SP03044 | HPN055810 | 155 | Stripe 모재 T방향 | API-X52L2C | 주식회사 포스코 | 440 | 515 | 40 | 126.403 | 425.665 | 130.886 | 440.76 | 519.021 | 39.6 | 2025-02-04
SP03044 | HPN055810 | POSCO | 0 | 20250120 | 0.125 | 0.237 | 0.0661 | 0.21 | 0.993 | 0.0066 | 0.0015 | 0.039 | 0.042 | 0.016 | 0.012 | 0.0002 | 0.0025 | 0.01 | 0 | 0 | 0 | 0.002 | 0.0041 | 0.02 | 0 | 0 | 0.0017 | 0 | 0 | 0 | 0 | 157 | 440 | 515 | 40 | 7.6 | 1270 | 369 | PIZ12203W | 1064995 | PM109 | 중경2공장 24" 조관 | 5107 | 중경 2 생산창고 | SIZ1221060 | NX52L2T | 406.4 | 7.9 | SP03044 | HPN055810 | 155 | Stripe 용접 | API-X52L2C | 주식회사 포스코 | 440 | 515 | 40 | 123.37 | 423.722 | 0 | 0 | 545.042 | 0 | 2025-02-04
SP03041 | HPN055860 | POSCO | 0 | 20250120 | 0.128 | 0.239 | 0.0687 | 0.198 | 0.988 | 0.0066 | 0.0018 | 0.04 | 0.04 | 0.012 | 0.02 | 0.0003 | 0.0027 | 0.015 | 0 | 0 | 0 | 0.002 | 0.0048 | 0.018 | 0 | 0 | 0.0013 | 0.001 | 0 | 0 | 0 | 158 | 453 | 512 | 37 | 6.2 | 1275 | 476 | PIZ20408T | 1065500 | PM109 | 중경2공장 24" 조관 | 5107 | 중경 2 생산창고 | SIZ2042100 | NX52L2T | 406.4 | 6.4 | SP03041 | HPN055860 | 35 | Stripe 모재 T방향 | API-X52L2C | 주식회사 포스코 | 453 | 512 | 37 | 99.568 | 407.879 | 102.114 | 418.311 | 517.981 | 38.3999 | 2025-02-07
SP03041 | HPN055860 | POSCO | 0 | 20250120 | 0.128 | 0.239 | 0.0687 | 0.198 | 0.988 | 0.0066 | 0.0018 | 0.04 | 0.04 | 0.012 | 0.02 | 0.0003 | 0.0027 | 0.015 | 0 | 0 | 0 | 0.002 | 0.0048 | 0.018 | 0 | 0 | 0.0013 | 0.001 | 0 | 0 | 0 | 158 | 453 | 512 | 37 | 6.2 | 1275 | 476 | PIZ20408W | 1065500 | PM109 | 중경2공장 24" 조관 | 5107 | 중경 2 생산창고 | SIZ2042100 | NX52L2T | 406.4 | 6.4 | SP03041 | HPN055860 | 35 | Stripe 용접 | API-X52L2C | 주식회사 포스코 | 453 | 512 | 37 | 99.6805 | 408.981 | 0 | 0 | 523.612 | 0 | 2025-02-07
SP03044 | HPN098170 | POSCO | 0 | 20250201 | 0.125 | 0.237 | 0.0661 | 0.21 | 0.993 | 0.0066 | 0.0015 | 0.039 | 0.042 | 0.016 | 0.012 | 0.0002 | 0.0025 | 0.01 | 0 | 0 | 0 | 0.002 | 0.0041 | 0.02 | 0 | 0 | 0.0017 | 0 | 0 | 0 | 0 | 157 | 440 | 515 | 40 | 7.6 | 1270 | 377 | PIZ20504T | 1065505 | PM109 | 중경2공장 24" 조관 | 5107 | 중경 2 생산창고 | SIZ2052010 | NX52L2T | 406.4 | 7.9 | SP03044 | HPN098170 | 222 | Stripe 모재 T방향 | API-X52L2C | 주식회사 포스코 | 440 | 515 | 40 | 126.644 | 426.843 | 130.354 | 439.345 | 516.678 | 38.3999 | 2025-02-11
SP03044 | HPN098170 | POSCO | 0 | 20250201 | 0.125 | 0.237 | 0.0661 | 0.21 | 0.993 | 0.0066 | 0.0015 | 0.039 | 0.042 | 0.016 | 0.012 | 0.0002 | 0.0025 | 0.01 | 0 | 0 | 0 | 0.002 | 0.0041 | 0.02 | 0 | 0 | 0.0017 | 0 | 0 | 0 | 0 | 157 | 440 | 515 | 40 | 7.6 | 1270 | 377 | PIZ20504W | 1065505 | PM109 | 중경2공장 24" 조관 | 5107 | 중경 2 생산창고 | SIZ2052010 | NX52L2T | 406.4 | 7.9 | SP03044 | HPN098170 | 222 | Stripe 용접 | API-X52L2C | 주식회사 포스코 | 440 | 515 | 40 | 84.5658 | 291.168 | 0 | 0 | 532.25 | 0 | 2025-02-11
SP43594 | HPN117230 | POSCO | 0 | 20230130 | 0.132 | 0.245 | 0.0714 | 0.198 | 0.998 | 0.0092 | 0.0018 | 0.041 | 0.044 | 0.023 | 0.014 | 0.0002 | 0.0021 | 0.023 | 0 | 0 | 0 | 0.002 | 0.0042 | 0.02 | 0 | 0 | 0.0017 | 0.001 | 0 | 0 | 0 | 163 | 456 | 516 | 41 | 6.85 | 1044 | 428 | PAX32109L | 1002413 | PM101 | 소경1공장 8" 조관 | 5101 | 소경 1 생산창고 | SAX3212100 | NX52L2T | 168.3 | 7.1 | SP43594 | HPN117230 |  | Stripe 모재 L방향 | API-X52L2C | 주식회사 포스코 | 456 | 516 | 41 | 62.3703 | 448.946 | 62.8134 | 452.136 | 518.592 | 31.4453 | 2023-03-24
SP44593 | HPP012220 | POSCO | 0 | 20230306 | 0 | 0 | 0.2583 | 0.203 | 1.341 | 0.0122 | 0.0022 | 0.032 | 0 | 0.028 | 0.015 | 0.0019 | 0.0019 | 0.027 | 0 | 0 | 0 | 0.003 | 0.0038 | 0.009 | 0 | 0 | 0.0266 | 0.003 | 0 | 0 | 0 | 0 | 413 | 621 | 33 | 9.5 | 1195 | 329 | PQX41301L | 1004465 | QT101 | Q/T 공장 열처리 | 5113 | QT공장 모관창고 | BQX4131010 | P110CH | 193.7 | 9.52 | SP44593 | HPP012220 | 19 | Stripe 모재 L방향 | API-J55QTI | 주식회사 포스코 |  |  |  | 216.626 | 904.471 | 216.785 | 905.135 | 953.861 | 22.244 | 2023-04-17
SP44587 | HPP012230 | POSCO | 0 | 20230424 | 0 | 0 | 0.2598 | 0.203 | 1.371 | 0.0115 | 0.0022 | 0.035 | 0 | 0.029 | 0.017 | 0.002 | 0.0008 | 0.034 | 0 | 0 | 0 | 0.004 | 0.0048 | 0.01 | 0 | 0 | 0.0261 | 0.002 | 0 | 0 | 0 | 0 | 407 | 619 | 34 | 9.5 | 1195 | 335 | PQX52001L | 1005538 | QT101 | Q/T 공장 열처리 | 5113 | QT공장 모관창고 | BQX5201020 | P110CH | 193.7 | 9.52 | SP44587 | HPP012230 | 57 | Stripe 모재 L방향 | API-J55QTI | 주식회사 포스코 |  |  |  | 216.636 | 901.049 | 216.144 | 899.004 | 952.6 | 21.8504 | 2023-05-25
SP05066 | HPP013050 | POSCO | 0 | 20250214 | 0.13 | 0.242 | 0.0705 | 0.208 | 0.995 | 0.0077 | 0.0021 | 0.05 | 0.051 | 0.018 | 0.007 | 0.0003 | 0.0025 | 0.009 | 0 | 0 | 0 | 0.003 | 0.0037 | 0.02 | 0 | 0 | 0.0017 | 0.001 | 0 | 0 | 0 | 158 | 440 | 511 | 43 | 9.15 | 1009 | 335 | PHZ30701T | 1068100 | PM108 | 중경1공장 20" 조관 | 5103 | 중경 1 생산창고 | SHZ3071010 | NX52L2T | 323.9 | 9.5 | SP05066 | HPP013050 | 178 | Stripe 모재 T방향 | API-X52L2C | 주식회사 포스코 | 443 | 513 | 43 | 154.387 | 435.407 | 162.17 | 457.358 | 519.149 | 39.2 | 2025-03-11
SP05066 | HPP013050 | POSCO | 0 | 20250214 | 0.13 | 0.242 | 0.0705 | 0.208 | 0.995 | 0.0077 | 0.0021 | 0.05 | 0.051 | 0.018 | 0.007 | 0.0003 | 0.0025 | 0.009 | 0 | 0 | 0 | 0.003 | 0.0037 | 0.02 | 0 | 0 | 0.0017 | 0.001 | 0 | 0 | 0 | 158 | 440 | 511 | 43 | 9.15 | 1009 | 335 | PHZ30701W | 1068100 | PM108 | 중경1공장 20" 조관 | 5103 | 중경 1 생산창고 | SHZ3071010 | NX52L2T | 323.9 | 9.5 | SP05066 | HPP013050 | 178 | Stripe 용접 | API-X52L2C | 주식회사 포스코 | 443 | 513 | 43 | 191.62 | 542.501 | 0 | 0 | 569.48 | 0 | 2025-03-11
SP44670 | HPP020040 | POSCO | 0 | 20230213 | 0.129 | 0.241 | 0.0709 | 0.189 | 0.987 | 0.0094 | 0.0019 | 0.038 | 0.041 | 0.016 | 0.011 | 0.0002 | 0.0019 | 0.011 | 0 | 0 | 0 | 0.003 | 0.0043 | 0.02 | 0 | 0 | 0.0015 | 0.001 | 0 | 0 | 0 | 170 | 471 | 529 | 39 | 4.65 | 1054 | 680 | PAX32106L | 1002400 | PM101 | 소경1공장 8" 조관 | 5101 | 소경 1 생산창고 | SAX3212040 | NX52L2 | 168.3 | 4.8 | SP44670 | HPP020040 |  | Stripe 모재 L방향 | API-X52L2C | 주식회사 포스코 | 471 | 529 | 39 | 64.7932 | 404.232 | 65.619 | 409.384 | 490.562 | 33.789 | 2023-03-24
SP44682 | HPP020080 | POSCO | 0 | 20230216 | 0.127 | 0.239 | 0.0685 | 0.196 | 0.987 | 0.0082 | 0.0024 | 0.035 | 0.038 | 0.017 | 0.011 | 0.0002 | 0.0019 | 0.012 | 0 | 0 | 0 | 0.004 | 0.0035 | 0.02 | 0 | 0 | 0.0014 | 0.001 | 0 | 0 | 0 | 170 | 457 | 518 | 40 | 6.2 | 1016 | 512 | PIX31502W | 1001528 | PM109 | 중경2공장 24" 조관 | 5107 | 중경 2 생산창고 | SIX3151060 | NX52L2 | 323.9 | 6.4 | SP44682 | HPP020080 | 56 | Stripe 용접 | API-X52L2C | 주식회사 포스코 | 457 | 518 | 40 | 0 | 0 | 0 | 0 | 539.991 | 0 | 2023-03-20
SP44682 | HPP020080 | POSCO | 0 | 20230216 | 0.127 | 0.239 | 0.0685 | 0.196 | 0.987 | 0.0082 | 0.0024 | 0.035 | 0.038 | 0.017 | 0.011 | 0.0002 | 0.0019 | 0.012 | 0 | 0 | 0 | 0.004 | 0.0035 | 0.02 | 0 | 0 | 0.0014 | 0.001 | 0 | 0 | 0 | 170 | 457 | 518 | 40 | 6.2 | 1016 | 512 | PIX31502T | 1001528 | PM109 | 중경2공장 24" 조관 | 5107 | 중경 2 생산창고 | SIX3151060 | NX52L2 | 323.9 | 6.4 | SP44682 | HPP020080 | 56 | Stripe 모재 T방향 | API-X52L2C | 주식회사 포스코 | 457 | 518 | 40 | 97.9792 | 406.728 | 102.902 | 427.166 | 525.277 | 39.4531 | 2023-03-20
SP44676 | HPP020100 | POSCO | 0 | 20230213 | 0.133 | 0.246 | 0.0736 | 0.194 | 0.982 | 0.0085 | 0.0025 | 0.035 | 0.037 | 0.024 | 0.016 | 0.0002 | 0.0019 | 0.024 | 0 | 0 | 0 | 0.003 | 0.0045 | 0.021 | 0 | 0 | 0.0014 | 0.001 | 0 | 0 | 0 | 162 | 469 | 525 | 39 | 6.2 | 1016 | 512 | PIX31501T | 1001526 | PM109 | 중경2공장 24" 조관 | 5107 | 중경 2 생산창고 | SIX3151020 | NX52L2T | 323.9 | 6.4 | SP44676 | HPP020100 | 388 | Stripe 모재 T방향 | API-X52L2C | 주식회사 포스코 | 469 | 525 | 39 | 99.3646 | 416.893 | 103.821 | 435.591 | 525.648 | 38.4765 | 2023-03-20
SP44676 | HPP020100 | POSCO | 0 | 20230213 | 0.133 | 0.246 | 0.0736 | 0.194 | 0.982 | 0.0085 | 0.0025 | 0.035 | 0.037 | 0.024 | 0.016 | 0.0002 | 0.0019 | 0.024 | 0 | 0 | 0 | 0.003 | 0.0045 | 0.021 | 0 | 0 | 0.0014 | 0.001 | 0 | 0 | 0 | 162 | 469 | 525 | 39 | 6.2 | 1016 | 512 | PIX31501W | 1001526 | PM109 | 중경2공장 24" 조관 | 5107 | 중경 2 생산창고 | SIX3151020 | NX52L2T | 323.9 | 6.4 | SP44676 | HPP020100 | 388 | Stripe 용접 | API-X52L2C | 주식회사 포스코 | 469 | 525 | 39 | 103.972 | 432.661 | 0 | 0 | 549.427 | 0 | 2023-03-20
SP42287 | HPP020120 | POSCO | 0 | 20230213 | 0.121 | 0.232 | 0.0616 | 0.201 | 0.997 | 0.0054 | 0.0018 | 0.05 | 0.054 | 0.012 | 0.005 | 0.0002 | 0.0023 | 0.015 | 0 | 0 | 0 | 0.002 | 0.0047 | 0.02 | 0 | 0 | 0.0017 | 0.001 | 0 | 0 | 0 | 162 | 450 | 513 | 45 | 9.15 | 1009 | 342 | PIX31702T | 1001536 | PM109 | 중경2공장 24" 조관 | 5107 | 중경 2 생산창고 | SIX3171040 | NX52L2T | 323.9 | 9.5 | SP42287 | HPP020120 | 26 | Stripe 모재 T방향 | API-X52L2C | 주식회사 포스코 | 450 | 513 | 45 | 157.246 | 436.928 | 162.449 | 451.386 | 506.944 | 42.9687 | 2023-03-23
SP42287 | HPP020120 | POSCO | 0 | 20230213 | 0.121 | 0.232 | 0.0616 | 0.201 | 0.997 | 0.0054 | 0.0018 | 0.05 | 0.054 | 0.012 | 0.005 | 0.0002 | 0.0023 | 0.015 | 0 | 0 | 0 | 0.002 | 0.0047 | 0.02 | 0 | 0 | 0.0017 | 0.001 | 0 | 0 | 0 | 162 | 450 | 513 | 45 | 9.15 | 1009 | 342 | PIX31702W | 1001536 | PM109 | 중경2공장 24" 조관 | 5107 | 중경 2 생산창고 | SIX3171040 | NX52L2T | 323.9 | 9.5 | SP42287 | HPP020120 | 26 | Stripe 용접 | API-X52L2C | 주식회사 포스코 | 450 | 513 | 45 | 174.047 | 477.869 | 0 | 0 | 512.823 | 0 | 2023-03-23
SP42287 | HPP020120 | POSCO | 0 | 20230213 | 0.121 | 0.232 | 0.0616 | 0.201 | 0.997 | 0.0054 | 0.0018 | 0.05 | 0.054 | 0.012 | 0.005 | 0.0002 | 0.0023 | 0.015 | 0 | 0 | 0 | 0.002 | 0.0047 | 0.02 | 0 | 0 | 0.0017 | 0.001 | 0 | 0 | 0 | 162 | 450 | 513 | 45 | 9.15 | 1009 | 342 | PIX31703W | 1001536 | PM109 | 중경2공장 24" 조관 | 5107 | 중경 2 생산창고 | SIX3171040 | NX52L2T | 323.9 | 9.5 | SP42287 | HPP020120 | 199 | Stripe 용접 | API-X52L2C | 주식회사 포스코 | 450 | 513 | 45 | 166.908 | 462.882 | 0 | 0 | 527.844 | 0 | 2023-03-23
SP42287 | HPP020120 | POSCO | 0 | 20230213 | 0.121 | 0.232 | 0.0616 | 0.201 | 0.997 | 0.0054 | 0.0018 | 0.05 | 0.054 | 0.012 | 0.005 | 0.0002 | 0.0023 | 0.015 | 0 | 0 | 0 | 0.002 | 0.0047 | 0.02 | 0 | 0 | 0.0017 | 0.001 | 0 | 0 | 0 | 162 | 450 | 513 | 45 | 9.15 | 1009 | 342 | PIX31703T | 1001536 | PM109 | 중경2공장 24" 조관 | 5107 | 중경 2 생산창고 | SIX3171040 | NX52L2T | 323.9 | 9.5 | SP42287 | HPP020120 | 199 | Stripe 모재 T방향 | API-X52L2C | 주식회사 포스코 | 450 | 513 | 45 | 154.969 | 432.058 | 159.554 | 444.84 | 511.98 | 43.3593 | 2023-03-23
SP44666 | HPP021870 | POSCO | 0 | 20230213 | 0.133 | 0.246 | 0.0732 | 0.211 | 1.001 | 0.0094 | 0.0023 | 0.038 | 0.039 | 0.014 | 0.014 | 0.0001 | 0.0023 | 0.014 | 0 | 0 | 0 | 0.003 | 0.0043 | 0.02 | 0 | 0 | 0.0013 | 0.001 | 0 | 0 | 0 | 172 | 453 | 518 | 41 | 7.6 | 1270 | 382 | PIX30803W | 1000689 | PM109 | 중경2공장 24" 조관 | 5107 | 중경 2 생산창고 | SIX3081130 | NX52L2T | 406.4 | 7.9 | SP44666 | HPP021870 | 142 | Stripe 용접 | API-X52L2C | 주식회사 포스코 | 453 | 518 | 41 | 0 | 0 | 0 | 0 | 550.432 | 0 | 2023-03-13
SP44666 | HPP021870 | POSCO | 0 | 20230213 | 0.133 | 0.246 | 0.0732 | 0.211 | 1.001 | 0.0094 | 0.0023 | 0.038 | 0.039 | 0.014 | 0.014 | 0.0001 | 0.0023 | 0.014 | 0 | 0 | 0 | 0.003 | 0.0043 | 0.02 | 0 | 0 | 0.0013 | 0.001 | 0 | 0 | 0 | 172 | 453 | 518 | 41 | 7.6 | 1270 | 382 | PIX30803T | 1000689 | PM109 | 중경2공장 24" 조관 | 5107 | 중경 2 생산창고 | SIX3081130 | NX52L2T | 406.4 | 7.9 | SP44666 | HPP021870 | 142 | Stripe 모재 T방향 | API-X52L2C | 주식회사 포스코 | 453 | 518 | 41 | 121.076 | 410.831 | 127.094 | 431.248 | 516.79 | 38.6718 | 2023-03-13
SP44668 | HPP021880 | POSCO | 0 | 20230217 | 0.13 | 0.242 | 0.071 | 0.19 | 0.986 | 0.0105 | 0.0021 | 0.038 | 0.041 | 0.018 | 0.012 | 0.0002 | 0.0018 | 0.013 | 0 | 0 | 0 | 0.003 | 0.0042 | 0.021 | 0 | 0 | 0.0015 | 0.002 | 0 | 0 | 0 | 163 | 451 | 521 | 40 | 7.6 | 1270 | 375 | PIX30804T | 1000691 | PM109 | 중경2공장 24" 조관 | 5107 | 중경 2 생산창고 | SIX3082030 | NX52L2 | 406.4 | 7.9 | SP44668 | HPP021880 | 17 | Stripe 모재 T방향 | API-X52L2C | 주식회사 포스코 | 451 | 521 | 40 | 119.578 | 400.48 | 125.297 | 419.632 | 515.6 | 38.8671 | 2023-03-13
SP44668 | HPP021880 | POSCO | 0 | 20230217 | 0.13 | 0.242 | 0.071 | 0.19 | 0.986 | 0.0105 | 0.0021 | 0.038 | 0.041 | 0.018 | 0.012 | 0.0002 | 0.0018 | 0.013 | 0 | 0 | 0 | 0.003 | 0.0042 | 0.021 | 0 | 0 | 0.0015 | 0.002 | 0 | 0 | 0 | 163 | 451 | 521 | 40 | 7.6 | 1270 | 375 | PIX30804W | 1000691 | PM109 | 중경2공장 24" 조관 | 5107 | 중경 2 생산창고 | SIX3082030 | NX52L2 | 406.4 | 7.9 | SP44668 | HPP021880 | 17 | Stripe 용접 | API-X52L2C | 주식회사 포스코 | 451 | 521 | 40 | 0 | 0 | 0 | 0 | 553.564 | 0 | 2023-03-13
SP44682 | HPP021920 | POSCO | 0 | 20230213 | 0.127 | 0.239 | 0.0685 | 0.196 | 0.987 | 0.0082 | 0.0024 | 0.035 | 0.038 | 0.017 | 0.011 | 0.0002 | 0.0019 | 0.012 | 0 | 0 | 0 | 0.004 | 0.0035 | 0.02 | 0 | 0 | 0.0014 | 0.001 | 0 | 0 | 0 | 166 | 454 | 517 | 42 | 7.6 | 1270 | 384 | PIX30802T | 1000689 | PM109 | 중경2공장 24" 조관 | 5107 | 중경 2 생산창고 | SIX3081110 | NX52L2T | 406.4 | 7.9 | SP44682 | HPP021920 | 56 | Stripe 모재 T방향 | API-X52L2C | 주식회사 포스코 | 454 | 517 | 42 | 122.33 | 409.877 | 129.778 | 434.832 | 521.98 | 38.2812 | 2023-03-13
SP44682 | HPP021920 | POSCO | 0 | 20230213 | 0.127 | 0.239 | 0.0685 | 0.196 | 0.987 | 0.0082 | 0.0024 | 0.035 | 0.038 | 0.017 | 0.011 | 0.0002 | 0.0019 | 0.012 | 0 | 0 | 0 | 0.004 | 0.0035 | 0.02 | 0 | 0 | 0.0014 | 0.001 | 0 | 0 | 0 | 166 | 454 | 517 | 42 | 7.6 | 1270 | 384 | PIX30802W | 1000689 | PM109 | 중경2공장 24" 조관 | 5107 | 중경 2 생산창고 | SIX3081110 | NX52L2T | 406.4 | 7.9 | SP44682 | HPP021920 | 56 | Stripe 용접 | API-X52L2C | 주식회사 포스코 | 454 | 517 | 42 | 156.924 | 531.495 | 0 | 0 | 558.949 | 0 | 2023-03-13
SP44674 | HPP021940 | POSCO | 0 | 20230306 | 0.132 | 0.246 | 0.072 | 0.197 | 0.998 | 0.0095 | 0.0025 | 0.036 | 0.038 | 0.023 | 0.015 | 0.0002 | 0.0018 | 0.023 | 0 | 0 | 0 | 0.004 | 0.0044 | 0.021 | 0 | 0 | 0.0016 | 0.001 | 0 | 0 | 0 | 160 | 440 | 516 | 43 | 9.15 | 1267 | 326 | PIX30902W | 1000752 | PM109 | 중경2공장 24" 조관 | 5107 | 중경 2 생산창고 | SIX3091050 | NX52L2T | 406.4 | 9.5 | SP44674 | HPP021940 | 252 | Stripe 용접 | API-X52L2C | 주식회사 포스코 | 440 | 516 | 43 | 0 | 0 | 0 | 0 | 549.415 | 0 | 2023-03-13
SP44674 | HPP021940 | POSCO | 0 | 20230306 | 0.132 | 0.246 | 0.072 | 0.197 | 0.998 | 0.0095 | 0.0025 | 0.036 | 0.038 | 0.023 | 0.015 | 0.0002 | 0.0018 | 0.023 | 0 | 0 | 0 | 0.004 | 0.0044 | 0.021 | 0 | 0 | 0.0016 | 0.001 | 0 | 0 | 0 | 160 | 440 | 516 | 43 | 9.15 | 1267 | 326 | PIX30902T | 1000752 | PM109 | 중경2공장 24" 조관 | 5107 | 중경 2 생산창고 | SIX3091050 | NX52L2T | 406.4 | 9.5 | SP44674 | HPP021940 | 252 | Stripe 모재 T방향 | API-X52L2C | 주식회사 포스코 | 440 | 516 | 43 | 141.739 | 396.791 | 152.593 | 427.178 | 524.709 | 40.039 | 2023-03-13
SP44674 | HPP021960 | POSCO | 0 | 20230323 | 0.132 | 0.246 | 0.072 | 0.197 | 0.998 | 0.0095 | 0.0025 | 0.036 | 0.038 | 0.023 | 0.015 | 0.0002 | 0.0018 | 0.023 | 0 | 0 | 0 | 0.004 | 0.0044 | 0.021 | 0 | 0 | 0.0016 | 0.001 | 0 | 0 | 0 | 160 | 440 | 516 | 43 | 9.15 | 1267 | 325 | PIX42607W | 1006100 | PM109 | 중경2공장 24" 조관 | 5107 | 중경 2 생산창고 | SIX4262120 | NX52L2T | 406.4 | 9.5 | SP44674 | HPP021960 | 23 | Stripe 용접 | API-X52L2C | 주식회사 포스코 | 440 | 516 | 43 | 173.471 | 488.623 | 0 | 0 | 535.669 | 0 | 2023-05-03
SP44674 | HPP021960 | POSCO | 0 | 20230323 | 0.132 | 0.246 | 0.072 | 0.197 | 0.998 | 0.0095 | 0.0025 | 0.036 | 0.038 | 0.023 | 0.015 | 0.0002 | 0.0018 | 0.023 | 0 | 0 | 0 | 0.004 | 0.0044 | 0.021 | 0 | 0 | 0.0016 | 0.001 | 0 | 0 | 0 | 160 | 440 | 516 | 43 | 9.15 | 1267 | 325 | PIX42607T | 1006100 | PM109 | 중경2공장 24" 조관 | 5107 | 중경 2 생산창고 | SIX4262120 | NX52L2T | 406.4 | 9.5 | SP44674 | HPP021960 | 23 | Stripe 모재 T방향 | API-X52L2C | 주식회사 포스코 | 440 | 516 | 43 | 150.607 | 417.948 | 155.216 | 430.739 | 504.26 | 42.1875 | 2023-05-03
SP44670 | HPP022050 | POSCO | 0 | 20230216 | 0.129 | 0.241 | 0.0709 | 0.189 | 0.987 | 0.0094 | 0.0019 | 0.038 | 0.041 | 0.016 | 0.011 | 0.0002 | 0.0019 | 0.011 | 0 | 0 | 0 | 0.003 | 0.0043 | 0.02 | 0 | 0 | 0.0015 | 0.001 | 0 | 0 | 0 | 158 | 422 | 520 | 40 | 5.4 | 1052 | 592 | PAX32101L | 1002403 | PM101 | 소경1공장 8" 조관 | 5101 | 소경 1 생산창고 | SAX3211020 | NX52L2T | 168.3 | 5.6 | SP44670 | HPP022050 |  | Stripe 모재 L방향 | API-X52L2C | 주식회사 포스코 | 422 | 520 | 40 | 65.4932 | 475.555 | 65.787 | 477.688 | 529.958 | 30.5664 | 2023-03-24
SP44672 | HPP022090 | POSCO | 0 | 20230216 | 0.128 | 0.24 | 0.0682 | 0.197 | 0.993 | 0.0094 | 0.0023 | 0.039 | 0.042 | 0.018 | 0.013 | 0.0002 | 0.0015 | 0.013 | 0 | 0 | 0 | 0.004 | 0.0038 | 0.02 | 0 | 0 | 0.0016 | 0.001 | 0 | 0 | 0 | 164 | 434 | 529 | 38 | 4.65 | 1020 | 685 | PHX52501T | 1008930 | PM108 | 중경1공장 20" 조관 | 5103 | 중경 1 생산창고 | SHX5251070 | NX52L2T | 323.9 | 4.8 | SP44672 | HPP022090 | 21 | Stripe 모재 T방향 | API-X52L2C | 주식회사 포스코 | 434 | 529 | 38 | 79.592 | 438.973 | 82.7269 | 456.262 | 527.665 | 36.3281 | 2023-05-31
SP44672 | HPP022090 | POSCO | 0 | 20230216 | 0.128 | 0.24 | 0.0682 | 0.197 | 0.993 | 0.0094 | 0.0023 | 0.039 | 0.042 | 0.018 | 0.013 | 0.0002 | 0.0015 | 0.013 | 0 | 0 | 0 | 0.004 | 0.0038 | 0.02 | 0 | 0 | 0.0016 | 0.001 | 0 | 0 | 0 | 164 | 434 | 529 | 38 | 4.65 | 1020 | 685 | PHX52501W | 1008930 | PM108 | 중경1공장 20" 조관 | 5103 | 중경 1 생산창고 | SHX5251070 | NX52L2T | 323.9 | 4.8 | SP44672 | HPP022090 | 21 | Stripe 용접 | API-X52L2C | 주식회사 포스코 | 434 | 529 | 38 | 72.5205 | 405.351 | 0 | 0 | 565.982 | 0 | 2023-05-31
SP44672 | HPP022120 | POSCO | 0 | 20230216 | 0.128 | 0.24 | 0.0682 | 0.197 | 0.993 | 0.0094 | 0.0023 | 0.039 | 0.042 | 0.018 | 0.013 | 0.0002 | 0.0015 | 0.013 | 0 | 0 | 0 | 0.004 | 0.0038 | 0.02 | 0 | 0 | 0.0016 | 0.001 | 0 | 0 | 0 | 157 | 425 | 516 | 40 | 6.2 | 1016 | 510 | PIX31503T | 1001528 | PM109 | 중경2공장 24" 조관 | 5107 | 중경 2 생산창고 | SIX3151080 | NX52L2 | 323.9 | 6.4 | SP44672 | HPP022120 | 133 | Stripe 모재 T방향 | API-X52L2C | 주식회사 포스코 | 425 | 516 | 40 | 99.2511 | 413.591 | 103.787 | 432.494 | 520.013 | 38.0859 | 2023-03-20
SP44672 | HPP022120 | POSCO | 0 | 20230216 | 0.128 | 0.24 | 0.0682 | 0.197 | 0.993 | 0.0094 | 0.0023 | 0.039 | 0.042 | 0.018 | 0.013 | 0.0002 | 0.0015 | 0.013 | 0 | 0 | 0 | 0.004 | 0.0038 | 0.02 | 0 | 0 | 0.0016 | 0.001 | 0 | 0 | 0 | 157 | 425 | 516 | 40 | 6.2 | 1016 | 510 | PIX31503W | 1001528 | PM109 | 중경2공장 24" 조관 | 5107 | 중경 2 생산창고 | SIX3151080 | NX52L2 | 323.9 | 6.4 | SP44672 | HPP022120 | 133 | Stripe 용접 | API-X52L2C | 주식회사 포스코 | 425 | 516 | 40 | 0 | 0 | 0 | 0 | 540.114 | 0 | 2023-03-20
SP44679 | HPP022180 | POSCO | 0 | 20230213 | 0.126 | 0.237 | 0.0688 | 0.188 | 0.976 | 0.0085 | 0.0019 | 0.034 | 0.035 | 0.017 | 0.013 | 0.0001 | 0.0018 | 0.012 | 0 | 0 | 0 | 0.002 | 0.0049 | 0.02 | 0 | 0 | 0.0011 | 0.001 | 0 | 0 | 0 | 171 | 465 | 523 | 40 | 6.2 | 1016 | 516 | PIX31401W | 1001526 | PM109 | 중경2공장 24" 조관 | 5107 | 중경 2 생산창고 | SIX3142100 | NX52L2T | 323.9 | 6.4 | SP44679 | HPP022180 | 38 | Stripe 용접 | API-X52L2C | 주식회사 포스코 | 465 | 523 | 40 | 104.222 | 431.59 | 0 | 0 | 541.727 | 0 | 2023-03-20
SP44679 | HPP022180 | POSCO | 0 | 20230213 | 0.126 | 0.237 | 0.0688 | 0.188 | 0.976 | 0.0085 | 0.0019 | 0.034 | 0.035 | 0.017 | 0.013 | 0.0001 | 0.0018 | 0.012 | 0 | 0 | 0 | 0.002 | 0.0049 | 0.02 | 0 | 0 | 0.0011 | 0.001 | 0 | 0 | 0 | 171 | 465 | 523 | 40 | 6.2 | 1016 | 516 | PIX31401T | 1001526 | PM109 | 중경2공장 24" 조관 | 5107 | 중경 2 생산창고 | SIX3142100 | NX52L2T | 323.9 | 6.4 | SP44679 | HPP022180 | 38 | Stripe 모재 T방향 | API-X52L2C | 주식회사 포스코 | 465 | 523 | 40 | 101.351 | 418.848 | 104.561 | 432.114 | 520.446 | 38.0859 | 2023-03-20
SP44674 | HPP022210 | POSCO | 0 | 20230213 | 0.132 | 0.246 | 0.072 | 0.197 | 0.998 | 0.0095 | 0.0025 | 0.036 | 0.038 | 0.023 | 0.015 | 0.0002 | 0.0018 | 0.023 | 0 | 0 | 0 | 0.004 | 0.0044 | 0.021 | 0 | 0 | 0.0016 | 0.001 | 0 | 0 | 0 | 170 | 461 | 523 | 40 | 6.2 | 1016 | 516 | PIX31402T | 1001526 | PM109 | 중경2공장 24" 조관 | 5107 | 중경 2 생산창고 | SIX3142120 | NX52L2T | 323.9 | 6.4 | SP44674 | HPP022210 | 232 | Stripe 모재 T방향 | API-X52L2C | 주식회사 포스코 | 461 | 523 | 40 | 99.4901 | 409.955 | 103.426 | 426.174 | 519.318 | 36.3281 | 2023-03-20
SP44674 | HPP022210 | POSCO | 0 | 20230213 | 0.132 | 0.246 | 0.072 | 0.197 | 0.998 | 0.0095 | 0.0025 | 0.036 | 0.038 | 0.023 | 0.015 | 0.0002 | 0.0018 | 0.023 | 0 | 0 | 0 | 0.004 | 0.0044 | 0.021 | 0 | 0 | 0.0016 | 0.001 | 0 | 0 | 0 | 170 | 461 | 523 | 40 | 6.2 | 1016 | 516 | PIX31402W | 1001526 | PM109 | 중경2공장 24" 조관 | 5107 | 중경 2 생산창고 | SIX3142120 | NX52L2T | 323.9 | 6.4 | SP44674 | HPP022210 | 232 | Stripe 용접 | API-X52L2C | 주식회사 포스코 | 461 | 523 | 40 | 118.534 | 467.518 | 0 | 0 | 513.253 | 0 | 2023-03-20
SP44682 | HPP022230 | POSCO | 0 | 20230220 | 0.127 | 0.239 | 0.0685 | 0.196 | 0.987 | 0.0082 | 0.0024 | 0.035 | 0.038 | 0.017 | 0.011 | 0.0002 | 0.0019 | 0.012 | 0 | 0 | 0 | 0.004 | 0.0035 | 0.02 | 0 | 0 | 0.0014 | 0.001 | 0 | 0 | 0 | 160 | 437 | 505 | 46 | 9.15 | 1009 | 343 | PIX31707T | 1001536 | PM109 | 중경2공장 24" 조관 | 5107 | 중경 2 생산창고 | SIX3172030 | NX52L2T | 323.9 | 9.5 | SP44682 | HPP022230 | 429 | Stripe 모재 T방향 | API-X52L2C | 주식회사 포스코 | 437 | 505 | 46 | 149.582 | 417.289 | 153.657 | 428.658 | 513.507 | 40.8203 | 2023-03-23
SP44682 | HPP022230 | POSCO | 0 | 20230220 | 0.127 | 0.239 | 0.0685 | 0.196 | 0.987 | 0.0082 | 0.0024 | 0.035 | 0.038 | 0.017 | 0.011 | 0.0002 | 0.0019 | 0.012 | 0 | 0 | 0 | 0.004 | 0.0035 | 0.02 | 0 | 0 | 0.0014 | 0.001 | 0 | 0 | 0 | 160 | 437 | 505 | 46 | 9.15 | 1009 | 343 | PIX31707W | 1001536 | PM109 | 중경2공장 24" 조관 | 5107 | 중경 2 생산창고 | SIX3172030 | NX52L2T | 323.9 | 9.5 | SP44682 | HPP022230 | 429 | Stripe 용접 | API-X52L2C | 주식회사 포스코 | 437 | 505 | 46 | 150.244 | 425.933 | 0 | 0 | 535.121 | 0 | 2023-03-23
SP44679 | HPP022240 | POSCO | 0 | 20230220 | 0.126 | 0.237 | 0.0688 | 0.188 | 0.976 | 0.0085 | 0.0019 | 0.034 | 0.035 | 0.017 | 0.013 | 0.0001 | 0.0018 | 0.012 | 0 | 0 | 0 | 0.002 | 0.0049 | 0.02 | 0 | 0 | 0.0011 | 0.001 | 0 | 0 | 0 | 159 | 427 | 503 | 46 | 9.15 | 1009 | 341 | PIX31706W | 1001536 | PM109 | 중경2공장 24" 조관 | 5107 | 중경 2 생산창고 | SIX3172020 | NX52L2T | 323.9 | 9.5 | SP44679 | HPP022240 | 401 | Stripe 용접 | API-X52L2C | 주식회사 포스코 | 427 | 503 | 46 | 147.351 | 409.271 | 0 | 0 | 540.378 | 0 | 2023-03-23
SP44679 | HPP022240 | POSCO | 0 | 20230220 | 0.126 | 0.237 | 0.0688 | 0.188 | 0.976 | 0.0085 | 0.0019 | 0.034 | 0.035 | 0.017 | 0.013 | 0.0001 | 0.0018 | 0.012 | 0 | 0 | 0 | 0.002 | 0.0049 | 0.02 | 0 | 0 | 0.0011 | 0.001 | 0 | 0 | 0 | 159 | 427 | 503 | 46 | 9.15 | 1009 | 341 | PIX31705T | 1001536 | PM109 | 중경2공장 24" 조관 | 5107 | 중경 2 생산창고 | SIX3172020 | NX52L2T | 323.9 | 9.5 | SP44679 | HPP022240 | 403 | Stripe 모재 T방향 | API-X52L2C | 주식회사 포스코 | 427 | 503 | 46 | 154.745 | 434.534 | 160.096 | 449.56 | 519.576 | 41.4062 | 2023-03-23
SP44679 | HPP022240 | POSCO | 0 | 20230220 | 0.126 | 0.237 | 0.0688 | 0.188 | 0.976 | 0.0085 | 0.0019 | 0.034 | 0.035 | 0.017 | 0.013 | 0.0001 | 0.0018 | 0.012 | 0 | 0 | 0 | 0.002 | 0.0049 | 0.02 | 0 | 0 | 0.0011 | 0.001 | 0 | 0 | 0 | 159 | 427 | 503 | 46 | 9.15 | 1009 | 341 | PIX31706T | 1001536 | PM109 | 중경2공장 24" 조관 | 5107 | 중경 2 생산창고 | SIX3172020 | NX52L2T | 323.9 | 9.5 | SP44679 | HPP022240 | 401 | Stripe 모재 T방향 | API-X52L2C | 주식회사 포스코 | 427 | 503 | 46 | 151.454 | 423.386 | 154.828 | 432.817 | 509.728 | 41.4062 | 2023-03-23
SP44679 | HPP022240 | POSCO | 0 | 20230220 | 0.126 | 0.237 | 0.0688 | 0.188 | 0.976 | 0.0085 | 0.0019 | 0.034 | 0.035 | 0.017 | 0.013 | 0.0001 | 0.0018 | 0.012 | 0 | 0 | 0 | 0.002 | 0.0049 | 0.02 | 0 | 0 | 0.0011 | 0.001 | 0 | 0 | 0 | 159 | 427 | 503 | 46 | 9.15 | 1009 | 341 | PIX31705W | 1001536 | PM109 | 중경2공장 24" 조관 | 5107 | 중경 2 생산창고 | SIX3172020 | NX52L2T | 323.9 | 9.5 | SP44679 | HPP022240 | 403 | Stripe 용접 | API-X52L2C | 주식회사 포스코 | 427 | 503 | 46 | 0 | 0 | 0 | 0 | 546.356 | 0 | 2023-03-23
SP05279 | HPP027610 | POSCO | 0 | 20250214 | 0 | 0 | 0.253 | 0.194 | 1.375 | 0.01 | 0.0017 | 0.026 | 0 | 0.019 | 0.006 | 0.0019 | 0.0018 | 0.013 | 0 | 0 | 0 | 0.003 | 0.003 | 0.01 | 0 | 0 | 0.029 | 0.002 | 0 | 0 | 0 | 0 | 441 | 657 | 29 | 9.5 | 1195 | 327 | PQZ61002L | 1074308 | UT104 | Q/T 공장 F/B UT | 5113 | QT공장 모관창고 | BQZ6101020 | P110CH | 193.7 | 9.52 | SP05279 | HPP027610 | 6570 | Stripe 모재 L방향 | API-J55QTI | 주식회사 포스코 |  |  |  | 218.433 | 916.681 | 218.377 | 916.448 | 958.404 | 22.4409 | 2025-06-12
SP05268 | HPP027680 | POSCO | 0 | 20250214 | 0 | 0 | 0.2518 | 0.194 | 1.367 | 0.0126 | 0.0013 | 0.027 | 0 | 0.016 | 0.005 | 0.0021 | 0.0015 | 0.009 | 0 | 0 | 0 | 0.007 | 0.0031 | 0.01 | 0 | 0 | 0.0273 | 0.002 | 0 | 0 | 0 | 0 | 415 | 620 | 32 | 9.5 | 1195 | 324 | PQZ52702L | 1074308 | UT104 | Q/T 공장 F/B UT | 5113 | QT공장 모관창고 | BQZ5272010 | P110CH | 193.7 | 9.52 | SP05268 | HPP027680 | 5870 | Stripe 모재 L방향 | API-J55QTI | 주식회사 포스코 |  |  |  | 217.241 | 929.209 | 217.099 | 928.604 | 967.491 | 23.0315 | 2025-05-29
SP05272 | HPP027740 | POSCO | 0 | 20250214 | 0 | 0 | 0.247 | 0.191 | 1.365 | 0.0124 | 0.002 | 0.037 | 0 | 0.015 | 0.005 | 0.0018 | 0.0016 | 0.009 | 0 | 0 | 0 | 0.002 | 0.0027 | 0.009 | 0 | 0 | 0.0276 | 0.003 | 0 | 0 | 0 | 0 | 416 | 625 | 31 | 9.5 | 1195 | 329 | PQZ52601L | 1074308 | UT104 | Q/T 공장 F/B UT | 5113 | QT공장 모관창고 | BQZ5262010 | P110CH | 193.7 | 9.52 | SP05272 | HPP027740 | 5540 | Stripe 모재 L방향 | API-J55QTI | 주식회사 포스코 |  |  |  | 214.392 | 901.484 | 214.073 | 900.143 | 941.489 | 25.5905 | 2025-05-28
SP05272 | HPP027750 | POSCO | 0 | 20250222 | 0 | 0 | 0.247 | 0.191 | 1.365 | 0.0124 | 0.002 | 0.037 | 0 | 0.015 | 0.005 | 0.0018 | 0.0016 | 0.009 | 0 | 0 | 0 | 0.002 | 0.0027 | 0.009 | 0 | 0 | 0.0276 | 0.003 | 0 | 0 | 0 | 0 | 411 | 611 | 31 | 9.5 | 1195 | 328 | PQZ33102L | 1068303 | UT104 | Q/T 공장 F/B UT | 5113 | QT공장 모관창고 | BQZ3312020 | P110CH | 193.7 | 9.52 | SP05272 | HPP027750 | 1882 | Stripe 모재 L방향 | API-J55QTI | 주식회사 포스코 |  |  |  | 218.167 | 911.106 | 218.154 | 911.051 | 951.861 | 21.6535 | 2025-04-02
SP05266 | HPP027870 | POSCO | 0 | 20250214 | 0 | 0 | 0.2614 | 0.217 | 1.385 | 0.0105 | 0.0016 | 0.033 | 0 | 0.017 | 0.006 | 0.0023 | 0.0013 | 0.011 | 0 | 0 | 0 | 0.006 | 0.0031 | 0.012 | 0 | 0 | 0.0279 | 0.002 | 0 | 0 | 0 | 0 | 420 | 625 | 32 | 9.5 | 1195 | 328 | PQZ52101L | 1074308 | UT104 | Q/T 공장 F/B UT | 5113 | QT공장 모관창고 | BQZ5211010 | P110CH | 193.7 | 9.52 | SP05266 | HPP027870 | 4350 | Stripe 모재 L방향 | API-J55QTI | 주식회사 포스코 |  |  |  | 223.293 | 928.881 | 223.227 | 928.604 | 967 | 21.4567 | 2025-05-23
SP05264 | HPP027970 | POSCO | 0 | 20250214 | 0 | 0 | 0.2545 | 0.208 | 1.364 | 0.013 | 0.0019 | 0.023 | 0 | 0.017 | 0.006 | 0.002 | 0.0016 | 0.01 | 0 | 0 | 0 | 0.007 | 0.0037 | 0.012 | 0 | 0 | 0.0262 | 0.002 | 0 | 0 | 0 | 0 | 418 | 622 | 32 | 9.5 | 1195 | 328 | PQZ52102L | 1074308 | UT104 | Q/T 공장 F/B UT | 5113 | QT공장 모관창고 | BQZ5212020 | P110CH | 193.7 | 9.52 | SP05264 | HPP027970 | 4539 | Stripe 모재 L방향 | API-J55QTI | 주식회사 포스코 |  |  |  | 222.613 | 925.156 | 222.68 | 925.433 | 959.599 | 23.2283 | 2025-05-23
SP05281 | HPP028000 | POSCO | 0 | 20250215 | 0 | 0 | 0.2545 | 0.199 | 1.382 | 0.011 | 0.0018 | 0.029 | 0 | 0.019 | 0.005 | 0.002 | 0.0017 | 0.011 | 0 | 0 | 0 | 0.002 | 0.003 | 0.01 | 0 | 0 | 0.0274 | 0.002 | 0 | 0 | 0 | 0 | 424 | 633 | 31 | 9.5 | 1195 | 328 | PQZ51701L | 1074308 | UT104 | Q/T 공장 F/B UT | 5113 | QT공장 모관창고 | BQZ5171020 | P110CH | 193.7 | 9.52 | SP05281 | HPP028000 | 3456 | Stripe 모재 L방향 | API-J55QTI | 주식회사 포스코 |  |  |  | 217.343 | 904.873 | 218.129 | 908.144 | 939.216 | 20.6692 | 2025-05-20
SP05276 | HPP028090 | POSCO | 0 | 20250223 | 0 | 0 | 0.2576 | 0.203 | 1.367 | 0.0124 | 0.0018 | 0.025 | 0 | 0.023 | 0.006 | 0.0018 | 0.0018 | 0.014 | 0 | 0 | 0 | 0.003 | 0.0029 | 0.01 | 0 | 0 | 0.0277 | 0.002 | 0 | 0 | 0 | 0 | 419 | 627 | 33 | 9.5 | 1195 | 328 | PQZ40101L | 1068303 | UT104 | Q/T 공장 F/B UT | 5113 | QT공장 모관창고 | BQZ4011010 | P110CH | 193.7 | 9.52 | SP05276 | HPP028090 | 2033 | Stripe 모재 L방향 | API-J55QTI | 주식회사 포스코 |  |  |  | 219.403 | 915.16 | 219.426 | 915.258 | 949.563 | 23.2283 | 2025-04-03
SP05276 | HPP028130 | POSCO | 0 | 20250215 | 0 | 0 | 0.2576 | 0.203 | 1.367 | 0.0124 | 0.0018 | 0.025 | 0 | 0.023 | 0.006 | 0.0018 | 0.0018 | 0.014 | 0 | 0 | 0 | 0.003 | 0.0029 | 0.01 | 0 | 0 | 0.0277 | 0.002 | 0 | 0 | 0 | 0 | 419 | 627 | 33 | 9.5 | 1195 | 328 | PQZ51601L | 1074308 | UT104 | Q/T 공장 F/B UT | 5113 | QT공장 모관창고 | BQZ5161010 | P110CH | 193.7 | 9.52 | SP05276 | HPP028130 | 3239 | Stripe 모재 L방향 | API-J55QTI | 주식회사 포스코 |  |  |  | 218.759 | 922.313 | 219.9 | 927.125 | 958.752 | 22.0472 | 2025-05-20
SP05274 | HPP028170 | POSCO | 0 | 20250224 | 0 | 0 | 0.251 | 0.203 | 1.38 | 0.0139 | 0.0021 | 0.031 | 0 | 0.019 | 0.006 | 0.0019 | 0.0015 | 0.01 | 0 | 0 | 0 | 0.003 | 0.0027 | 0.01 | 0 | 0 | 0.0273 | 0.002 | 0 | 0 | 0 | 0 | 425 | 632 | 32 | 9.5 | 1195 | 328 | PQZ33101L | 1068303 | UT104 | Q/T 공장 F/B UT | 5113 | QT공장 모관창고 | BQZ3311020 | P110CH | 193.7 | 9.52 | SP05274 | HPP028170 | 1805 | Stripe 모재 L방향 | API-J55QTI | 주식회사 포스코 |  |  |  | 227.375 | 933.516 | 227.527 | 934.143 | 964.435 | 20.8661 | 2025-04-02
SP05274 | HPP028180 | POSCO | 0 | 20250214 | 0 | 0 | 0.251 | 0.203 | 1.38 | 0.0139 | 0.0021 | 0.031 | 0 | 0.019 | 0.006 | 0.0019 | 0.0015 | 0.01 | 0 | 0 | 0 | 0.003 | 0.0027 | 0.01 | 0 | 0 | 0.0273 | 0.002 | 0 | 0 | 0 | 0 | 417 | 626 | 32 | 9.5 | 1195 | 328 | PQZ51901L | 1074308 | UT104 | Q/T 공장 F/B UT | 5113 | QT공장 모관창고 | BQZ5192010 | P110CH | 193.7 | 9.52 | SP05274 | HPP028180 | 3855 | Stripe 모재 L방향 | API-J55QTI | 주식회사 포스코 |  |  |  | 223.763 | 935.347 | 223.945 | 936.11 | 974.442 | 22.6378 | 2025-05-21
SP44645 | HPP033500 | POSCO | 0 | 20230216 | 0 | 0 | 0.1575 | 0.247 | 1.34 | 0.0083 | 0.0022 | 0.037 | 0 | 0 | 0.012 | 0 | 0 | 0.012 | 0 | 0 | 0 | 0 | 0 | 0.021 | 0 | 0 | 0 | 0 | 0 | 0 | 0 | 0 | 470 | 592 | 37 | 8.6 | 857 | 376 | PIX41009L | 1004255 | PM109 | 중경2공장 24" 조관 | 5107 | 중경 2 생산창고 | SIX4102140 | J55CPAN | 273.1 | 8.89 | SP44645 | HPP033500 | 25 | Stripe 모재 L방향 | API-POSJ55C | 주식회사 포스코 | 470 | 592 | 37 | 168.435 | 514.419 | 170.43 | 520.512 | 604.308 | 30.5118 | 2023-04-19
SP44654 | HPP033660 | POSCO | 0 | 20230217 | 0 | 0 | 0.1629 | 0.257 | 1.357 | 0.0084 | 0.0019 | 0.04 | 0 | 0 | 0.014 | 0 | 0 | 0.026 | 0 | 0 | 0 | 0 | 0 | 0.022 | 0 | 0 | 0 | 0 | 0 | 0 | 0 | 0 | 458 | 584 | 40 | 9.8 | 855 | 330 | PHX50902L | 1006544 | PM108 | 중경1공장 20" 조관 | 5103 | 중경 1 생산창고 | SHX5091040 | J55CPAN | 273.1 | 10.16 | SP44654 | HPP033660 | 320 | Stripe 모재 L방향 | API-POSJ55C | 주식회사 포스코 | 469 | 596 | 40 | 189.955 | 504.228 | 188.983 | 501.648 | 603.215 | 33.789 | 2023-05-16
SP44658 | HPP033690 | POSCO | 0 | 20230217 | 0 | 0 | 0.1596 | 0.241 | 1.331 | 0.0096 | 0.0017 | 0.032 | 0 | 0 | 0.011 | 0 | 0 | 0.012 | 0 | 0 | 0 | 0 | 0 | 0.02 | 0 | 0 | 0 | 0 | 0 | 0 | 0 | 0 | 447 | 576 | 40 | 9.8 | 855 | 332 | PHX32303L | 1002944 | PM108 | 중경1공장 20" 조관 | 5103 | 중경 1 생산창고 | SHX3231150 | J55CPAN | 273.1 | 10.16 | SP44658 | HPP033690 | 37 | Stripe 모재 L방향 | API-POSJ55C | 주식회사 포스코 | 453 | 583 | 40 | 186.584 | 490.628 | 191.586 | 503.78 | 588.874 | 34.7656 | 2023-03-28
SP44651 | HPP033730 | POSCO | 0 | 20230217 | 0 | 0 | 0.161 | 0.257 | 1.366 | 0.0088 | 0.0021 | 0.046 | 0 | 0 | 0.012 | 0 | 0 | 0.013 | 0 | 0 | 0 | 0 | 0 | 0.022 | 0 | 0 | 0 | 0 | 0 | 0 | 0 | 0 | 458 | 592 | 39 | 9.8 | 855 | 330 | PHX32403L | 1002945 | PM108 | 중경1공장 20" 조관 | 5103 | 중경 1 생산창고 | SHX3241030 | J55CPAN | 273.1 | 10.16 | SP44651 | HPP033730 | 318 | Stripe 모재 L방향 | API-POSJ55C | 주식회사 포스코 | 458 | 592 | 39 | 192.353 | 508.151 | 194.571 | 514.009 | 606.075 | 32.2265 | 2023-03-28
SP44654 | HPP033770 | POSCO | 0 | 20230217 | 0 | 0 | 0.1629 | 0.257 | 1.357 | 0.0084 | 0.0019 | 0.04 | 0 | 0 | 0.014 | 0 | 0 | 0.026 | 0 | 0 | 0 | 0 | 0 | 0.022 | 0 | 0 | 0 | 0 | 0 | 0 | 0 | 0 | 469 | 596 | 38 | 9.8 | 855 | 330 | PHX32501L | 1002945 | PM108 | 중경1공장 20" 조관 | 5103 | 중경 1 생산창고 | SHX3251020 | J55CPAN | 273.1 | 10.16 | SP44654 | HPP033770 | 568 | Stripe 모재 L방향 | API-POSJ55C | 주식회사 포스코 | 469 | 596 | 40 | 199.193 | 525.204 | 199.12 | 525.009 | 616.755 | 32.4218 | 2023-03-28
SP44652 | HPP033890 | POSCO | 0 | 20230216 | 0 | 0 | 0.161 | 0.249 | 1.344 | 0.0091 | 0.0017 | 0.037 | 0 | 0 | 0.013 | 0 | 0 | 0.019 | 0 | 0 | 0 | 0 | 0 | 0.021 | 0 | 0 | 0 | 0 | 0 | 0 | 0 | 0 | 458 | 587 | 39 | 9.8 | 855 | 322 | PHX50801L | 1006543 | PM108 | 중경1공장 20" 조관 | 5103 | 중경 1 생산창고 | SHX5081010 | J55CPAN | 273.1 | 10.16 | SP44652 | HPP033890 | 104 | Stripe 모재 L방향 | API-POSJ55C | 주식회사 포스코 | 460 | 592 | 39 | 183.18 | 479.892 | 183.561 | 480.889 | 578.375 | 33.3984 | 2023-05-10
SP03038 | HPP041500 | POSCO | 0 | 20250226 | 0.122 | 0.233 | 0.0624 | 0.193 | 0.992 | 0.0073 | 0.0022 | 0.041 | 0.041 | 0.014 | 0.011 | 0.0002 | 0.004 | 0.021 | 0 | 0 | 0 | 0.002 | 0.0063 | 0.017 | 0 | 0 | 0.0014 | 0.001 | 0 | 0 | 0 | 157 | 437 | 504 | 41 | 6.2 | 1275 | 446 | PIZ31208T | 1068840 | PM109 | 중경2공장 24" 조관 | 5107 | 중경 2 생산창고 | SIZ3122050 | NX52L2T | 406.4 | 6.4 | SP03038 | HPP041500 | 31 | Stripe 모재 T방향 | API-X52L2C | 주식회사 포스코 | 437 | 504 | 41 | 98.3076 | 407.215 | 100.247 | 415.251 | 517.29 | 38.3999 | 2025-03-19
SP03038 | HPP041500 | POSCO | 0 | 20250226 | 0.122 | 0.233 | 0.0624 | 0.193 | 0.992 | 0.0073 | 0.0022 | 0.041 | 0.041 | 0.014 | 0.011 | 0.0002 | 0.004 | 0.021 | 0 | 0 | 0 | 0.002 | 0.0063 | 0.017 | 0 | 0 | 0.0014 | 0.001 | 0 | 0 | 0 | 157 | 437 | 504 | 41 | 6.2 | 1275 | 446 | PIZ31208W | 1068840 | PM109 | 중경2공장 24" 조관 | 5107 | 중경 2 생산창고 | SIZ3122050 | NX52L2T | 406.4 | 6.4 | SP03038 | HPP041500 | 31 | Stripe 용접 | API-X52L2C | 주식회사 포스코 | 437 | 504 | 41 | 0 | 0 | 0 | 0 | 556.086 | 0 | 2025-03-19
SP44643 | HPP041710 | POSCO | 0 | 20230216 | 0 | 0 | 0.156 | 0.25 | 1.339 | 0.0087 | 0.0022 | 0.036 | 0 | 0 | 0.012 | 0 | 0 | 0.013 | 0 | 0 | 0 | 0 | 0 | 0.021 | 0 | 0 | 0 | 0 | 0 | 0 | 0 | 0 | 475 | 594 | 37 | 8.6 | 857 | 376 | PIX41302L | 1004255 | PM109 | 중경2공장 24" 조관 | 5107 | 중경 2 생산창고 | SIX4132020 | J55CPAN | 273.1 | 8.89 | SP44643 | HPP041710 | 662 | Stripe 모재 L방향 | API-POSJ55C | 주식회사 포스코 | 481 | 599 | 37 | 162.86 | 490.922 | 162.556 | 490.007 | 580.876 | 34.2519 | 2023-04-19
SP44655 | HPP041790 | POSCO | 0 | 20230220 | 0 | 0 | 0.1666 | 0.25 | 1.353 | 0.0094 | 0.0018 | 0.036 | 0 | 0 | 0.012 | 0 | 0 | 0.017 | 0 | 0 | 0 | 0 | 0 | 0.022 | 0 | 0 | 0 | 0 | 0 | 0 | 0 | 0 | 458 | 578 | 38 | 8.6 | 857 | 369 | PIX41303L | 1004255 | PM109 | 중경2공장 24" 조관 | 5107 | 중경 2 생산창고 | SIX4132040 | J55CPAN | 273.1 | 8.89 | SP44655 | HPP041790 | 887 | Stripe 모재 L방향 | API-POSJ55C | 주식회사 포스코 | 458 | 578 | 38 | 169.884 | 517.408 | 170.907 | 520.523 | 592.877 | 30.9055 | 2023-04-19
SP44648 | HPP041860 | POSCO | 0 | 20230217 | 0 | 0 | 0.1627 | 0.261 | 1.358 | 0.0084 | 0.0021 | 0.042 | 0 | 0 | 0.012 | 0 | 0 | 0.011 | 0 | 0 | 0 | 0 | 0 | 0.022 | 0 | 0 | 0 | 0 | 0 | 0 | 0 | 0 | 473 | 595 | 37 | 8.6 | 857 | 366 | PIX41301L | 1004255 | PM109 | 중경2공장 24" 조관 | 5107 | 중경 2 생산창고 | SIX4131020 | J55CPAN | 273.1 | 8.89 | SP44648 | HPP041860 | 358 | Stripe 모재 L방향 | API-POSJ55C | 주식회사 포스코 | 478 | 598 | 37 | 140.526 | 420.249 | 162.634 | 486.365 | 584.93 | 34.2519 | 2023-04-19
SP44655 | HPP041970 | POSCO | 0 | 20230220 | 0 | 0 | 0.1666 | 0.25 | 1.353 | 0.0094 | 0.0018 | 0.036 | 0 | 0 | 0.012 | 0 | 0 | 0.017 | 0 | 0 | 0 | 0 | 0 | 0.022 | 0 | 0 | 0 | 0 | 0 | 0 | 0 | 0 | 442 | 571 | 40 | 9.8 | 855 | 322 | PHX32402L | 1002944 | PM108 | 중경1공장 20" 조관 | 5103 | 중경 1 생산창고 | SHX3241010 | J55CPAN | 273.1 | 10.16 | SP44655 | HPP041970 | 130 | Stripe 모재 L방향 | API-POSJ55C | 주식회사 포스코 | 442 | 571 | 40 | 193.125 | 505.761 | 194.903 | 510.416 | 591.122 | 32.4218 | 2023-03-28
SP44654 | HPP042000 | POSCO | 0 | 20230221 | 0 | 0 | 0.1629 | 0.257 | 1.357 | 0.0084 | 0.0019 | 0.04 | 0 | 0 | 0.014 | 0 | 0 | 0.026 | 0 | 0 | 0 | 0 | 0 | 0.022 | 0 | 0 | 0 | 0 | 0 | 0 | 0 | 0 | 458 | 584 | 40 | 9.8 | 855 | 330 | PIZ30410L | 1067209 | PM109 | 중경2공장 24" 조관 | 5107 | 중경 2 생산창고 | SIZ3041030 | J55CPAN | 339.7 | 9.65 | SP04894 | HPP042000 | 270 | Stripe 모재 L방향 | API-POSJ55C | 주식회사 포스코 | 460 | 585 | 37 | 180.547 | 506.127 | 185.379 | 519.673 | 601.608 | 34.0551 | 2025-03-11
SP04894 | HPP042000 | POSCO | 0 | 20250226 | 0 | 0 | 0.1537 | 0.256 | 1.336 | 0.0085 | 0.0015 | 0.043 | 0 | 0 | 0.009 | 0 | 0 | 0.013 | 0 | 0 | 0 | 0 | 0 | 0.021 | 0 | 0 | 0 | 0 | 0 | 0 | 0 | 0 | 460 | 585 | 37 | 9.3 | 1065 | 335 | PIZ30410L | 1067209 | PM109 | 중경2공장 24" 조관 | 5107 | 중경 2 생산창고 | SIZ3041030 | J55CPAN | 339.7 | 9.65 | SP04894 | HPP042000 | 270 | Stripe 모재 L방향 | API-POSJ55C | 주식회사 포스코 | 460 | 585 | 37 | 180.547 | 506.127 | 185.379 | 519.673 | 601.608 | 34.0551 | 2025-03-11
SP04899 | HPP042020 | POSCO | 0 | 20250221 | 0 | 0 | 0.1603 | 0.242 | 1.335 | 0.0097 | 0.0018 | 0.042 | 0 | 0 | 0.013 | 0 | 0 | 0.012 | 0 | 0 | 0 | 0 | 0 | 0.019 | 0 | 0 | 0 | 0 | 0 | 0 | 0 | 0 | 456 | 575 | 36 | 9.3 | 1065 | 337 | PHX32401L | 1002944 | PM108 | 중경1공장 20" 조관 | 5103 | 중경 1 생산창고 | SHX3231160 | J55CPAN | 273.1 | 10.16 | SP44648 | HPP042020 | 108 | Stripe 모재 L방향 | API-POSJ55C | 주식회사 포스코 | 461 | 587 | 38 | 194.282 | 511.377 | 196.933 | 518.353 | 610.907 | 32.2265 | 2023-03-28
SP44648 | HPP042020 | POSCO | 0 | 20230217 | 0 | 0 | 0.1627 | 0.261 | 1.358 | 0.0084 | 0.0021 | 0.042 | 0 | 0 | 0.012 | 0 | 0 | 0.011 | 0 | 0 | 0 | 0 | 0 | 0.022 | 0 | 0 | 0 | 0 | 0 | 0 | 0 | 0 | 461 | 587 | 38 | 9.8 | 855 | 322 | PHX32401L | 1002944 | PM108 | 중경1공장 20" 조관 | 5103 | 중경 1 생산창고 | SHX3231160 | J55CPAN | 273.1 | 10.16 | SP44648 | HPP042020 | 108 | Stripe 모재 L방향 | API-POSJ55C | 주식회사 포스코 | 461 | 587 | 38 | 194.282 | 511.377 | 196.933 | 518.353 | 610.907 | 32.2265 | 2023-03-28
SP44654 | HPP042050 | POSCO | 0 | 20230217 | 0 | 0 | 0.1629 | 0.257 | 1.357 | 0.0084 | 0.0019 | 0.04 | 0 | 0 | 0.014 | 0 | 0 | 0.026 | 0 | 0 | 0 | 0 | 0 | 0.022 | 0 | 0 | 0 | 0 | 0 | 0 | 0 | 0 | 458 | 584 | 40 | 9.8 | 855 | 331 | PIZ30412L | 1067209 | PM109 | 중경2공장 24" 조관 | 5107 | 중경 2 생산창고 | SIZ3042030 | J55CPAN | 339.7 | 9.65 | SP04891 | HPP042050 | 520 | Stripe 모재 L방향 | API-POSJ55C | 주식회사 포스코 | 452 | 574 | 37 | 173.508 | 484.65 | 176.503 | 493.014 | 584.25 | 34.6456 | 2025-03-11
SP04891 | HPP042050 | POSCO | 0 | 20250221 | 0 | 0 | 0.1619 | 0.257 | 1.347 | 0.0078 | 0.0016 | 0.045 | 0 | 0 | 0.006 | 0 | 0 | 0.009 | 0 | 0 | 0 | 0 | 0 | 0.021 | 0 | 0 | 0 | 0 | 0 | 0 | 0 | 0 | 452 | 574 | 37 | 9.3 | 1065 | 337 | PIZ30412L | 1067209 | PM109 | 중경2공장 24" 조관 | 5107 | 중경 2 생산창고 | SIZ3042030 | J55CPAN | 339.7 | 9.65 | SP04891 | HPP042050 | 520 | Stripe 모재 L방향 | API-POSJ55C | 주식회사 포스코 | 452 | 574 | 37 | 173.508 | 484.65 | 176.503 | 493.014 | 584.25 | 34.6456 | 2025-03-11
SP04901 | HPP042170 | POSCO | 0 | 20250221 | 0 | 0 | 0.1586 | 0.245 | 1.341 | 0.0096 | 0.0014 | 0.048 | 0 | 0 | 0.007 | 0 | 0 | 0.009 | 0 | 0 | 0 | 0 | 0 | 0.018 | 0 | 0 | 0 | 0 | 0 | 0 | 0 | 0 | 450 | 573 | 38 | 9.3 | 1065 | 319 | PIZ30413L | 1067209 | PM109 | 중경2공장 24" 조관 | 5107 | 중경 2 생산창고 | SIZ3042040 | J55CPAN | 339.7 | 9.65 | SP04901 | HPP042170 | 619 | Stripe 모재 L방향 | API-POSJ55C | 주식회사 포스코 | 450 | 573 | 38 | 177.546 | 491.773 | 178.987 | 495.765 | 587.459 | 35.433 | 2025-03-11
SP04897 | HPP042180 | POSCO | 0 | 20250221 | 0 | 0 | 0.1629 | 0.26 | 1.355 | 0.0111 | 0.0019 | 0.044 | 0 | 0 | 0.01 | 0 | 0 | 0.013 | 0 | 0 | 0 | 0 | 0 | 0.021 | 0 | 0 | 0 | 0 | 0 | 0 | 0 | 0 | 453 | 578 | 36 | 9.3 | 1065 | 329 | PIZ30408L | 1067209 | PM109 | 중경2공장 24" 조관 | 5107 | 중경 2 생산창고 | SIZ3041010 | J55CPAN | 339.7 | 9.65 | SP04897 | HPP042180 | 20 | Stripe 모재 L방향 | API-POSJ55C | 주식회사 포스코 | 453 | 578 | 36 | 167.325 | 470.253 | 171.496 | 481.975 | 586.443 | 35.1968 | 2025-03-11
SP04899 | HPP042200 | POSCO | 0 | 20250221 | 0 | 0 | 0.1603 | 0.242 | 1.335 | 0.0097 | 0.0018 | 0.042 | 0 | 0 | 0.013 | 0 | 0 | 0.012 | 0 | 0 | 0 | 0 | 0 | 0.019 | 0 | 0 | 0 | 0 | 0 | 0 | 0 | 0 | 456 | 575 | 36 | 9.3 | 1065 | 337 | PIZ30409L | 1067209 | PM109 | 중경2공장 24" 조관 | 5107 | 중경 2 생산창고 | SIZ3041020 | J55CPAN | 339.7 | 9.65 | SP04899 | HPP042200 | 145 | Stripe 모재 L방향 | API-POSJ55C | 주식회사 포스코 | 456 | 575 | 36 | 169.535 | 474.143 | 171.756 | 480.352 | 580.561 | 34.744 | 2025-03-11
SP04888 | HPP042230 | POSCO | 0 | 20250221 | 0 | 0 | 0.1631 | 0.25 | 1.331 | 0.0097 | 0.0014 | 0.045 | 0 | 0 | 0.008 | 0 | 0 | 0.014 | 0 | 0 | 0 | 0 | 0 | 0.02 | 0 | 0 | 0 | 0 | 0 | 0 | 0 | 0 | 461 | 584 | 36 | 9.3 | 1065 | 329 | PIZ30411L | 1067209 | PM109 | 중경2공장 24" 조관 | 5107 | 중경 2 생산창고 | SIZ3042020 | J55CPAN | 339.7 | 9.65 | SP04888 | HPP042230 | 420 | Stripe 모재 L방향 | API-POSJ55C | 주식회사 포스코 | 461 | 584 | 36 | 169.921 | 475.506 | 173.556 | 485.679 | 582.888 | 35.2362 | 2025-03-11
SP05069 | HPP042300 | POSCO | 0 | 20250226 | 0.127 | 0.239 | 0.0675 | 0.192 | 0.995 | 0.0088 | 0.0021 | 0.036 | 0.038 | 0.02 | 0.007 | 0.0003 | 0.0023 | 0.008 | 0 | 0 | 0 | 0.002 | 0.0043 | 0.02 | 0 | 0 | 0.0018 | 0.001 | 0 | 0 | 0 | 157 | 431 | 497 | 43 | 9.15 | 1009 | 343 | PHZ30606W | 1068101 | PM108 | 중경1공장 20" 조관 | 5103 | 중경 1 생산창고 | SHZ3062030 | NX52L2T | 323.9 | 9.5 | SP05069 | HPP042300 | 24 | Stripe 용접 | API-X52L2C | 주식회사 포스코 | 431 | 497 | 43 | 202.537 | 564.647 | 0 | 0 | 592.652 | 0 | 2025-03-11
SP05069 | HPP042300 | POSCO | 0 | 20250226 | 0.127 | 0.239 | 0.0675 | 0.192 | 0.995 | 0.0088 | 0.0021 | 0.036 | 0.038 | 0.02 | 0.007 | 0.0003 | 0.0023 | 0.008 | 0 | 0 | 0 | 0.002 | 0.0043 | 0.02 | 0 | 0 | 0.0018 | 0.001 | 0 | 0 | 0 | 157 | 431 | 497 | 43 | 9.15 | 1009 | 343 | PHZ30606T | 1068101 | PM108 | 중경1공장 20" 조관 | 5103 | 중경 1 생산창고 | SHZ3062030 | NX52L2T | 323.9 | 9.5 | SP05069 | HPP042300 | 24 | Stripe 모재 T방향 | API-X52L2C | 주식회사 포스코 | 431 | 497 | 43 | 164.377 | 455.628 | 167.19 | 463.424 | 511.13 | 37.6 | 2025-03-11
SP05063 | HPP042380 | POSCO | 0 | 20250228 | 0.124 | 0.237 | 0.0642 | 0.2 | 1.004 | 0.0115 | 0.0018 | 0.034 | 0.035 | 0.017 | 0.008 | 0.0003 | 0.0025 | 0.011 | 0 | 0 | 0 | 0.003 | 0.0037 | 0.02 | 0 | 0 | 0.0017 | 0.002 | 0 | 0 | 0 | 153 | 440 | 504 | 42 | 9.15 | 1009 | 343 | PHZ30706W | 1068305 | PM108 | 중경1공장 20" 조관 | 5103 | 중경 1 생산창고 | SHZ3072040 | NX52L2T | 323.9 | 9.5 | SP05063 | HPP042380 | 579 | Stripe 용접 | API-X52L2C | 주식회사 포스코 | 440 | 508 | 44 | 0 | 0 | 0 | 0 | 587.477 | 0 | 2025-03-13
SP05063 | HPP042380 | POSCO | 0 | 20250228 | 0.124 | 0.237 | 0.0642 | 0.2 | 1.004 | 0.0115 | 0.0018 | 0.034 | 0.035 | 0.017 | 0.008 | 0.0003 | 0.0025 | 0.011 | 0 | 0 | 0 | 0.003 | 0.0037 | 0.02 | 0 | 0 | 0.0017 | 0.002 | 0 | 0 | 0 | 153 | 440 | 504 | 42 | 9.15 | 1009 | 343 | PHZ30706T | 1068305 | PM108 | 중경1공장 20" 조관 | 5103 | 중경 1 생산창고 | SHZ3072040 | NX52L2T | 323.9 | 9.5 | SP05063 | HPP042380 | 579 | Stripe 모재 T방향 | API-X52L2C | 주식회사 포스코 | 440 | 508 | 44 | 162.88 | 455.095 | 168.287 | 470.2 | 516.764 | 38.8 | 2025-03-13
SP44670 | HPP054480 | POSCO | 0 | 20230217 | 0.129 | 0.241 | 0.0709 | 0.189 | 0.987 | 0.0094 | 0.0019 | 0.038 | 0.041 | 0.016 | 0.011 | 0.0002 | 0.0019 | 0.011 | 0 | 0 | 0 | 0.003 | 0.0043 | 0.02 | 0 | 0 | 0.0015 | 0.001 | 0 | 0 | 0 | 156 | 419 | 495 | 44 | 9.15 | 1267 | 313 | PIX30904T | 1000752 | PM109 | 중경2공장 24" 조관 | 5107 | 중경 2 생산창고 | SIX3091090 | NX52L2T | 406.4 | 9.5 | SP44670 | HPP054480 | 413 | Stripe 모재 T방향 | API-X52L2C | 주식회사 포스코 | 419 | 495 | 44 | 143.091 | 399.982 | 149.963 | 419.193 | 510.827 | 41.9921 | 2023-03-13
SP44670 | HPP054480 | POSCO | 0 | 20230217 | 0.129 | 0.241 | 0.0709 | 0.189 | 0.987 | 0.0094 | 0.0019 | 0.038 | 0.041 | 0.016 | 0.011 | 0.0002 | 0.0019 | 0.011 | 0 | 0 | 0 | 0.003 | 0.0043 | 0.02 | 0 | 0 | 0.0015 | 0.001 | 0 | 0 | 0 | 156 | 419 | 495 | 44 | 9.15 | 1267 | 313 | PIX30904W | 1000752 | PM109 | 중경2공장 24" 조관 | 5107 | 중경 2 생산창고 | SIX3091090 | NX52L2T | 406.4 | 9.5 | SP44670 | HPP054480 | 413 | Stripe 용접 | API-X52L2C | 주식회사 포스코 | 419 | 495 | 44 | 130.071 | 360.137 | 0 | 0 | 548.085 | 0 | 2023-03-13
SP44668 | HPP054510 | POSCO | 0 | 20230217 | 0.13 | 0.242 | 0.071 | 0.19 | 0.986 | 0.0105 | 0.0021 | 0.038 | 0.041 | 0.018 | 0.012 | 0.0002 | 0.0018 | 0.013 | 0 | 0 | 0 | 0.003 | 0.0042 | 0.021 | 0 | 0 | 0.0015 | 0.002 | 0 | 0 | 0 | 162 | 423 | 499 | 42 | 9.15 | 1267 | 313 | PIX30901T | 1000752 | PM109 | 중경2공장 24" 조관 | 5107 | 중경 2 생산창고 | SIX3091020 | NX52L2T | 406.4 | 9.5 | SP44668 | HPP054510 | 114 | Stripe 모재 T방향 | API-X52L2C | 주식회사 포스코 | 423 | 499 | 42 | 144.775 | 407.977 | 151.275 | 426.293 | 509.528 | 39.0624 | 2023-03-13
SP44668 | HPP054510 | POSCO | 0 | 20230217 | 0.13 | 0.242 | 0.071 | 0.19 | 0.986 | 0.0105 | 0.0021 | 0.038 | 0.041 | 0.018 | 0.012 | 0.0002 | 0.0018 | 0.013 | 0 | 0 | 0 | 0.003 | 0.0042 | 0.021 | 0 | 0 | 0.0015 | 0.002 | 0 | 0 | 0 | 162 | 423 | 499 | 42 | 9.15 | 1267 | 313 | PIX30901W | 1000752 | PM109 | 중경2공장 24" 조관 | 5107 | 중경 2 생산창고 | SIX3091020 | NX52L2T | 406.4 | 9.5 | SP44668 | HPP054510 | 114 | Stripe 용접 | API-X52L2C | 주식회사 포스코 | 423 | 499 | 42 | 0 | 0 | 0 | 0 | 565.969 | 0 | 2023-03-13
SP44666 | HPP054540 | POSCO | 0 | 20230222 | 0.133 | 0.246 | 0.0732 | 0.211 | 1.001 | 0.0094 | 0.0023 | 0.038 | 0.039 | 0.014 | 0.014 | 0.0001 | 0.0023 | 0.014 | 0 | 0 | 0 | 0.003 | 0.0043 | 0.02 | 0 | 0 | 0.0013 | 0.001 | 0 | 0 | 0 | 157 | 413 | 497 | 42 | 9.15 | 1267 | 313 | PIX30806W | 1000752 | PM109 | 중경2공장 24" 조관 | 5107 | 중경 2 생산창고 | SIX3082200 | NX52L2T | 406.4 | 9.5 | SP44666 | HPP054540 | 22 | Stripe 용접 | API-X52L2C | 주식회사 포스코 | 413 | 497 | 42 | 0 | 0 | 0 | 0 | 577.524 | 0 | 2023-03-13
SP44666 | HPP054540 | POSCO | 0 | 20230222 | 0.133 | 0.246 | 0.0732 | 0.211 | 1.001 | 0.0094 | 0.0023 | 0.038 | 0.039 | 0.014 | 0.014 | 0.0001 | 0.0023 | 0.014 | 0 | 0 | 0 | 0.003 | 0.0043 | 0.02 | 0 | 0 | 0.0013 | 0.001 | 0 | 0 | 0 | 157 | 413 | 497 | 42 | 9.15 | 1267 | 313 | PIX30806T | 1000752 | PM109 | 중경2공장 24" 조관 | 5107 | 중경 2 생산창고 | SIX3082200 | NX52L2T | 406.4 | 9.5 | SP44666 | HPP054540 | 22 | Stripe 모재 T방향 | API-X52L2C | 주식회사 포스코 | 413 | 497 | 42 | 142.976 | 397.935 | 150.521 | 418.933 | 509.536 | 41.0156 | 2023-03-13
SP45079 | HPP057620 | POSCO | 0 | 20230221 | 0.131 | 0.244 | 0.0718 | 0.185 | 0.979 | 0.0101 | 0.0019 | 0.03 | 0.032 | 0.025 | 0.013 | 0.0001 | 0.002 | 0.031 | 0 | 0 | 0 | 0.002 | 0.0042 | 0.02 | 0 | 0 | 0.001 | 0.001 | 0 | 0 | 0 | 156 | 444 | 519 | 41 | 7.9 | 1358 | 345 | PAX30301W | 1000032 | PM101 | 소경1공장 8" 조관 | 5101 | 소경 1 생산창고 | SAX3031020 | NX52L2T | 219.1 | 8.2 | SP45079 | HPP057620 |  | Stripe 용접 | API-X52L2C | 주식회사 포스코 | 444 | 519 | 41 | 0 | 0 | 0 | 0 | 547.203 | 0 | 2023-03-08
SP45079 | HPP057620 | POSCO | 0 | 20230221 | 0.131 | 0.244 | 0.0718 | 0.185 | 0.979 | 0.0101 | 0.0019 | 0.03 | 0.032 | 0.025 | 0.013 | 0.0001 | 0.002 | 0.031 | 0 | 0 | 0 | 0.002 | 0.0042 | 0.02 | 0 | 0 | 0.001 | 0.001 | 0 | 0 | 0 | 156 | 444 | 519 | 41 | 7.9 | 1358 | 345 | PAX30301T | 1000032 | PM101 | 소경1공장 8" 조관 | 5101 | 소경 1 생산창고 | SAX3031020 | NX52L2T | 219.1 | 8.2 | SP45079 | HPP057620 |  | Stripe 모재 T방향 | API-X52L2C | 주식회사 포스코 | 444 | 519 | 41 | 138.009 | 448.907 | 144.097 | 468.708 | 515.857 | 36.7187 | 2023-03-08
SP45084 | HPP057690 | POSCO | 0 | 20230221 | 0.135 | 0.248 | 0.0746 | 0.2 | 0.983 | 0.0104 | 0.0016 | 0.033 | 0.036 | 0.027 | 0.013 | 0.0002 | 0.0017 | 0.034 | 0 | 0 | 0 | 0.004 | 0.0047 | 0.019 | 0 | 0 | 0.0015 | 0 | 0 | 0 | 0 | 165 | 450 | 514 | 40 | 7.9 | 1358 | 352 | PAX30204W | 1000032 | PM101 | 소경1공장 8" 조관 | 5101 | 소경 1 생산창고 | SAX3022040 | NX52L2T | 219.1 | 8.2 | SP45084 | HPP057690 |  | Stripe 용접 | API-X52L2C | 주식회사 포스코 | 450 | 514 | 44 | 162.229 | 518.361 | 0 | 0 | 537.119 | 0 | 2023-03-06
SP45084 | HPP057690 | POSCO | 0 | 20230221 | 0.135 | 0.248 | 0.0746 | 0.2 | 0.983 | 0.0104 | 0.0016 | 0.033 | 0.036 | 0.027 | 0.013 | 0.0002 | 0.0017 | 0.034 | 0 | 0 | 0 | 0.004 | 0.0047 | 0.019 | 0 | 0 | 0.0015 | 0 | 0 | 0 | 0 | 165 | 450 | 514 | 40 | 7.9 | 1358 | 352 | PAX30204T | 1000032 | PM101 | 소경1공장 8" 조관 | 5101 | 소경 1 생산창고 | SAX3022040 | NX52L2T | 219.1 | 8.2 | SP45084 | HPP057690 |  | Stripe 모재 T방향 | API-X52L2C | 주식회사 포스코 | 450 | 514 | 44 | 141.176 | 463.057 | 148.057 | 485.627 | 532.623 | 34.5703 | 2023-03-06
SP45070 | HPP070330 | POSCO | 0 | 20230221 | 0.128 | 0.24 | 0.0695 | 0.187 | 0.976 | 0.0101 | 0.0018 | 0.034 | 0.037 | 0.022 | 0.012 | 0.0002 | 0.0021 | 0.028 | 0 | 0 | 0 | 0.002 | 0.0042 | 0.019 | 0 | 0 | 0.0016 | 0 | 0 | 0 | 0 | 162 | 448 | 514 | 41 | 5.4 | 1370 | 490 | PAX30601T | 1000366 | PM101 | 소경1공장 8" 조관 | 5101 | 소경 1 생산창고 | SAX3062030 | NX52L2T | 219.1 | 5.6 | SP45070 | HPP070330 |  | Stripe 모재 T방향 | API-X52L2C | 주식회사 포스코 | 456 | 514 | 41 | 95.2707 | 447.163 | 99.5037 | 467.031 | 525.29 | 32.8125 | 2023-03-09
SP45070 | HPP070330 | POSCO | 0 | 20230221 | 0.128 | 0.24 | 0.0695 | 0.187 | 0.976 | 0.0101 | 0.0018 | 0.034 | 0.037 | 0.022 | 0.012 | 0.0002 | 0.0021 | 0.028 | 0 | 0 | 0 | 0.002 | 0.0042 | 0.019 | 0 | 0 | 0.0016 | 0 | 0 | 0 | 0 | 162 | 448 | 514 | 41 | 5.4 | 1370 | 490 | PAX30601W | 1000366 | PM101 | 소경1공장 8" 조관 | 5101 | 소경 1 생산창고 | SAX3062030 | NX52L2T | 219.1 | 5.6 | SP45070 | HPP070330 |  | Stripe 용접 | API-X52L2C | 주식회사 포스코 | 456 | 514 | 41 | 0 | 0 | 0 | 0 | 544.227 | 0 | 2023-03-09
SP45073 | HPP070360 | POSCO | 0 | 20230307 | 0.127 | 0.24 | 0.0694 | 0.181 | 0.978 | 0.0087 | 0.0021 | 0.034 | 0.037 | 0.021 | 0.012 | 0.0001 | 0.002 | 0.024 | 0 | 0 | 0 | 0.003 | 0.0044 | 0.019 | 0 | 0 | 0.0015 | 0 | 0 | 0 | 0 | 167 | 453 | 526 | 40 | 6.2 | 1366 | 442 | PAX33102T | 1003172 | PM101 | 소경1공장 8" 조관 | 5101 | 소경 1 생산창고 | SAX3312020 | NX52L2 | 219.1 | 6.4 | SP45073 | HPP070360 |  | Stripe 모재 T방향 | API-X52L2C | 주식회사 포스코 | 458 | 526 | 41 | 105.651 | 438.996 | 109.55 | 455.193 | 521.835 | 37.3046 | 2023-04-04
SP45073 | HPP070360 | POSCO | 0 | 20230307 | 0.127 | 0.24 | 0.0694 | 0.181 | 0.978 | 0.0087 | 0.0021 | 0.034 | 0.037 | 0.021 | 0.012 | 0.0001 | 0.002 | 0.024 | 0 | 0 | 0 | 0.003 | 0.0044 | 0.019 | 0 | 0 | 0.0015 | 0 | 0 | 0 | 0 | 167 | 453 | 526 | 40 | 6.2 | 1366 | 442 | PAX33102W | 1003172 | PM101 | 소경1공장 8" 조관 | 5101 | 소경 1 생산창고 | SAX3312020 | NX52L2 | 219.1 | 6.4 | SP45073 | HPP070360 |  | Stripe 용접 | API-X52L2C | 주식회사 포스코 | 458 | 526 | 41 | 0 | 0 | 0 | 0 | 550.502 | 0 | 2023-04-04
SP45085 | HPP070400 | POSCO | 0 | 20230221 | 0.138 | 0.25 | 0.0776 | 0.2 | 0.985 | 0.009 | 0.0019 | 0.037 | 0.04 | 0.023 | 0.013 | 0.0001 | 0.0017 | 0.037 | 0 | 0 | 0 | 0.004 | 0.0047 | 0.02 | 0 | 0 | 0.0015 | 0 | 0 | 0 | 0 | 165 | 440 | 514 | 41 | 7.9 | 1358 | 343 | PAX30302W | 1000031 | PM101 | 소경1공장 8" 조관 | 5101 | 소경 1 생산창고 | SAX3031040 | NX52L2T | 219.1 | 8.2 | SP45085 | HPP070400 |  | Stripe 용접 | API-X52L2C | 주식회사 포스코 | 445 | 526 | 41 | 23.782 | 75.7565 | 0 | 0 | 552.434 | 0 | 2023-03-08
SP45085 | HPP070400 | POSCO | 0 | 20230221 | 0.138 | 0.25 | 0.0776 | 0.2 | 0.985 | 0.009 | 0.0019 | 0.037 | 0.04 | 0.023 | 0.013 | 0.0001 | 0.0017 | 0.037 | 0 | 0 | 0 | 0.004 | 0.0047 | 0.02 | 0 | 0 | 0.0015 | 0 | 0 | 0 | 0 | 165 | 440 | 514 | 41 | 7.9 | 1358 | 343 | PAX30302T | 1000031 | PM101 | 소경1공장 8" 조관 | 5101 | 소경 1 생산창고 | SAX3031040 | NX52L2T | 219.1 | 8.2 | SP45085 | HPP070400 |  | Stripe 모재 T방향 | API-X52L2C | 주식회사 포스코 | 445 | 526 | 41 | 135.676 | 442.95 | 143.936 | 469.916 | 532.051 | 36.1328 | 2023-03-08
SP45509 | HPP087430 | POSCO | 0 | 20230306 | 0 | 0 | 0.2573 | 0.209 | 1.379 | 0.0151 | 0.0016 | 0.028 | 0 | 0.036 | 0.017 | 0.002 | 0.0014 | 0.033 | 0 | 0 | 0 | 0.005 | 0.0033 | 0.01 | 0 | 0 | 0.0276 | 0.003 | 0 | 0 | 0 | 0 | 397 | 610 | 32 | 9.5 | 1195 | 336 | PQX41801L | 1004465 | QT101 | Q/T 공장 열처리 | 5113 | QT공장 모관창고 | BQX4182010 | P110CH | 193.7 | 9.52 | SP45509 | HPP087430 | 1322 | Stripe 모재 L방향 | API-J55QTI | 주식회사 포스코 |  |  |  | 223.212 | 929.589 | 223.289 | 929.909 | 967.835 | 23.1968 | 2023-04-27
SP45509 | HPP087440 | POSCO | 0 | 20230413 | 0 | 0 | 0.2573 | 0.209 | 1.379 | 0.0151 | 0.0016 | 0.028 | 0 | 0.036 | 0.017 | 0.002 | 0.0014 | 0.033 | 0 | 0 | 0 | 0.005 | 0.0033 | 0.01 | 0 | 0 | 0.0276 | 0.003 | 0 | 0 | 0 | 0 | 421 | 639 | 27 | 9.5 | 1195 | 335 | PQX52202L | 1005538 | QT101 | Q/T 공장 열처리 | 5113 | QT공장 모관창고 | BQX5221010 | P110CH | 193.7 | 9.52 | SP45509 | HPP087440 | 232 | Stripe 모재 L방향 | API-J55QTI | 주식회사 포스코 |  |  |  | 221.085 | 939.119 | 221.253 | 939.832 | 978.362 | 21.6535 | 2023-05-25
SP45506 | HPP087480 | POSCO | 0 | 20230318 | 0 | 0 | 0.2656 | 0.2 | 1.397 | 0.0121 | 0.0013 | 0.035 | 0 | 0.033 | 0.017 | 0.002 | 0.0017 | 0.037 | 0 | 0 | 0 | 0.003 | 0.0041 | 0.011 | 0 | 0 | 0.03 | 0.004 | 0 | 0 | 0 | 0 | 422 | 641 | 28 | 9.5 | 1195 | 333 | PQX41401L | 1004465 | QT101 | Q/T 공장 열처리 | 5113 | QT공장 모관창고 | BQX4142010 | P110CH | 193.7 | 9.52 | SP45506 | HPP087480 | 500 | Stripe 모재 L방향 | API-J55QTI | 주식회사 포스코 |  |  |  | 228.601 | 945.224 | 228.775 | 945.944 | 988.243 | 22.244 | 2023-04-18
SP44672 | HPP123350 | POSCO | 0 | 20230306 | 0.128 | 0.24 | 0.0682 | 0.197 | 0.993 | 0.0094 | 0.0023 | 0.039 | 0.042 | 0.018 | 0.013 | 0.0002 | 0.0015 | 0.013 | 0 | 0 | 0 | 0.004 | 0.0038 | 0.02 | 0 | 0 | 0.0016 | 0.001 | 0 | 0 | 0 | 168 | 441 | 522 | 43 | 9.15 | 1267 | 314 | PIX30903W | 1000752 | PM109 | 중경2공장 24" 조관 | 5107 | 중경 2 생산창고 | SIX3091070 | NX52L2T | 406.4 | 9.5 | SP44672 | HPP123350 | 321 | Stripe 용접 | API-X52L2C | 주식회사 포스코 | 441 | 522 | 43 | 157.993 | 443.143 | 0 | 0 | 536.307 | 0 | 2023-03-13
SP44672 | HPP123350 | POSCO | 0 | 20230306 | 0.128 | 0.24 | 0.0682 | 0.197 | 0.993 | 0.0094 | 0.0023 | 0.039 | 0.042 | 0.018 | 0.013 | 0.0002 | 0.0015 | 0.013 | 0 | 0 | 0 | 0.004 | 0.0038 | 0.02 | 0 | 0 | 0.0016 | 0.001 | 0 | 0 | 0 | 168 | 441 | 522 | 43 | 9.15 | 1267 | 314 | PIX30903T | 1000752 | PM109 | 중경2공장 24" 조관 | 5107 | 중경 2 생산창고 | SIX3091070 | NX52L2T | 406.4 | 9.5 | SP44672 | HPP123350 | 321 | Stripe 모재 T방향 | API-X52L2C | 주식회사 포스코 | 441 | 522 | 43 | 138.261 | 386.778 | 146.382 | 409.495 | 505.464 | 42.9687 | 2023-03-13
SP46421 | HPP129850 | POSCO | 0 | 20230324 | 0 | 0 | 0.2666 | 0.236 | 1.462 | 0.0127 | 0.0017 | 0.023 | 0 | 0.019 | 0.012 | 0.0003 | 0 | 0.029 | 0 | 0 | 0 | 0.003 | 0.0031 | 0.001 | 0 | 0 | 0.0019 | 0.001 | 0 | 0 | 0 | 0 | 398 | 613 | 37 | 9.15 | 1097 | 348 | PQX42902L | 1005535 | QT101 | Q/T 공장 열처리 | 5113 | QT공장 모관창고 | BQX4292010 | P110CH | 177.8 | 9.19 | SP46421 | HPP129850 | 162 | Stripe 모재 L방향 | API-J55-Q | 주식회사 포스코 |  |  |  | 206.68 | 894.672 | 206.644 | 894.513 | 964.929 | 22.6378 | 2023-05-08
SP46418 | HPP129890 | POSCO | 0 | 20230318 | 0 | 0 | 0.2655 | 0.244 | 1.483 | 0.0179 | 0.002 | 0.023 | 0 | 0.018 | 0.008 | 0.0003 | 0 | 0.018 | 0 | 0 | 0 | 0.003 | 0.0031 | 0.001 | 0 | 0 | 0.0019 | 0.001 | 0 | 0 | 0 | 0 | 411 | 623 | 36 | 9.15 | 1097 | 345 | PQX51601L | 1007808 | QT101 | Q/T 공장 열처리 | 5113 | QT공장 모관창고 | BQX5162010 | P110CH | 177.8 | 9.19 | SP46418 | HPP129890 | 816 | Stripe 모재 L방향 | API-J55-Q | 주식회사 포스코 |  |  |  | 212.824 | 920.919 | 212.582 | 919.874 | 980.645 | 20.0787 | 2023-05-25
SP46427 | HPP129930 | POSCO | 0 | 20230324 | 0 | 0 | 0.2728 | 0.259 | 1.487 | 0.0109 | 0.0014 | 0.024 | 0 | 0.015 | 0.009 | 0.0002 | 0 | 0.018 | 0 | 0 | 0 | 0.003 | 0.0035 | 0.002 | 0 | 0 | 0.0017 | 0.002 | 0 | 0 | 0 | 0 | 420 | 628 | 37 | 9.15 | 1097 | 349 | PQX50501L | 1005536 | QT101 | Q/T 공장 열처리 | 5113 | QT공장 모관창고 | BQX5052010 | P110CH | 177.8 | 9.19 | SP46427 | HPP129930 | 1159 | Stripe 모재 L방향 | API-J55-Q | 주식회사 포스코 |  |  |  | 208.414 | 896.599 | 208.418 | 896.614 | 964.73 | 21.8504 | 2023-05-10
SP07194 | HPP166010 | POSCO | 0 | 20250319 | 0.138 | 0.252 | 0.0777 | 0.214 | 1.019 | 0.0085 | 0.0013 | 0 | 0 | 0.014 | 0.006 | 0.0002 | 0 | 0.01 | 0 | 0 | 0 | 0.002 | 0 | 0.011 | 0 | 0 | 0.001 | 0.001 | 0 | 0 | 0 | 161 | 451 | 513 | 41 | 6.2 | 1058 | 456 | PAZ32404L | 1069397 | PM101 | 소경1공장 8" 조관 | 5101 | 소경 1 생산창고 | SAZ3241020 | NX52L2 | 114.3 | 6.02 | SP07194 | HPP166010 | 226 | Stripe 모재 L방향 | API-X52L2*KRE | 주식회사 포스코 | 451 | 513 | 41 | 78.5411 | 499.926 | 78.5059 | 500.71071 | 539.00287 | 33 | 2025-04-02
SP07194 | HPP166030 | POSCO | 0 | 20250319 | 0.138 | 0.252 | 0.0777 | 0.214 | 1.019 | 0.0085 | 0.0013 | 0 | 0 | 0.014 | 0.006 | 0.0002 | 0 | 0.01 | 0 | 0 | 0 | 0.002 | 0 | 0.011 | 0 | 0 | 0.001 | 0.001 | 0 | 0 | 0 | 161 | 451 | 513 | 41 | 6.2 | 1058 | 460 | PAZ32407L | 1069397 | PM101 | 소경1공장 8" 조관 | 5101 | 소경 1 생산창고 | SAZ3242010 | NX52L2 | 114.3 | 6.02 | SP07194 | HPP166030 | 520 | Stripe 모재 L방향 | API-X52L2*KRE | 주식회사 포스코 | 451 | 513 | 41 | 75.8759 | 475.627 | 75.1943 | 472.32771 | 510.66963 | 33.6 | 2025-04-02
SP07200 | HPP166050 | POSCO | 0 | 20250317 | 0.126 | 0.234 | 0.068 | 0.206 | 0.971 | 0.0084 | 0.0011 | 0 | 0 | 0.014 | 0.007 | 0.0002 | 0 | 0.01 | 0 | 0 | 0 | 0.002 | 0 | 0.009 | 0 | 0 | 0.001 | 0 | 0 | 0 | 0 | 149 | 398 | 481 | 46 | 9.15 | 1009 | 344 | PHZ61603W | 1076430 | PM108 | 중경1공장 20" 조관 | 5103 | 중경 1 생산창고 | SHZ6161060 | NX52L2T | 323.9 | 9.5 | SP07200 | HPP166050 | 26 | Stripe 용접 | API-X52L2C | 주식회사 포스코 | 398 | 481 | 46 | 193.664 | 546.734 | 0 | 0 | 567.234 | 0 | 2025-06-19
SP07200 | HPP166050 | POSCO | 0 | 20250317 | 0.126 | 0.234 | 0.068 | 0.206 | 0.971 | 0.0084 | 0.0011 | 0 | 0 | 0.014 | 0.007 | 0.0002 | 0 | 0.01 | 0 | 0 | 0 | 0.002 | 0 | 0.009 | 0 | 0 | 0.001 | 0 | 0 | 0 | 0 | 149 | 398 | 481 | 46 | 9.15 | 1009 | 344 | PHZ61603T | 1076430 | PM108 | 중경1공장 20" 조관 | 5103 | 중경 1 생산창고 | SHZ6161060 | NX52L2T | 323.9 | 9.5 | SP07200 | HPP166050 | 26 | Stripe 모재 T방향 | API-X52L2C | 주식회사 포스코 | 398 | 481 | 46 | 148.592 | 413.292 | 154.843 | 430.68 | 490.509 | 39 | 2025-06-19
SP07200 | HPP166060 | POSCO | 0 | 20250310 | 0.126 | 0.234 | 0.068 | 0.206 | 0.971 | 0.0084 | 0.0011 | 0 | 0 | 0.014 | 0.007 | 0.0002 | 0 | 0.01 | 0 | 0 | 0 | 0.002 | 0 | 0.009 | 0 | 0 | 0.001 | 0 | 0 | 0 | 0 | 149 | 398 | 481 | 46 | 9.15 | 1009 | 354 | PHZ31204W | 1068098 | PM108 | 중경1공장 20" 조관 | 5103 | 중경 1 생산창고 | SHZ3121070 | NX52L2T | 323.9 | 9.5 | SP07200 | HPP166060 | 2116 | Stripe 용접 | API-X52L2C | 주식회사 포스코 | 398 | 481 | 46 | 0 | 0 | 0 | 0 | 560.248 | 0 | 2025-03-19
SP07200 | HPP166060 | POSCO | 0 | 20250310 | 0.126 | 0.234 | 0.068 | 0.206 | 0.971 | 0.0084 | 0.0011 | 0 | 0 | 0.014 | 0.007 | 0.0002 | 0 | 0.01 | 0 | 0 | 0 | 0.002 | 0 | 0.009 | 0 | 0 | 0.001 | 0 | 0 | 0 | 0 | 149 | 398 | 481 | 46 | 9.15 | 1009 | 354 | PHZ31204T | 1068098 | PM108 | 중경1공장 20" 조관 | 5103 | 중경 1 생산창고 | SHZ3121070 | NX52L2T | 323.9 | 9.5 | SP07200 | HPP166060 | 2116 | Stripe 모재 T방향 | API-X52L2C | 주식회사 포스코 | 398 | 481 | 46 | 149.343 | 418.289 | 152.712 | 427.725 | 496.922 | 39.2 | 2025-03-19
SP07197 | HPP166140 | POSCO | 0 | 20250310 | 0.134 | 0.245 | 0.0754 | 0.21 | 0.991 | 0.0082 | 0.0013 | 0 | 0 | 0.014 | 0.006 | 0.0002 | 0 | 0.01 | 0 | 0 | 0 | 0.002 | 0 | 0.01 | 0 | 0 | 0.001 | 0 | 0 | 0 | 0 | 151 | 411 | 495 | 45 | 9.15 | 1009 | 314 | PHZ31203W | 1068098 | PM108 | 중경1공장 20" 조관 | 5103 | 중경 1 생산창고 | SHZ3121050 | NX52L2T | 323.9 | 9.5 | SP07197 | HPP166140 | 1943 | Stripe 용접 | API-X52L2C | 주식회사 포스코 | 411 | 495 | 45 | 107.489 | 298.553 | 0 | 0 | 561.806 | 0 | 2025-03-19
SP07197 | HPP166140 | POSCO | 0 | 20250310 | 0.134 | 0.245 | 0.0754 | 0.21 | 0.991 | 0.0082 | 0.0013 | 0 | 0 | 0.014 | 0.006 | 0.0002 | 0 | 0.01 | 0 | 0 | 0 | 0.002 | 0 | 0.01 | 0 | 0 | 0.001 | 0 | 0 | 0 | 0 | 151 | 411 | 495 | 45 | 9.15 | 1009 | 314 | PHZ31203T | 1068098 | PM108 | 중경1공장 20" 조관 | 5103 | 중경 1 생산창고 | SHZ3121050 | NX52L2T | 323.9 | 9.5 | SP07197 | HPP166140 | 1943 | Stripe 모재 T방향 | API-X52L2C | 주식회사 포스코 | 411 | 495 | 45 | 151.23 | 422.279 | 157.076 | 438.603 | 502.075 | 38.6 | 2025-03-19
SP07200 | HPP166190 | POSCO | 0 | 20250319 | 0.126 | 0.234 | 0.068 | 0.206 | 0.971 | 0.0084 | 0.0011 | 0 | 0 | 0.014 | 0.007 | 0.0002 | 0 | 0.01 | 0 | 0 | 0 | 0.002 | 0 | 0.009 | 0 | 0 | 0.001 | 0 | 0 | 0 | 0 | 153 | 419 | 487 | 42 | 6.55 | 854 | 449 | PIZ32015T | 1069365 | PM109 | 중경2공장 24" 조관 | 5107 | 중경 2 생산창고 | SIZ3201010 | NX52L2 | 273.1 | 6.35 | SP07200 | HPP166190 | 19 | Stripe 모재 T방향 | API-X52L2*KRE | 주식회사 포스코 | 419 | 487 | 42 | 102.356 | 403.846 | 108.75 | 429.81543 | 497.4803 | 38.2 | 2025-04-02
SP07200 | HPP166190 | POSCO | 0 | 20250319 | 0.126 | 0.234 | 0.068 | 0.206 | 0.971 | 0.0084 | 0.0011 | 0 | 0 | 0.014 | 0.007 | 0.0002 | 0 | 0.01 | 0 | 0 | 0 | 0.002 | 0 | 0.009 | 0 | 0 | 0.001 | 0 | 0 | 0 | 0 | 153 | 419 | 487 | 42 | 6.55 | 854 | 449 | PIZ32013T | 1069365 | PM109 | 중경2공장 24" 조관 | 5107 | 중경 2 생산창고 | SIZ3201010 | NX52L2 | 273.1 | 6.35 | SP07200 | HPP166190 | 15 | Stripe 모재 T방향 | API-X52L2*KRE | 주식회사 포스코 | 419 | 487 | 42 | 103.678 | 409.443 | 104.525 | 413.51587 | 498.57926 | 40.3999 | 2025-04-02
SP07200 | HPP166190 | POSCO | 0 | 20250319 | 0.126 | 0.234 | 0.068 | 0.206 | 0.971 | 0.0084 | 0.0011 | 0 | 0 | 0.014 | 0.007 | 0.0002 | 0 | 0.01 | 0 | 0 | 0 | 0.002 | 0 | 0.009 | 0 | 0 | 0.001 | 0 | 0 | 0 | 0 | 153 | 419 | 487 | 42 | 6.55 | 854 | 449 | PIZ32015W | 1069365 | PM109 | 중경2공장 24" 조관 | 5107 | 중경 2 생산창고 | SIZ3201010 | NX52L2 | 273.1 | 6.35 | SP07200 | HPP166190 | 19 | Stripe 용접 | API-X52L2*KRE | 주식회사 포스코 | 419 | 487 | 42 | 134.505 | 531.384 | 0 | 0 | 537.40296 | 0 | 2025-04-02
SP07200 | HPP166190 | POSCO | 0 | 20250319 | 0.126 | 0.234 | 0.068 | 0.206 | 0.971 | 0.0084 | 0.0011 | 0 | 0 | 0.014 | 0.007 | 0.0002 | 0 | 0.01 | 0 | 0 | 0 | 0.002 | 0 | 0.009 | 0 | 0 | 0.001 | 0 | 0 | 0 | 0 | 153 | 419 | 487 | 42 | 6.55 | 854 | 449 | PIZ32012T | 1069365 | PM109 | 중경2공장 24" 조관 | 5107 | 중경 2 생산창고 | SIZ3201010 | NX52L2 | 273.1 | 6.35 | SP07200 | HPP166190 | 3 | Stripe 모재 T방향 | API-X52L2*KRE | 주식회사 포스코 | 419 | 487 | 42 | 102.273 | 404.141 | 104.959 | 415.48231 | 504.2503 | 39.2 | 2025-04-02
SP07200 | HPP166190 | POSCO | 0 | 20250319 | 0.126 | 0.234 | 0.068 | 0.206 | 0.971 | 0.0084 | 0.0011 | 0 | 0 | 0.014 | 0.007 | 0.0002 | 0 | 0.01 | 0 | 0 | 0 | 0.002 | 0 | 0.009 | 0 | 0 | 0.001 | 0 | 0 | 0 | 0 | 153 | 419 | 487 | 42 | 6.55 | 854 | 449 | PIZ32013W | 1069365 | PM109 | 중경2공장 24" 조관 | 5107 | 중경 2 생산창고 | SIZ3201010 | NX52L2 | 273.1 | 6.35 | SP07200 | HPP166190 | 15 | Stripe 용접 | API-X52L2*KRE | 주식회사 포스코 | 419 | 487 | 42 | 0 | 0 | 0 | 0 | 529.63278 | 0 | 2025-04-02
SP07200 | HPP166190 | POSCO | 0 | 20250319 | 0.126 | 0.234 | 0.068 | 0.206 | 0.971 | 0.0084 | 0.0011 | 0 | 0 | 0.014 | 0.007 | 0.0002 | 0 | 0.01 | 0 | 0 | 0 | 0.002 | 0 | 0.009 | 0 | 0 | 0.001 | 0 | 0 | 0 | 0 | 153 | 419 | 487 | 42 | 6.55 | 854 | 449 | PIZ32012W | 1069365 | PM109 | 중경2공장 24" 조관 | 5107 | 중경 2 생산창고 | SIZ3201010 | NX52L2 | 273.1 | 6.35 | SP07200 | HPP166190 | 3 | Stripe 용접 | API-X52L2*KRE | 주식회사 포스코 | 419 | 487 | 42 | 0 | 0 | 0 | 0 | 543.05061 | 0 | 2025-04-02
SP07194 | HPP166210 | POSCO | 0 | 20250310 | 0.138 | 0.252 | 0.0777 | 0.214 | 1.019 | 0.0085 | 0.0013 | 0 | 0 | 0.014 | 0.006 | 0.0002 | 0 | 0.01 | 0 | 0 | 0 | 0.002 | 0 | 0.011 | 0 | 0 | 0.001 | 0.001 | 0 | 0 | 0 | 155 | 444 | 514 | 42 | 6.55 | 854 | 442 | PIZ32019W | 1069365 | PM109 | 중경2공장 24" 조관 | 5107 | 중경 2 생산창고 | SIZ3202010 | NX52L2 | 273.1 | 6.35 | SP07194 | HPP166210 | 343 | Stripe 용접 | API-X52L2*KRE | 주식회사 포스코 | 444 | 514 | 42 | 136.63 | 542.006 | 0 | 0 | 546.74754 | 0 | 2025-04-02
SP07194 | HPP166210 | POSCO | 0 | 20250310 | 0.138 | 0.252 | 0.0777 | 0.214 | 1.019 | 0.0085 | 0.0013 | 0 | 0 | 0.014 | 0.006 | 0.0002 | 0 | 0.01 | 0 | 0 | 0 | 0.002 | 0 | 0.011 | 0 | 0 | 0.001 | 0.001 | 0 | 0 | 0 | 155 | 444 | 514 | 42 | 6.55 | 854 | 442 | PIZ32019T | 1069365 | PM109 | 중경2공장 24" 조관 | 5107 | 중경 2 생산창고 | SIZ3202010 | NX52L2 | 273.1 | 6.35 | SP07194 | HPP166210 | 343 | Stripe 모재 T방향 | API-X52L2*KRE | 주식회사 포스코 | 444 | 514 | 42 | 104.253 | 410.938 | 110.647 | 436.89129 | 513.95742 | 40.3999 | 2025-04-02
SP07197 | HPP166230 | POSCO | 0 | 20250319 | 0.134 | 0.245 | 0.0754 | 0.21 | 0.991 | 0.0082 | 0.0013 | 0 | 0 | 0.014 | 0.006 | 0.0002 | 0 | 0.01 | 0 | 0 | 0 | 0.002 | 0 | 0.01 | 0 | 0 | 0.001 | 0 | 0 | 0 | 0 | 153 | 429 | 499 | 43 | 6.55 | 854 | 440 | PIZ32016W | 1069365 | PM109 | 중경2공장 24" 조관 | 5107 | 중경 2 생산창고 | SIZ3201020 | NX52L2 | 273.1 | 6.35 | SP07197 | HPP166230 | 70 | Stripe 용접 | API-X52L2*KRE | 주식회사 포스코 | 429 | 499 | 43 | 0 | 0 | 0 | 0 | 550.95927 | 0 | 2025-04-02
SP07197 | HPP166230 | POSCO | 0 | 20250319 | 0.134 | 0.245 | 0.0754 | 0.21 | 0.991 | 0.0082 | 0.0013 | 0 | 0 | 0.014 | 0.006 | 0.0002 | 0 | 0.01 | 0 | 0 | 0 | 0.002 | 0 | 0.01 | 0 | 0 | 0.001 | 0 | 0 | 0 | 0 | 153 | 429 | 499 | 43 | 6.55 | 854 | 440 | PIZ32014T | 1069365 | PM109 | 중경2공장 24" 조관 | 5107 | 중경 2 생산창고 | SIZ3201020 | NX52L2 | 273.1 | 6.35 | SP07197 | HPP166230 | 24 | Stripe 모재 T방향 | API-X52L2*KRE | 주식회사 포스코 | 429 | 499 | 43 | 106.907 | 425.464 | 111.97 | 446.37474 | 522.31166 | 38 | 2025-04-02
SP07197 | HPP166230 | POSCO | 0 | 20250319 | 0.134 | 0.245 | 0.0754 | 0.21 | 0.991 | 0.0082 | 0.0013 | 0 | 0 | 0.014 | 0.006 | 0.0002 | 0 | 0.01 | 0 | 0 | 0 | 0.002 | 0 | 0.01 | 0 | 0 | 0.001 | 0 | 0 | 0 | 0 | 153 | 429 | 499 | 43 | 6.55 | 854 | 440 | PIZ32014W | 1069365 | PM109 | 중경2공장 24" 조관 | 5107 | 중경 2 생산창고 | SIZ3201020 | NX52L2 | 273.1 | 6.35 | SP07197 | HPP166230 | 24 | Stripe 용접 | API-X52L2*KRE | 주식회사 포스코 | 429 | 499 | 43 | 140.332 | 559.095 | 0 | 0 | 564.83671 | 0 | 2025-04-02
SP07197 | HPP166230 | POSCO | 0 | 20250319 | 0.134 | 0.245 | 0.0754 | 0.21 | 0.991 | 0.0082 | 0.0013 | 0 | 0 | 0.014 | 0.006 | 0.0002 | 0 | 0.01 | 0 | 0 | 0 | 0.002 | 0 | 0.01 | 0 | 0 | 0.001 | 0 | 0 | 0 | 0 | 153 | 429 | 499 | 43 | 6.55 | 854 | 440 | PIZ32016T | 1069365 | PM109 | 중경2공장 24" 조관 | 5107 | 중경 2 생산창고 | SIZ3201020 | NX52L2 | 273.1 | 6.35 | SP07197 | HPP166230 | 70 | Stripe 모재 T방향 | API-X52L2*KRE | 주식회사 포스코 | 429 | 499 | 43 | 109.221 | 424.949 | 114.602 | 446.64233 | 512.18217 | 37.8 | 2025-04-02
SP07197 | HPP166280 | POSCO | 0 | 20250321 | 0.134 | 0.245 | 0.0754 | 0.21 | 0.991 | 0.0082 | 0.0013 | 0 | 0 | 0.014 | 0.006 | 0.0002 | 0 | 0.01 | 0 | 0 | 0 | 0.002 | 0 | 0.01 | 0 | 0 | 0.001 | 0 | 0 | 0 | 0 | 155 | 423 | 498 | 43 | 8.95 | 849 | 332 | PHZ42205T | 1072230 | PM108 | 중경1공장 20" 조관 | 5103 | 중경 1 생산창고 | SHZ4221120 | NX52L2T | 273.1 | 9.3 | SP07197 | HPP166280 | 115 | Stripe 모재 T방향 | API-X52L2C | 주식회사 포스코 | 423 | 498 | 43 | 148.055 | 422.367 | 154.541 | 440.87 | 506.931 | 40.8 | 2025-04-24
SP07197 | HPP166280 | POSCO | 0 | 20250321 | 0.134 | 0.245 | 0.0754 | 0.21 | 0.991 | 0.0082 | 0.0013 | 0 | 0 | 0.014 | 0.006 | 0.0002 | 0 | 0.01 | 0 | 0 | 0 | 0.002 | 0 | 0.01 | 0 | 0 | 0.001 | 0 | 0 | 0 | 0 | 155 | 423 | 498 | 43 | 8.95 | 849 | 332 | PHZ42205W | 1072230 | PM108 | 중경1공장 20" 조관 | 5103 | 중경 1 생산창고 | SHZ4221120 | NX52L2T | 273.1 | 9.3 | SP07197 | HPP166280 | 115 | Stripe 용접 | API-X52L2C | 주식회사 포스코 | 423 | 498 | 43 | 0 | 0 | 0 | 0 | 611.119 | 0 | 2025-04-24
SP07194 | HPP166310 | POSCO | 0 | 20250310 | 0.138 | 0.252 | 0.0777 | 0.214 | 1.019 | 0.0085 | 0.0013 | 0 | 0 | 0.014 | 0.006 | 0.0002 | 0 | 0.01 | 0 | 0 | 0 | 0.002 | 0 | 0.011 | 0 | 0 | 0.001 | 0.001 | 0 | 0 | 0 | 156 | 425 | 502 | 46 | 8.95 | 849 | 331 | PHZ31807T | 1068911 | PM108 | 중경1공장 20" 조관 | 5103 | 중경 1 생산창고 | SHZ3182010 | NX52L2T | 273.1 | 9.3 | SP07194 | HPP166310 | 130 | Stripe 모재 T방향 | API-X52L2C | 주식회사 포스코 | 425 | 502 | 46 | 153.543 | 441.784 | 160.876 | 462.883 | 523.075 | 37 | 2025-03-24
SP07194 | HPP166310 | POSCO | 0 | 20250310 | 0.138 | 0.252 | 0.0777 | 0.214 | 1.019 | 0.0085 | 0.0013 | 0 | 0 | 0.014 | 0.006 | 0.0002 | 0 | 0.01 | 0 | 0 | 0 | 0.002 | 0 | 0.011 | 0 | 0 | 0.001 | 0.001 | 0 | 0 | 0 | 156 | 425 | 502 | 46 | 8.95 | 849 | 331 | PHZ31807W | 1068911 | PM108 | 중경1공장 20" 조관 | 5103 | 중경 1 생산창고 | SHZ3182010 | NX52L2T | 273.1 | 9.3 | SP07194 | HPP166310 | 130 | Stripe 용접 | API-X52L2C | 주식회사 포스코 | 425 | 502 | 46 | 192.331 | 540.799 | 0 | 0 | 576.555 | 0 | 2025-03-24
SP01069 | HPQ044630 | POSCO | 0 | 20250311 | 0 | 0 | 0.158 | 0.241 | 1.338 | 0.0098 | 0.0015 | 0.04 | 0 | 0 | 0.007 | 0 | 0 | 0.011 | 0 | 0 | 0 | 0 | 0 | 0.021 | 0 | 0 | 0 | 0 | 0 | 0 | 0 | 0 | 462 | 583 | 37 | 9.3 | 1065 | 342 | PHZ41406L | 1071258 | PM108 | 중경1공장 20" 조관 | 5103 | 중경 1 생산창고 | SHZ4142060 | J55CPAN | 339.7 | 9.65 | SP01069 | HPQ044630 | 2427 | Stripe 모재 L방향 | API-POSJ55C | 주식회사 포스코 | 462 | 583 | 37 | 172.563 | 477.208 | 170.995 | 472.872 | 593.09 | 33.4645 | 2025-04-17
SP07607 | HPQ044720 | POSCO | 0 | 20250325 | 0 | 0 | 0.16 | 0.244 | 1.346 | 0.0089 | 0.0016 | 0.044 | 0 | 0 | 0.008 | 0 | 0 | 0.01 | 0 | 0 | 0 | 0 | 0 | 0.02 | 0 | 0 | 0 | 0 | 0 | 0 | 0 | 0 | 467 | 584 | 37 | 9.2 | 935 | 337 | PHZ32403L | 1069480 | PM108 | 중경1공장 20" 조관 | 5103 | 중경 1 생산창고 | SHZ3242030 | J55CPAN | 298.45 | 9.52 | SP07607 | HPQ044720 | 453 | Stripe 모재 L방향 | API-POSJ55C | 주식회사 포스코 | 469 | 586 | 37 | 177.602 | 504.055 | 181.035 | 513.797 | 608.053 | 35.0393 | 2025-04-02
SP07614 | HPQ044820 | POSCO | 0 | 20250319 | 0 | 0 | 0.1589 | 0.252 | 1.356 | 0.0092 | 0.0013 | 0.042 | 0 | 0 | 0.011 | 0 | 0 | 0.009 | 0 | 0 | 0 | 0 | 0 | 0.022 | 0 | 0 | 0 | 0 | 0 | 0 | 0 | 0 | 475 | 593 | 36 | 9.2 | 935 | 328 | PHZ32401L | 1069480 | PM108 | 중경1공장 20" 조관 | 5103 | 중경 1 생산창고 | SHZ3241010 | J55CPAN | 298.45 | 9.52 | SP07614 | HPQ044820 | 15 | Stripe 모재 L방향 | API-POSJ55C | 주식회사 포스코 | 475 | 593 | 37 | 184.923 | 525.822 | 184.041 | 523.313 | 614.358 | 32.0866 | 2025-04-02
SP07618 | HPQ044900 | POSCO | 0 | 20250325 | 0 | 0 | 0.1582 | 0.25 | 1.346 | 0.0092 | 0.0011 | 0.044 | 0 | 0 | 0.012 | 0 | 0 | 0.009 | 0 | 0 | 0 | 0 | 0 | 0.02 | 0 | 0 | 0 | 0 | 0 | 0 | 0 | 0 | 461 | 582 | 36 | 9.2 | 935 | 298 | PHZ40704L | 1070902 | PM108 | 중경1공장 20" 조관 | 5103 | 중경 1 생산창고 | SHZ4072040 | J55CPAN | 298.45 | 9.52 | SP07618 | HPQ044900 | 861 | Stripe 모재 L방향 | API-POSJ55C | 주식회사 포스코 | 461 | 582 | 36 | 172.344 | 490.952 | 171.55 | 488.69 | 602.291 | 34.4488 | 2025-04-14
SP07609 | HPQ045000 | POSCO | 0 | 20250320 | 0 | 0 | 0.1473 | 0.246 | 1.35 | 0.0102 | 0.0015 | 0.044 | 0 | 0 | 0.008 | 0 | 0 | 0.009 | 0 | 0 | 0 | 0 | 0 | 0.02 | 0 | 0 | 0 | 0 | 0 | 0 | 0 | 0 | 485 | 600 | 36 | 9.2 | 935 | 337 | PHZ40701L | 1070902 | PM108 | 중경1공장 20" 조관 | 5103 | 중경 1 생산창고 | SHZ4071010 | J55CPAN | 298.45 | 9.52 | SP07609 | HPQ045000 | 47 | Stripe 모재 L방향 | API-POSJ55C | 주식회사 포스코 | 485 | 600 | 37 | 169.013 | 479.634 | 170.919 | 485.044 | 596.693 | 34.2519 | 2025-04-14
SP07611 | HPQ045120 | POSCO | 0 | 20250319 | 0 | 0 | 0.157 | 0.253 | 1.398 | 0.0089 | 0.0012 | 0.046 | 0 | 0 | 0.011 | 0 | 0 | 0.011 | 0 | 0 | 0 | 0 | 0 | 0.02 | 0 | 0 | 0 | 0 | 0 | 0 | 0 | 0 | 469 | 591 | 36 | 9.2 | 935 | 336 | PHZ32501L | 1069480 | PM108 | 중경1공장 20" 조관 | 5103 | 중경 1 생산창고 | SHZ3251020 | J55CPAN | 298.45 | 9.52 | SP07611 | HPQ045120 | 756 | Stripe 모재 L방향 | API-POSJ55C | 주식회사 포스코 | 472 | 591 | 36 | 184.573 | 525.592 | 185.466 | 528.133 | 614.524 | 33.8582 | 2025-04-02
SP07618 | HPQ045160 | POSCO | 0 | 20250319 | 0 | 0 | 0.1582 | 0.25 | 1.346 | 0.0092 | 0.0011 | 0.044 | 0 | 0 | 0.012 | 0 | 0 | 0.009 | 0 | 0 | 0 | 0 | 0 | 0.02 | 0 | 0 | 0 | 0 | 0 | 0 | 0 | 0 | 458 | 574 | 37 | 9.2 | 935 | 310 | PHZ32503L | 1069480 | PM108 | 중경1공장 20" 조관 | 5103 | 중경 1 생산창고 | SHZ3252020 | J55CPAN | 298.45 | 9.52 | SP07618 | HPQ045160 | 1344 | Stripe 모재 L방향 | API-POSJ55C | 주식회사 포스코 | 458 | 574 | 37 | 175.685 | 494.322 | 177.894 | 500.536 | 599.638 | 34.4488 | 2025-04-02
SP07605 | HPQ045290 | POSCO | 0 | 20250325 | 0 | 0 | 0.1593 | 0.25 | 1.348 | 0.0115 | 0.0014 | 0.044 | 0 | 0 | 0.012 | 0 | 0 | 0.016 | 0 | 0 | 0 | 0 | 0 | 0.02 | 0 | 0 | 0 | 0 | 0 | 0 | 0 | 0 | 466 | 587 | 36 | 9.2 | 935 | 337 | PHZ32502L | 1069480 | PM108 | 중경1공장 20" 조관 | 5103 | 중경 1 생산창고 | SHZ3251030 | J55CPAN | 298.45 | 9.52 | SP07605 | HPQ045290 | 1055 | Stripe 모재 L방향 | API-POSJ55C | 주식회사 포스코 | 466 | 587 | 37 | 173.574 | 491.763 | 177.366 | 502.505 | 602.001 | 34.2519 | 2025-04-02
SP47005 | HPQ054940 | POSCO | 0 | 20230322 | 0.122 | 0.236 | 0.0638 | 0.19 | 0.99 | 0.0082 | 0.0017 | 0.036 | 0.037 | 0.018 | 0.016 | 0 | 0.002 | 0.026 | 0 | 0 | 0 | 0.003 | 0.0054 | 0.018 | 0 | 0 | 0.001 | 0.001 | 0 | 0 | 0 | 163 | 452 | 519 | 37 | 4.65 | 1374 | 590 | PAX32901T | 1003165 | PM101 | 소경1공장 8" 조관 | 5101 | 소경 1 생산창고 | SAX3291060 | NX52L2T | 219.1 | 4.8 | SP47005 | HPQ054940 |  | Stripe 모재 T방향 | API-X52L2C | 주식회사 포스코 | 452 | 519 | 38 | 0 | 0 | 82.0839 | 460.33 | 542.578 | 36.1328 | 2023-04-03
SP47005 | HPQ054940 | POSCO | 0 | 20230322 | 0.122 | 0.236 | 0.0638 | 0.19 | 0.99 | 0.0082 | 0.0017 | 0.036 | 0.037 | 0.018 | 0.016 | 0 | 0.002 | 0.026 | 0 | 0 | 0 | 0.003 | 0.0054 | 0.018 | 0 | 0 | 0.001 | 0.001 | 0 | 0 | 0 | 163 | 452 | 519 | 37 | 4.65 | 1374 | 590 | PAX32901W | 1003165 | PM101 | 소경1공장 8" 조관 | 5101 | 소경 1 생산창고 | SAX3291060 | NX52L2T | 219.1 | 4.8 | SP47005 | HPQ054940 |  | Stripe 용접 | API-X52L2C | 주식회사 포스코 | 452 | 519 | 38 | 0 | 0 | 0 | 0 | 543.459 | 0 | 2023-04-03
SP47237 | HPQ055070 | POSCO | 0 | 20230325 | 0.13 | 0.244 | 0.0719 | 0.181 | 0.99 | 0.0087 | 0.0017 | 0.035 | 0.036 | 0.017 | 0.012 | 0 | 0.0019 | 0.029 | 0 | 0 | 0 | 0.003 | 0.0046 | 0.021 | 0 | 0 | 0.001 | 0.001 | 0 | 0 | 0 | 163 | 458 | 523 | 39 | 6.2 | 1275 | 474 | PIX42502T | 1006035 | PM109 | 중경2공장 24" 조관 | 5107 | 중경 2 생산창고 | SIX4242170 | NX52L2T | 406.4 | 6.4 | SP47237 | HPQ055070 | 35 | Stripe 모재 T방향 | API-X52L2C | 주식회사 포스코 | 458 | 523 | 39 | 93.1994 | 388.929 | 96.4997 | 402.702 | 510.232 | 39.2578 | 2023-04-27
SP47237 | HPQ055070 | POSCO | 0 | 20230325 | 0.13 | 0.244 | 0.0719 | 0.181 | 0.99 | 0.0087 | 0.0017 | 0.035 | 0.036 | 0.017 | 0.012 | 0 | 0.0019 | 0.029 | 0 | 0 | 0 | 0.003 | 0.0046 | 0.021 | 0 | 0 | 0.001 | 0.001 | 0 | 0 | 0 | 163 | 458 | 523 | 39 | 6.2 | 1275 | 474 | PIX42503W | 1006035 | PM109 | 중경2공장 24" 조관 | 5107 | 중경 2 생산창고 | SIX4242170 | NX52L2T | 406.4 | 6.4 | SP47237 | HPQ055070 | 106 | Stripe 용접 | API-X52L2C | 주식회사 포스코 | 458 | 523 | 39 | 110.856 | 466.199 | 0 | 0 | 538.971 | 0 | 2023-04-27
SP47237 | HPQ055070 | POSCO | 0 | 20230325 | 0.13 | 0.244 | 0.0719 | 0.181 | 0.99 | 0.0087 | 0.0017 | 0.035 | 0.036 | 0.017 | 0.012 | 0 | 0.0019 | 0.029 | 0 | 0 | 0 | 0.003 | 0.0046 | 0.021 | 0 | 0 | 0.001 | 0.001 | 0 | 0 | 0 | 163 | 458 | 523 | 39 | 6.2 | 1275 | 474 | PIX42502W | 1006035 | PM109 | 중경2공장 24" 조관 | 5107 | 중경 2 생산창고 | SIX4242170 | NX52L2T | 406.4 | 6.4 | SP47237 | HPQ055070 | 35 | Stripe 용접 | API-X52L2C | 주식회사 포스코 | 458 | 523 | 39 | 112.881 | 467.315 | 0 | 0 | 531.392 | 0 | 2023-04-27
SP47237 | HPQ055070 | POSCO | 0 | 20230325 | 0.13 | 0.244 | 0.0719 | 0.181 | 0.99 | 0.0087 | 0.0017 | 0.035 | 0.036 | 0.017 | 0.012 | 0 | 0.0019 | 0.029 | 0 | 0 | 0 | 0.003 | 0.0046 | 0.021 | 0 | 0 | 0.001 | 0.001 | 0 | 0 | 0 | 163 | 458 | 523 | 39 | 6.2 | 1275 | 474 | PIX42503T | 1006035 | PM109 | 중경2공장 24" 조관 | 5107 | 중경 2 생산창고 | SIX4242170 | NX52L2T | 406.4 | 6.4 | SP47237 | HPQ055070 | 106 | Stripe 모재 T방향 | API-X52L2C | 주식회사 포스코 | 458 | 523 | 39 | 94.3663 | 389.56 | 98.6922 | 407.418 | 520.239 | 39.2578 | 2023-04-27
SP47237 | HPQ058640 | POSCO | 0 | 20230325 | 0.13 | 0.244 | 0.0719 | 0.181 | 0.99 | 0.0087 | 0.0017 | 0.035 | 0.036 | 0.017 | 0.012 | 0 | 0.0019 | 0.029 | 0 | 0 | 0 | 0.003 | 0.0046 | 0.021 | 0 | 0 | 0.001 | 0.001 | 0 | 0 | 0 | 163 | 458 | 523 | 39 | 6.2 | 1275 | 476 | PIX42504W | 1006035 | PM109 | 중경2공장 24" 조관 | 5107 | 중경 2 생산창고 | SIX4251010 | NX52L2T | 406.4 | 6.4 | SP47237 | HPQ058640 | 212 | Stripe 용접 | API-X52L2C | 주식회사 포스코 | 458 | 523 | 39 | 116.72 | 482.104 | 0 | 0 | 515.103 | 0 | 2023-04-27
SP47237 | HPQ058640 | POSCO | 0 | 20230325 | 0.13 | 0.244 | 0.0719 | 0.181 | 0.99 | 0.0087 | 0.0017 | 0.035 | 0.036 | 0.017 | 0.012 | 0 | 0.0019 | 0.029 | 0 | 0 | 0 | 0.003 | 0.0046 | 0.021 | 0 | 0 | 0.001 | 0.001 | 0 | 0 | 0 | 163 | 458 | 523 | 39 | 6.2 | 1275 | 476 | PIX42504T | 1006035 | PM109 | 중경2공장 24" 조관 | 5107 | 중경 2 생산창고 | SIX4251010 | NX52L2T | 406.4 | 6.4 | SP47237 | HPQ058640 | 212 | Stripe 모재 T방향 | API-X52L2C | 주식회사 포스코 | 458 | 523 | 39 | 96.233 | 397.969 | 101.039 | 417.845 | 522.25 | 36.3281 | 2023-04-27
SP47237 | HPQ058640 | POSCO | 0 | 20230325 | 0.13 | 0.244 | 0.0719 | 0.181 | 0.99 | 0.0087 | 0.0017 | 0.035 | 0.036 | 0.017 | 0.012 | 0 | 0.0019 | 0.029 | 0 | 0 | 0 | 0.003 | 0.0046 | 0.021 | 0 | 0 | 0.001 | 0.001 | 0 | 0 | 0 | 163 | 458 | 523 | 39 | 6.2 | 1275 | 476 | PIX42505T | 1006035 | PM109 | 중경2공장 24" 조관 | 5107 | 중경 2 생산창고 | SIX4251010 | NX52L2T | 406.4 | 6.4 | SP47237 | HPQ058640 | 317 | Stripe 모재 T방향 | API-X52L2C | 주식회사 포스코 | 458 | 523 | 39 | 95.9367 | 396.577 | 101.093 | 417.892 | 520.756 | 37.8906 | 2023-04-28
SP47237 | HPQ058640 | POSCO | 0 | 20230325 | 0.13 | 0.244 | 0.0719 | 0.181 | 0.99 | 0.0087 | 0.0017 | 0.035 | 0.036 | 0.017 | 0.012 | 0 | 0.0019 | 0.029 | 0 | 0 | 0 | 0.003 | 0.0046 | 0.021 | 0 | 0 | 0.001 | 0.001 | 0 | 0 | 0 | 163 | 458 | 523 | 39 | 6.2 | 1275 | 476 | PIX42505W | 1006035 | PM109 | 중경2공장 24" 조관 | 5107 | 중경 2 생산창고 | SIX4251010 | NX52L2T | 406.4 | 6.4 | SP47237 | HPQ058640 | 317 | Stripe 용접 | API-X52L2C | 주식회사 포스코 | 458 | 523 | 39 | 65.5396 | 270.568 | 0 | 0 | 539.121 | 0 | 2023-04-28
SP47242 | HPQ060770 | POSCO | 0 | 20230323 | 0.137 | 0.25 | 0.0773 | 0.195 | 0.996 | 0.0107 | 0.0022 | 0.033 | 0.034 | 0.021 | 0.014 | 0.0002 | 0.0019 | 0.019 | 0 | 0 | 0 | 0.002 | 0.0043 | 0.022 | 0 | 0 | 0.0015 | 0.001 | 0 | 0 | 0 | 157 | 434 | 512 | 38 | 6.2 | 1275 | 415 | PIX42515W | 1006035 | PM109 | 중경2공장 24" 조관 | 5107 | 중경 2 생산창고 | SIX4252030 | NX52L2T | 406.4 | 6.4 | SP47242 | HPQ060770 | 838 | Stripe 용접 | API-X52L2C | 주식회사 포스코 | 434 | 512 | 39 | 0 | 0 | 0 | 0 | 550.52 |  | 2023-04-28
SP47242 | HPQ060770 | POSCO | 0 | 20230323 | 0.137 | 0.25 | 0.0773 | 0.195 | 0.996 | 0.0107 | 0.0022 | 0.033 | 0.034 | 0.021 | 0.014 | 0.0002 | 0.0019 | 0.019 | 0 | 0 | 0 | 0.002 | 0.0043 | 0.022 | 0 | 0 | 0.0015 | 0.001 | 0 | 0 | 0 | 157 | 434 | 512 | 38 | 6.2 | 1275 | 415 | PIX42513W | 1006035 | PM109 | 중경2공장 24" 조관 | 5107 | 중경 2 생산창고 | SIX4252030 | NX52L2T | 406.4 | 6.4 | SP47242 | HPQ060770 | 771 | Stripe 용접 | API-X52L2C | 주식회사 포스코 | 434 | 512 | 39 | 0 | 0 | 0 | 0 | 558.117 |  | 2023-04-28
SP47242 | HPQ060770 | POSCO | 0 | 20230323 | 0.137 | 0.25 | 0.0773 | 0.195 | 0.996 | 0.0107 | 0.0022 | 0.033 | 0.034 | 0.021 | 0.014 | 0.0002 | 0.0019 | 0.019 | 0 | 0 | 0 | 0.002 | 0.0043 | 0.022 | 0 | 0 | 0.0015 | 0.001 | 0 | 0 | 0 | 157 | 434 | 512 | 38 | 6.2 | 1275 | 415 | PIX42513T | 1006035 | PM109 | 중경2공장 24" 조관 | 5107 | 중경 2 생산창고 | SIX4252030 | NX52L2T | 406.4 | 6.4 | SP47242 | HPQ060770 | 771 | Stripe 모재 T방향 | API-X52L2C | 주식회사 포스코 | 434 | 512 | 39 | 96.5935 | 399.415 | 101.449 | 419.495 | 525.024 | 37.1093 | 2023-04-28
SP47242 | HPQ060770 | POSCO | 0 | 20230323 | 0.137 | 0.25 | 0.0773 | 0.195 | 0.996 | 0.0107 | 0.0022 | 0.033 | 0.034 | 0.021 | 0.014 | 0.0002 | 0.0019 | 0.019 | 0 | 0 | 0 | 0.002 | 0.0043 | 0.022 | 0 | 0 | 0.0015 | 0.001 | 0 | 0 | 0 | 157 | 434 | 512 | 38 | 6.2 | 1275 | 415 | PIX42515T | 1006035 | PM109 | 중경2공장 24" 조관 | 5107 | 중경 2 생산창고 | SIX4252030 | NX52L2T | 406.4 | 6.4 | SP47242 | HPQ060770 | 838 | Stripe 모재 T방향 | API-X52L2C | 주식회사 포스코 | 434 | 512 | 39 | 93.6021 | 389.729 | 98.6047 | 410.558 | 520.407 | 39.2578 | 2023-04-28
SP47240 | HPQ060800 | POSCO | 0 | 20230325 | 0.129 | 0.24 | 0.069 | 0.193 | 0.986 | 0.0081 | 0.0018 | 0.042 | 0.045 | 0.018 | 0.01 | 0.0002 | 0.002 | 0.033 | 0 | 0 | 0 | 0.002 | 0.0031 | 0.022 | 0 | 0 | 0.0015 | 0.001 | 0 | 0 | 0 | 159 | 448 | 522 | 38 | 6.2 | 1275 | 474 | PIX42512T | 1006035 | PM109 | 중경2공장 24" 조관 | 5107 | 중경 2 생산창고 | SIX4251050 | NX52L2T | 406.4 | 6.4 | SP47240 | HPQ060800 | 597 | Stripe 모재 T방향 | API-X52L2C | 주식회사 포스코 | 451 | 522 | 41 | 93.2079 | 384.909 | 98.3665 | 406.212 | 516.817 | 38.8671 | 2023-04-28
SP47240 | HPQ060800 | POSCO | 0 | 20230325 | 0.129 | 0.24 | 0.069 | 0.193 | 0.986 | 0.0081 | 0.0018 | 0.042 | 0.045 | 0.018 | 0.01 | 0.0002 | 0.002 | 0.033 | 0 | 0 | 0 | 0.002 | 0.0031 | 0.022 | 0 | 0 | 0.0015 | 0.001 | 0 | 0 | 0 | 159 | 448 | 522 | 38 | 6.2 | 1275 | 474 | PIX42514W | 1006035 | PM109 | 중경2공장 24" 조관 | 5107 | 중경 2 생산창고 | SIX4251050 | NX52L2T | 406.4 | 6.4 | SP47240 | HPQ060800 | 666 | Stripe 용접 | API-X52L2C | 주식회사 포스코 | 451 | 522 | 41 | 122.99 | 525.417 | 0 | 0 | 551.857 |  | 2023-04-28
SP47240 | HPQ060800 | POSCO | 0 | 20230325 | 0.129 | 0.24 | 0.069 | 0.193 | 0.986 | 0.0081 | 0.0018 | 0.042 | 0.045 | 0.018 | 0.01 | 0.0002 | 0.002 | 0.033 | 0 | 0 | 0 | 0.002 | 0.0031 | 0.022 | 0 | 0 | 0.0015 | 0.001 | 0 | 0 | 0 | 159 | 448 | 522 | 38 | 6.2 | 1275 | 474 | PIX42512W | 1006035 | PM109 | 중경2공장 24" 조관 | 5107 | 중경 2 생산창고 | SIX4251050 | NX52L2T | 406.4 | 6.4 | SP47240 | HPQ060800 | 597 | Stripe 용접 | API-X52L2C | 주식회사 포스코 | 451 | 522 | 41 | 0 | 0 | 0 | 0 | 545.579 |  | 2023-04-28
SP47240 | HPQ060800 | POSCO | 0 | 20230325 | 0.129 | 0.24 | 0.069 | 0.193 | 0.986 | 0.0081 | 0.0018 | 0.042 | 0.045 | 0.018 | 0.01 | 0.0002 | 0.002 | 0.033 | 0 | 0 | 0 | 0.002 | 0.0031 | 0.022 | 0 | 0 | 0.0015 | 0.001 | 0 | 0 | 0 | 159 | 448 | 522 | 38 | 6.2 | 1275 | 474 | PIX42514T | 1006035 | PM109 | 중경2공장 24" 조관 | 5107 | 중경 2 생산창고 | SIX4251050 | NX52L2T | 406.4 | 6.4 | SP47240 | HPQ060800 | 666 | Stripe 모재 T방향 | API-X52L2C | 주식회사 포스코 | 451 | 522 | 41 | 95.3861 | 398.879 | 99.6373 | 416.657 | 521.479 | 35.5468 | 2023-04-28
SP47233 | HPQ060810 | POSCO | 0 | 20230325 | 0.126 | 0.236 | 0.0681 | 0.179 | 0.974 | 0.0088 | 0.0015 | 0.038 | 0.043 | 0.017 | 0.005 | 0.0002 | 0.0019 | 0.021 | 0 | 0 | 0 | 0.003 | 0.0036 | 0.021 | 0 | 0 | 0.0014 | 0.001 | 0 | 0 | 0 | 160 | 447 | 518 | 40 | 6.2 | 1275 | 477 | PIX42511T | 1006035 | PM109 | 중경2공장 24" 조관 | 5107 | 중경 2 생산창고 | SIX4251030 | NX52L2T | 406.4 | 6.4 | SP47233 | HPQ060810 | 526 | Stripe 모재 T방향 | API-X52L2C | 주식회사 포스코 | 447 | 518 | 40 | 93.5414 | 389.098 | 98.922 | 411.479 | 514.628 | 38.8671 | 2023-04-28
SP47233 | HPQ060810 | POSCO | 0 | 20230325 | 0.126 | 0.236 | 0.0681 | 0.179 | 0.974 | 0.0088 | 0.0015 | 0.038 | 0.043 | 0.017 | 0.005 | 0.0002 | 0.0019 | 0.021 | 0 | 0 | 0 | 0.003 | 0.0036 | 0.021 | 0 | 0 | 0.0014 | 0.001 | 0 | 0 | 0 | 160 | 447 | 518 | 40 | 6.2 | 1275 | 477 | PIX42507T | 1006035 | PM109 | 중경2공장 24" 조관 | 5107 | 중경 2 생산창고 | SIX4251030 | NX52L2T | 406.4 | 6.4 | SP47233 | HPQ060810 | 421 | Stripe 모재 T방향 | API-X52L2C | 주식회사 포스코 | 447 | 518 | 40 | 94.0866 | 393.714 | 98.9746 | 414.168 | 517.022 | 38.6718 | 2023-04-28
SP47233 | HPQ060810 | POSCO | 0 | 20230325 | 0.126 | 0.236 | 0.0681 | 0.179 | 0.974 | 0.0088 | 0.0015 | 0.038 | 0.043 | 0.017 | 0.005 | 0.0002 | 0.0019 | 0.021 | 0 | 0 | 0 | 0.003 | 0.0036 | 0.021 | 0 | 0 | 0.0014 | 0.001 | 0 | 0 | 0 | 160 | 447 | 518 | 40 | 6.2 | 1275 | 477 | PIX42506T | 1006035 | PM109 | 중경2공장 24" 조관 | 5107 | 중경 2 생산창고 | SIX4251030 | NX52L2T | 406.4 | 6.4 | SP47233 | HPQ060810 | 350 | Stripe 모재 T방향 | API-X52L2C | 주식회사 포스코 | 447 | 518 | 40 | 93.0884 | 382.815 | 97.7748 | 402.087 | 516.354 | 38.2812 | 2023-04-28
SP47233 | HPQ060810 | POSCO | 0 | 20230325 | 0.126 | 0.236 | 0.0681 | 0.179 | 0.974 | 0.0088 | 0.0015 | 0.038 | 0.043 | 0.017 | 0.005 | 0.0002 | 0.0019 | 0.021 | 0 | 0 | 0 | 0.003 | 0.0036 | 0.021 | 0 | 0 | 0.0014 | 0.001 | 0 | 0 | 0 | 160 | 447 | 518 | 40 | 6.2 | 1275 | 477 | PIX42507W | 1006035 | PM109 | 중경2공장 24" 조관 | 5107 | 중경 2 생산창고 | SIX4251030 | NX52L2T | 406.4 | 6.4 | SP47233 | HPQ060810 | 421 | Stripe 용접 | API-X52L2C | 주식회사 포스코 | 447 | 518 | 40 | 116.837 | 482.03 | 0 | 0 | 519.345 |  | 2023-04-28
SP47233 | HPQ060810 | POSCO | 0 | 20230325 | 0.126 | 0.236 | 0.0681 | 0.179 | 0.974 | 0.0088 | 0.0015 | 0.038 | 0.043 | 0.017 | 0.005 | 0.0002 | 0.0019 | 0.021 | 0 | 0 | 0 | 0.003 | 0.0036 | 0.021 | 0 | 0 | 0.0014 | 0.001 | 0 | 0 | 0 | 160 | 447 | 518 | 40 | 6.2 | 1275 | 477 | PIX42511W | 1006035 | PM109 | 중경2공장 24" 조관 | 5107 | 중경 2 생산창고 | SIX4251030 | NX52L2T | 406.4 | 6.4 | SP47233 | HPQ060810 | 526 | Stripe 용접 | API-X52L2C | 주식회사 포스코 | 447 | 518 | 40 | 0 | 0 | 0 | 0 | 525.479 |  | 2023-04-28
SP47233 | HPQ060810 | POSCO | 0 | 20230325 | 0.126 | 0.236 | 0.0681 | 0.179 | 0.974 | 0.0088 | 0.0015 | 0.038 | 0.043 | 0.017 | 0.005 | 0.0002 | 0.0019 | 0.021 | 0 | 0 | 0 | 0.003 | 0.0036 | 0.021 | 0 | 0 | 0.0014 | 0.001 | 0 | 0 | 0 | 160 | 447 | 518 | 40 | 6.2 | 1275 | 477 | PIX42506W | 1006035 | PM109 | 중경2공장 24" 조관 | 5107 | 중경 2 생산창고 | SIX4251030 | NX52L2T | 406.4 | 6.4 | SP47233 | HPQ060810 | 350 | Stripe 용접 | API-X52L2C | 주식회사 포스코 | 447 | 518 | 40 | 59.1001 | 244.71 | 0 | 0 | 526.025 |  | 2023-04-28
SP47405 | HPQ061120 | POSCO | 0 | 20230327 | 0.128 | 0.238 | 0.0704 | 0.197 | 0.981 | 0.0098 | 0.0015 | 0.04 | 0.041 | 0.012 | 0.005 | 0.0002 | 0.0018 | 0.011 | 0 | 0 | 0 | 0.002 | 0.0031 | 0.02 | 0 | 0 | 0.0016 | 0.001 | 0 | 0 | 0 | 162 | 441 | 509 | 40 | 6.2 | 1016 | 524 | PHX52706T | 1008938 | PM108 | 중경1공장 20" 조관 | 5103 | 중경 1 생산창고 | SHX5272020 | NX52L2T | 323.9 | 6.4 | SP47405 | HPQ061120 | 649 | Stripe 모재 T방향 | API-X52L2C | 주식회사 포스코 | 446 | 513 | 40 | 109.589 | 452.473 | 114.165 | 471.365 | 531.858 | 35.9375 | 2023-06-01
SP47405 | HPQ061120 | POSCO | 0 | 20230327 | 0.128 | 0.238 | 0.0704 | 0.197 | 0.981 | 0.0098 | 0.0015 | 0.04 | 0.041 | 0.012 | 0.005 | 0.0002 | 0.0018 | 0.011 | 0 | 0 | 0 | 0.002 | 0.0031 | 0.02 | 0 | 0 | 0.0016 | 0.001 | 0 | 0 | 0 | 162 | 441 | 509 | 40 | 6.2 | 1016 | 524 | PHX52707W | 1008938 | PM108 | 중경1공장 20" 조관 | 5103 | 중경 1 생산창고 | SHX5272020 | NX52L2T | 323.9 | 6.4 | SP47405 | HPQ061120 | 800 | Stripe 용접 | API-X52L2C | 주식회사 포스코 | 446 | 513 | 40 | 44.2078 | 185.013 | 0 | 0 | 572.151 | 0 | 2023-06-01
SP47405 | HPQ061120 | POSCO | 0 | 20230327 | 0.128 | 0.238 | 0.0704 | 0.197 | 0.981 | 0.0098 | 0.0015 | 0.04 | 0.041 | 0.012 | 0.005 | 0.0002 | 0.0018 | 0.011 | 0 | 0 | 0 | 0.002 | 0.0031 | 0.02 | 0 | 0 | 0.0016 | 0.001 | 0 | 0 | 0 | 162 | 441 | 509 | 40 | 6.2 | 1016 | 524 | PHX52706W | 1008938 | PM108 | 중경1공장 20" 조관 | 5103 | 중경 1 생산창고 | SHX5272020 | NX52L2T | 323.9 | 6.4 | SP47405 | HPQ061120 | 649 | Stripe 용접 | API-X52L2C | 주식회사 포스코 | 446 | 513 | 40 | 68.3457 | 284.149 | 0 | 0 | 563.866 | 0 | 2023-06-01
SP47405 | HPQ061120 | POSCO | 0 | 20230327 | 0.128 | 0.238 | 0.0704 | 0.197 | 0.981 | 0.0098 | 0.0015 | 0.04 | 0.041 | 0.012 | 0.005 | 0.0002 | 0.0018 | 0.011 | 0 | 0 | 0 | 0.002 | 0.0031 | 0.02 | 0 | 0 | 0.0016 | 0.001 | 0 | 0 | 0 | 162 | 441 | 509 | 40 | 6.2 | 1016 | 524 | PHX52707T | 1008938 | PM108 | 중경1공장 20" 조관 | 5103 | 중경 1 생산창고 | SHX5272020 | NX52L2T | 323.9 | 6.4 | SP47405 | HPQ061120 | 800 | Stripe 모재 T방향 | API-X52L2C | 주식회사 포스코 | 446 | 513 | 40 | 109.086 | 448.463 | 115.219 | 473.676 | 533.551 | 35.1562 | 2023-06-01
SP47405 | HPQ061130 | POSCO | 0 | 20230327 | 0.128 | 0.238 | 0.0704 | 0.197 | 0.981 | 0.0098 | 0.0015 | 0.04 | 0.041 | 0.012 | 0.005 | 0.0002 | 0.0018 | 0.011 | 0 | 0 | 0 | 0.002 | 0.0031 | 0.02 | 0 | 0 | 0.0016 | 0.001 | 0 | 0 | 0 | 162 | 446 | 513 | 39 | 6.2 | 1016 | 524 | PHX52708W | 1008937 | PM108 | 중경1공장 20" 조관 | 5103 | 중경 1 생산창고 | SHX5272050 | NX52L2 | 323.9 | 6.4 | SP47405 | HPQ061130 | 19 | Stripe 용접 | API-X52L2C | 주식회사 포스코 | 446 | 513 | 40 | 45.2645 | 188.041 | 0 | 0 | 562.685 | 0 | 2023-06-02
SP47405 | HPQ061130 | POSCO | 0 | 20230327 | 0.128 | 0.238 | 0.0704 | 0.197 | 0.981 | 0.0098 | 0.0015 | 0.04 | 0.041 | 0.012 | 0.005 | 0.0002 | 0.0018 | 0.011 | 0 | 0 | 0 | 0.002 | 0.0031 | 0.02 | 0 | 0 | 0.0016 | 0.001 | 0 | 0 | 0 | 162 | 446 | 513 | 39 | 6.2 | 1016 | 524 | PHX52708T | 1008937 | PM108 | 중경1공장 20" 조관 | 5103 | 중경 1 생산창고 | SHX5272050 | NX52L2 | 323.9 | 6.4 | SP47405 | HPQ061130 | 19 | Stripe 모재 T방향 | API-X52L2C | 주식회사 포스코 | 446 | 513 | 40 | 105.327 | 431.473 | 109.472 | 448.453 | 525.588 | 36.1328 | 2023-06-02
SP47669 | HPQ077570 | POSCO | 0 | 20230329 | 0 | 0 | 0.2548 | 0.195 | 1.328 | 0.0122 | 0.0017 | 0.033 | 0 | 0.016 | 0.006 | 0.0017 | 0.0014 | 0.014 | 0 | 0 | 0 | 0.001 | 0.0046 | 0.008 | 0 | 0 | 0.0253 | 0.003 | 0 | 0 | 0 | 0 | 413 | 609 | 33 | 9.5 | 1195 | 329 | PQX53001L | 1007106 | QT101 | Q/T 공장 열처리 | 5113 | QT공장 모관창고 | BQX5292020 | P110CH | 193.7 | 9.52 | SP47669 | HPQ077570 | 1766 | Stripe 모재 L방향 | API-J55QTI | 주식회사 포스코 |  |  |  | 216.597 | 900.6 | 216.8 | 901.444 | 939.134 | 22.4409 | 2023-06-01
SP47682 | HPQ077590 | POSCO | 0 | 20230329 | 0 | 0 | 0.2546 | 0.202 | 1.368 | 0.0109 | 0.0011 | 0.035 | 0 | 0.015 | 0.005 | 0.0019 | 0.0016 | 0.013 | 0 | 0 | 0 | 0.002 | 0.0033 | 0.01 | 0 | 0 | 0.0258 | 0.002 | 0 | 0 | 0 | 0 | 424 | 632 | 28 | 9.5 | 1195 | 330 | PQX52201L | 1005538 | QT101 | Q/T 공장 열처리 | 5113 | QT공장 모관창고 | BQX5202010 | P110CH | 193.7 | 9.52 | SP47682 | HPQ077590 | 169 | Stripe 모재 L방향 | API-J55QTI | 주식회사 포스코 |  |  |  | 219.156 | 914.094 | 218.843 | 912.79 | 956.179 | 21.0629 | 2023-05-25
SP47678 | HPQ077610 | POSCO | 0 | 20230323 | 0 | 0 | 0.2555 | 0.203 | 1.355 | 0.0106 | 0.0013 | 0.045 | 0 | 0.02 | 0.01 | 0.002 | 0.0015 | 0.026 | 0 | 0 | 0 | 0.002 | 0.0038 | 0.012 | 0 | 0 | 0.0277 | 0.002 | 0 | 0 | 0 | 0 | 411 | 618 | 32 | 9.5 | 1195 | 333 | PQX42001L | 1004465 | QT101 | Q/T 공장 열처리 | 5113 | QT공장 모관창고 | BQX4192020 | P110CH | 193.7 | 9.52 | SP47678 | HPQ077610 | 1759 | Stripe 모재 L방향 | API-J55QTI | 주식회사 포스코 |  |  |  | 225.315 | 926.072 | 225.809 | 928.102 | 967.126 | 22.1456 | 2023-04-27
SP47675 | HPQ077630 | POSCO | 0 | 20230323 | 0 | 0 | 0.2578 | 0.2 | 1.343 | 0.0116 | 0.0012 | 0.03 | 0 | 0.02 | 0.013 | 0.0019 | 0.0016 | 0.029 | 0 | 0 | 0 | 0.003 | 0.0043 | 0.01 | 0 | 0 | 0.0275 | 0.002 | 0 | 0 | 0 | 0 | 427 | 626 | 31 | 9.5 | 1195 | 329 | PQX42002L | 1004465 | QT101 | Q/T 공장 열처리 | 5113 | QT공장 모관창고 | BQX4201020 | P110CH | 193.7 | 9.52 | SP47675 | HPQ077630 | 1902 | Stripe 모재 L방향 | API-J55QTI | 주식회사 포스코 |  |  |  | 221.18 | 911.17 | 221.093 | 910.81 | 952.46 | 21.6535 | 2023-04-27
SP47675 | HPQ077660 | POSCO | 0 | 20230329 | 0 | 0 | 0.2578 | 0.2 | 1.343 | 0.0116 | 0.0012 | 0.03 | 0 | 0.02 | 0.013 | 0.0019 | 0.0016 | 0.029 | 0 | 0 | 0 | 0.003 | 0.0043 | 0.01 | 0 | 0 | 0.0275 | 0.002 | 0 | 0 | 0 | 0 | 427 | 626 | 31 | 9.5 | 1195 | 336 | PQX52701L | 1007106 | UT104 | Q/T 공장 F/B UT | 5113 | QT공장 모관창고 | BQX5262020 | P110CH | 193.7 | 9.52 | SP47675 | HPQ077660 | 976 | Stripe 모재 L방향 | API-J55QTI | 주식회사 포스코 |  |  |  | 221.821 | 949.357 | 222.781 | 953.465 | 984.375 | 23.0315 | 2023-06-01
SP47402 | HPQ077990 | POSCO | 0 | 20230327 | 0.138 | 0.25 | 0.0785 | 0.193 | 1.001 | 0.0095 | 0.0014 | 0.043 | 0.044 | 0.015 | 0.006 | 0.0002 | 0.0024 | 0.01 | 0 | 0 | 0 | 0.002 | 0.0038 | 0.018 | 0 | 0 | 0.0013 | 0.002 | 0 | 0 | 0 | 165 | 455 | 520 | 38 | 6.2 | 1016 | 523 | PHX52902T | 1008937 | PM108 | 중경1공장 20" 조관 | 5103 | 중경 1 생산창고 | SHX5291010 | NX52L2 | 323.9 | 6.4 | SP47402 | HPQ077990 | 354 | Stripe 모재 T방향 | API-X52L2C | 주식회사 포스코 | 455 | 520 | 40 | 104.775 | 431.15 | 108.732 | 447.432 | 530.801 | 35.1562 | 2023-06-02
SP47402 | HPQ077990 | POSCO | 0 | 20230327 | 0.138 | 0.25 | 0.0785 | 0.193 | 1.001 | 0.0095 | 0.0014 | 0.043 | 0.044 | 0.015 | 0.006 | 0.0002 | 0.0024 | 0.01 | 0 | 0 | 0 | 0.002 | 0.0038 | 0.018 | 0 | 0 | 0.0013 | 0.002 | 0 | 0 | 0 | 165 | 455 | 520 | 38 | 6.2 | 1016 | 523 | PHX52902W | 1008937 | PM108 | 중경1공장 20" 조관 | 5103 | 중경 1 생산창고 | SHX5291010 | NX52L2 | 323.9 | 6.4 | SP47402 | HPQ077990 | 354 | Stripe 용접 | API-X52L2C | 주식회사 포스코 | 455 | 520 | 40 | 79.9175 | 321.574 | 0 | 0 | 548.822 | 0 | 2023-06-02
SP47402 | HPQ077990 | POSCO | 0 | 20230327 | 0.138 | 0.25 | 0.0785 | 0.193 | 1.001 | 0.0095 | 0.0014 | 0.043 | 0.044 | 0.015 | 0.006 | 0.0002 | 0.0024 | 0.01 | 0 | 0 | 0 | 0.002 | 0.0038 | 0.018 | 0 | 0 | 0.0013 | 0.002 | 0 | 0 | 0 | 165 | 455 | 520 | 38 | 6.2 | 1016 | 523 | PHX52901W | 1008937 | PM108 | 중경1공장 20" 조관 | 5103 | 중경 1 생산창고 | SHX5291010 | NX52L2 | 323.9 | 6.4 | SP47402 | HPQ077990 | 131 | Stripe 용접 | API-X52L2C | 주식회사 포스코 | 455 | 520 | 40 | 40.8236 | 171.31 | 0 | 0 | 573.348 | 0 | 2023-06-02
SP47402 | HPQ077990 | POSCO | 0 | 20230327 | 0.138 | 0.25 | 0.0785 | 0.193 | 1.001 | 0.0095 | 0.0014 | 0.043 | 0.044 | 0.015 | 0.006 | 0.0002 | 0.0024 | 0.01 | 0 | 0 | 0 | 0.002 | 0.0038 | 0.018 | 0 | 0 | 0.0013 | 0.002 | 0 | 0 | 0 | 165 | 455 | 520 | 38 | 6.2 | 1016 | 523 | PHX52901T | 1008937 | PM108 | 중경1공장 20" 조관 | 5103 | 중경 1 생산창고 | SHX5291010 | NX52L2 | 323.9 | 6.4 | SP47402 | HPQ077990 | 131 | Stripe 모재 T방향 | API-X52L2C | 주식회사 포스코 | 455 | 520 | 40 | 106.789 | 439.021 | 111.576 | 458.704 | 531.773 | 35.5468 | 2023-06-02
SP47606 | HPQ090960 | POSCO | 0 | 20230324 | 0.125 | 0.234 | 0.067 | 0.195 | 0.966 | 0.0083 | 0.0015 | 0.042 | 0.043 | 0.015 | 0.01 | 0.0002 | 0.0021 | 0.025 | 0 | 0 | 0 | 0.002 | 0.004 | 0.018 | 0 | 0 | 0.0016 | 0 | 0 | 0 | 0 | 156 | 423 | 506 | 39 | 6.2 | 1048 | 516 | PAX41901L | 1005483 | PM101 | 소경1공장 8" 조관 | 5101 | 소경 1 생산창고 | SAX4182100 | NX52L2T | 168.3 | 6.4 | SP47606 | HPQ090960 |  | Stripe 모재 L방향 | API-X52L2C | 주식회사 포스코 | 423 | 506 | 39 | 72.7338 | 456.863 | 74.131 | 465.639 | 517.748 | 34.8 | 2023-04-27
SP47610 | HPQ091000 | POSCO | 0 | 20230327 | 0.131 | 0.241 | 0.0716 | 0.2 | 0.979 | 0.0089 | 0.0013 | 0.05 | 0.051 | 0.016 | 0.012 | 0.0002 | 0.0021 | 0.022 | 0 | 0 | 0 | 0.001 | 0.0052 | 0.017 | 0 | 0 | 0.0015 | 0.002 | 0 | 0 | 0 | 161 | 442 | 511 | 40 | 6.2 | 1016 | 508 | PHX52703W | 1008938 | PM108 | 중경1공장 20" 조관 | 5103 | 중경 1 생산창고 | SHX5271040 | NX52L2T | 323.9 | 6.4 | SP47610 | HPQ091000 | 163 | Stripe 용접 | API-X52L2C | 주식회사 포스코 | 442 | 511 | 40 | 44.1207 | 178.739 | 0 | 0 | 556.473 | 0 | 2023-06-01
SP47610 | HPQ091000 | POSCO | 0 | 20230327 | 0.131 | 0.241 | 0.0716 | 0.2 | 0.979 | 0.0089 | 0.0013 | 0.05 | 0.051 | 0.016 | 0.012 | 0.0002 | 0.0021 | 0.022 | 0 | 0 | 0 | 0.001 | 0.0052 | 0.017 | 0 | 0 | 0.0015 | 0.002 | 0 | 0 | 0 | 161 | 442 | 511 | 40 | 6.2 | 1016 | 508 | PHX52703T | 1008938 | PM108 | 중경1공장 20" 조관 | 5103 | 중경 1 생산창고 | SHX5271040 | NX52L2T | 323.9 | 6.4 | SP47610 | HPQ091000 | 163 | Stripe 모재 T방향 | API-X52L2C | 주식회사 포스코 | 442 | 511 | 40 | 103.766 | 427.76 | 107.99 | 445.173 | 524.135 | 33.2031 | 2023-06-01
SP47612 | HPQ093330 | POSCO | 0 | 20230327 | 0.13 | 0.242 | 0.0707 | 0.201 | 0.988 | 0.0082 | 0.0017 | 0.041 | 0.043 | 0.016 | 0.012 | 0.0002 | 0.0018 | 0.026 | 0 | 0 | 0 | 0.002 | 0.0049 | 0.019 | 0 | 0 | 0.0015 | 0 | 0 | 0 | 0 | 161 | 443 | 530 | 37 | 6.2 | 1016 | 521 | PHX52705W | 1008938 | PM108 | 중경1공장 20" 조관 | 5103 | 중경 1 생산창고 | SHX5271070 | NX52L2T | 323.9 | 6.4 | SP47612 | HPQ093330 | 431 | Stripe 용접 | API-X52L2C | 주식회사 포스코 | 443 | 530 | 37 | 0 | 0 | 0 | 0 | 571.905 | 0 | 2023-06-01
SP47612 | HPQ093330 | POSCO | 0 | 20230327 | 0.13 | 0.242 | 0.0707 | 0.201 | 0.988 | 0.0082 | 0.0017 | 0.041 | 0.043 | 0.016 | 0.012 | 0.0002 | 0.0018 | 0.026 | 0 | 0 | 0 | 0.002 | 0.0049 | 0.019 | 0 | 0 | 0.0015 | 0 | 0 | 0 | 0 | 161 | 443 | 530 | 37 | 6.2 | 1016 | 521 | PHX52705T | 1008938 | PM108 | 중경1공장 20" 조관 | 5103 | 중경 1 생산창고 | SHX5271070 | NX52L2T | 323.9 | 6.4 | SP47612 | HPQ093330 | 431 | Stripe 모재 T방향 | API-X52L2C | 주식회사 포스코 | 443 | 530 | 37 | 101.022 | 419.791 | 105.282 | 437.495 | 524.882 | 37.3046 | 2023-06-01
SP47608 | HPQ093360 | POSCO | 0 | 20230329 | 0.129 | 0.24 | 0.0699 | 0.202 | 0.98 | 0.0117 | 0.0017 | 0.042 | 0.043 | 0.017 | 0.012 | 0.0002 | 0.0019 | 0.027 | 0 | 0 | 0 | 0.002 | 0.0047 | 0.02 | 0 | 0 | 0.0017 | 0.001 | 0 | 0 | 0 | 164 | 449 | 512 | 40 | 6.2 | 1016 | 517 | PHX52903W | 1008937 | PM108 | 중경1공장 20" 조관 | 5103 | 중경 1 생산창고 | SHX5292010 | NX52L2 | 323.9 | 6.4 | SP47608 | HPQ093360 | 597 | Stripe 용접 | API-X52L2C | 주식회사 포스코 | 449 | 512 | 40 | 0 | 0 | 0 | 0 | 573.389 | 0 | 2023-06-02
SP47608 | HPQ093360 | POSCO | 0 | 20230329 | 0.129 | 0.24 | 0.0699 | 0.202 | 0.98 | 0.0117 | 0.0017 | 0.042 | 0.043 | 0.017 | 0.012 | 0.0002 | 0.0019 | 0.027 | 0 | 0 | 0 | 0.002 | 0.0047 | 0.02 | 0 | 0 | 0.0017 | 0.001 | 0 | 0 | 0 | 164 | 449 | 512 | 40 | 6.2 | 1016 | 517 | PHX52903T | 1008937 | PM108 | 중경1공장 20" 조관 | 5103 | 중경 1 생산창고 | SHX5292010 | NX52L2 | 323.9 | 6.4 | SP47608 | HPQ093360 | 597 | Stripe 모재 T방향 | API-X52L2C | 주식회사 포스코 | 449 | 512 | 40 | 104.221 | 428.198 | 108.552 | 445.993 | 528.815 | 35.5468 | 2023-06-02
SP07603 | HPQ105720 | POSCO | 0 | 20250325 | 0 | 0 | 0.157 | 0.253 | 1.347 | 0.0188 | 0.0017 | 0.045 | 0 | 0 | 0.01 | 0 | 0 | 0.015 | 0 | 0 | 0 | 0 | 0 | 0.021 | 0 | 0 | 0 | 0 | 0 | 0 | 0 | 0 | 461 | 589 | 37 | 9.2 | 935 | 338 | PHZ40703L | 1070902 | PM108 | 중경1공장 20" 조관 | 5103 | 중경 1 생산창고 | SHZ4072020 | J55CPAN | 298.45 | 9.52 | SP07603 | HPQ105720 | 593 | Stripe 모재 L방향 | API-POSJ55C | 주식회사 포스코 | 464 | 590 | 37 | 164.702 | 466.411 | 166.859 | 472.518 | 586.891 | 33.6614 | 2025-04-14
SP07603 | HPQ105730 | POSCO | 0 | 20250428 | 0 | 0 | 0.157 | 0.253 | 1.347 | 0.0188 | 0.0017 | 0.045 | 0 | 0 | 0.01 | 0 | 0 | 0.015 | 0 | 0 | 0 | 0 | 0 | 0.021 | 0 | 0 | 0 | 0 | 0 | 0 | 0 | 0 | 464 | 590 | 36 | 9.2 | 935 | 332 | PHZ51203L | 1073018 | PM108 | 중경1공장 20" 조관 | 5103 | 중경 1 생산창고 | SHZ5122030 | J55CPAN | 298.45 | 9.52 | SP07603 | HPQ105730 | 2321 | Stripe 모재 L방향 | API-POSJ55C | 주식회사 포스코 | 464 | 590 | 36 | 168.04 | 474.269 | 165.636 | 467.482 | 594.837 | 34.4488 | 2025-05-19
SP49305 | HPR035600 | POSCO | 0 | 20230424 | 0.127 | 0.237 | 0.0687 | 0.201 | 0.972 | 0.0093 | 0.002 | 0.04 | 0.044 | 0.018 | 0.009 | 0.0002 | 0.0023 | 0.021 | 0 | 0 | 0 | 0.002 | 0.0046 | 0.02 | 0 | 0 | 0.0014 | 0 | 0 | 0 | 0 | 154 | 461 | 522 | 41 | 6.2 | 1016 | 510 | PHX52704W | 1008938 | PM108 | 중경1공장 20" 조관 | 5103 | 중경 1 생산창고 | SHX5271050 | NX52L2T | 323.9 | 6.4 | SP49305 | HPR035600 | 317 | Stripe 용접 | API-X52L2C | 주식회사 포스코 | 461 | 522 | 41 | 0 | 0 | 0 | 0 | 568.194 | 0 | 2023-06-01
SP49305 | HPR035600 | POSCO | 0 | 20230424 | 0.127 | 0.237 | 0.0687 | 0.201 | 0.972 | 0.0093 | 0.002 | 0.04 | 0.044 | 0.018 | 0.009 | 0.0002 | 0.0023 | 0.021 | 0 | 0 | 0 | 0.002 | 0.0046 | 0.02 | 0 | 0 | 0.0014 | 0 | 0 | 0 | 0 | 154 | 461 | 522 | 41 | 6.2 | 1016 | 510 | PHX52704T | 1008938 | PM108 | 중경1공장 20" 조관 | 5103 | 중경 1 생산창고 | SHX5271050 | NX52L2T | 323.9 | 6.4 | SP49305 | HPR035600 | 317 | Stripe 모재 T방향 | API-X52L2C | 주식회사 포스코 | 461 | 522 | 41 | 105.083 | 434.29 | 109.421 | 452.22 | 527.741 | 35.7421 | 2023-06-01
SP50035 | HPR059340 | POSCO | 0 | 20230417 | 0 | 0 | 0.263 | 0.204 | 1.38 | 0.0115 | 0.0017 | 0.039 | 0 | 0.026 | 0.012 | 0.0022 | 0.0015 | 0.037 | 0 | 0 | 0 | 0.003 | 0.0033 | 0.01 | 0 | 0 | 0.0269 | 0.002 | 0 | 0 | 0 | 0 | 417 | 620 | 32 | 9.5 | 1195 | 330 | PQX52302L | 1005538 | QT101 | Q/T 공장 열처리 | 5113 | QT공장 모관창고 | BQX5232010 | P110CH | 193.7 | 9.52 | SP50035 | HPR059340 | 800 | Stripe 모재 L방향 | API-J55QTI | 주식회사 포스코 |  |  |  | 224.064 | 925.899 | 224.261 | 926.713 | 968.721 | 19.685 | 2023-05-25
SP50736 | HPR114470 | POSCO | 0 | 20230503 | 0 | 0 | 0.1377 | 0.008 | 0.435 | 0.0111 | 0.005 | 0 | 0 | 0 | 0 | 0 | 0 | 0 | 0 | 0 | 0 | 0 | 0 | 0 | 0 | 0 | 0 | 0 | 0 | 0 | 0 | 0 | 311 | 442 | 39 | 6.35 | 999 | 506 | PHZ61901W | 1076429 | PM108 | 중경1공장 20" 조관 | 5103 | 중경 1 생산창고 | SHZ6182060 | N5LBTC350 | 323.9 | 9.5 | SP11582 | HPR114470 | 52 | Stripe 용접 | STK490 | 주식회사 포스코 | 418 | 522 | 35 | 196.696 | 544.561 | 0 | 0 | 589.387 | 0 | 2025-06-23
SP50736 | HPR114470 | POSCO | 0 | 20230503 | 0 | 0 | 0.1377 | 0.008 | 0.435 | 0.0111 | 0.005 | 0 | 0 | 0 | 0 | 0 | 0 | 0 | 0 | 0 | 0 | 0 | 0 | 0 | 0 | 0 | 0 | 0 | 0 | 0 | 0 | 0 | 311 | 442 | 39 | 6.35 | 999 | 506 | PHZ61901T | 1076429 | PM108 | 중경1공장 20" 조관 | 5103 | 중경 1 생산창고 | SHZ6182060 | N5LBTC350 | 323.9 | 9.5 | SP11582 | HPR114470 | 52 | Stripe 모재 T방향 | STK490 | 주식회사 포스코 | 418 | 522 | 35 | 139.581 | 384.947 | 147.709 | 407.362 | 504.28 | 36.2 | 2025-06-23
SP11582 | HPR114470 | POSCO | 0 | 20250512 | 0 | 0 | 0.148 | 0.011 | 0.866 | 0.0115 | 0.0063 | 0.019 | 0 | 0.016 | 0.007 | 0.0001 | 0 | 0.01 | 0 | 0 | 0 | 0.002 | 0.0028 | 0.024 | 0 | 0 | 0.0011 | 0 | 0 | 0 | 0 | 0 | 418 | 522 | 35 | 9.15 | 1009 | 344 | PHZ61901T | 1076429 | PM108 | 중경1공장 20" 조관 | 5103 | 중경 1 생산창고 | SHZ6182060 | N5LBTC350 | 323.9 | 9.5 | SP11582 | HPR114470 | 52 | Stripe 모재 T방향 | STK490 | 주식회사 포스코 | 418 | 522 | 35 | 139.581 | 384.947 | 147.709 | 407.362 | 504.28 | 36.2 | 2025-06-23
SP11582 | HPR114470 | POSCO | 0 | 20250512 | 0 | 0 | 0.148 | 0.011 | 0.866 | 0.0115 | 0.0063 | 0.019 | 0 | 0.016 | 0.007 | 0.0001 | 0 | 0.01 | 0 | 0 | 0 | 0.002 | 0.0028 | 0.024 | 0 | 0 | 0.0011 | 0 | 0 | 0 | 0 | 0 | 418 | 522 | 35 | 9.15 | 1009 | 344 | PHZ61901W | 1076429 | PM108 | 중경1공장 20" 조관 | 5103 | 중경 1 생산창고 | SHZ6182060 | N5LBTC350 | 323.9 | 9.5 | SP11582 | HPR114470 | 52 | Stripe 용접 | STK490 | 주식회사 포스코 | 418 | 522 | 35 | 196.696 | 544.561 | 0 | 0 | 589.387 | 0 | 2025-06-23
SP50951 | HPR133440 | POSCO | 0 | 20230510 | 0 | 0 | 0.2508 | 0.195 | 1.357 | 0.0111 | 0.0015 | 0.026 | 0 | 0.016 | 0.009 | 0.002 | 0.0017 | 0.026 | 0 | 0 | 0 | 0.003 | 0.0044 | 0.01 | 0 | 0 | 0.0258 | 0.002 | 0 | 0 | 0 | 0 | 412 | 614 | 33 | 9.5 | 1195 | 335 | PQX52601L | 1007106 | UT104 | Q/T 공장 F/B UT | 5113 | QT공장 모관창고 | BQX5252010 | P110CH | 193.7 | 9.52 | SP50951 | HPR133440 | 648 | Stripe 모재 L방향 | API-J55QTI | 주식회사 포스코 |  |  |  | 218.287 | 903.379 | 218.377 | 903.752 | 947.732 | 22.6378 | 2023-06-01
SP50957 | HPR133470 | POSCO | 0 | 20230510 | 0 | 0 | 0.2595 | 0.201 | 1.365 | 0.0121 | 0.0017 | 0.031 | 0 | 0.02 | 0.011 | 0.0021 | 0.0017 | 0.031 | 0 | 0 | 0 | 0.003 | 0.0044 | 0.01 | 0 | 0 | 0.0252 | 0.002 | 0 | 0 | 0 | 0 | 420 | 626 | 33 | 9.5 | 1195 | 328 | PQX53101L | 1007106 | UT104 | Q/T 공장 F/B UT | 5113 | QT공장 모관창고 | BQX5312010 | P110CH | 193.7 | 9.52 | SP50957 | HPR133470 | 2372 | Stripe 모재 L방향 | API-J55QTI | 주식회사 포스코 |  |  |  | 222.822 | 931.806 | 223.014 | 932.608 | 964.333 | 21.5551 | 2023-06-02
SP50955 | HPR133480 | POSCO | 0 | 20230510 | 0 | 0 | 0.2598 | 0.206 | 1.354 | 0.01 | 0.0017 | 0.037 | 0 | 0.016 | 0.009 | 0.0021 | 0.0017 | 0.023 | 0 | 0 | 0 | 0.003 | 0.0039 | 0.01 | 0 | 0 | 0.0259 | 0.002 | 0 | 0 | 0 | 0 | 424 | 621 | 32 | 9.5 | 1195 | 333 | PQX52401L | 1007106 | UT104 | Q/T 공장 F/B UT | 5113 | QT공장 모관창고 | BQX5241030 | P110CH | 193.7 | 9.52 | SP50955 | HPR133480 | 27 | Stripe 모재 L방향 | API-J55QTI | 주식회사 포스코 |  |  |  | 220.863 | 910.541 | 220.844 | 910.465 | 947.626 | 19.2913 | 2023-05-26
SP12135 | HPR150880 | POSCO | 0 | 20250517 | 0.124 | 0.231 | 0.066 | 0.197 | 0.957 | 0.0104 | 0.0024 | 0.042 | 0.042 | 0.016 | 0.005 | 0.0003 | 0 | 0.009 | 0 | 0 | 0 | 0.005 | 0.0047 | 0.018 | 0 | 0 | 0.0008 | 0.001 | 0 | 0 | 0 | 161 | 438 | 517 | 42 | 9.15 | 1276 | 314 | PIZ52201T | 1074480 | PM109 | 중경2공장 24" 조관 | 5107 | 중경 2 생산창고 | SIZ5221020 | NX52L2 | 406.4 | 9.5 | SP12135 | HPR150880 | 689 | Stripe 모재 T방향 | API-X52L2*P66 | 주식회사 포스코 | 438 | 517 |  | 141.138 | 398.279 | 145.58 | 410.816 | 518.636 | 43.8 | 2025-05-26
SP12135 | HPR150880 | POSCO | 0 | 20250517 | 0.124 | 0.231 | 0.066 | 0.197 | 0.957 | 0.0104 | 0.0024 | 0.042 | 0.042 | 0.016 | 0.005 | 0.0003 | 0 | 0.009 | 0 | 0 | 0 | 0.005 | 0.0047 | 0.018 | 0 | 0 | 0.0008 | 0.001 | 0 | 0 | 0 | 161 | 438 | 517 | 42 | 9.15 | 1276 | 314 | PIZ52201W | 1074480 | PM109 | 중경2공장 24" 조관 | 5107 | 중경 2 생산창고 | SIZ5221020 | NX52L2 | 406.4 | 9.5 | SP12135 | HPR150880 | 689 | Stripe 용접 | API-X52L2*P66 | 주식회사 포스코 | 438 | 517 |  | 0 | 0 | 0 | 0 | 556.781 | 0 | 2025-05-26
SP12135 | HPR150880 | POSCO | 0 | 20250517 | 0.124 | 0.231 | 0.066 | 0.197 | 0.957 | 0.0104 | 0.0024 | 0.042 | 0.042 | 0.016 | 0.005 | 0.0003 | 0 | 0.009 | 0 | 0 | 0 | 0.005 | 0.0047 | 0.018 | 0 | 0 | 0.0008 | 0.001 | 0 | 0 | 0 | 161 | 438 | 517 | 42 | 9.15 | 1276 | 314 | PIZ52203W | 1074480 | PM109 | 중경2공장 24" 조관 | 5107 | 중경 2 생산창고 | SIZ5221020 | NX52L2 | 406.4 | 9.5 | SP12135 | HPR150880 | 795 | Stripe 용접 | API-X52L2*P66 | 주식회사 포스코 | 438 | 517 |  | 0 | 0 | 0 | 0 | 563.207 | 0 | 2025-05-27
SP12135 | HPR150880 | POSCO | 0 | 20250517 | 0.124 | 0.231 | 0.066 | 0.197 | 0.957 | 0.0104 | 0.0024 | 0.042 | 0.042 | 0.016 | 0.005 | 0.0003 | 0 | 0.009 | 0 | 0 | 0 | 0.005 | 0.0047 | 0.018 | 0 | 0 | 0.0008 | 0.001 | 0 | 0 | 0 | 161 | 438 | 517 | 42 | 9.15 | 1276 | 314 | PIZ52203T | 1074480 | PM109 | 중경2공장 24" 조관 | 5107 | 중경 2 생산창고 | SIZ5221020 | NX52L2 | 406.4 | 9.5 | SP12135 | HPR150880 | 795 | Stripe 모재 T방향 | API-X52L2*P66 | 주식회사 포스코 | 438 | 517 |  | 143.144 | 407.035 | 148.537 | 422.37 | 522.096 | 39.8 | 2025-05-27
SP12133 | HPR150970 | POSCO | 0 | 20250517 | 0.118 | 0.224 | 0.0611 | 0.206 | 0.95 | 0.0096 | 0.0021 | 0.04 | 0.041 | 0.017 | 0.005 | 0.0002 | 0 | 0.01 | 0 | 0 | 0 | 0.001 | 0.0038 | 0.019 | 0 | 0 | 0.0013 | 0 | 0 | 0 | 0 | 159 | 437 | 514 | 42 | 9.15 | 1276 | 322 | PIZ52208W | 1074480 | PM109 | 중경2공장 24" 조관 | 5107 | 중경 2 생산창고 | SIZ5222020 | NX52L2 | 406.4 | 9.5 | SP12133 | HPR150970 | 1236 | Stripe 용접 | API-X52L2*P66 | 주식회사 포스코 | 437 | 514 |  | 176.076 | 500.304 | 0 | 0 | 553.911 | 0 | 2025-05-27
SP12133 | HPR150970 | POSCO | 0 | 20250517 | 0.118 | 0.224 | 0.0611 | 0.206 | 0.95 | 0.0096 | 0.0021 | 0.04 | 0.041 | 0.017 | 0.005 | 0.0002 | 0 | 0.01 | 0 | 0 | 0 | 0.001 | 0.0038 | 0.019 | 0 | 0 | 0.0013 | 0 | 0 | 0 | 0 | 159 | 437 | 514 | 42 | 9.15 | 1276 | 322 | PIZ52207W | 1074480 | PM109 | 중경2공장 24" 조관 | 5107 | 중경 2 생산창고 | SIZ5222020 | NX52L2 | 406.4 | 9.5 | SP12133 | HPR150970 | 1135 | Stripe 용접 | API-X52L2*P66 | 주식회사 포스코 | 437 | 514 |  | 0 | 0 | 0 | 0 | 571.985 | 0 | 2025-05-27
SP12133 | HPR150970 | POSCO | 0 | 20250517 | 0.118 | 0.224 | 0.0611 | 0.206 | 0.95 | 0.0096 | 0.0021 | 0.04 | 0.041 | 0.017 | 0.005 | 0.0002 | 0 | 0.01 | 0 | 0 | 0 | 0.001 | 0.0038 | 0.019 | 0 | 0 | 0.0013 | 0 | 0 | 0 | 0 | 159 | 437 | 514 | 42 | 9.15 | 1276 | 322 | PIZ52208T | 1074480 | PM109 | 중경2공장 24" 조관 | 5107 | 중경 2 생산창고 | SIZ5222020 | NX52L2 | 406.4 | 9.5 | SP12133 | HPR150970 | 1236 | Stripe 모재 T방향 | API-X52L2*P66 | 주식회사 포스코 | 437 | 514 |  | 147.224 | 417.248 | 150.484 | 426.485 | 521.084 | 41.2 | 2025-05-27
SP12133 | HPR150970 | POSCO | 0 | 20250517 | 0.118 | 0.224 | 0.0611 | 0.206 | 0.95 | 0.0096 | 0.0021 | 0.04 | 0.041 | 0.017 | 0.005 | 0.0002 | 0 | 0.01 | 0 | 0 | 0 | 0.001 | 0.0038 | 0.019 | 0 | 0 | 0.0013 | 0 | 0 | 0 | 0 | 159 | 437 | 514 | 42 | 9.15 | 1276 | 322 | PIZ52207T | 1074480 | PM109 | 중경2공장 24" 조관 | 5107 | 중경 2 생산창고 | SIZ5222020 | NX52L2 | 406.4 | 9.5 | SP12133 | HPR150970 | 1135 | Stripe 모재 T방향 | API-X52L2*P66 | 주식회사 포스코 | 437 | 514 |  | 147.963 | 418.977 | 152.055 | 430.564 | 517.356 | 42.8 | 2025-05-27
SP12137 | HPR151000 | POSCO | 0 | 20250517 | 0.121 | 0.23 | 0.0646 | 0.211 | 0.965 | 0.0082 | 0.0017 | 0.043 | 0.045 | 0.015 | 0.006 | 0 | 0 | 0.01 | 0 | 0 | 0 | 0.003 | 0.0044 | 0.022 | 0 | 0 | 0.0016 | 0 | 0 | 0 | 0 | 164 | 436 | 517 | 42 | 9.15 | 1276 | 314 | PIZ52106T | 1074480 | PM109 | 중경2공장 24" 조관 | 5107 | 중경 2 생산창고 | SIZ5212030 | NX52L2 | 406.4 | 9.5 | SP12137 | HPR151000 | 530 | Stripe 모재 T방향 | API-X52L2*P66 | 주식회사 포스코 | 436 | 517 |  | 144.006 | 405.33 | 149.576 | 421.007 | 519.004 | 41.2 | 2025-05-26
SP12137 | HPR151000 | POSCO | 0 | 20250517 | 0.121 | 0.23 | 0.0646 | 0.211 | 0.965 | 0.0082 | 0.0017 | 0.043 | 0.045 | 0.015 | 0.006 | 0 | 0 | 0.01 | 0 | 0 | 0 | 0.003 | 0.0044 | 0.022 | 0 | 0 | 0.0016 | 0 | 0 | 0 | 0 | 164 | 436 | 517 | 42 | 9.15 | 1276 | 314 | PIZ52105T | 1074480 | PM109 | 중경2공장 24" 조관 | 5107 | 중경 2 생산창고 | SIZ5212030 | NX52L2 | 406.4 | 9.5 | SP12137 | HPR151000 | 427 | Stripe 모재 T방향 | API-X52L2*P66 | 주식회사 포스코 | 436 | 517 |  | 141.977 | 404.031 | 148.042 | 421.29 | 523.3 | 42.8 | 2025-05-26
SP12137 | HPR151000 | POSCO | 0 | 20250517 | 0.121 | 0.23 | 0.0646 | 0.211 | 0.965 | 0.0082 | 0.0017 | 0.043 | 0.045 | 0.015 | 0.006 | 0 | 0 | 0.01 | 0 | 0 | 0 | 0.003 | 0.0044 | 0.022 | 0 | 0 | 0.0016 | 0 | 0 | 0 | 0 | 164 | 436 | 517 | 42 | 9.15 | 1276 | 314 | PIZ52106W | 1074480 | PM109 | 중경2공장 24" 조관 | 5107 | 중경 2 생산창고 | SIZ5212030 | NX52L2 | 406.4 | 9.5 | SP12137 | HPR151000 | 530 | Stripe 용접 | API-X52L2*P66 | 주식회사 포스코 | 436 | 517 |  | 182.987 | 511.828 | 0 | 0 | 554.062 | 0 | 2025-05-26
SP12137 | HPR151000 | POSCO | 0 | 20250517 | 0.121 | 0.23 | 0.0646 | 0.211 | 0.965 | 0.0082 | 0.0017 | 0.043 | 0.045 | 0.015 | 0.006 | 0 | 0 | 0.01 | 0 | 0 | 0 | 0.003 | 0.0044 | 0.022 | 0 | 0 | 0.0016 | 0 | 0 | 0 | 0 | 164 | 436 | 517 | 42 | 9.15 | 1276 | 314 | PIZ52105W | 1074480 | PM109 | 중경2공장 24" 조관 | 5107 | 중경 2 생산창고 | SIZ5212030 | NX52L2 | 406.4 | 9.5 | SP12137 | HPR151000 | 427 | Stripe 용접 | API-X52L2*P66 | 주식회사 포스코 | 436 | 517 |  | 179.702 | 506.581 | 0 | 0 | 552.304 | 0 | 2025-05-26
SP12129 | HPR151050 | POSCO | 0 | 20250521 | 0.123 | 0.23 | 0.0663 | 0.197 | 0.955 | 0.0083 | 0.0022 | 0.037 | 0.038 | 0.015 | 0.006 | 0.0002 | 0 | 0.01 | 0 | 0 | 0 | 0.002 | 0.0043 | 0.018 | 0 | 0 | 0.0012 | 0 | 0 | 0 | 0 | 161 | 441 | 513 | 43 | 9.15 | 1276 | 321 | PIZ52108T | 1074480 | PM109 | 중경2공장 24" 조관 | 5107 | 중경 2 생산창고 | SIZ5212070 | NX52L2 | 406.4 | 9.5 | SP12129 | HPR151050 | 642 | Stripe 모재 T방향 | API-X52L2*P66 | 주식회사 포스코 | 441 | 513 |  | 140.035 | 394.304 | 146.433 | 412.318 | 515.652 | 40.8 | 2025-05-26
SP12129 | HPR151050 | POSCO | 0 | 20250521 | 0.123 | 0.23 | 0.0663 | 0.197 | 0.955 | 0.0083 | 0.0022 | 0.037 | 0.038 | 0.015 | 0.006 | 0.0002 | 0 | 0.01 | 0 | 0 | 0 | 0.002 | 0.0043 | 0.018 | 0 | 0 | 0.0012 | 0 | 0 | 0 | 0 | 161 | 441 | 513 | 43 | 9.15 | 1276 | 321 | PIZ52107T | 1074480 | PM109 | 중경2공장 24" 조관 | 5107 | 중경 2 생산창고 | SIZ5212070 | NX52L2 | 406.4 | 9.5 | SP12129 | HPR151050 | 545 | Stripe 모재 T방향 | API-X52L2*P66 | 주식회사 포스코 | 441 | 513 |  | 140.556 | 396.895 | 145.749 | 411.556 | 514.074 | 41.2 | 2025-05-26
SP12129 | HPR151050 | POSCO | 0 | 20250521 | 0.123 | 0.23 | 0.0663 | 0.197 | 0.955 | 0.0083 | 0.0022 | 0.037 | 0.038 | 0.015 | 0.006 | 0.0002 | 0 | 0.01 | 0 | 0 | 0 | 0.002 | 0.0043 | 0.018 | 0 | 0 | 0.0012 | 0 | 0 | 0 | 0 | 161 | 441 | 513 | 43 | 9.15 | 1276 | 321 | PIZ52108W | 1074480 | PM109 | 중경2공장 24" 조관 | 5107 | 중경 2 생산창고 | SIZ5212070 | NX52L2 | 406.4 | 9.5 | SP12129 | HPR151050 | 642 | Stripe 용접 | API-X52L2*P66 | 주식회사 포스코 | 441 | 513 |  | 0 | 0 | 0 | 0 | 556.184 | 0 | 2025-05-26
SP12129 | HPR151050 | POSCO | 0 | 20250521 | 0.123 | 0.23 | 0.0663 | 0.197 | 0.955 | 0.0083 | 0.0022 | 0.037 | 0.038 | 0.015 | 0.006 | 0.0002 | 0 | 0.01 | 0 | 0 | 0 | 0.002 | 0.0043 | 0.018 | 0 | 0 | 0.0012 | 0 | 0 | 0 | 0 | 161 | 441 | 513 | 43 | 9.15 | 1276 | 321 | PIZ52107W | 1074480 | PM109 | 중경2공장 24" 조관 | 5107 | 중경 2 생산창고 | SIZ5212070 | NX52L2 | 406.4 | 9.5 | SP12129 | HPR151050 | 545 | Stripe 용접 | API-X52L2*P66 | 주식회사 포스코 | 441 | 513 |  | 0 | 0 | 0 | 0 | 552.963 | 0 | 2025-05-26
SP12128 | HPR151110 | POSCO | 0 | 20250517 | 0.121 | 0.227 | 0.0643 | 0.2 | 0.946 | 0.0133 | 0.0025 | 0.041 | 0.043 | 0.017 | 0.005 | 0.0002 | 0 | 0.009 | 0 | 0 | 0 | 0.002 | 0.0037 | 0.018 | 0 | 0 | 0.0013 | 0 | 0 | 0 | 0 | 158 | 428 | 503 | 44 | 9.15 | 1276 | 314 | PIZ52015T | 1074480 | PM109 | 중경2공장 24" 조관 | 5107 | 중경 2 생산창고 | SIZ5202050 | NX52L2 | 406.4 | 9.5 | SP12128 | HPR151110 | 11 | Stripe 모재 T방향 | API-X52L2*P66 | 주식회사 포스코 | 428 | 503 |  | 148.197 | 420.741 | 153.031 | 434.465 | 516.229 | 40.6 | 2025-05-22
SP12128 | HPR151110 | POSCO | 0 | 20250517 | 0.121 | 0.227 | 0.0643 | 0.2 | 0.946 | 0.0133 | 0.0025 | 0.041 | 0.043 | 0.017 | 0.005 | 0.0002 | 0 | 0.009 | 0 | 0 | 0 | 0.002 | 0.0037 | 0.018 | 0 | 0 | 0.0013 | 0 | 0 | 0 | 0 | 158 | 428 | 503 | 44 | 9.15 | 1276 | 314 | PIZ52012T | 1074480 | PM109 | 중경2공장 24" 조관 | 5107 | 중경 2 생산창고 | SIZ5202050 | NX52L2 | 406.4 | 9.5 | SP12128 | HPR151110 | 8 | Stripe 모재 T방향 | API-X52L2*P66 | 주식회사 포스코 | 428 | 503 |  | 142.123 | 402.559 | 146.009 | 413.565 | 511.674 | 42.8 | 2025-05-22
SP12128 | HPR151110 | POSCO | 0 | 20250517 | 0.121 | 0.227 | 0.0643 | 0.2 | 0.946 | 0.0133 | 0.0025 | 0.041 | 0.043 | 0.017 | 0.005 | 0.0002 | 0 | 0.009 | 0 | 0 | 0 | 0.002 | 0.0037 | 0.018 | 0 | 0 | 0.0013 | 0 | 0 | 0 | 0 | 158 | 428 | 503 | 44 | 9.15 | 1276 | 314 | PIZ52015W | 1074480 | PM109 | 중경2공장 24" 조관 | 5107 | 중경 2 생산창고 | SIZ5202050 | NX52L2 | 406.4 | 9.5 | SP12128 | HPR151110 | 11 | Stripe 용접 | API-X52L2*P66 | 주식회사 포스코 | 428 | 503 |  | 172.909 | 481.899 | 0 | 0 | 537.594 | 0 | 2025-05-22
SP12128 | HPR151110 | POSCO | 0 | 20250517 | 0.121 | 0.227 | 0.0643 | 0.2 | 0.946 | 0.0133 | 0.0025 | 0.041 | 0.043 | 0.017 | 0.005 | 0.0002 | 0 | 0.009 | 0 | 0 | 0 | 0.002 | 0.0037 | 0.018 | 0 | 0 | 0.0013 | 0 | 0 | 0 | 0 | 158 | 428 | 503 | 44 | 9.15 | 1276 | 314 | PIZ52012W | 1074480 | PM109 | 중경2공장 24" 조관 | 5107 | 중경 2 생산창고 | SIZ5202050 | NX52L2 | 406.4 | 9.5 | SP12128 | HPR151110 | 8 | Stripe 용접 | API-X52L2*P66 | 주식회사 포스코 | 428 | 503 |  | 162.141 | 455.948 | 0 | 0 | 534.769 | 0 | 2025-05-22
SP12128 | HPR151320 | POSCO | 0 | 20250521 | 0.121 | 0.227 | 0.0643 | 0.2 | 0.946 | 0.0133 | 0.0025 | 0.041 | 0.043 | 0.017 | 0.005 | 0.0002 | 0 | 0.009 | 0 | 0 | 0 | 0.002 | 0.0037 | 0.018 | 0 | 0 | 0.0013 | 0 | 0 | 0 | 0 | 158 | 428 | 503 | 44 | 9.15 | 1276 | 322 | PIZ52206W | 1074480 | PM109 | 중경2공장 24" 조관 | 5107 | 중경 2 생산창고 | SIZ5222010 | NX52L2 | 406.4 | 9.5 | SP12128 | HPR151320 | 1085 | Stripe 용접 | API-X52L2*P66 | 주식회사 포스코 | 428 | 503 |  | 166.103 | 465.038 | 0 | 0 | 543.621 | 0 | 2025-05-27
SP12128 | HPR151320 | POSCO | 0 | 20250521 | 0.121 | 0.227 | 0.0643 | 0.2 | 0.946 | 0.0133 | 0.0025 | 0.041 | 0.043 | 0.017 | 0.005 | 0.0002 | 0 | 0.009 | 0 | 0 | 0 | 0.002 | 0.0037 | 0.018 | 0 | 0 | 0.0013 | 0 | 0 | 0 | 0 | 158 | 428 | 503 | 44 | 9.15 | 1276 | 322 | PIZ52206T | 1074480 | PM109 | 중경2공장 24" 조관 | 5107 | 중경 2 생산창고 | SIZ5222010 | NX52L2 | 406.4 | 9.5 | SP12128 | HPR151320 | 1085 | Stripe 모재 T방향 | API-X52L2*P66 | 주식회사 포스코 | 428 | 503 |  | 147.135 | 416.589 | 150.898 | 427.242 | 517.857 | 41.8 | 2025-05-27
SP12126 | HPR151400 | POSCO | 0 | 20250517 | 0.121 | 0.228 | 0.0635 | 0.198 | 0.958 | 0.012 | 0.0027 | 0.038 | 0.04 | 0.018 | 0.005 | 0.0003 | 0 | 0.011 | 0 | 0 | 0 | 0.002 | 0.0044 | 0.018 | 0 | 0 | 0.0014 | 0 | 0 | 0 | 0 | 159 | 436 | 507 | 42 | 9.15 | 1276 | 323 | PIZ52019T | 1074480 | PM109 | 중경2공장 24" 조관 | 5107 | 중경 2 생산창고 | SIZ5202060 | NX52L2 | 406.4 | 9.5 | SP12126 | HPR151400 | 24 | Stripe 모재 T방향 | API-X52L2*P66 | 주식회사 포스코 | 436 | 507 |  | 146.933 | 413.326 | 150.99 | 424.739 | 512.009 | 41.2 | 2025-05-22
SP12126 | HPR151400 | POSCO | 0 | 20250517 | 0.121 | 0.228 | 0.0635 | 0.198 | 0.958 | 0.012 | 0.0027 | 0.038 | 0.04 | 0.018 | 0.005 | 0.0003 | 0 | 0.011 | 0 | 0 | 0 | 0.002 | 0.0044 | 0.018 | 0 | 0 | 0.0014 | 0 | 0 | 0 | 0 | 159 | 436 | 507 | 42 | 9.15 | 1276 | 323 | PIZ52019W | 1074480 | PM109 | 중경2공장 24" 조관 | 5107 | 중경 2 생산창고 | SIZ5202060 | NX52L2 | 406.4 | 9.5 | SP12126 | HPR151400 | 24 | Stripe 용접 | API-X52L2*P66 | 주식회사 포스코 | 436 | 507 |  | 173.647 | 484.136 | 0 | 0 | 520.741 | 0 | 2025-05-22
SP12126 | HPR151400 | POSCO | 0 | 20250517 | 0.121 | 0.228 | 0.0635 | 0.198 | 0.958 | 0.012 | 0.0027 | 0.038 | 0.04 | 0.018 | 0.005 | 0.0003 | 0 | 0.011 | 0 | 0 | 0 | 0.002 | 0.0044 | 0.018 | 0 | 0 | 0.0014 | 0 | 0 | 0 | 0 | 159 | 436 | 507 | 42 | 9.15 | 1276 | 323 | PIZ52016W | 1074480 | PM109 | 중경2공장 24" 조관 | 5107 | 중경 2 생산창고 | SIZ5202060 | NX52L2 | 406.4 | 9.5 | SP12126 | HPR151400 | 26 | Stripe 용접 | API-X52L2*P66 | 주식회사 포스코 | 436 | 507 |  | 179.691 | 509.157 | 0 | 0 | 548.024 | 0 | 2025-05-22
SP12126 | HPR151400 | POSCO | 0 | 20250517 | 0.121 | 0.228 | 0.0635 | 0.198 | 0.958 | 0.012 | 0.0027 | 0.038 | 0.04 | 0.018 | 0.005 | 0.0003 | 0 | 0.011 | 0 | 0 | 0 | 0.002 | 0.0044 | 0.018 | 0 | 0 | 0.0014 | 0 | 0 | 0 | 0 | 159 | 436 | 507 | 42 | 9.15 | 1276 | 323 | PIZ52016T | 1074480 | PM109 | 중경2공장 24" 조관 | 5107 | 중경 2 생산창고 | SIZ5202060 | NX52L2 | 406.4 | 9.5 | SP12126 | HPR151400 | 26 | Stripe 모재 T방향 | API-X52L2*P66 | 주식회사 포스코 | 436 | 507 |  | 146.99 | 415.037 | 150.925 | 426.146 | 514.249 | 39.8 | 2025-05-22
SP12125 | HPR151420 | POSCO | 0 | 20250521 | 0.12 | 0.225 | 0.0629 | 0.196 | 0.95 | 0.0133 | 0.0023 | 0.036 | 0.038 | 0.013 | 0.005 | 0.0003 | 0 | 0.01 | 0 | 0 | 0 | 0.002 | 0.0037 | 0.018 | 0 | 0 | 0.0013 | 0 | 0 | 0 | 0 | 156 | 430 | 505 | 43 | 9.15 | 1276 | 322 | PIZ52301W | 1074480 | PM109 | 중경2공장 24" 조관 | 5107 | 중경 2 생산창고 | SIZ5222070 | NX52L2 | 406.4 | 9.5 | SP12125 | HPR151420 | 1296 | Stripe 용접 | API-X52L2*P66 | 주식회사 포스코 | 430 | 505 |  | 173.797 | 496.871 | 0 | 0 | 556.897 | 0 | 2025-05-27
SP12125 | HPR151420 | POSCO | 0 | 20250521 | 0.12 | 0.225 | 0.0629 | 0.196 | 0.95 | 0.0133 | 0.0023 | 0.036 | 0.038 | 0.013 | 0.005 | 0.0003 | 0 | 0.01 | 0 | 0 | 0 | 0.002 | 0.0037 | 0.018 | 0 | 0 | 0.0013 | 0 | 0 | 0 | 0 | 156 | 430 | 505 | 43 | 9.15 | 1276 | 322 | PIZ52301T | 1074480 | PM109 | 중경2공장 24" 조관 | 5107 | 중경 2 생산창고 | SIZ5222070 | NX52L2 | 406.4 | 9.5 | SP12125 | HPR151420 | 1296 | Stripe 모재 T방향 | API-X52L2*P66 | 주식회사 포스코 | 430 | 505 |  | 144.023 | 410.587 | 149.704 | 426.783 | 511.55 | 41.3999 | 2025-05-27
SP12126 | HPR151490 | POSCO | 0 | 20250517 | 0.121 | 0.228 | 0.0635 | 0.198 | 0.958 | 0.012 | 0.0027 | 0.038 | 0.04 | 0.018 | 0.005 | 0.0003 | 0 | 0.011 | 0 | 0 | 0 | 0.002 | 0.0044 | 0.018 | 0 | 0 | 0.0014 | 0 | 0 | 0 | 0 | 159 | 436 | 507 | 42 | 9.15 | 1276 | 322 | PIZ52101W | 1074480 | PM109 | 중경2공장 24" 조관 | 5107 | 중경 2 생산창고 | SIZ5211010 | NX52L2 | 406.4 | 9.5 | SP12126 | HPR151490 | 128 | Stripe 용접 | API-X52L2*P66 | 주식회사 포스코 | 436 | 507 |  | 180.439 | 510.588 | 0 | 0 | 556.009 | 0 | 2025-05-26
SP12126 | HPR151490 | POSCO | 0 | 20250517 | 0.121 | 0.228 | 0.0635 | 0.198 | 0.958 | 0.012 | 0.0027 | 0.038 | 0.04 | 0.018 | 0.005 | 0.0003 | 0 | 0.011 | 0 | 0 | 0 | 0.002 | 0.0044 | 0.018 | 0 | 0 | 0.0014 | 0 | 0 | 0 | 0 | 159 | 436 | 507 | 42 | 9.15 | 1276 | 322 | PIZ52101T | 1074480 | PM109 | 중경2공장 24" 조관 | 5107 | 중경 2 생산창고 | SIZ5211010 | NX52L2 | 406.4 | 9.5 | SP12126 | HPR151490 | 128 | Stripe 모재 T방향 | API-X52L2*P66 | 주식회사 포스코 | 436 | 507 |  | 138.656 | 391.953 | 145.954 | 412.582 | 509.041 | 42.3999 | 2025-05-26
SP12131 | HPR151560 | POSCO | 0 | 20250521 | 0.122 | 0.229 | 0.0654 | 0.204 | 0.954 | 0.01 | 0.0023 | 0.037 | 0.039 | 0.017 | 0.006 | 0.0002 | 0 | 0.01 | 0 | 0 | 0 | 0.002 | 0.0036 | 0.019 | 0 | 0 | 0.0013 | 0 | 0 | 0 | 0 | 160 | 431 | 506 | 44 | 9.15 | 1276 | 323 | PIZ52205W | 1074480 | PM109 | 중경2공장 24" 조관 | 5107 | 중경 2 생산창고 | SIZ5221060 | NX52L2 | 406.4 | 9.5 | SP12131 | HPR151560 | 964 | Stripe 용접 | API-X52L2*P66 | 주식회사 포스코 | 431 | 506 |  | 172.697 | 489.225 | 0 | 0 | 545.391 | 0 | 2025-05-27
SP12131 | HPR151560 | POSCO | 0 | 20250521 | 0.122 | 0.229 | 0.0654 | 0.204 | 0.954 | 0.01 | 0.0023 | 0.037 | 0.039 | 0.017 | 0.006 | 0.0002 | 0 | 0.01 | 0 | 0 | 0 | 0.002 | 0.0036 | 0.019 | 0 | 0 | 0.0013 | 0 | 0 | 0 | 0 | 160 | 431 | 506 | 44 | 9.15 | 1276 | 323 | PIZ52204T | 1074480 | PM109 | 중경2공장 24" 조관 | 5107 | 중경 2 생산창고 | SIZ5221060 | NX52L2 | 406.4 | 9.5 | SP12131 | HPR151560 | 847 | Stripe 모재 T방향 | API-X52L2*P66 | 주식회사 포스코 | 431 | 506 |  | 148.087 | 421.754 | 153.003 | 435.754 | 520.092 | 40 | 2025-05-27
SP12131 | HPR151560 | POSCO | 0 | 20250521 | 0.122 | 0.229 | 0.0654 | 0.204 | 0.954 | 0.01 | 0.0023 | 0.037 | 0.039 | 0.017 | 0.006 | 0.0002 | 0 | 0.01 | 0 | 0 | 0 | 0.002 | 0.0036 | 0.019 | 0 | 0 | 0.0013 | 0 | 0 | 0 | 0 | 160 | 431 | 506 | 44 | 9.15 | 1276 | 323 | PIZ52205T | 1074480 | PM109 | 중경2공장 24" 조관 | 5107 | 중경 2 생산창고 | SIZ5221060 | NX52L2 | 406.4 | 9.5 | SP12131 | HPR151560 | 964 | Stripe 모재 T방향 | API-X52L2*P66 | 주식회사 포스코 | 431 | 506 |  | 140.627 | 398.385 | 145.368 | 411.815 | 517.627 | 42 | 2025-05-27
SP12131 | HPR151560 | POSCO | 0 | 20250521 | 0.122 | 0.229 | 0.0654 | 0.204 | 0.954 | 0.01 | 0.0023 | 0.037 | 0.039 | 0.017 | 0.006 | 0.0002 | 0 | 0.01 | 0 | 0 | 0 | 0.002 | 0.0036 | 0.019 | 0 | 0 | 0.0013 | 0 | 0 | 0 | 0 | 160 | 431 | 506 | 44 | 9.15 | 1276 | 323 | PIZ52204W | 1074480 | PM109 | 중경2공장 24" 조관 | 5107 | 중경 2 생산창고 | SIZ5221060 | NX52L2 | 406.4 | 9.5 | SP12131 | HPR151560 | 847 | Stripe 용접 | API-X52L2*P66 | 주식회사 포스코 | 431 | 506 |  | 177.158 | 500.934 | 0 | 0 | 539.688 | 0 | 2025-05-27
SP12125 | HPR151600 | POSCO | 0 | 20250517 | 0.12 | 0.225 | 0.0629 | 0.196 | 0.95 | 0.0133 | 0.0023 | 0.036 | 0.038 | 0.013 | 0.005 | 0.0003 | 0 | 0.01 | 0 | 0 | 0 | 0.002 | 0.0037 | 0.018 | 0 | 0 | 0.0013 | 0 | 0 | 0 | 0 | 156 | 430 | 505 | 43 | 9.15 | 1276 | 315 | PIZ52102T | 1074480 | PM109 | 중경2공장 24" 조관 | 5107 | 중경 2 생산창고 | SIZ5211050 | NX52L2 | 406.4 | 9.5 | SP12125 | HPR151600 | 175 | Stripe 모재 T방향 | API-X52L2*P66 | 주식회사 포스코 | 430 | 505 |  | 143.103 | 407.783 | 148.279 | 422.533 | 514.772 | 39.3999 | 2025-05-26
SP12125 | HPR151600 | POSCO | 0 | 20250517 | 0.12 | 0.225 | 0.0629 | 0.196 | 0.95 | 0.0133 | 0.0023 | 0.036 | 0.038 | 0.013 | 0.005 | 0.0003 | 0 | 0.01 | 0 | 0 | 0 | 0.002 | 0.0037 | 0.018 | 0 | 0 | 0.0013 | 0 | 0 | 0 | 0 | 156 | 430 | 505 | 43 | 9.15 | 1276 | 315 | PIZ52102W | 1074480 | PM109 | 중경2공장 24" 조관 | 5107 | 중경 2 생산창고 | SIZ5211050 | NX52L2 | 406.4 | 9.5 | SP12125 | HPR151600 | 175 | Stripe 용접 | API-X52L2*P66 | 주식회사 포스코 | 430 | 505 |  | 181.48 | 511.009 | 0 | 0 | 550.023 | 0 | 2025-05-26
SP12127 | HPR151700 | POSCO | 0 | 20250517 | 0.125 | 0.232 | 0.0671 | 0.195 | 0.964 | 0.013 | 0.0025 | 0.033 | 0.034 | 0.013 | 0.005 | 0.0003 | 0 | 0.01 | 0 | 0 | 0 | 0 | 0.0046 | 0.017 | 0 | 0 | 0.001 | 0.001 | 0 | 0 | 0 | 160 | 436 | 513 | 43 | 9.15 | 1276 | 322 | PIZ52104W | 1074480 | PM109 | 중경2공장 24" 조관 | 5107 | 중경 2 생산창고 | SIZ5212010 | NX52L2 | 406.4 | 9.5 | SP12127 | HPR151700 | 394 | Stripe 용접 | API-X52L2*P66 | 주식회사 포스코 | 436 | 513 |  | 0 | 0 | 0 | 0 | 566.561 | 0 | 2025-05-26
SP12127 | HPR151700 | POSCO | 0 | 20250517 | 0.125 | 0.232 | 0.0671 | 0.195 | 0.964 | 0.013 | 0.0025 | 0.033 | 0.034 | 0.013 | 0.005 | 0.0003 | 0 | 0.01 | 0 | 0 | 0 | 0 | 0.0046 | 0.017 | 0 | 0 | 0.001 | 0.001 | 0 | 0 | 0 | 160 | 436 | 513 | 43 | 9.15 | 1276 | 322 | PIZ52104T | 1074480 | PM109 | 중경2공장 24" 조관 | 5107 | 중경 2 생산창고 | SIZ5212010 | NX52L2 | 406.4 | 9.5 | SP12127 | HPR151700 | 394 | Stripe 모재 T방향 | API-X52L2*P66 | 주식회사 포스코 | 436 | 513 |  | 143.907 | 407.066 | 148.605 | 420.357 | 522.443 | 40.8 | 2025-05-26
SP12127 | HPR151720 | POSCO | 0 | 20250517 | 0.125 | 0.232 | 0.0671 | 0.195 | 0.964 | 0.013 | 0.0025 | 0.033 | 0.034 | 0.013 | 0.005 | 0.0003 | 0 | 0.01 | 0 | 0 | 0 | 0 | 0.0046 | 0.017 | 0 | 0 | 0.001 | 0.001 | 0 | 0 | 0 | 160 | 436 | 513 | 43 | 9.15 | 1276 | 322 | PIZ52103T | 1074480 | PM109 | 중경2공장 24" 조관 | 5107 | 중경 2 생산창고 | SIZ5211070 | NX52L2 | 406.4 | 9.5 | SP12127 | HPR151720 | 270 | Stripe 모재 T방향 | API-X52L2*P66 | 주식회사 포스코 | 436 | 513 |  | 141.772 | 401.882 | 146.048 | 414.005 | 518.272 | 40.8 | 2025-05-26
SP12127 | HPR151720 | POSCO | 0 | 20250517 | 0.125 | 0.232 | 0.0671 | 0.195 | 0.964 | 0.013 | 0.0025 | 0.033 | 0.034 | 0.013 | 0.005 | 0.0003 | 0 | 0.01 | 0 | 0 | 0 | 0 | 0.0046 | 0.017 | 0 | 0 | 0.001 | 0.001 | 0 | 0 | 0 | 160 | 436 | 513 | 43 | 9.15 | 1276 | 322 | PIZ52103W | 1074480 | PM109 | 중경2공장 24" 조관 | 5107 | 중경 2 생산창고 | SIZ5211070 | NX52L2 | 406.4 | 9.5 | SP12127 | HPR151720 | 270 | Stripe 용접 | API-X52L2*P66 | 주식회사 포스코 | 436 | 513 |  | 186.871 | 529.387 | 0 | 0 | 569.112 | 0 | 2025-05-26
SP52029 | HPS032470 | POSCO | 0 | 20230605 | 0 | 0 | 0.2525 | 0.204 | 1.359 | 0.0123 | 0.0014 | 0.026 | 0 | 0.02 | 0.015 | 0.0023 | 0.0016 | 0.022 | 0 | 0 | 0 | 0.003 | 0.0034 | 0.01 | 0 | 0 | 0.0254 | 0.002 | 0 | 0 | 0 | 0 | 407 | 619 | 29 | 9.5 | 1195 | 334 | PQX62901L | 1008533 | QT101 | Q/T 공장 열처리 | 5113 | QT공장 모관창고 | BQX6271020 | P110CH | 193.7 | 9.52 | SP52029 | HPS032470 | 3065 | Stripe 모재 L방향 | API-J55QTI | 주식회사 포스코 |  |  |  | 217.298 | 901.976 | 217.356 | 902.216 | 949.621 | 22.8346 | 2023-07-11
SP52032 | HPS032570 | POSCO | 0 | 20230516 | 0 | 0 | 0.2617 | 0.204 | 1.386 | 0.0117 | 0.0012 | 0.032 | 0 | 0.018 | 0.011 | 0.0021 | 0.0016 | 0.015 | 0 | 0 | 0 | 0.003 | 0.0022 | 0.01 | 0 | 0 | 0.0258 | 0.002 | 0 | 0 | 0 | 0 | 427 | 635 | 28 | 9.5 | 1195 | 334 | PQX52602L | 1007106 | UT104 | Q/T 공장 F/B UT | 5113 | QT공장 모관창고 | BQX5261020 | P110CH | 193.7 | 9.52 | SP52032 | HPS032570 | 793 | Stripe 모재 L방향 | API-J55QTI | 주식회사 포스코 |  |  |  | 222.502 | 919.162 | 222.375 | 918.635 | 961.667 | 20.6692 | 2023-06-01
SP52025 | HPS032620 | POSCO | 0 | 20230605 | 0 | 0 | 0.251 | 0.197 | 1.337 | 0.0136 | 0.0012 | 0.03 | 0 | 0.017 | 0.01 | 0.0022 | 0.0014 | 0.011 | 0 | 0 | 0 | 0.007 | 0.0034 | 0.01 | 0 | 0 | 0.0242 | 0.003 | 0 | 0 | 0 | 0 | 449 | 658 | 27 | 9.5 | 1195 | 335 | PQX62601L | 1008533 | UT104 | Q/T 공장 F/B UT | 5113 | QT공장 모관창고 | BQX6262030 | P110CH | 193.7 | 9.52 | SP52025 | HPS032620 | 2867 | Stripe 모재 L방향 | API-J55QTI | 주식회사 포스코 |  |  |  | 214.909 | 896.73 | 215.149 | 897.73 | 952.556 | 22.1456 | 2023-06-28
SP52035 | HPS032770 | POSCO | 0 | 20230516 | 0 | 0 | 0.2667 | 0.204 | 1.381 | 0.0148 | 0.0012 | 0.026 | 0 | 0.021 | 0.011 | 0.002 | 0.0018 | 0.014 | 0 | 0 | 0 | 0.003 | 0.0029 | 0.01 | 0 | 0 | 0.0258 | 0.003 | 0 | 0 | 0 | 0 | 415 | 632 | 30 | 9.5 | 1195 | 334 | PQX52301L | 1005538 | UT104 | Q/T 공장 F/B UT | 5113 | QT공장 모관창고 | BQX5231010 | P110CH | 193.7 | 9.52 | SP52035 | HPS032770 | 572 | Stripe 모재 L방향 | API-J55QTI | 주식회사 포스코 |  |  |  | 223.289 | 922.411 | 224.034 | 925.489 | 955.024 | 20.0787 | 2023-05-25
SP52053 | HPS032840 | POSCO | 0 | 20230522 | 0 | 0 | 0.2498 | 0.198 | 1.33 | 0.0137 | 0.0013 | 0.027 | 0 | 0.015 | 0.012 | 0.0018 | 0.0016 | 0.013 | 0 | 0 | 0 | 0.002 | 0.0028 | 0.01 | 0 | 0 | 0.0247 | 0.003 | 0 | 0 | 0 | 0 | 411 | 612 | 32 | 9.5 | 1195 | 335 | PQX60601L | 1008533 | QT101 | Q/T 공장 열처리 | 5113 | QT공장 모관창고 | BQX6061010 | P110CH | 193.7 | 9.52 | SP52053 | HPS032840 | 297 | Stripe 모재 L방향 | API-J55QTI | 주식회사 포스코 |  |  |  | 222.859 | 919.345 | 222.52 | 917.95 | 953.735 | 22.0472 | 2023-06-12
SP52049 | HPS033020 | POSCO | 0 | 20230522 | 0 | 0 | 0.2633 | 0.203 | 1.345 | 0.0132 | 0.0014 | 0.031 | 0 | 0.019 | 0.013 | 0.002 | 0.0012 | 0.014 | 0 | 0 | 0 | 0.002 | 0.0032 | 0.01 | 0 | 0 | 0.0256 | 0.002 | 0 | 0 | 0 | 0 | 409 | 615 | 32 | 9.5 | 1195 | 335 | PQX60701L | 1008533 | QT101 | Q/T 공장 열처리 | 5113 | QT공장 모관창고 | BQX6072010 | P110CH | 193.7 | 9.52 | SP52049 | HPS033020 | 771 | Stripe 모재 L방향 | API-J55QTI | 주식회사 포스코 |  |  |  | 222.348 | 921.6 | 222.239 | 921.145 | 955.349 | 20.6692 | 2023-06-12
SP13147 | HPS065070 | POSCO | 0 | 20250521 | 0.13 | 0.243 | 0.0698 | 0.209 | 1.006 | 0.0102 | 0.0018 | 0.036 | 0.037 | 0.018 | 0.008 | 0.0003 | 0 | 0.009 | 0 | 0 | 0 | 0.002 | 0.0038 | 0.02 | 0 | 0 | 0.0016 | 0.001 | 0 | 0 | 0 | 163 | 439 | 513 | 43 | 9.15 | 1267 | 324 | PIZ60504W | 1075699 | PM109 | 중경2공장 24" 조관 | 5107 | 중경 2 생산창고 | SIZ6052040 | N5LBT | 406.4 | 9.5 | SP13147 | HPS065070 | 18 | Stripe 용접 | API-X52L2*P66 | 주식회사 포스코 | 439 | 513 |  | 145.724 | 415.261 | 0 | 0 | 532.721 | 0 | 2025-06-11
SP13147 | HPS065070 | POSCO | 0 | 20250521 | 0.13 | 0.243 | 0.0698 | 0.209 | 1.006 | 0.0102 | 0.0018 | 0.036 | 0.037 | 0.018 | 0.008 | 0.0003 | 0 | 0.009 | 0 | 0 | 0 | 0.002 | 0.0038 | 0.02 | 0 | 0 | 0.0016 | 0.001 | 0 | 0 | 0 | 163 | 439 | 513 | 43 | 9.15 | 1267 | 324 | PIZ60504T | 1075699 | PM109 | 중경2공장 24" 조관 | 5107 | 중경 2 생산창고 | SIZ6052040 | N5LBT | 406.4 | 9.5 | SP13147 | HPS065070 | 18 | Stripe 모재 T방향 | API-X52L2*P66 | 주식회사 포스코 | 439 | 513 |  | 145.486 | 409.239 | 154.366 | 434.217 | 520.156 | 41.8 | 2025-06-11
SP13153 | HPS065100 | POSCO | 0 | 20250521 | 0.126 | 0.236 | 0.0675 | 0.207 | 0.984 | 0.0098 | 0.0022 | 0.036 | 0.038 | 0.014 | 0.005 | 0.0003 | 0 | 0.009 | 0 | 0 | 0 | 0.001 | 0.0034 | 0.02 | 0 | 0 | 0.0019 | 0.001 | 0 | 0 | 0 | 164 | 440 | 514 | 43 | 9.15 | 1267 | 325 | PIZ52209T | 1074480 | PM109 | 중경2공장 24" 조관 | 5107 | 중경 2 생산창고 | SIZ5222080 | NX52L2 | 406.4 | 9.5 | SP13153 | HPS065100 | 1321 | Stripe 모재 T방향 | API-X52L2*P66 | 주식회사 포스코 | 440 | 514 |  | 141.891 | 402.568 | 146.936 | 416.879 | 516.024 | 40.8 | 2025-05-27
SP13153 | HPS065100 | POSCO | 0 | 20250521 | 0.126 | 0.236 | 0.0675 | 0.207 | 0.984 | 0.0098 | 0.0022 | 0.036 | 0.038 | 0.014 | 0.005 | 0.0003 | 0 | 0.009 | 0 | 0 | 0 | 0.001 | 0.0034 | 0.02 | 0 | 0 | 0.0019 | 0.001 | 0 | 0 | 0 | 164 | 440 | 514 | 43 | 9.15 | 1267 | 325 | PIZ52209W | 1074480 | PM109 | 중경2공장 24" 조관 | 5107 | 중경 2 생산창고 | SIZ5222080 | NX52L2 | 406.4 | 9.5 | SP13153 | HPS065100 | 1321 | Stripe 용접 | API-X52L2*P66 | 주식회사 포스코 | 440 | 514 |  | 164.796 | 467.872 | 0 | 0 | 550.44 | 0 | 2025-05-27
SP13150 | HPS065240 | POSCO | 0 | 20250521 | 0.131 | 0.243 | 0.0711 | 0.21 | 1.004 | 0.01 | 0.0015 | 0.037 | 0.038 | 0.016 | 0.006 | 0.0003 | 0 | 0.009 | 0 | 0 | 0 | 0.002 | 0.0037 | 0.02 | 0 | 0 | 0.0016 | 0.001 | 0 | 0 | 0 | 162 | 431 | 506 | 43 | 9.15 | 1267 | 325 | PIZ52305T | 1074480 | PM109 | 중경2공장 24" 조관 | 5107 | 중경 2 생산창고 | SIZ5232010 | NX52L2 | 406.4 | 9.5 | SP13150 | HPS065240 | 1626 | Stripe 모재 T방향 | API-X52L2*P66 | 주식회사 포스코 | 431 | 506 |  | 141.369 | 400.743 | 146.977 | 416.642 | 514.498 | 42.2 | 2025-05-27
SP13150 | HPS065240 | POSCO | 0 | 20250521 | 0.131 | 0.243 | 0.0711 | 0.21 | 1.004 | 0.01 | 0.0015 | 0.037 | 0.038 | 0.016 | 0.006 | 0.0003 | 0 | 0.009 | 0 | 0 | 0 | 0.002 | 0.0037 | 0.02 | 0 | 0 | 0.0016 | 0.001 | 0 | 0 | 0 | 162 | 431 | 506 | 43 | 9.15 | 1267 | 325 | PIZ52306T | 1074480 | PM109 | 중경2공장 24" 조관 | 5107 | 중경 2 생산창고 | SIZ5232010 | NX52L2 | 406.4 | 9.5 | SP13150 | HPS065240 | 1727 | Stripe 모재 T방향 | API-X52L2*P66 | 주식회사 포스코 | 431 | 506 |  | 146.147 | 413.211 | 151.317 | 427.826 | 519.215 | 42.2 | 2025-05-27
SP13150 | HPS065240 | POSCO | 0 | 20250521 | 0.131 | 0.243 | 0.0711 | 0.21 | 1.004 | 0.01 | 0.0015 | 0.037 | 0.038 | 0.016 | 0.006 | 0.0003 | 0 | 0.009 | 0 | 0 | 0 | 0.002 | 0.0037 | 0.02 | 0 | 0 | 0.0016 | 0.001 | 0 | 0 | 0 | 162 | 431 | 506 | 43 | 9.15 | 1267 | 325 | PIZ52305W | 1074480 | PM109 | 중경2공장 24" 조관 | 5107 | 중경 2 생산창고 | SIZ5232010 | NX52L2 | 406.4 | 9.5 | SP13150 | HPS065240 | 1626 | Stripe 용접 | API-X52L2*P66 | 주식회사 포스코 | 431 | 506 |  | 167.223 | 473.375 | 0 | 0 | 555.046 | 0 | 2025-05-27
SP13150 | HPS065240 | POSCO | 0 | 20250521 | 0.131 | 0.243 | 0.0711 | 0.21 | 1.004 | 0.01 | 0.0015 | 0.037 | 0.038 | 0.016 | 0.006 | 0.0003 | 0 | 0.009 | 0 | 0 | 0 | 0.002 | 0.0037 | 0.02 | 0 | 0 | 0.0016 | 0.001 | 0 | 0 | 0 | 162 | 431 | 506 | 43 | 9.15 | 1267 | 325 | PIZ52306W | 1074480 | PM109 | 중경2공장 24" 조관 | 5107 | 중경 2 생산창고 | SIZ5232010 | NX52L2 | 406.4 | 9.5 | SP13150 | HPS065240 | 1727 | Stripe 용접 | API-X52L2*P66 | 주식회사 포스코 | 431 | 506 |  | 0 | 0 | 0 | 0 | 544.821 | 0 | 2025-05-27
SP13145 | HPS065340 | POSCO | 0 | 20250519 | 0.128 | 0.24 | 0.0674 | 0.209 | 1.002 | 0.0109 | 0.0017 | 0.038 | 0.04 | 0.019 | 0.005 | 0.0003 | 0 | 0.009 | 0 | 0 | 0 | 0.002 | 0.0027 | 0.02 | 0 | 0 | 0.0017 | 0.001 | 0 | 0 | 0 | 160 | 443 | 517 | 44 | 9.15 | 1267 | 325 | PIZ52304T | 1074480 | PM109 | 중경2공장 24" 조관 | 5107 | 중경 2 생산창고 | SIZ5231040 | NX52L2 | 406.4 | 9.5 | SP13145 | HPS065340 | 1577 | Stripe 모재 T방향 | API-X52L2*P66 | 주식회사 포스코 | 443 | 517 |  | 147.559 | 419.525 | 152.8 | 434.424 | 521.924 | 40.0399 | 2025-05-27
SP13145 | HPS065340 | POSCO | 0 | 20250519 | 0.128 | 0.24 | 0.0674 | 0.209 | 1.002 | 0.0109 | 0.0017 | 0.038 | 0.04 | 0.019 | 0.005 | 0.0003 | 0 | 0.009 | 0 | 0 | 0 | 0.002 | 0.0027 | 0.02 | 0 | 0 | 0.0017 | 0.001 | 0 | 0 | 0 | 160 | 443 | 517 | 44 | 9.15 | 1267 | 325 | PIZ52303W | 1074480 | PM109 | 중경2공장 24" 조관 | 5107 | 중경 2 생산창고 | SIZ5231040 | NX52L2 | 406.4 | 9.5 | SP13145 | HPS065340 | 1487 | Stripe 용접 | API-X52L2*P66 | 주식회사 포스코 | 443 | 517 |  | 145.595 | 414.716 | 0 | 0 | 569.613 | 0 | 2025-05-27
SP13145 | HPS065340 | POSCO | 0 | 20250519 | 0.128 | 0.24 | 0.0674 | 0.209 | 1.002 | 0.0109 | 0.0017 | 0.038 | 0.04 | 0.019 | 0.005 | 0.0003 | 0 | 0.009 | 0 | 0 | 0 | 0.002 | 0.0027 | 0.02 | 0 | 0 | 0.0017 | 0.001 | 0 | 0 | 0 | 160 | 443 | 517 | 44 | 9.15 | 1267 | 325 | PIZ52304W | 1074480 | PM109 | 중경2공장 24" 조관 | 5107 | 중경 2 생산창고 | SIZ5231040 | NX52L2 | 406.4 | 9.5 | SP13145 | HPS065340 | 1577 | Stripe 용접 | API-X52L2*P66 | 주식회사 포스코 | 443 | 517 |  | 166.139 | 472.675 | 0 | 0 | 557.78 | 0 | 2025-05-27
SP13145 | HPS065340 | POSCO | 0 | 20250519 | 0.128 | 0.24 | 0.0674 | 0.209 | 1.002 | 0.0109 | 0.0017 | 0.038 | 0.04 | 0.019 | 0.005 | 0.0003 | 0 | 0.009 | 0 | 0 | 0 | 0.002 | 0.0027 | 0.02 | 0 | 0 | 0.0017 | 0.001 | 0 | 0 | 0 | 160 | 443 | 517 | 44 | 9.15 | 1267 | 325 | PIZ52303T | 1074480 | PM109 | 중경2공장 24" 조관 | 5107 | 중경 2 생산창고 | SIZ5231040 | NX52L2 | 406.4 | 9.5 | SP13145 | HPS065340 | 1487 | Stripe 모재 T방향 | API-X52L2*P66 | 주식회사 포스코 | 443 | 517 |  | 143.44 | 408.605 | 148.601 | 423.306 | 522.03 | 41 | 2025-05-27
SP13143 | HPS065370 | POSCO | 0 | 20250521 | 0.128 | 0.238 | 0.0689 | 0.205 | 0.987 | 0.0111 | 0.0018 | 0.038 | 0.04 | 0.015 | 0.006 | 0.0003 | 0 | 0.009 | 0 | 0 | 0 | 0.002 | 0.0025 | 0.021 | 0 | 0 | 0.0019 | 0.001 | 0 | 0 | 0 | 159 | 445 | 519 | 42 | 9.15 | 1267 | 325 | PIZ52307T | 1074480 | PM109 | 중경2공장 24" 조관 | 5107 | 중경 2 생산창고 | SIZ5232050 | NX52L2 | 406.4 | 9.5 | SP13143 | HPS065370 | 1795 | Stripe 모재 T방향 | API-X52L2*P66 | 주식회사 포스코 | 445 | 519 |  | 143.599 | 406.464 | 148.33 | 419.856 | 517.65 | 42 | 2025-05-27
SP13143 | HPS065370 | POSCO | 0 | 20250521 | 0.128 | 0.238 | 0.0689 | 0.205 | 0.987 | 0.0111 | 0.0018 | 0.038 | 0.04 | 0.015 | 0.006 | 0.0003 | 0 | 0.009 | 0 | 0 | 0 | 0.002 | 0.0025 | 0.021 | 0 | 0 | 0.0019 | 0.001 | 0 | 0 | 0 | 159 | 445 | 519 | 42 | 9.15 | 1267 | 325 | PIZ52307W | 1074480 | PM109 | 중경2공장 24" 조관 | 5107 | 중경 2 생산창고 | SIZ5232050 | NX52L2 | 406.4 | 9.5 | SP13143 | HPS065370 | 1795 | Stripe 용접 | API-X52L2*P66 | 주식회사 포스코 | 445 | 519 |  | 169.545 | 480.831 | 0 | 0 | 544.28 | 0 | 2025-05-27
SP13156 | HPS065400 | POSCO | 0 | 20250521 | 0.128 | 0.237 | 0.0688 | 0.211 | 0.983 | 0.0104 | 0.0019 | 0.037 | 0.039 | 0.016 | 0.006 | 0.0003 | 0 | 0.009 | 0 | 0 | 0 | 0.002 | 0.0027 | 0.02 | 0 | 0 | 0.0018 | 0.001 | 0 | 0 | 0 | 158 | 437 | 512 | 40 | 9.15 | 1267 | 324 | PIZ52308W | 1074480 | PM109 | 중경2공장 24" 조관 | 5107 | 중경 2 생산창고 | SIZ5232080 | NX52L2 | 406.4 | 9.5 | SP13156 | HPS065400 | 1845 | Stripe 용접 | API-X52L2*P66 | 주식회사 포스코 | 437 | 512 |  | 172.315 | 488.001 | 0 | 0 | 567.946 | 0 | 2025-05-27
SP13156 | HPS065400 | POSCO | 0 | 20250521 | 0.128 | 0.237 | 0.0688 | 0.211 | 0.983 | 0.0104 | 0.0019 | 0.037 | 0.039 | 0.016 | 0.006 | 0.0003 | 0 | 0.009 | 0 | 0 | 0 | 0.002 | 0.0027 | 0.02 | 0 | 0 | 0.0018 | 0.001 | 0 | 0 | 0 | 158 | 437 | 512 | 40 | 9.15 | 1267 | 324 | PIZ52308T | 1074480 | PM109 | 중경2공장 24" 조관 | 5107 | 중경 2 생산창고 | SIZ5232080 | NX52L2 | 406.4 | 9.5 | SP13156 | HPS065400 | 1845 | Stripe 모재 T방향 | API-X52L2*P66 | 주식회사 포스코 | 437 | 512 |  | 142.837 | 403.113 | 148.162 | 418.14 | 516.919 | 40.2 | 2025-05-27
SP13156 | HPS065400 | POSCO | 0 | 20250521 | 0.128 | 0.237 | 0.0688 | 0.211 | 0.983 | 0.0104 | 0.0019 | 0.037 | 0.039 | 0.016 | 0.006 | 0.0003 | 0 | 0.009 | 0 | 0 | 0 | 0.002 | 0.0027 | 0.02 | 0 | 0 | 0.0018 | 0.001 | 0 | 0 | 0 | 158 | 437 | 512 | 40 | 9.15 | 1267 | 324 | PIZ52309T | 1074480 | PM109 | 중경2공장 24" 조관 | 5107 | 중경 2 생산창고 | SIZ5232080 | NX52L2 | 406.4 | 9.5 | SP13156 | HPS065400 | 1938 | Stripe 모재 T방향 | API-X52L2*P66 | 주식회사 포스코 | 437 | 512 |  | 146.342 | 413.511 | 152.13 | 429.866 | 518.26 | 40.6 | 2025-05-27
SP13156 | HPS065400 | POSCO | 0 | 20250521 | 0.128 | 0.237 | 0.0688 | 0.211 | 0.983 | 0.0104 | 0.0019 | 0.037 | 0.039 | 0.016 | 0.006 | 0.0003 | 0 | 0.009 | 0 | 0 | 0 | 0.002 | 0.0027 | 0.02 | 0 | 0 | 0.0018 | 0.001 | 0 | 0 | 0 | 158 | 437 | 512 | 40 | 9.15 | 1267 | 324 | PIZ52309W | 1074480 | PM109 | 중경2공장 24" 조관 | 5107 | 중경 2 생산창고 | SIZ5232080 | NX52L2 | 406.4 | 9.5 | SP13156 | HPS065400 | 1938 | Stripe 용접 | API-X52L2*P66 | 주식회사 포스코 | 437 | 512 |  | 170.074 | 481.439 | 0 | 0 | 556.618 | 0 | 2025-05-27
SP13156 | HPS065440 | POSCO | 0 | 20250521 | 0.128 | 0.237 | 0.0688 | 0.211 | 0.983 | 0.0104 | 0.0019 | 0.037 | 0.039 | 0.016 | 0.006 | 0.0003 | 0 | 0.009 | 0 | 0 | 0 | 0.002 | 0.0027 | 0.02 | 0 | 0 | 0.0018 | 0.001 | 0 | 0 | 0 | 158 | 437 | 512 | 40 | 9.15 | 1267 | 328 | PIZ60601T | 1075699 | PM109 | 중경2공장 24" 조관 | 5107 | 중경 2 생산창고 | SIZ6061020 | N5LBT | 406.4 | 9.5 | SP13156 | HPS065440 | 100 | Stripe 모재 T방향 | API-X52L2*P66 | 주식회사 포스코 | 437 | 512 |  | 144.285 | 407.155 | 152.293 | 429.75 | 517.911 | 41.2 | 2025-06-11
SP13156 | HPS065440 | POSCO | 0 | 20250521 | 0.128 | 0.237 | 0.0688 | 0.211 | 0.983 | 0.0104 | 0.0019 | 0.037 | 0.039 | 0.016 | 0.006 | 0.0003 | 0 | 0.009 | 0 | 0 | 0 | 0.002 | 0.0027 | 0.02 | 0 | 0 | 0.0018 | 0.001 | 0 | 0 | 0 | 158 | 437 | 512 | 40 | 9.15 | 1267 | 328 | PIZ60601W | 1075699 | PM109 | 중경2공장 24" 조관 | 5107 | 중경 2 생산창고 | SIZ6061020 | N5LBT | 406.4 | 9.5 | SP13156 | HPS065440 | 100 | Stripe 용접 | API-X52L2*P66 | 주식회사 포스코 | 437 | 512 |  | 0 | 0 | 0 | 0 | 539.374 | 0 | 2025-06-11
SP13153 | HPS065470 | POSCO | 0 | 20250519 | 0.126 | 0.236 | 0.0675 | 0.207 | 0.984 | 0.0098 | 0.0022 | 0.036 | 0.038 | 0.014 | 0.005 | 0.0003 | 0 | 0.009 | 0 | 0 | 0 | 0.001 | 0.0034 | 0.02 | 0 | 0 | 0.0019 | 0.001 | 0 | 0 | 0 | 164 | 440 | 514 | 43 | 9.15 | 1267 | 323 | PIZ52302W | 1074480 | PM109 | 중경2공장 24" 조관 | 5107 | 중경 2 생산창고 | SIZ5231010 | NX52L2 | 406.4 | 9.5 | SP13153 | HPS065470 | 1456 | Stripe 용접 | API-X52L2*P66 | 주식회사 포스코 | 440 | 514 |  | 170.981 | 487.74 | 0 | 0 | 565 | 0 | 2025-05-27
SP13153 | HPS065470 | POSCO | 0 | 20250519 | 0.126 | 0.236 | 0.0675 | 0.207 | 0.984 | 0.0098 | 0.0022 | 0.036 | 0.038 | 0.014 | 0.005 | 0.0003 | 0 | 0.009 | 0 | 0 | 0 | 0.001 | 0.0034 | 0.02 | 0 | 0 | 0.0019 | 0.001 | 0 | 0 | 0 | 164 | 440 | 514 | 43 | 9.15 | 1267 | 323 | PIZ52302T | 1074480 | PM109 | 중경2공장 24" 조관 | 5107 | 중경 2 생산창고 | SIZ5231010 | NX52L2 | 406.4 | 9.5 | SP13153 | HPS065470 | 1456 | Stripe 모재 T방향 | API-X52L2*P66 | 주식회사 포스코 | 440 | 514 |  | 146.063 | 415.042 | 151.271 | 429.84 | 516.911 | 43.2 | 2025-05-27
SP13201 | HPS069720 | POSCO | 0 | 20250521 | 0.182 | 0.266 | 0.1451 | 0.009 | 0.704 | 0.008 | 0.0035 | 0 | 0 | 0 | 0 | 0 | 0 | 0 | 0 | 0 | 0 | 0 | 0.0047 | 0 | 0 | 0 | 0 | 0 | 0 | 0 | 0 | 0 | 322 | 483 | 35 | 2.9 | 1280 | 910 | PAZ62702L | 1077513 | PM101 | 소경1공장 8" 조관 | 5101 | 소경 1 생산창고 | SAZ6272150 | SNT275E | 101.6 | 3.2 | SP13201 | HPS069720 |  | Stripe 모재 L방향 | SNT275E |  | 322 | 483 | 35 | 0 | 0 | 35.4853 | 494.85 | 542.517 | 25.2 | 2025-07-02
SP53214 | HPS107260 | POSCO | 0 | 20230530 | 0.128 | 0.239 | 0.0686 | 0.2 | 0.997 | 0.0073 | 0.0028 | 0.046 | 0.049 | 0.013 | 0.007 | 0.0002 | 0.003 | 0.012 | 0 | 0 | 0 | 0.002 | 0.0042 | 0.019 | 0 | 0 | 0.0015 | 0.001 | 0 | 0 | 0 | 158 | 433 | 510 | 40 | 7.9 | 1358 | 344 | PAX63002T | 1013434 | PM101 | 소경1공장 8" 조관 | 5101 | 소경 1 생산창고 | SAX6302030 | NX52L2T | 219.1 | 8.2 | SP53214 | HPS107260 |  | Stripe 모재 T방향 | API-X52L2C | 주식회사 포스코 | 434 | 510 | 40 | 134.939 | 442.225 | 143.45 | 470.119 | 518.506 | 39.0624 | 2023-07-11
SP53214 | HPS107260 | POSCO | 0 | 20230530 | 0.128 | 0.239 | 0.0686 | 0.2 | 0.997 | 0.0073 | 0.0028 | 0.046 | 0.049 | 0.013 | 0.007 | 0.0002 | 0.003 | 0.012 | 0 | 0 | 0 | 0.002 | 0.0042 | 0.019 | 0 | 0 | 0.0015 | 0.001 | 0 | 0 | 0 | 158 | 433 | 510 | 40 | 7.9 | 1358 | 344 | PAX63002W | 1013434 | PM101 | 소경1공장 8" 조관 | 5101 | 소경 1 생산창고 | SAX6302030 | NX52L2T | 219.1 | 8.2 | SP53214 | HPS107260 |  | Stripe 용접 | API-X52L2C | 주식회사 포스코 | 434 | 510 | 40 | 168.439 | 548.216 | 0 | 0 | 550.604 | -98.046 | 2023-07-11
SP14072 | HPS129400 | POSCO | 0 | 20250609 | 0 | 0 | 0.1139 | 0.007 | 0.451 | 0.0085 | 0.0041 | 0 | 0 | 0 | 0 | 0 | 0 | 0 | 0 | 0 | 0 | 0 | 0 | 0 | 0 | 0 | 0 | 0 | 0 | 0 | 0 | 0 | 270 | 401 | 41 | 5.2 | 1100 | 595 | PAZ61901L | 1076040 | PM103 | 소경1공장 SRM | 5101 | 소경 1 생산창고 | SAZ6122010 | A587 | 88.9 | 5.23 | SP14072 | HPS129400 |  | Stripe 모재 L방향 | SPHT2 | 주식회사 포스코 | 270 | 401 | 41 | 0 | 0 | 23.4868 | 246.357 | 378.899 | 42 | 2025-06-23
SP53217 | HPS148610 | POSCO | 0 | 20230610 | 0.127 | 0.237 | 0.0685 | 0.196 | 0.985 | 0.0095 | 0.0019 | 0.04 | 0.04 | 0.015 | 0.007 | 0.0002 | 0.0022 | 0.009 | 0 | 0 | 0 | 0.001 | 0.0035 | 0.018 | 0 | 0 | 0.0015 | 0.002 | 0 | 0 | 0 | 154 | 446 | 512 | 41 | 7.9 | 1358 | 346 | PAX63001W | 1013433 | PM101 | 소경1공장 8" 조관 | 5101 | 소경 1 생산창고 | SAX6301020 | NX52L2T | 219.1 | 8.2 | SP53217 | HPS148610 | 302 | Stripe 용접 | API-X52L2C | 주식회사 포스코 | 446 | 519 | 41 | 165.488 | 539.673 | 0 | 0 | 547.478 | -98.046 | 2023-07-11
SP53217 | HPS148610 | POSCO | 0 | 20230610 | 0.127 | 0.237 | 0.0685 | 0.196 | 0.985 | 0.0095 | 0.0019 | 0.04 | 0.04 | 0.015 | 0.007 | 0.0002 | 0.0022 | 0.009 | 0 | 0 | 0 | 0.001 | 0.0035 | 0.018 | 0 | 0 | 0.0015 | 0.002 | 0 | 0 | 0 | 154 | 446 | 512 | 41 | 7.9 | 1358 | 346 | PAX63001T | 1013433 | PM101 | 소경1공장 8" 조관 | 5101 | 소경 1 생산창고 | SAX6301020 | NX52L2T | 219.1 | 8.2 | SP53217 | HPS148610 | 302 | Stripe 모재 T방향 | API-X52L2C | 주식회사 포스코 | 446 | 519 | 41 | 138.519 | 454.597 | 140.931 | 462.516 | 519.239 | 40.2343 | 2023-07-11
SP54158 | HPS169660 | POSCO | 0 | 20230609 | 0.13 | 0.243 | 0.0692 | 0.206 | 1.006 | 0.0087 | 0.0018 | 0.029 | 0.03 | 0.015 | 0.011 | 0.0002 | 0.0022 | 0.02 | 0 | 0 | 0 | 0.002 | 0.0052 | 0.02 | 0 | 0 | 0.0013 | 0.001 | 0 | 0 | 0 | 163 | 476 | 534 | 36 | 4.65 | 1374 | 586 | PAX70311W | 1013413 | PM101 | 소경1공장 8" 조관 | 5101 | 소경 1 생산창고 | SAX7032080 | NX52L2T | 219.1 | 4.8 | SP54158 | HPS169660 | 217 | Stripe 용접 | API-X52L2C | 주식회사 포스코 | 476 | 534 | 36 | 85.6424 | 485.116 | 0 | 0 | 533.063 | -98.046 | 2023-07-11
SP54158 | HPS169660 | POSCO | 0 | 20230609 | 0.13 | 0.243 | 0.0692 | 0.206 | 1.006 | 0.0087 | 0.0018 | 0.029 | 0.03 | 0.015 | 0.011 | 0.0002 | 0.0022 | 0.02 | 0 | 0 | 0 | 0.002 | 0.0052 | 0.02 | 0 | 0 | 0.0013 | 0.001 | 0 | 0 | 0 | 163 | 476 | 534 | 36 | 4.65 | 1374 | 586 | PAX70310W | 1013413 | PM101 | 소경1공장 8" 조관 | 5101 | 소경 1 생산창고 | SAX7032080 | NX52L2T | 219.1 | 4.8 | SP54158 | HPS169660 | 1 | Stripe 용접 | API-X52L2C | 주식회사 포스코 | 476 | 534 | 36 | 85.5137 | 478.658 | 0 | 0 | 528.989 | -98.046 | 2023-07-11
SP54158 | HPS169660 | POSCO | 0 | 20230609 | 0.13 | 0.243 | 0.0692 | 0.206 | 1.006 | 0.0087 | 0.0018 | 0.029 | 0.03 | 0.015 | 0.011 | 0.0002 | 0.0022 | 0.02 | 0 | 0 | 0 | 0.002 | 0.0052 | 0.02 | 0 | 0 | 0.0013 | 0.001 | 0 | 0 | 0 | 163 | 476 | 534 | 36 | 4.65 | 1374 | 586 | PAX70311T | 1013413 | PM101 | 소경1공장 8" 조관 | 5101 | 소경 1 생산창고 | SAX7032080 | NX52L2T | 219.1 | 4.8 | SP54158 | HPS169660 | 217 | Stripe 모재 T방향 | API-X52L2C | 주식회사 포스코 | 476 | 534 | 36 | 80.5406 | 458.269 | 83.2017 | 473.411 | 551.503 | 32.8125 | 2023-07-11
SP54158 | HPS169660 | POSCO | 0 | 20230609 | 0.13 | 0.243 | 0.0692 | 0.206 | 1.006 | 0.0087 | 0.0018 | 0.029 | 0.03 | 0.015 | 0.011 | 0.0002 | 0.0022 | 0.02 | 0 | 0 | 0 | 0.002 | 0.0052 | 0.02 | 0 | 0 | 0.0013 | 0.001 | 0 | 0 | 0 | 163 | 476 | 534 | 36 | 4.65 | 1374 | 586 | PAX70310T | 1013413 | PM101 | 소경1공장 8" 조관 | 5101 | 소경 1 생산창고 | SAX7032080 | NX52L2T | 219.1 | 4.8 | SP54158 | HPS169660 | 1 | Stripe 모재 T방향 | API-X52L2C | 주식회사 포스코 | 476 | 534 | 36 | 81.7085 | 466.041 | 85.431 | 487.272 | 564.336 | 37.7734 | 2023-07-11
SP54161 | HPS169690 | POSCO | 0 | 20230609 | 0.132 | 0.244 | 0.0718 | 0.211 | 1.003 | 0.0091 | 0.0015 | 0.024 | 0.027 | 0.015 | 0.006 | 0.0003 | 0.002 | 0.013 | 0 | 0 | 0 | 0.002 | 0.0051 | 0.021 | 0 | 0 | 0.0013 | 0 | 0 | 0 | 0 | 158 | 438 | 514 | 42 | 7.9 | 1358 | 354 | PAX70301W | 1013436 | PM101 | 소경1공장 8" 조관 | 5101 | 소경 1 생산창고 | SAX7031010 | NX52L2T | 219.1 | 8.2 | SP54161 | HPS169690 |  | Stripe 용접 | API-X52L2C | 주식회사 포스코 | 460 | 525 | 42 | 171.276 | 556.347 | 0 | 0 | 564.28 | -98.046 | 2023-07-11
SP54161 | HPS169690 | POSCO | 0 | 20230609 | 0.132 | 0.244 | 0.0718 | 0.211 | 1.003 | 0.0091 | 0.0015 | 0.024 | 0.027 | 0.015 | 0.006 | 0.0003 | 0.002 | 0.013 | 0 | 0 | 0 | 0.002 | 0.0051 | 0.021 | 0 | 0 | 0.0013 | 0 | 0 | 0 | 0 | 158 | 438 | 514 | 42 | 7.9 | 1358 | 354 | PAX63004W | 1013436 | PM101 | 소경1공장 8" 조관 | 5101 | 소경 1 생산창고 | SAX6302060 | NX52L2T | 219.1 | 8.2 | SP54161 | HPS169690 |  | Stripe 용접 | API-X52L2C | 주식회사 포스코 | 460 | 525 | 42 | 168.783 | 550.534 | 0 | 0 | 561.392 | -98.046 | 2023-07-11
SP54161 | HPS169690 | POSCO | 0 | 20230609 | 0.132 | 0.244 | 0.0718 | 0.211 | 1.003 | 0.0091 | 0.0015 | 0.024 | 0.027 | 0.015 | 0.006 | 0.0003 | 0.002 | 0.013 | 0 | 0 | 0 | 0.002 | 0.0051 | 0.021 | 0 | 0 | 0.0013 | 0 | 0 | 0 | 0 | 158 | 438 | 514 | 42 | 7.9 | 1358 | 354 | PAX63003W | 1013436 | PM101 | 소경1공장 8" 조관 | 5101 | 소경 1 생산창고 | SAX6302060 | NX52L2T | 219.1 | 8.2 | SP54161 | HPS169690 |  | Stripe 용접 | API-X52L2C | 주식회사 포스코 | 460 | 525 | 42 | 166.001 | 544.308 | 0 | 0 | 551.711 | -98.046 | 2023-07-11
SP54161 | HPS169690 | POSCO | 0 | 20230609 | 0.132 | 0.244 | 0.0718 | 0.211 | 1.003 | 0.0091 | 0.0015 | 0.024 | 0.027 | 0.015 | 0.006 | 0.0003 | 0.002 | 0.013 | 0 | 0 | 0 | 0.002 | 0.0051 | 0.021 | 0 | 0 | 0.0013 | 0 | 0 | 0 | 0 | 158 | 438 | 514 | 42 | 7.9 | 1358 | 354 | PAX70301T | 1013436 | PM101 | 소경1공장 8" 조관 | 5101 | 소경 1 생산창고 | SAX7031010 | NX52L2T | 219.1 | 8.2 | SP54161 | HPS169690 |  | Stripe 모재 T방향 | API-X52L2C | 주식회사 포스코 | 460 | 525 | 42 | 142.357 | 464.748 | 147.618 | 481.924 | 531.98 | 38.2812 | 2023-07-11
SP54161 | HPS169690 | POSCO | 0 | 20230609 | 0.132 | 0.244 | 0.0718 | 0.211 | 1.003 | 0.0091 | 0.0015 | 0.024 | 0.027 | 0.015 | 0.006 | 0.0003 | 0.002 | 0.013 | 0 | 0 | 0 | 0.002 | 0.0051 | 0.021 | 0 | 0 | 0.0013 | 0 | 0 | 0 | 0 | 158 | 438 | 514 | 42 | 7.9 | 1358 | 354 | PAX63004T | 1013436 | PM101 | 소경1공장 8" 조관 | 5101 | 소경 1 생산창고 | SAX6302060 | NX52L2T | 219.1 | 8.2 | SP54161 | HPS169690 |  | Stripe 모재 T방향 | API-X52L2C | 주식회사 포스코 | 460 | 525 | 42 | 142.738 | 469.776 | 148.128 | 487.515 | 528.128 | 38.2812 | 2023-07-11
SP54161 | HPS169690 | POSCO | 0 | 20230609 | 0.132 | 0.244 | 0.0718 | 0.211 | 1.003 | 0.0091 | 0.0015 | 0.024 | 0.027 | 0.015 | 0.006 | 0.0003 | 0.002 | 0.013 | 0 | 0 | 0 | 0.002 | 0.0051 | 0.021 | 0 | 0 | 0.0013 | 0 | 0 | 0 | 0 | 158 | 438 | 514 | 42 | 7.9 | 1358 | 354 | PAX63003T | 1013436 | PM101 | 소경1공장 8" 조관 | 5101 | 소경 1 생산창고 | SAX6302060 | NX52L2T | 219.1 | 8.2 | SP54161 | HPS169690 |  | Stripe 모재 T방향 | API-X52L2C | 주식회사 포스코 | 460 | 525 | 42 | 138.167 | 449.948 | 144.857 | 471.734 | 523.125 | 38.2812 | 2023-07-11
SP54188 | HPS169920 | POSCO | 0 | 20230605 | 0 | 0 | 0.2711 | 0.244 | 1.464 | 0.0099 | 0.0021 | 0.023 | 0 | 0.014 | 0.005 | 0.0004 | 0 | 0.011 | 0 | 0 | 0 | 0.002 | 0.0047 | 0.001 | 0 | 0 | 0.0017 | 0 | 0 | 0 | 0 | 0 | 383 | 606 | 33 | 9.15 | 1097 | 346 | PQX70701L | 1013278 | QT101 | Q/T 공장 열처리 | 5113 | QT공장 모관창고 | BQX7071010 | P110CH | 177.8 | 9.19 | SP54188 | HPS169920 | 1458 | Stripe 모재 L방향 | API-J55-Q | 주식회사 포스코 |  |  |  | 200.834 | 856.457 | 201.009 | 857.201 | 930.58 | 25.1968 | 2023-07-11
SP54193 | HPS170070 | POSCO | 0 | 20230612 | 0 | 0 | 0.2675 | 0.233 | 1.448 | 0.0111 | 0.0017 | 0.025 | 0 | 0.017 | 0.006 | 0.0004 | 0 | 0.01 | 0 | 0 | 0 | 0.002 | 0.0047 | 0.001 | 0 | 0 | 0.0015 | 0.001 | 0 | 0 | 0 | 0 | 396 | 616 | 35 | 9.15 | 1097 | 345 | PQX70301L | 1013278 | UT104 | Q/T 공장 F/B UT | 5113 | QT공장 모관창고 | BQX7031010 | P110CH | 177.8 | 9.19 | SP54193 | HPS170070 | 37 | Stripe 모재 L방향 | API-J55-Q | 주식회사 포스코 |  |  |  | 209.665 | 895.779 | 210.127 | 897.754 | 959.082 | 21.8504 | 2023-07-11
SP54155 | HPS179740 | POSCO | 0 | 20230609 | 0.134 | 0.244 | 0.0751 | 0.204 | 0.984 | 0.0072 | 0.0013 | 0.04 | 0.04 | 0.016 | 0.007 | 0.0003 | 0.0019 | 0.013 | 0 | 0 | 0 | 0.002 | 0.0052 | 0.019 | 0 | 0 | 0.0012 | 0.001 | 0 | 0 | 0 | 169 | 451 | 534 | 36 | 4.65 | 1374 | 586 | PAX70402W | 1013412 | PM101 | 소경1공장 8" 조관 | 5101 | 소경 1 생산창고 | SAX7041030 | NX52L2T | 219.1 | 4.8 | SP54155 | HPS179740 |  | Stripe 용접 | API-X52L2C | 주식회사 포스코 | 468 | 534 | 37 | 86.6826 | 484.731 | 0 | 0 | 535.538 | -98.046 | 2023-07-11
SP54155 | HPS179740 | POSCO | 0 | 20230609 | 0.134 | 0.244 | 0.0751 | 0.204 | 0.984 | 0.0072 | 0.0013 | 0.04 | 0.04 | 0.016 | 0.007 | 0.0003 | 0.0019 | 0.013 | 0 | 0 | 0 | 0.002 | 0.0052 | 0.019 | 0 | 0 | 0.0012 | 0.001 | 0 | 0 | 0 | 169 | 451 | 534 | 36 | 4.65 | 1374 | 586 | PAX70402T | 1013412 | PM101 | 소경1공장 8" 조관 | 5101 | 소경 1 생산창고 | SAX7041030 | NX52L2T | 219.1 | 4.8 | SP54155 | HPS179740 |  | Stripe 모재 T방향 | API-X52L2C | 주식회사 포스코 | 468 | 534 | 37 | 81.383 | 461.69 | 83.8696 | 475.797 | 552.215 | 32.7539 | 2023-07-11
SP54166 | HPS179770 | POSCO | 0 | 20230610 | 0.132 | 0.245 | 0.0714 | 0.198 | 0.993 | 0.009 | 0.0018 | 0.044 | 0.045 | 0.024 | 0.01 | 0.0003 | 0.0024 | 0.024 | 0 | 0 | 0 | 0.002 | 0.0043 | 0.018 | 0 | 0 | 0.0012 | 0.001 | 0 | 0 | 0 | 160 | 443 | 518 | 39 | 7.9 | 1358 | 344 | PAX70306W | 1013435 | PM101 | 소경1공장 8" 조관 | 5101 | 소경 1 생산창고 | SAX7031050 | NX52L2T | 219.1 | 8.2 | SP54166 | HPS179770 |  | Stripe 용접 | API-X52L2C | 주식회사 포스코 | 443 | 518 | 39 | 165.944 | 540.474 | 0 | 0 | 552.395 | -98.046 | 2023-07-11
SP54166 | HPS179770 | POSCO | 0 | 20230610 | 0.132 | 0.245 | 0.0714 | 0.198 | 0.993 | 0.009 | 0.0018 | 0.044 | 0.045 | 0.024 | 0.01 | 0.0003 | 0.0024 | 0.024 | 0 | 0 | 0 | 0.002 | 0.0043 | 0.018 | 0 | 0 | 0.0012 | 0.001 | 0 | 0 | 0 | 160 | 443 | 518 | 39 | 7.9 | 1358 | 344 | PAX70306T | 1013435 | PM101 | 소경1공장 8" 조관 | 5101 | 소경 1 생산창고 | SAX7031050 | NX52L2T | 219.1 | 8.2 | SP54166 | HPS179770 |  | Stripe 모재 T방향 | API-X52L2C | 주식회사 포스코 | 443 | 518 | 39 | 137.578 | 453.063 | 143.383 | 472.178 | 538.402 | 36.7187 | 2023-07-11
SP54166 | HPS179810 | POSCO | 0 | 20230610 | 0.132 | 0.245 | 0.0714 | 0.198 | 0.993 | 0.009 | 0.0018 | 0.044 | 0.045 | 0.024 | 0.01 | 0.0003 | 0.0024 | 0.024 | 0 | 0 | 0 | 0.002 | 0.0043 | 0.018 | 0 | 0 | 0.0012 | 0.001 | 0 | 0 | 0 | 161 | 456 | 516 | 38 | 6.2 | 1366 | 441 | PAX62805T | 1013419 | PM101 | 소경1공장 8" 조관 | 5101 | 소경 1 생산창고 | SAX6282020 | NX52L2T | 219.1 | 6.4 | SP54166 | HPS179810 |  | Stripe 모재 T방향 | API-X52L2C | 주식회사 포스코 | 456 | 516 | 38 | 105.745 | 445.988 | 112.573 | 474.784 | 544.391 | 37.3046 | 2023-07-11
SP54166 | HPS179810 | POSCO | 0 | 20230610 | 0.132 | 0.245 | 0.0714 | 0.198 | 0.993 | 0.009 | 0.0018 | 0.044 | 0.045 | 0.024 | 0.01 | 0.0003 | 0.0024 | 0.024 | 0 | 0 | 0 | 0.002 | 0.0043 | 0.018 | 0 | 0 | 0.0012 | 0.001 | 0 | 0 | 0 | 161 | 456 | 516 | 38 | 6.2 | 1366 | 441 | PAX62806T | 1013419 | PM101 | 소경1공장 8" 조관 | 5101 | 소경 1 생산창고 | SAX6282020 | NX52L2T | 219.1 | 6.4 | SP54166 | HPS179810 |  | Stripe 모재 T방향 | API-X52L2C | 주식회사 포스코 | 456 | 516 | 38 | 106.758 | 449.282 | 112.212 | 472.235 | 536.917 | 37.3046 | 2023-07-11
SP54166 | HPS179810 | POSCO | 0 | 20230610 | 0.132 | 0.245 | 0.0714 | 0.198 | 0.993 | 0.009 | 0.0018 | 0.044 | 0.045 | 0.024 | 0.01 | 0.0003 | 0.0024 | 0.024 | 0 | 0 | 0 | 0.002 | 0.0043 | 0.018 | 0 | 0 | 0.0012 | 0.001 | 0 | 0 | 0 | 161 | 456 | 516 | 38 | 6.2 | 1366 | 441 | PAX62807T | 1013419 | PM101 | 소경1공장 8" 조관 | 5101 | 소경 1 생산창고 | SAX6282020 | NX52L2T | 219.1 | 6.4 | SP54166 | HPS179810 |  | Stripe 모재 T방향 | API-X52L2C | 주식회사 포스코 | 456 | 516 | 38 | 107.164 | 455.142 | 112.438 | 477.541 | 532.64 | 37.5 | 2023-07-11
SP54166 | HPS179810 | POSCO | 0 | 20230610 | 0.132 | 0.245 | 0.0714 | 0.198 | 0.993 | 0.009 | 0.0018 | 0.044 | 0.045 | 0.024 | 0.01 | 0.0003 | 0.0024 | 0.024 | 0 | 0 | 0 | 0.002 | 0.0043 | 0.018 | 0 | 0 | 0.0012 | 0.001 | 0 | 0 | 0 | 161 | 456 | 516 | 38 | 6.2 | 1366 | 441 | PAX62807W | 1013419 | PM101 | 소경1공장 8" 조관 | 5101 | 소경 1 생산창고 | SAX6282020 | NX52L2T | 219.1 | 6.4 | SP54166 | HPS179810 |  | Stripe 용접 | API-X52L2C | 주식회사 포스코 | 456 | 516 | 38 | 123.604 | 518.63 | 0 | 0 | 555.813 | -98.046 | 2023-07-11
SP54166 | HPS179810 | POSCO | 0 | 20230610 | 0.132 | 0.245 | 0.0714 | 0.198 | 0.993 | 0.009 | 0.0018 | 0.044 | 0.045 | 0.024 | 0.01 | 0.0003 | 0.0024 | 0.024 | 0 | 0 | 0 | 0.002 | 0.0043 | 0.018 | 0 | 0 | 0.0012 | 0.001 | 0 | 0 | 0 | 161 | 456 | 516 | 38 | 6.2 | 1366 | 441 | PAX62806W | 1013419 | PM101 | 소경1공장 8" 조관 | 5101 | 소경 1 생산창고 | SAX6282020 | NX52L2T | 219.1 | 6.4 | SP54166 | HPS179810 |  | Stripe 용접 | API-X52L2C | 주식회사 포스코 | 456 | 516 | 38 | 0 | 0 | 0 | 0 | 561.488 | -98.046 | 2023-07-11
SP54166 | HPS179810 | POSCO | 0 | 20230610 | 0.132 | 0.245 | 0.0714 | 0.198 | 0.993 | 0.009 | 0.0018 | 0.044 | 0.045 | 0.024 | 0.01 | 0.0003 | 0.0024 | 0.024 | 0 | 0 | 0 | 0.002 | 0.0043 | 0.018 | 0 | 0 | 0.0012 | 0.001 | 0 | 0 | 0 | 161 | 456 | 516 | 38 | 6.2 | 1366 | 441 | PAX62805W | 1013419 | PM101 | 소경1공장 8" 조관 | 5101 | 소경 1 생산창고 | SAX6282020 | NX52L2T | 219.1 | 6.4 | SP54166 | HPS179810 |  | Stripe 용접 | API-X52L2C | 주식회사 포스코 | 456 | 516 | 38 | 122.284 | 513.095 | 0 | 0 | 554.405 | -98.046 | 2023-07-11
SP54158 | HPS179910 | POSCO | 0 | 20230612 | 0.13 | 0.243 | 0.0692 | 0.206 | 1.006 | 0.0087 | 0.0018 | 0.029 | 0.03 | 0.015 | 0.011 | 0.0002 | 0.0022 | 0.02 | 0 | 0 | 0 | 0.002 | 0.0052 | 0.02 | 0 | 0 | 0.0013 | 0.001 | 0 | 0 | 0 | 157 | 447 | 516 | 41 | 7.9 | 1358 | 353 | PAX62909T | 1013433 | PM101 | 소경1공장 8" 조관 | 5101 | 소경 1 생산창고 | SAX6292040 | NX52L2T | 219.1 | 8.2 | SP54158 | HPS179910 | 1 | Stripe 모재 T방향 | API-X52L2C | 주식회사 포스코 | 447 | 516 | 41 | 139.918 | 460.879 | 144.535 | 476.087 | 527.701 | 35.3515 | 2023-07-11
SP54158 | HPS179910 | POSCO | 0 | 20230612 | 0.13 | 0.243 | 0.0692 | 0.206 | 1.006 | 0.0087 | 0.0018 | 0.029 | 0.03 | 0.015 | 0.011 | 0.0002 | 0.0022 | 0.02 | 0 | 0 | 0 | 0.002 | 0.0052 | 0.02 | 0 | 0 | 0.0013 | 0.001 | 0 | 0 | 0 | 157 | 447 | 516 | 41 | 7.9 | 1358 | 353 | PAX62909W | 1013433 | PM101 | 소경1공장 8" 조관 | 5101 | 소경 1 생산창고 | SAX6292040 | NX52L2T | 219.1 | 8.2 | SP54158 | HPS179910 | 1 | Stripe 용접 | API-X52L2C | 주식회사 포스코 | 447 | 516 | 41 | 160.506 | 525.897 | 0 | 0 | 555.398 | -98.046 | 2023-07-11
SP54163 | HPS179940 | POSCO | 0 | 20230612 | 0.132 | 0.245 | 0.0711 | 0.219 | 1.004 | 0.0077 | 0.0019 | 0.035 | 0.039 | 0.019 | 0.01 | 0.0002 | 0.0024 | 0.021 | 0 | 0 | 0 | 0.003 | 0.0054 | 0.021 | 0 | 0 | 0.0013 | 0 | 0 | 0 | 0 | 160 | 451 | 516 | 40 | 7.9 | 1358 | 344 | PAX70302T | 1013436 | PM101 | 소경1공장 8" 조관 | 5101 | 소경 1 생산창고 | SAX7031020 | NX52L2T | 219.1 | 8.2 | SP54163 | HPS179940 |  | Stripe 모재 T방향 | API-X52L2C | 주식회사 포스코 | 451 | 516 | 40 | 143.411 | 474.84 | 143.669 | 475.694 | 536.256 | 36.7187 | 2023-07-11
SP54163 | HPS179940 | POSCO | 0 | 20230612 | 0.132 | 0.245 | 0.0711 | 0.219 | 1.004 | 0.0077 | 0.0019 | 0.035 | 0.039 | 0.019 | 0.01 | 0.0002 | 0.0024 | 0.021 | 0 | 0 | 0 | 0.003 | 0.0054 | 0.021 | 0 | 0 | 0.0013 | 0 | 0 | 0 | 0 | 160 | 451 | 516 | 40 | 7.9 | 1358 | 344 | PAX70302W | 1013436 | PM101 | 소경1공장 8" 조관 | 5101 | 소경 1 생산창고 | SAX7031020 | NX52L2T | 219.1 | 8.2 | SP54163 | HPS179940 |  | Stripe 용접 | API-X52L2C | 주식회사 포스코 | 451 | 516 | 40 | 169.669 | 558.135 | 0 | 0 | 563.637 | -98.046 | 2023-07-11
SP54163 | HPS179980 | POSCO | 0 | 20230610 | 0.132 | 0.245 | 0.0711 | 0.219 | 1.004 | 0.0077 | 0.0019 | 0.035 | 0.039 | 0.019 | 0.01 | 0.0002 | 0.0024 | 0.021 | 0 | 0 | 0 | 0.003 | 0.0054 | 0.021 | 0 | 0 | 0.0013 | 0 | 0 | 0 | 0 | 160 | 444 | 515 | 40 | 7.9 | 1358 | 353 | PAX70303T | 1013435 | PM101 | 소경1공장 8" 조관 | 5101 | 소경 1 생산창고 | SAX7031030 | NX52L2T | 219.1 | 8.2 | SP54163 | HPS179980 |  | Stripe 모재 T방향 | API-X52L2C | 주식회사 포스코 | 451 | 516 | 40 | 141.614 | 461.385 | 146.422 | 477.051 | 530.013 | 37.6367 | 2023-07-11
SP54163 | HPS179980 | POSCO | 0 | 20230610 | 0.132 | 0.245 | 0.0711 | 0.219 | 1.004 | 0.0077 | 0.0019 | 0.035 | 0.039 | 0.019 | 0.01 | 0.0002 | 0.0024 | 0.021 | 0 | 0 | 0 | 0.003 | 0.0054 | 0.021 | 0 | 0 | 0.0013 | 0 | 0 | 0 | 0 | 160 | 444 | 515 | 40 | 7.9 | 1358 | 353 | PAX70304T | 1013435 | PM101 | 소경1공장 8" 조관 | 5101 | 소경 1 생산창고 | SAX7031030 | NX52L2T | 219.1 | 8.2 | SP54163 | HPS179980 |  | Stripe 모재 T방향 | API-X52L2C | 주식회사 포스코 | 451 | 516 | 40 | 138.066 | 455.974 | 142.812 | 471.649 | 514.075 | 37.0507 | 2023-07-11
SP54163 | HPS179980 | POSCO | 0 | 20230610 | 0.132 | 0.245 | 0.0711 | 0.219 | 1.004 | 0.0077 | 0.0019 | 0.035 | 0.039 | 0.019 | 0.01 | 0.0002 | 0.0024 | 0.021 | 0 | 0 | 0 | 0.003 | 0.0054 | 0.021 | 0 | 0 | 0.0013 | 0 | 0 | 0 | 0 | 160 | 444 | 515 | 40 | 7.9 | 1358 | 353 | PAX70303W | 1013435 | PM101 | 소경1공장 8" 조관 | 5101 | 소경 1 생산창고 | SAX7031030 | NX52L2T | 219.1 | 8.2 | SP54163 | HPS179980 |  | Stripe 용접 | API-X52L2C | 주식회사 포스코 | 451 | 516 | 40 | 169.117 | 548.677 | 0 | 0 | 563.42 | -98.046 | 2023-07-11
SP54163 | HPS179980 | POSCO | 0 | 20230610 | 0.132 | 0.245 | 0.0711 | 0.219 | 1.004 | 0.0077 | 0.0019 | 0.035 | 0.039 | 0.019 | 0.01 | 0.0002 | 0.0024 | 0.021 | 0 | 0 | 0 | 0.003 | 0.0054 | 0.021 | 0 | 0 | 0.0013 | 0 | 0 | 0 | 0 | 160 | 444 | 515 | 40 | 7.9 | 1358 | 353 | PAX70304W | 1013435 | PM101 | 소경1공장 8" 조관 | 5101 | 소경 1 생산창고 | SAX7031030 | NX52L2T | 219.1 | 8.2 | SP54163 | HPS179980 |  | Stripe 용접 | API-X52L2C | 주식회사 포스코 | 451 | 516 | 40 | 166.453 | 546.736 | 0 | 0 | 559.905 | -98.046 | 2023-07-11
SP54679 | HPT026120 | POSCO | 0 | 20230618 | 0.136 | 0.252 | 0.0746 | 0.206 | 1.023 | 0.0156 | 0.0017 | 0.034 | 0.036 | 0.021 | 0.008 | 0.0002 | 0.0021 | 0.018 | 0 | 0 | 0 | 0.003 | 0.0044 | 0.021 | 0 | 0 | 0.0016 | 0.002 | 0 | 0 | 0 | 160 | 442 | 517 | 40 | 6.2 | 1366 | 446 | PAX62906W | 1013418 | PM101 | 소경1공장 8" 조관 | 5101 | 소경 1 생산창고 | SAX6292010 | NX52L2T | 219.1 | 6.4 | SP54679 | HPT026120 |  | Stripe 용접 | API-X52L2C | 주식회사 포스코 | 443 | 520 | 40 | 126.594 | 531.376 | 0 | 0 | 549.833 | -98.046 | 2023-07-11
SP54679 | HPT026120 | POSCO | 0 | 20230618 | 0.136 | 0.252 | 0.0746 | 0.206 | 1.023 | 0.0156 | 0.0017 | 0.034 | 0.036 | 0.021 | 0.008 | 0.0002 | 0.0021 | 0.018 | 0 | 0 | 0 | 0.003 | 0.0044 | 0.021 | 0 | 0 | 0.0016 | 0.002 | 0 | 0 | 0 | 160 | 442 | 517 | 40 | 6.2 | 1366 | 446 | PAX62906T | 1013418 | PM101 | 소경1공장 8" 조관 | 5101 | 소경 1 생산창고 | SAX6292010 | NX52L2T | 219.1 | 6.4 | SP54679 | HPT026120 |  | Stripe 모재 T방향 | API-X52L2C | 주식회사 포스코 | 443 | 520 | 40 | 112.388 | 473.338 | 116.804 | 491.939 | 556.756 | 34.9609 | 2023-07-11
SP54679 | HPT026140 | POSCO | 0 | 20230618 | 0.136 | 0.252 | 0.0746 | 0.206 | 1.023 | 0.0156 | 0.0017 | 0.034 | 0.036 | 0.021 | 0.008 | 0.0002 | 0.0021 | 0.018 | 0 | 0 | 0 | 0.003 | 0.0044 | 0.021 | 0 | 0 | 0.0016 | 0.002 | 0 | 0 | 0 | 160 | 443 | 520 | 39 | 6.2 | 1366 | 446 | PAX62905T | 1013418 | PM101 | 소경1공장 8" 조관 | 5101 | 소경 1 생산창고 | SAX6291030 | NX52L2T | 219.1 | 6.4 | SP54679 | HPT026140 |  | Stripe 모재 T방향 | API-X52L2C | 주식회사 포스코 | 443 | 520 | 40 | 108.018 | 448.901 | 111.48 | 463.29 | 529.276 | 35.6445 | 2023-07-11
SP54679 | HPT026140 | POSCO | 0 | 20230618 | 0.136 | 0.252 | 0.0746 | 0.206 | 1.023 | 0.0156 | 0.0017 | 0.034 | 0.036 | 0.021 | 0.008 | 0.0002 | 0.0021 | 0.018 | 0 | 0 | 0 | 0.003 | 0.0044 | 0.021 | 0 | 0 | 0.0016 | 0.002 | 0 | 0 | 0 | 160 | 443 | 520 | 39 | 6.2 | 1366 | 446 | PAX62905W | 1013418 | PM101 | 소경1공장 8" 조관 | 5101 | 소경 1 생산창고 | SAX6291030 | NX52L2T | 219.1 | 6.4 | SP54679 | HPT026140 |  | Stripe 용접 | API-X52L2C | 주식회사 포스코 | 443 | 520 | 40 | 126.621 | 526.566 | 0 | 0 | 560.349 | -98.046 | 2023-07-11
SP54675 | HPT026170 | POSCO | 0 | 20230630 | 0.129 | 0.24 | 0.0697 | 0.196 | 0.982 | 0.0091 | 0.0021 | 0.042 | 0.044 | 0.022 | 0.008 | 0.0002 | 0.0024 | 0.016 | 0 | 0 | 0 | 0.004 | 0.0041 | 0.02 | 0 | 0 | 0.0016 | 0.001 | 0 | 0 | 0 | 158 | 456 | 521 | 39 | 6.2 | 1366 | 448 | PAX70405W | 1013421 | PM101 | 소경1공장 8" 조관 | 5101 | 소경 1 생산창고 | SAX7042060 | NX52L2T | 219.1 | 6.4 | SP54675 | HPT026170 |  | Stripe 용접 | API-X52L2C | 주식회사 포스코 | 456 | 521 | 39 | 121.937 | 511.252 | 0 | 0 | 537.986 | -98.046 | 2023-07-11
SP54675 | HPT026170 | POSCO | 0 | 20230630 | 0.129 | 0.24 | 0.0697 | 0.196 | 0.982 | 0.0091 | 0.0021 | 0.042 | 0.044 | 0.022 | 0.008 | 0.0002 | 0.0024 | 0.016 | 0 | 0 | 0 | 0.004 | 0.0041 | 0.02 | 0 | 0 | 0.0016 | 0.001 | 0 | 0 | 0 | 158 | 456 | 521 | 39 | 6.2 | 1366 | 448 | PAX70405T | 1013421 | PM101 | 소경1공장 8" 조관 | 5101 | 소경 1 생산창고 | SAX7042060 | NX52L2T | 219.1 | 6.4 | SP54675 | HPT026170 |  | Stripe 모재 T방향 | API-X52L2C | 주식회사 포스코 | 456 | 521 | 39 | 110.753 | 469.283 | 114.555 | 485.391 | 524.352 | 36.7187 | 2023-07-11
SP54677 | HPT026220 | POSCO | 0 | 20230618 | 0.13 | 0.242 | 0.0707 | 0.199 | 0.982 | 0.0112 | 0.0017 | 0.037 | 0.039 | 0.024 | 0.008 | 0.0002 | 0.0022 | 0.016 | 0 | 0 | 0 | 0.004 | 0.0042 | 0.02 | 0 | 0 | 0.0016 | 0.001 | 0 | 0 | 0 | 162 | 448 | 517 | 40 | 6.2 | 1366 | 447 | PAX62803T | 1013417 | PM101 | 소경1공장 8" 조관 | 5101 | 소경 1 생산창고 | SAX6281070 | NX52L2T | 219.1 | 6.4 | SP54677 | HPT026220 | 200 | Stripe 모재 T방향 | API-X52L2C | 주식회사 포스코 | 448 | 517 | 41 | 107.862 | 455.532 | 111.707 | 471.774 | 533.584 | 37.3046 | 2023-07-11
SP54677 | HPT026220 | POSCO | 0 | 20230618 | 0.13 | 0.242 | 0.0707 | 0.199 | 0.982 | 0.0112 | 0.0017 | 0.037 | 0.039 | 0.024 | 0.008 | 0.0002 | 0.0022 | 0.016 | 0 | 0 | 0 | 0.004 | 0.0042 | 0.02 | 0 | 0 | 0.0016 | 0.001 | 0 | 0 | 0 | 162 | 448 | 517 | 40 | 6.2 | 1366 | 447 | PAX62803W | 1013417 | PM101 | 소경1공장 8" 조관 | 5101 | 소경 1 생산창고 | SAX6281070 | NX52L2T | 219.1 | 6.4 | SP54677 | HPT026220 | 200 | Stripe 용접 | API-X52L2C | 주식회사 포스코 | 448 | 517 | 41 | 121.681 | 511.634 | 0 | 0 | 532.653 | -98.046 | 2023-07-11
SP54677 | HPT026220 | POSCO | 0 | 20230618 | 0.13 | 0.242 | 0.0707 | 0.199 | 0.982 | 0.0112 | 0.0017 | 0.037 | 0.039 | 0.024 | 0.008 | 0.0002 | 0.0022 | 0.016 | 0 | 0 | 0 | 0.004 | 0.0042 | 0.02 | 0 | 0 | 0.0016 | 0.001 | 0 | 0 | 0 | 162 | 448 | 517 | 40 | 6.2 | 1366 | 447 | PAX62802T | 1013417 | PM101 | 소경1공장 8" 조관 | 5101 | 소경 1 생산창고 | SAX6281070 | NX52L2T | 219.1 | 6.4 | SP54677 | HPT026220 | 1 | Stripe 모재 T방향 | API-X52L2C | 주식회사 포스코 | 448 | 517 | 41 | 102.555 | 435.897 | 105.077 | 446.614 | 527.768 | 37.3046 | 2023-07-11
SP54677 | HPT026220 | POSCO | 0 | 20230618 | 0.13 | 0.242 | 0.0707 | 0.199 | 0.982 | 0.0112 | 0.0017 | 0.037 | 0.039 | 0.024 | 0.008 | 0.0002 | 0.0022 | 0.016 | 0 | 0 | 0 | 0.004 | 0.0042 | 0.02 | 0 | 0 | 0.0016 | 0.001 | 0 | 0 | 0 | 162 | 448 | 517 | 40 | 6.2 | 1366 | 447 | PAX62802W | 1013417 | PM101 | 소경1공장 8" 조관 | 5101 | 소경 1 생산창고 | SAX6281070 | NX52L2T | 219.1 | 6.4 | SP54677 | HPT026220 | 1 | Stripe 용접 | API-X52L2C | 주식회사 포스코 | 448 | 517 | 41 | 118.658 | 501.274 | 0 | 0 | 531.862 | -98.046 | 2023-07-11
SP54685 | HPT026280 | POSCO | 0 | 20230618 | 0.13 | 0.24 | 0.0709 | 0.2 | 0.977 | 0.0088 | 0.0016 | 0.034 | 0.036 | 0.019 | 0.009 | 0.0002 | 0.0022 | 0.019 | 0 | 0 | 0 | 0.002 | 0.0044 | 0.02 | 0 | 0 | 0.0014 | 0.001 | 0 | 0 | 0 | 153 | 419 | 496 | 43 | 9.15 | 1267 | 327 | PIX63002T | 1013750 | PM109 | 중경2공장 24" 조관 | 5107 | 중경 2 생산창고 | SIX6301040 | NX52L2T | 406.4 | 9.5 | SP54685 | HPT026280 | 135 | Stripe 모재 T방향 | API-X52L2C | 주식회사 포스코 | 419 | 499 | 43 | 147.761 | 414.608 | 154.694 | 434.064 | 512.463 | 39.4531 | 2023-07-11
SP54685 | HPT026280 | POSCO | 0 | 20230618 | 0.13 | 0.24 | 0.0709 | 0.2 | 0.977 | 0.0088 | 0.0016 | 0.034 | 0.036 | 0.019 | 0.009 | 0.0002 | 0.0022 | 0.019 | 0 | 0 | 0 | 0.002 | 0.0044 | 0.02 | 0 | 0 | 0.0014 | 0.001 | 0 | 0 | 0 | 153 | 419 | 496 | 43 | 9.15 | 1267 | 327 | PIX63002W | 1013750 | PM109 | 중경2공장 24" 조관 | 5107 | 중경 2 생산창고 | SIX6301040 | NX52L2T | 406.4 | 9.5 | SP54685 | HPT026280 | 135 | Stripe 용접 | API-X52L2C | 주식회사 포스코 | 419 | 499 | 43 | 196.562 | 551.903 | 0 | 0 | 572.495 | -98.046 | 2023-07-11
SP54689 | HPT026320 | POSCO | 0 | 20230618 | 0.131 | 0.242 | 0.0718 | 0.201 | 0.989 | 0.0114 | 0.0018 | 0.041 | 0.044 | 0.016 | 0.006 | 0.0002 | 0.0024 | 0.012 | 0 | 0 | 0 | 0.002 | 0.0041 | 0.021 | 0 | 0 | 0.0017 | 0.001 | 0 | 0 | 0 | 157 | 444 | 513 | 40 | 7.6 | 1270 | 370 | PIX70403W | 1013731 | PM109 | 중경2공장 24" 조관 | 5107 | 중경 2 생산창고 | SIX7042020 | NX52L2T | 406.4 | 7.9 | SP54689 | HPT026320 | 110 | Stripe 용접 | API-X52L2C | 주식회사 포스코 | 444 | 513 | 40 | 148.696 | 507.241 | 0 | 0 | 537.046 | -98.046 | 2023-07-11
SP54689 | HPT026320 | POSCO | 0 | 20230618 | 0.131 | 0.242 | 0.0718 | 0.201 | 0.989 | 0.0114 | 0.0018 | 0.041 | 0.044 | 0.016 | 0.006 | 0.0002 | 0.0024 | 0.012 | 0 | 0 | 0 | 0.002 | 0.0041 | 0.021 | 0 | 0 | 0.0017 | 0.001 | 0 | 0 | 0 | 157 | 444 | 513 | 40 | 7.6 | 1270 | 370 | PIX70402W | 1013731 | PM109 | 중경2공장 24" 조관 | 5107 | 중경 2 생산창고 | SIX7042020 | NX52L2T | 406.4 | 7.9 | SP54689 | HPT026320 | 27 | Stripe 용접 | API-X52L2C | 주식회사 포스코 | 444 | 513 | 40 | 144.386 | 488.129 | 0 | 0 | 528.016 | -98.046 | 2023-07-11
SP54689 | HPT026320 | POSCO | 0 | 20230618 | 0.131 | 0.242 | 0.0718 | 0.201 | 0.989 | 0.0114 | 0.0018 | 0.041 | 0.044 | 0.016 | 0.006 | 0.0002 | 0.0024 | 0.012 | 0 | 0 | 0 | 0.002 | 0.0041 | 0.021 | 0 | 0 | 0.0017 | 0.001 | 0 | 0 | 0 | 157 | 444 | 513 | 40 | 7.6 | 1270 | 370 | PIX70402T | 1013731 | PM109 | 중경2공장 24" 조관 | 5107 | 중경 2 생산창고 | SIX7042020 | NX52L2T | 406.4 | 7.9 | SP54689 | HPT026320 | 27 | Stripe 모재 T방향 | API-X52L2C | 주식회사 포스코 | 444 | 513 | 40 | 121.386 | 411.175 | 127.633 | 432.335 | 508.3 | 39.8437 | 2023-07-11
SP54689 | HPT026320 | POSCO | 0 | 20230618 | 0.131 | 0.242 | 0.0718 | 0.201 | 0.989 | 0.0114 | 0.0018 | 0.041 | 0.044 | 0.016 | 0.006 | 0.0002 | 0.0024 | 0.012 | 0 | 0 | 0 | 0.002 | 0.0041 | 0.021 | 0 | 0 | 0.0017 | 0.001 | 0 | 0 | 0 | 157 | 444 | 513 | 40 | 7.6 | 1270 | 370 | PIX70403T | 1013731 | PM109 | 중경2공장 24" 조관 | 5107 | 중경 2 생산창고 | SIX7042020 | NX52L2T | 406.4 | 7.9 | SP54689 | HPT026320 | 110 | Stripe 모재 T방향 | API-X52L2C | 주식회사 포스코 | 444 | 513 | 40 | 124.276 | 423.162 | 127.465 | 434.024 | 523.06 | 38.6718 | 2023-07-11
SP54476 | HPT026330 | POSCO | 0 | 20230618 | 0 | 0 | 0.1808 | 0.006 | 0.421 | 0.0088 | 0.006 | 0 | 0 | 0.014 | 0.009 | 0.0001 | 0 | 0.023 | 0 | 0 | 0 | 0.002 | 0 | 0 | 0 | 0 | 0.0006 | 0.001 | 0 | 0 | 0 | 0 | 292 | 465 | 37 | 6.2 | 1275 | 445 | PIXZ0909W | 1028063 | PM109 | 중경2공장 24" 조관 | 5107 | 중경 2 생산창고 | SIXZ092060 | N5LBT | 406.4 | 6.4 | SP54476 | HPT026330 | 167 | Stripe 용접 | SPHT3-D | 주식회사 포스코 | 292 | 465 | 37 | 0 | 0 | 0 | 0 | 500.325 | 0 | 2023-12-14
SP54476 | HPT026330 | POSCO | 0 | 20230618 | 0 | 0 | 0.1808 | 0.006 | 0.421 | 0.0088 | 0.006 | 0 | 0 | 0.014 | 0.009 | 0.0001 | 0 | 0.023 | 0 | 0 | 0 | 0.002 | 0 | 0 | 0 | 0 | 0.0006 | 0.001 | 0 | 0 | 0 | 0 | 292 | 465 | 37 | 6.2 | 1275 | 445 | PIXZ0909T | 1028063 | PM109 | 중경2공장 24" 조관 | 5107 | 중경 2 생산창고 | SIXZ092060 | N5LBT | 406.4 | 6.4 | SP54476 | HPT026330 | 167 | Stripe 모재 T방향 | SPHT3-D | 주식회사 포스코 | 292 | 465 | 37 | 79.269 | 329.395 | 82.9485 | 344.685 | 463.739 | 41.3999 | 2023-12-14
SP54679 | HPT032170 | POSCO | 0 | 20230618 | 0.136 | 0.252 | 0.0746 | 0.206 | 1.023 | 0.0156 | 0.0017 | 0.034 | 0.036 | 0.021 | 0.008 | 0.0002 | 0.0021 | 0.018 | 0 | 0 | 0 | 0.003 | 0.0044 | 0.021 | 0 | 0 | 0.0016 | 0.002 | 0 | 0 | 0 | 157 | 454 | 526 | 40 | 7.9 | 1358 | 344 | PAX70305T | 1013435 | PM101 | 소경1공장 8" 조관 | 5101 | 소경 1 생산창고 | SAX7031040 | NX52L2T | 219.1 | 8.2 | SP54679 | HPT032170 |  | Stripe 모재 T방향 | API-X52L2C | 주식회사 포스코 | 454 | 526 | 40 | 138.091 | 463.897 | 142.154 | 477.546 | 544.127 | 37.0507 | 2023-07-11
SP54679 | HPT032170 | POSCO | 0 | 20230618 | 0.136 | 0.252 | 0.0746 | 0.206 | 1.023 | 0.0156 | 0.0017 | 0.034 | 0.036 | 0.021 | 0.008 | 0.0002 | 0.0021 | 0.018 | 0 | 0 | 0 | 0.003 | 0.0044 | 0.021 | 0 | 0 | 0.0016 | 0.002 | 0 | 0 | 0 | 157 | 454 | 526 | 40 | 7.9 | 1358 | 344 | PAX70305W | 1013435 | PM101 | 소경1공장 8" 조관 | 5101 | 소경 1 생산창고 | SAX7031040 | NX52L2T | 219.1 | 8.2 | SP54679 | HPT032170 |  | Stripe 용접 | API-X52L2C | 주식회사 포스코 | 454 | 526 | 40 | 160.616 | 536.723 | 0 | 0 | 553.136 | -98.046 | 2023-07-11
SP54677 | HPT032210 | POSCO | 0 | 20230618 | 0.13 | 0.242 | 0.0707 | 0.199 | 0.982 | 0.0112 | 0.0017 | 0.037 | 0.039 | 0.024 | 0.008 | 0.0002 | 0.0022 | 0.016 | 0 | 0 | 0 | 0.004 | 0.0042 | 0.02 | 0 | 0 | 0.0016 | 0.001 | 0 | 0 | 0 | 162 | 448 | 517 | 40 | 6.2 | 1366 | 440 | PAX62804W | 1013419 | PM101 | 소경1공장 8" 조관 | 5101 | 소경 1 생산창고 | SAX6282010 | NX52L2T | 219.1 | 6.4 | SP54677 | HPT032210 |  | Stripe 용접 | API-X52L2C | 주식회사 포스코 | 448 | 517 | 41 | 119.992 | 506.749 | 0 | 0 | 535.856 | -98.046 | 2023-07-11
SP54677 | HPT032210 | POSCO | 0 | 20230618 | 0.13 | 0.242 | 0.0707 | 0.199 | 0.982 | 0.0112 | 0.0017 | 0.037 | 0.039 | 0.024 | 0.008 | 0.0002 | 0.0022 | 0.016 | 0 | 0 | 0 | 0.004 | 0.0042 | 0.02 | 0 | 0 | 0.0016 | 0.001 | 0 | 0 | 0 | 162 | 448 | 517 | 40 | 6.2 | 1366 | 440 | PAX62804T | 1013419 | PM101 | 소경1공장 8" 조관 | 5101 | 소경 1 생산창고 | SAX6282010 | NX52L2T | 219.1 | 6.4 | SP54677 | HPT032210 |  | Stripe 모재 T방향 | API-X52L2C | 주식회사 포스코 | 448 | 517 | 41 | 105.788 | 448.214 | 110.997 | 470.284 | 528.025 | 39.2578 | 2023-07-11
SP54673 | HPT032230 | POSCO | 0 | 20230619 | 0.127 | 0.236 | 0.0693 | 0.193 | 0.968 | 0.0083 | 0.0015 | 0.032 | 0.034 | 0.018 | 0.007 | 0.0002 | 0.0021 | 0.015 | 0 | 0 | 0 | 0.002 | 0.0041 | 0.02 | 0 | 0 | 0.0016 | 0.001 | 0 | 0 | 0 | 156 | 427 | 507 | 40 | 6.2 | 1366 | 447 | PAX62902T | 1013418 | PM101 | 소경1공장 8" 조관 | 5101 | 소경 1 생산창고 | SAX6291020 | NX52L2T | 219.1 | 6.4 | SP54673 | HPT032230 |  | Stripe 모재 T방향 | API-X52L2C | 주식회사 포스코 | 432 | 510 | 40 | 104.705 | 438.112 | 110.47 | 462.232 | 521.97 | 37.5 | 2023-07-11
SP54673 | HPT032230 | POSCO | 0 | 20230619 | 0.127 | 0.236 | 0.0693 | 0.193 | 0.968 | 0.0083 | 0.0015 | 0.032 | 0.034 | 0.018 | 0.007 | 0.0002 | 0.0021 | 0.015 | 0 | 0 | 0 | 0.002 | 0.0041 | 0.02 | 0 | 0 | 0.0016 | 0.001 | 0 | 0 | 0 | 156 | 427 | 507 | 40 | 6.2 | 1366 | 447 | PAX62904W | 1013418 | PM101 | 소경1공장 8" 조관 | 5101 | 소경 1 생산창고 | SAX6291020 | NX52L2T | 219.1 | 6.4 | SP54673 | HPT032230 |  | Stripe 용접 | API-X52L2C | 주식회사 포스코 | 432 | 510 | 40 | 124.548 | 520.536 | 0 | 0 | 547.642 | -98.046 | 2023-07-11
SP54673 | HPT032230 | POSCO | 0 | 20230619 | 0.127 | 0.236 | 0.0693 | 0.193 | 0.968 | 0.0083 | 0.0015 | 0.032 | 0.034 | 0.018 | 0.007 | 0.0002 | 0.0021 | 0.015 | 0 | 0 | 0 | 0.002 | 0.0041 | 0.02 | 0 | 0 | 0.0016 | 0.001 | 0 | 0 | 0 | 156 | 427 | 507 | 40 | 6.2 | 1366 | 447 | PAX62903W | 1013418 | PM101 | 소경1공장 8" 조관 | 5101 | 소경 1 생산창고 | SAX6291020 | NX52L2T | 219.1 | 6.4 | SP54673 | HPT032230 |  | Stripe 용접 | API-X52L2C | 주식회사 포스코 | 432 | 510 | 40 | 122.965 | 522.283 | 0 | 0 | 558.311 | -98.046 | 2023-07-11
SP54673 | HPT032230 | POSCO | 0 | 20230619 | 0.127 | 0.236 | 0.0693 | 0.193 | 0.968 | 0.0083 | 0.0015 | 0.032 | 0.034 | 0.018 | 0.007 | 0.0002 | 0.0021 | 0.015 | 0 | 0 | 0 | 0.002 | 0.0041 | 0.02 | 0 | 0 | 0.0016 | 0.001 | 0 | 0 | 0 | 156 | 427 | 507 | 40 | 6.2 | 1366 | 447 | PAX62902W | 1013418 | PM101 | 소경1공장 8" 조관 | 5101 | 소경 1 생산창고 | SAX6291020 | NX52L2T | 219.1 | 6.4 | SP54673 | HPT032230 |  | Stripe 용접 | API-X52L2C | 주식회사 포스코 | 432 | 510 | 40 | 126.552 | 527.061 | 0 | 0 | 542.344 | -98.046 | 2023-07-11
SP54673 | HPT032230 | POSCO | 0 | 20230619 | 0.127 | 0.236 | 0.0693 | 0.193 | 0.968 | 0.0083 | 0.0015 | 0.032 | 0.034 | 0.018 | 0.007 | 0.0002 | 0.0021 | 0.015 | 0 | 0 | 0 | 0.002 | 0.0041 | 0.02 | 0 | 0 | 0.0016 | 0.001 | 0 | 0 | 0 | 156 | 427 | 507 | 40 | 6.2 | 1366 | 447 | PAX62903T | 1013418 | PM101 | 소경1공장 8" 조관 | 5101 | 소경 1 생산창고 | SAX6291020 | NX52L2T | 219.1 | 6.4 | SP54673 | HPT032230 |  | Stripe 모재 T방향 | API-X52L2C | 주식회사 포스코 | 432 | 510 | 40 | 109.02 | 458.581 | 113.768 | 478.553 | 525.774 | 36.8359 | 2023-07-11
SP54673 | HPT032230 | POSCO | 0 | 20230619 | 0.127 | 0.236 | 0.0693 | 0.193 | 0.968 | 0.0083 | 0.0015 | 0.032 | 0.034 | 0.018 | 0.007 | 0.0002 | 0.0021 | 0.015 | 0 | 0 | 0 | 0.002 | 0.0041 | 0.02 | 0 | 0 | 0.0016 | 0.001 | 0 | 0 | 0 | 156 | 427 | 507 | 40 | 6.2 | 1366 | 447 | PAX62904T | 1013418 | PM101 | 소경1공장 8" 조관 | 5101 | 소경 1 생산창고 | SAX6291020 | NX52L2T | 219.1 | 6.4 | SP54673 | HPT032230 |  | Stripe 모재 T방향 | API-X52L2C | 주식회사 포스코 | 432 | 510 | 40 | 105.136 | 441.514 | 108.453 | 455.441 | 524.635 | 36.914 | 2023-07-11
SP54677 | HPT032320 | POSCO | 0 | 20230618 | 0.13 | 0.242 | 0.0707 | 0.199 | 0.982 | 0.0112 | 0.0017 | 0.037 | 0.039 | 0.024 | 0.008 | 0.0002 | 0.0022 | 0.016 | 0 | 0 | 0 | 0.004 | 0.0042 | 0.02 | 0 | 0 | 0.0016 | 0.001 | 0 | 0 | 0 | 162 | 448 | 517 | 40 | 6.2 | 1366 | 448 | PAX62907T | 1013418 | PM101 | 소경1공장 8" 조관 | 5101 | 소경 1 생산창고 | SAX6292020 | NX52L2T | 219.1 | 6.4 | SP54677 | HPT032320 |  | Stripe 모재 T방향 | API-X52L2C | 주식회사 포스코 | 448 | 517 | 40 | 108.086 | 456.909 | 111.45 | 471.129 | 532.514 | 34.9609 | 2023-07-11
SP54677 | HPT032320 | POSCO | 0 | 20230618 | 0.13 | 0.242 | 0.0707 | 0.199 | 0.982 | 0.0112 | 0.0017 | 0.037 | 0.039 | 0.024 | 0.008 | 0.0002 | 0.0022 | 0.016 | 0 | 0 | 0 | 0.004 | 0.0042 | 0.02 | 0 | 0 | 0.0016 | 0.001 | 0 | 0 | 0 | 162 | 448 | 517 | 40 | 6.2 | 1366 | 448 | PAX62907W | 1013418 | PM101 | 소경1공장 8" 조관 | 5101 | 소경 1 생산창고 | SAX6292020 | NX52L2T | 219.1 | 6.4 | SP54677 | HPT032320 |  | Stripe 용접 | API-X52L2C | 주식회사 포스코 | 448 | 517 | 40 | 127.764 | 534.93 | 0 | 0 | 546.058 | -98.046 | 2023-07-11
SP54675 | HPT032330 | POSCO | 0 | 20230618 | 0.129 | 0.24 | 0.0697 | 0.196 | 0.982 | 0.0091 | 0.0021 | 0.042 | 0.044 | 0.022 | 0.008 | 0.0002 | 0.0024 | 0.016 | 0 | 0 | 0 | 0.004 | 0.0041 | 0.02 | 0 | 0 | 0.0016 | 0.001 | 0 | 0 | 0 | 158 | 452 | 518 | 40 | 6.2 | 1366 | 440 | PAX62810T | 1013418 | PM101 | 소경1공장 8" 조관 | 5101 | 소경 1 생산창고 | SAX6282040 | NX52L2T | 219.1 | 6.4 | SP54675 | HPT032330 |  | Stripe 모재 T방향 | API-X52L2C | 주식회사 포스코 | 456 | 521 | 40 | 108.29 | 451.823 | 113.529 | 473.685 | 537.41 | 34.7656 | 2023-07-11
SP54675 | HPT032330 | POSCO | 0 | 20230618 | 0.129 | 0.24 | 0.0697 | 0.196 | 0.982 | 0.0091 | 0.0021 | 0.042 | 0.044 | 0.022 | 0.008 | 0.0002 | 0.0024 | 0.016 | 0 | 0 | 0 | 0.004 | 0.0041 | 0.02 | 0 | 0 | 0.0016 | 0.001 | 0 | 0 | 0 | 158 | 452 | 518 | 40 | 6.2 | 1366 | 440 | PAX62810W | 1013418 | PM101 | 소경1공장 8" 조관 | 5101 | 소경 1 생산창고 | SAX6282040 | NX52L2T | 219.1 | 6.4 | SP54675 | HPT032330 |  | Stripe 용접 | API-X52L2C | 주식회사 포스코 | 456 | 521 | 40 | 125.233 | 524.862 | 0 | 0 | 545.618 | -98.046 | 2023-07-11
SP54675 | HPT032330 | POSCO | 0 | 20230618 | 0.129 | 0.24 | 0.0697 | 0.196 | 0.982 | 0.0091 | 0.0021 | 0.042 | 0.044 | 0.022 | 0.008 | 0.0002 | 0.0024 | 0.016 | 0 | 0 | 0 | 0.004 | 0.0041 | 0.02 | 0 | 0 | 0.0016 | 0.001 | 0 | 0 | 0 | 158 | 452 | 518 | 40 | 6.2 | 1366 | 440 | PAX62808T | 1013419 | PM101 | 소경1공장 8" 조관 | 5101 | 소경 1 생산창고 | SAX6282030 | NX52L2T | 219.1 | 6.4 | SP54675 | HPT032330 |  | Stripe 모재 T방향 | API-X52L2C | 주식회사 포스코 | 456 | 521 | 40 | 106.553 | 445.587 | 109.67 | 458.623 | 522.859 | 38.0859 | 2023-07-11
SP54675 | HPT032330 | POSCO | 0 | 20230618 | 0.129 | 0.24 | 0.0697 | 0.196 | 0.982 | 0.0091 | 0.0021 | 0.042 | 0.044 | 0.022 | 0.008 | 0.0002 | 0.0024 | 0.016 | 0 | 0 | 0 | 0.004 | 0.0041 | 0.02 | 0 | 0 | 0.0016 | 0.001 | 0 | 0 | 0 | 158 | 452 | 518 | 40 | 6.2 | 1366 | 440 | PAX62809T | 1013419 | PM101 | 소경1공장 8" 조관 | 5101 | 소경 1 생산창고 | SAX6282030 | NX52L2T | 219.1 | 6.4 | SP54675 | HPT032330 |  | Stripe 모재 T방향 | API-X52L2C | 주식회사 포스코 | 456 | 521 | 40 | 106.969 | 451.032 | 108.9 | 459.174 | 532.816 | 36.7187 | 2023-07-11
SP54675 | HPT032330 | POSCO | 0 | 20230618 | 0.129 | 0.24 | 0.0697 | 0.196 | 0.982 | 0.0091 | 0.0021 | 0.042 | 0.044 | 0.022 | 0.008 | 0.0002 | 0.0024 | 0.016 | 0 | 0 | 0 | 0.004 | 0.0041 | 0.02 | 0 | 0 | 0.0016 | 0.001 | 0 | 0 | 0 | 158 | 452 | 518 | 40 | 6.2 | 1366 | 440 | PAX62809W | 1013419 | PM101 | 소경1공장 8" 조관 | 5101 | 소경 1 생산창고 | SAX6282030 | NX52L2T | 219.1 | 6.4 | SP54675 | HPT032330 |  | Stripe 용접 | API-X52L2C | 주식회사 포스코 | 456 | 521 | 40 | 123.064 | 515.52 | 0 | 0 | 543.118 | -98.046 | 2023-07-11
SP54675 | HPT032330 | POSCO | 0 | 20230618 | 0.129 | 0.24 | 0.0697 | 0.196 | 0.982 | 0.0091 | 0.0021 | 0.042 | 0.044 | 0.022 | 0.008 | 0.0002 | 0.0024 | 0.016 | 0 | 0 | 0 | 0.004 | 0.0041 | 0.02 | 0 | 0 | 0.0016 | 0.001 | 0 | 0 | 0 | 158 | 452 | 518 | 40 | 6.2 | 1366 | 440 | PAX62808W | 1013419 | PM101 | 소경1공장 8" 조관 | 5101 | 소경 1 생산창고 | SAX6282030 | NX52L2T | 219.1 | 6.4 | SP54675 | HPT032330 |  | Stripe 용접 | API-X52L2C | 주식회사 포스코 | 456 | 521 | 40 | 122.161 | 508.222 | 0 | 0 | 536.179 | -98.046 | 2023-07-11
SP54671 | HPT032460 | POSCO | 0 | 20230618 | 0.125 | 0.237 | 0.0641 | 0.211 | 1.005 | 0.0115 | 0.0018 | 0.036 | 0.039 | 0.016 | 0.007 | 0.0003 | 0.0031 | 0.012 | 0 | 0 | 0 | 0.002 | 0.0057 | 0.021 | 0 | 0 | 0.0021 | 0.001 | 0 | 0 | 0 | 154 | 429 | 506 | 41 | 6.2 | 1366 | 447 | PAX62812T | 1013418 | PM101 | 소경1공장 8" 조관 | 5101 | 소경 1 생산창고 | SAX6282050 | NX52L2T | 219.1 | 6.4 | SP54671 | HPT032460 |  | Stripe 모재 T방향 | API-X52L2C | 주식회사 포스코 | 444 | 512 | 41 | 105.266 | 436.106 | 110.399 | 457.369 | 523.709 | 36.8359 | 2023-07-11
SP54671 | HPT032460 | POSCO | 0 | 20230618 | 0.125 | 0.237 | 0.0641 | 0.211 | 1.005 | 0.0115 | 0.0018 | 0.036 | 0.039 | 0.016 | 0.007 | 0.0003 | 0.0031 | 0.012 | 0 | 0 | 0 | 0.002 | 0.0057 | 0.021 | 0 | 0 | 0.0021 | 0.001 | 0 | 0 | 0 | 154 | 429 | 506 | 41 | 6.2 | 1366 | 447 | PAX62811W | 1013418 | PM101 | 소경1공장 8" 조관 | 5101 | 소경 1 생산창고 | SAX6282050 | NX52L2T | 219.1 | 6.4 | SP54671 | HPT032460 |  | Stripe 용접 | API-X52L2C | 주식회사 포스코 | 444 | 512 | 41 | 125.038 | 521.367 | 0 | 0 | 554.038 | -98.046 | 2023-07-11
SP54671 | HPT032460 | POSCO | 0 | 20230618 | 0.125 | 0.237 | 0.0641 | 0.211 | 1.005 | 0.0115 | 0.0018 | 0.036 | 0.039 | 0.016 | 0.007 | 0.0003 | 0.0031 | 0.012 | 0 | 0 | 0 | 0.002 | 0.0057 | 0.021 | 0 | 0 | 0.0021 | 0.001 | 0 | 0 | 0 | 154 | 429 | 506 | 41 | 6.2 | 1366 | 447 | PAX62901T | 1013418 | PM101 | 소경1공장 8" 조관 | 5101 | 소경 1 생산창고 | SAX6291010 | NX52L2T | 219.1 | 6.4 | SP54671 | HPT032460 |  | Stripe 모재 T방향 | API-X52L2C | 주식회사 포스코 | 444 | 512 | 41 | 106.211 | 446.791 | 111.086 | 467.298 | 533.571 | 37.0312 | 2023-07-11
SP54671 | HPT032460 | POSCO | 0 | 20230618 | 0.125 | 0.237 | 0.0641 | 0.211 | 1.005 | 0.0115 | 0.0018 | 0.036 | 0.039 | 0.016 | 0.007 | 0.0003 | 0.0031 | 0.012 | 0 | 0 | 0 | 0.002 | 0.0057 | 0.021 | 0 | 0 | 0.0021 | 0.001 | 0 | 0 | 0 | 154 | 429 | 506 | 41 | 6.2 | 1366 | 447 | PAX62812W | 1013418 | PM101 | 소경1공장 8" 조관 | 5101 | 소경 1 생산창고 | SAX6282050 | NX52L2T | 219.1 | 6.4 | SP54671 | HPT032460 |  | Stripe 용접 | API-X52L2C | 주식회사 포스코 | 444 | 512 | 41 | 83.8527 | 346.884 | 0 | 0 | 539.051 | -98.046 | 2023-07-11
SP54671 | HPT032460 | POSCO | 0 | 20230618 | 0.125 | 0.237 | 0.0641 | 0.211 | 1.005 | 0.0115 | 0.0018 | 0.036 | 0.039 | 0.016 | 0.007 | 0.0003 | 0.0031 | 0.012 | 0 | 0 | 0 | 0.002 | 0.0057 | 0.021 | 0 | 0 | 0.0021 | 0.001 | 0 | 0 | 0 | 154 | 429 | 506 | 41 | 6.2 | 1366 | 447 | PAX62901W | 1013418 | PM101 | 소경1공장 8" 조관 | 5101 | 소경 1 생산창고 | SAX6291010 | NX52L2T | 219.1 | 6.4 | SP54671 | HPT032460 |  | Stripe 용접 | API-X52L2C | 주식회사 포스코 | 444 | 512 | 41 | 125.449 | 526.548 | 0 | 0 | 536.213 | -98.046 | 2023-07-11
SP54671 | HPT032460 | POSCO | 0 | 20230618 | 0.125 | 0.237 | 0.0641 | 0.211 | 1.005 | 0.0115 | 0.0018 | 0.036 | 0.039 | 0.016 | 0.007 | 0.0003 | 0.0031 | 0.012 | 0 | 0 | 0 | 0.002 | 0.0057 | 0.021 | 0 | 0 | 0.0021 | 0.001 | 0 | 0 | 0 | 154 | 429 | 506 | 41 | 6.2 | 1366 | 447 | PAX62811T | 1013418 | PM101 | 소경1공장 8" 조관 | 5101 | 소경 1 생산창고 | SAX6282050 | NX52L2T | 219.1 | 6.4 | SP54671 | HPT032460 |  | Stripe 모재 T방향 | API-X52L2C | 주식회사 포스코 | 444 | 512 | 41 | 107.724 | 450.484 | 111.197 | 465.009 | 527.71 | 36.7187 | 2023-07-11
SP54683 | HPT032470 | POSCO | 0 | 20230619 | 0.133 | 0.245 | 0.0737 | 0.203 | 0.991 | 0.0087 | 0.0019 | 0.04 | 0.043 | 0.018 | 0.009 | 0.0002 | 0.0019 | 0.019 | 0 | 0 | 0 | 0.002 | 0.005 | 0.02 | 0 | 0 | 0.0014 | 0 | 0 | 0 | 0 | 154 | 421 | 503 | 44 | 9.15 | 1267 | 319 | PIX63005T | 1013766 | PM109 | 중경2공장 24" 조관 | 5107 | 중경 2 생산창고 | SIX6302040 | NX52L2 | 406.4 | 9.5 | SP54683 | HPT032470 | 2 | Stripe 모재 T방향 | API-X52L2C | 주식회사 포스코 | 421 | 503 | 44 | 148.097 | 417.14 | 153.745 | 433.048 | 507.573 | 41.9921 | 2023-07-11
SP54683 | HPT032470 | POSCO | 0 | 20230619 | 0.133 | 0.245 | 0.0737 | 0.203 | 0.991 | 0.0087 | 0.0019 | 0.04 | 0.043 | 0.018 | 0.009 | 0.0002 | 0.0019 | 0.019 | 0 | 0 | 0 | 0.002 | 0.005 | 0.02 | 0 | 0 | 0.0014 | 0 | 0 | 0 | 0 | 154 | 421 | 503 | 44 | 9.15 | 1267 | 319 | PIX63005W | 1013766 | PM109 | 중경2공장 24" 조관 | 5107 | 중경 2 생산창고 | SIX6302040 | NX52L2 | 406.4 | 9.5 | SP54683 | HPT032470 | 2 | Stripe 용접 | API-X52L2C | 주식회사 포스코 | 421 | 503 | 44 | 190.848 | 538.627 | 0 | 0 | 553.728 | -98.046 | 2023-07-11
SP54683 | HPT032480 | POSCO | 0 | 20230618 | 0.133 | 0.245 | 0.0737 | 0.203 | 0.991 | 0.0087 | 0.0019 | 0.04 | 0.043 | 0.018 | 0.009 | 0.0002 | 0.0019 | 0.019 | 0 | 0 | 0 | 0.002 | 0.005 | 0.02 | 0 | 0 | 0.0014 | 0 | 0 | 0 | 0 | 154 | 418 | 499 | 40 | 9.15 | 1267 | 327 | PIX63006W | 1013747 | PM109 | 중경2공장 24" 조관 | 5107 | 중경 2 생산창고 | SIX6302070 | NX52L2T | 406.4 | 9.5 | SP54683 | HPT032480 | 86 | Stripe 용접 | API-X52L2C | 주식회사 포스코 | 421 | 503 | 44 | 194.237 | 548.667 | 0 | 0 | 559.148 | -98.046 | 2023-07-11
SP54683 | HPT032480 | POSCO | 0 | 20230618 | 0.133 | 0.245 | 0.0737 | 0.203 | 0.991 | 0.0087 | 0.0019 | 0.04 | 0.043 | 0.018 | 0.009 | 0.0002 | 0.0019 | 0.019 | 0 | 0 | 0 | 0.002 | 0.005 | 0.02 | 0 | 0 | 0.0014 | 0 | 0 | 0 | 0 | 154 | 418 | 499 | 40 | 9.15 | 1267 | 327 | PIX63006T | 1013747 | PM109 | 중경2공장 24" 조관 | 5107 | 중경 2 생산창고 | SIX6302070 | NX52L2T | 406.4 | 9.5 | SP54683 | HPT032480 | 86 | Stripe 모재 T방향 | API-X52L2C | 주식회사 포스코 | 421 | 503 | 44 | 146.044 | 410.548 | 154.75 | 435.019 | 505.572 | 42.5781 | 2023-07-11
SP54679 | HPT032540 | POSCO | 0 | 20230630 | 0.136 | 0.252 | 0.0746 | 0.206 | 1.023 | 0.0156 | 0.0017 | 0.034 | 0.036 | 0.021 | 0.008 | 0.0002 | 0.0021 | 0.018 | 0 | 0 | 0 | 0.003 | 0.0044 | 0.021 | 0 | 0 | 0.0016 | 0.002 | 0 | 0 | 0 | 160 | 443 | 520 | 39 | 6.2 | 1275 | 473 | PIX70401W | 1013727 | PM109 | 중경2공장 24" 조관 | 5107 | 중경 2 생산창고 | SIX7042010 | NX52L2T | 406.4 | 6.4 | SP54679 | HPT032540 | 97 | Stripe 용접 | API-X52L2C | 주식회사 포스코 | 443 | 520 | 39 | 115.541 | 485.168 | 0 | 0 | 531.08 | -98.046 | 2023-07-11
SP54679 | HPT032540 | POSCO | 0 | 20230630 | 0.136 | 0.252 | 0.0746 | 0.206 | 1.023 | 0.0156 | 0.0017 | 0.034 | 0.036 | 0.021 | 0.008 | 0.0002 | 0.0021 | 0.018 | 0 | 0 | 0 | 0.003 | 0.0044 | 0.021 | 0 | 0 | 0.0016 | 0.002 | 0 | 0 | 0 | 160 | 443 | 520 | 39 | 6.2 | 1275 | 473 | PIX70401T | 1013727 | PM109 | 중경2공장 24" 조관 | 5107 | 중경 2 생산창고 | SIX7042010 | NX52L2T | 406.4 | 6.4 | SP54679 | HPT032540 | 97 | Stripe 모재 T방향 | API-X52L2C | 주식회사 포스코 | 443 | 520 | 39 | 101.181 | 422.949 | 104.448 | 436.605 | 535.373 | 36.4648 | 2023-07-11
SP54679 | HPT0325502 | POSCO | 0 | 20230628 | 0.136 | 0.252 | 0.0746 | 0.206 | 1.023 | 0.0156 | 0.0017 | 0.034 | 0.036 | 0.021 | 0.008 | 0.0002 | 0.0021 | 0.018 | 0 | 0 | 0 | 0.003 | 0.0044 | 0.021 | 0 | 0 | 0.0016 | 0.002 | 0 | 0 | 0 | 160 | 442 | 517 | 40 | 6.2 | 1275 | 403 | PHX80404T | 1016845 | PM108 | 중경1공장 20" 조관 | 5103 | 중경 1 생산창고 | SHX8041110 | NX52L2T | 406.4 | 6.4 | SP54679 | HPT0325502 | 5 | Stripe 모재 T방향 | API-X52L2C | 주식회사 포스코 | 442 | 517 | 40 | 102.506 | 431.478 | 99.3455 | 418.172 | 538.975 | 35.5468 | 2023-08-16
SP54679 | HPT0325502 | POSCO | 0 | 20230628 | 0.136 | 0.252 | 0.0746 | 0.206 | 1.023 | 0.0156 | 0.0017 | 0.034 | 0.036 | 0.021 | 0.008 | 0.0002 | 0.0021 | 0.018 | 0 | 0 | 0 | 0.003 | 0.0044 | 0.021 | 0 | 0 | 0.0016 | 0.002 | 0 | 0 | 0 | 160 | 442 | 517 | 40 | 6.2 | 1275 | 403 | PHX80404W | 1016845 | PM108 | 중경1공장 20" 조관 | 5103 | 중경 1 생산창고 | SHX8041110 | NX52L2T | 406.4 | 6.4 | SP54679 | HPT0325502 | 5 | Stripe 용접 | API-X52L2C | 주식회사 포스코 | 442 | 517 | 40 | 107.096 | 449.297 | 0 | 0 | 565.776 | -98.046 | 2023-08-16
SP54681 | HPT032580 | POSCO | 0 | 20230618 | 0.134 | 0.244 | 0.0756 | 0.192 | 0.975 | 0.0104 | 0.0026 | 0.043 | 0.043 | 0.015 | 0.009 | 0.0003 | 0.0026 | 0.017 | 0 | 0 | 0 | 0.004 | 0.0031 | 0.019 | 0 | 0 | 0.0013 | 0.002 | 0 | 0 | 0 | 152 | 430 | 506 | 41 | 9.15 | 1267 | 325 | PIX62901T | 1013755 | PM109 | 중경2공장 24" 조관 | 5107 | 중경 2 생산창고 | SIX6292140 | NX52L2T | 406.4 | 9.5 | SP54681 | HPT032580 | 67 | Stripe 모재 T방향 | API-X52L2C | 주식회사 포스코 | 430 | 506 | 41 | 149.338 | 420.109 | 155.76 | 438.175 | 527.13 | 41.4062 | 2023-07-11
SP54681 | HPT032580 | POSCO | 0 | 20230618 | 0.134 | 0.244 | 0.0756 | 0.192 | 0.975 | 0.0104 | 0.0026 | 0.043 | 0.043 | 0.015 | 0.009 | 0.0003 | 0.0026 | 0.017 | 0 | 0 | 0 | 0.004 | 0.0031 | 0.019 | 0 | 0 | 0.0013 | 0.002 | 0 | 0 | 0 | 152 | 430 | 506 | 41 | 9.15 | 1267 | 325 | PIX62902T | 1013755 | PM109 | 중경2공장 24" 조관 | 5107 | 중경 2 생산창고 | SIX6292140 | NX52L2T | 406.4 | 9.5 | SP54681 | HPT032580 | 114 | Stripe 모재 T방향 | API-X52L2C | 주식회사 포스코 | 430 | 506 | 41 | 146.73 | 413.146 | 150.795 | 424.593 | 526.784 | 40.4296 | 2023-07-11
SP54681 | HPT032580 | POSCO | 0 | 20230618 | 0.134 | 0.244 | 0.0756 | 0.192 | 0.975 | 0.0104 | 0.0026 | 0.043 | 0.043 | 0.015 | 0.009 | 0.0003 | 0.0026 | 0.017 | 0 | 0 | 0 | 0.004 | 0.0031 | 0.019 | 0 | 0 | 0.0013 | 0.002 | 0 | 0 | 0 | 152 | 430 | 506 | 41 | 9.15 | 1267 | 325 | PIX62901W | 1013755 | PM109 | 중경2공장 24" 조관 | 5107 | 중경 2 생산창고 | SIX6292140 | NX52L2T | 406.4 | 9.5 | SP54681 | HPT032580 | 67 | Stripe 용접 | API-X52L2C | 주식회사 포스코 | 430 | 506 | 41 | 185.668 | 523.689 | 0 | 0 | 554.946 | -98.046 | 2023-07-11
SP54681 | HPT032580 | POSCO | 0 | 20230618 | 0.134 | 0.244 | 0.0756 | 0.192 | 0.975 | 0.0104 | 0.0026 | 0.043 | 0.043 | 0.015 | 0.009 | 0.0003 | 0.0026 | 0.017 | 0 | 0 | 0 | 0.004 | 0.0031 | 0.019 | 0 | 0 | 0.0013 | 0.002 | 0 | 0 | 0 | 152 | 430 | 506 | 41 | 9.15 | 1267 | 325 | PIX62902W | 1013755 | PM109 | 중경2공장 24" 조관 | 5107 | 중경 2 생산창고 | SIX6292140 | NX52L2T | 406.4 | 9.5 | SP54681 | HPT032580 | 114 | Stripe 용접 | API-X52L2C | 주식회사 포스코 | 430 | 506 | 41 | 183.382 | 516.872 | 0 | 0 | 558.596 | -98.046 | 2023-07-11
SP54689 | HPT032600 | POSCO | 0 | 20230618 | 0.131 | 0.242 | 0.0718 | 0.201 | 0.989 | 0.0114 | 0.0018 | 0.041 | 0.044 | 0.016 | 0.006 | 0.0002 | 0.0024 | 0.012 | 0 | 0 | 0 | 0.002 | 0.0041 | 0.021 | 0 | 0 | 0.0017 | 0.001 | 0 | 0 | 0 | 154 | 427 | 508 | 42 | 9.15 | 1267 | 320 | PIX63007W | 1013747 | PM109 | 중경2공장 24" 조관 | 5107 | 중경 2 생산창고 | SIX6302090 | NX52L2T | 406.4 | 9.5 | SP54689 | HPT032600 | 180 | Stripe 용접 | API-X52L2C | 주식회사 포스코 | 427 | 508 | 42 | 0 | 0 | 0 | 0 | 564.386 | -98.046 | 2023-07-11
SP54689 | HPT032600 | POSCO | 0 | 20230618 | 0.131 | 0.242 | 0.0718 | 0.201 | 0.989 | 0.0114 | 0.0018 | 0.041 | 0.044 | 0.016 | 0.006 | 0.0002 | 0.0024 | 0.012 | 0 | 0 | 0 | 0.002 | 0.0041 | 0.021 | 0 | 0 | 0.0017 | 0.001 | 0 | 0 | 0 | 154 | 427 | 508 | 42 | 9.15 | 1267 | 320 | PIX63007T | 1013747 | PM109 | 중경2공장 24" 조관 | 5107 | 중경 2 생산창고 | SIX6302090 | NX52L2T | 406.4 | 9.5 | SP54689 | HPT032600 | 180 | Stripe 모재 T방향 | API-X52L2C | 주식회사 포스코 | 427 | 508 | 42 | 148.223 | 416.781 | 156.363 | 439.668 | 522.145 | 39.4531 | 2023-07-11
SP54685 | HPT032650 | POSCO | 0 | 20230619 | 0.13 | 0.24 | 0.0709 | 0.2 | 0.977 | 0.0088 | 0.0016 | 0.034 | 0.036 | 0.019 | 0.009 | 0.0002 | 0.0022 | 0.019 | 0 | 0 | 0 | 0.002 | 0.0044 | 0.02 | 0 | 0 | 0.0014 | 0.001 | 0 | 0 | 0 | 153 | 419 | 496 | 43 | 9.15 | 1267 | 328 | PIX63004W | 1013758 | PM109 | 중경2공장 24" 조관 | 5107 | 중경 2 생산창고 | SIX6302020 | NX52L2T | 406.4 | 9.5 | SP54685 | HPT032650 | 128 | Stripe 용접 | API-X52L2C | 주식회사 포스코 | 419 | 496 | 43 | 81.2123 | 228.456 | 0 | 0 | 554.447 | -98.046 | 2023-07-11
SP54685 | HPT032650 | POSCO | 0 | 20230619 | 0.13 | 0.24 | 0.0709 | 0.2 | 0.977 | 0.0088 | 0.0016 | 0.034 | 0.036 | 0.019 | 0.009 | 0.0002 | 0.0022 | 0.019 | 0 | 0 | 0 | 0.002 | 0.0044 | 0.02 | 0 | 0 | 0.0014 | 0.001 | 0 | 0 | 0 | 153 | 419 | 496 | 43 | 9.15 | 1267 | 328 | PIX63004T | 1013758 | PM109 | 중경2공장 24" 조관 | 5107 | 중경 2 생산창고 | SIX6302020 | NX52L2T | 406.4 | 9.5 | SP54685 | HPT032650 | 128 | Stripe 모재 T방향 | API-X52L2C | 주식회사 포스코 | 419 | 496 | 43 | 149.149 | 418.922 | 155.595 | 437.028 | 512.62 | 41.2109 | 2023-07-11
SP54687 | HPT032700 | POSCO | 0 | 20230618 | 0.13 | 0.241 | 0.0706 | 0.2 | 0.983 | 0.0093 | 0.0018 | 0.037 | 0.04 | 0.019 | 0.009 | 0.0002 | 0.0023 | 0.019 | 0 | 0 | 0 | 0.003 | 0.0041 | 0.02 | 0 | 0 | 0.0016 | 0.001 | 0 | 0 | 0 | 153 | 415 | 498 | 41 | 9.15 | 1267 | 327 | PIX63001W | 1013753 | PM109 | 중경2공장 24" 조관 | 5107 | 중경 2 생산창고 | SIX6301010 | NX52L2T | 406.4 | 9.5 | SP54687 | HPT032700 | 112 | Stripe 용접 | API-X52L2C | 주식회사 포스코 | 419 | 499 | 42 | 181.701 | 510.485 | 0 | 0 | 545.085 | -98.046 | 2023-07-11
SP54687 | HPT032700 | POSCO | 0 | 20230618 | 0.13 | 0.241 | 0.0706 | 0.2 | 0.983 | 0.0093 | 0.0018 | 0.037 | 0.04 | 0.019 | 0.009 | 0.0002 | 0.0023 | 0.019 | 0 | 0 | 0 | 0.003 | 0.0041 | 0.02 | 0 | 0 | 0.0016 | 0.001 | 0 | 0 | 0 | 153 | 415 | 498 | 41 | 9.15 | 1267 | 327 | PIX63001T | 1013753 | PM109 | 중경2공장 24" 조관 | 5107 | 중경 2 생산창고 | SIX6301010 | NX52L2T | 406.4 | 9.5 | SP54687 | HPT032700 | 112 | Stripe 모재 T방향 | API-X52L2C | 주식회사 포스코 | 419 | 499 | 42 | 148.773 | 419.323 | 153.992 | 434.033 | 515.44 | 40.625 | 2023-07-11
SP54685 | HPT032720 | POSCO | 0 | 20230618 | 0.13 | 0.24 | 0.0709 | 0.2 | 0.977 | 0.0088 | 0.0016 | 0.034 | 0.036 | 0.019 | 0.009 | 0.0002 | 0.0022 | 0.019 | 0 | 0 | 0 | 0.002 | 0.0044 | 0.02 | 0 | 0 | 0.0014 | 0.001 | 0 | 0 | 0 | 153 | 419 | 496 | 43 | 9.15 | 1267 | 327 | PIX63003T | 1013761 | PM109 | 중경2공장 24" 조관 | 5107 | 중경 2 생산창고 | SIX6301070 | NX52L2T | 406.4 | 9.5 | SP54685 | HPT032720 | 18 | Stripe 모재 T방향 | API-X52L2C | 주식회사 포스코 | 419 | 496 | 43 | 151.595 | 425.067 | 158.402 | 444.152 | 508.546 | 41.9921 | 2023-07-11
SP54685 | HPT032720 | POSCO | 0 | 20230618 | 0.13 | 0.24 | 0.0709 | 0.2 | 0.977 | 0.0088 | 0.0016 | 0.034 | 0.036 | 0.019 | 0.009 | 0.0002 | 0.0022 | 0.019 | 0 | 0 | 0 | 0.002 | 0.0044 | 0.02 | 0 | 0 | 0.0014 | 0.001 | 0 | 0 | 0 | 153 | 419 | 496 | 43 | 9.15 | 1267 | 327 | PIX63003W | 1013761 | PM109 | 중경2공장 24" 조관 | 5107 | 중경 2 생산창고 | SIX6301070 | NX52L2T | 406.4 | 9.5 | SP54685 | HPT032720 | 18 | Stripe 용접 | API-X52L2C | 주식회사 포스코 | 419 | 496 | 43 | 190.309 | 532.894 | 0 | 0 | 538.166 | -98.046 | 2023-07-11
SP54474 | HPT036930 | POSCO | 0 | 20230617 | 0 | 0 | 0.1705 | 0.008 | 0.429 | 0.0128 | 0.0065 | 0 | 0 | 0.013 | 0.01 | 0.0001 | 0 | 0.02 | 0 | 0 | 0 | 0.002 | 0 | 0 | 0 | 0 | 0.0008 | 0 | 0 | 0 | 0 | 0 | 270 | 445 | 40 | 6.2 | 1275 | 495 | PIXZ0911W | 1028063 | PM109 | 중경2공장 24" 조관 | 5107 | 중경 2 생산창고 | SIXZ092090 | N5LBT | 406.4 | 6.4 | SP54474 | HPT036930 | 241 | Stripe 용접 | SPHT3-D | 주식회사 포스코 | 270 | 445 | 40 | 0 | 0 | 0 | 0 | 500.9 | 0 | 2023-12-14
SP54474 | HPT036930 | POSCO | 0 | 20230617 | 0 | 0 | 0.1705 | 0.008 | 0.429 | 0.0128 | 0.0065 | 0 | 0 | 0.013 | 0.01 | 0.0001 | 0 | 0.02 | 0 | 0 | 0 | 0.002 | 0 | 0 | 0 | 0 | 0.0008 | 0 | 0 | 0 | 0 | 0 | 270 | 445 | 40 | 6.2 | 1275 | 495 | PIXZ0911T | 1028063 | PM109 | 중경2공장 24" 조관 | 5107 | 중경 2 생산창고 | SIXZ092090 | N5LBT | 406.4 | 6.4 | SP54474 | HPT036930 | 241 | Stripe 모재 T방향 | SPHT3-D | 주식회사 포스코 | 270 | 445 | 40 | 76.1378 | 315.602 | 78.8148 | 326.698 | 448.005 | 42.6 | 2023-12-14
SP55307 | HPT094170 | POSCO | 0 | 20230627 | 0.126 | 0.235 | 0.067 | 0.209 | 0.975 | 0.0074 | 0.0018 | 0.038 | 0.04 | 0.015 | 0.007 | 0.0002 | 0.0021 | 0.017 | 0 | 0 | 0 | 0.004 | 0.005 | 0.019 | 0 | 0 | 0.0014 | 0.001 | 0 | 0 | 0 | 158 | 422 | 496 | 44 | 8.95 | 849 | 327 | PHX63004W | 1013492 | PM108 | 중경1공장 20" 조관 | 5103 | 중경 1 생산창고 | SHX6302020 | NX52L2T | 273.1 | 9.3 | SP55307 | HPT094170 | 106 | Stripe 용접 | API-X52L2C | 주식회사 포스코 | 424 | 501 | 44 | 184.488 | 532.917 | 0 | 0 | 567.31 | -98.046 | 2023-07-11
SP55307 | HPT094170 | POSCO | 0 | 20230627 | 0.126 | 0.235 | 0.067 | 0.209 | 0.975 | 0.0074 | 0.0018 | 0.038 | 0.04 | 0.015 | 0.007 | 0.0002 | 0.0021 | 0.017 | 0 | 0 | 0 | 0.004 | 0.005 | 0.019 | 0 | 0 | 0.0014 | 0.001 | 0 | 0 | 0 | 158 | 422 | 496 | 44 | 8.95 | 849 | 327 | PHX63004T | 1013492 | PM108 | 중경1공장 20" 조관 | 5103 | 중경 1 생산창고 | SHX6302020 | NX52L2T | 273.1 | 9.3 | SP55307 | HPT094170 | 106 | Stripe 모재 T방향 | API-X52L2C | 주식회사 포스코 | 424 | 501 | 44 | 160.114 | 463.015 | 166.041 | 480.155 | 522.996 | 37.5 | 2023-07-11
SP55331 | HPT096860 | POSCO | 0 | 20230630 | 0.129 | 0.243 | 0.0681 | 0.201 | 0.997 | 0.0094 | 0.0015 | 0.039 | 0.041 | 0.023 | 0.013 | 0.0002 | 0.0019 | 0.031 | 0 | 0 | 0 | 0.004 | 0.004 | 0.02 | 0 | 0 | 0.0013 | 0.001 | 0 | 0 | 0 | 160 | 430 | 526 | 39 | 6.2 | 1016 | 512 | PHX71105T | 1014637 | PM108 | 중경1공장 20" 조관 | 5103 | 중경 1 생산창고 | SHX7112050 | NX52L2T | 323.9 | 6.4 | SP55331 | HPT096860 | 211 | Stripe 모재 T방향 | API-X52L2C | 주식회사 포스코 | 431 | 526 | 39 | 101.83 | 427.341 | 105.03 | 440.772 | 533.577 | 36.9921 | 2023-07-13
SP55331 | HPT096860 | POSCO | 0 | 20230630 | 0.129 | 0.243 | 0.0681 | 0.201 | 0.997 | 0.0094 | 0.0015 | 0.039 | 0.041 | 0.023 | 0.013 | 0.0002 | 0.0019 | 0.031 | 0 | 0 | 0 | 0.004 | 0.004 | 0.02 | 0 | 0 | 0.0013 | 0.001 | 0 | 0 | 0 | 160 | 430 | 526 | 39 | 6.2 | 1016 | 512 | PHX71106T | 1014637 | PM108 | 중경1공장 20" 조관 | 5103 | 중경 1 생산창고 | SHX7112050 | NX52L2T | 323.9 | 6.4 | SP55331 | HPT096860 | 439 | Stripe 모재 T방향 | API-X52L2C | 주식회사 포스코 | 431 | 526 | 39 | 102.481 | 432.603 | 106.405 | 449.166 | 535.388 | 35.9375 | 2023-07-13
SP55331 | HPT096860 | POSCO | 0 | 20230630 | 0.129 | 0.243 | 0.0681 | 0.201 | 0.997 | 0.0094 | 0.0015 | 0.039 | 0.041 | 0.023 | 0.013 | 0.0002 | 0.0019 | 0.031 | 0 | 0 | 0 | 0.004 | 0.004 | 0.02 | 0 | 0 | 0.0013 | 0.001 | 0 | 0 | 0 | 160 | 430 | 526 | 39 | 6.2 | 1016 | 512 | PHX71105W | 1014637 | PM108 | 중경1공장 20" 조관 | 5103 | 중경 1 생산창고 | SHX7112050 | NX52L2T | 323.9 | 6.4 | SP55331 | HPT096860 | 211 | Stripe 용접 | API-X52L2C | 주식회사 포스코 | 431 | 526 | 39 | 112.394 | 474.284 | 0 | 0 | 573.634 | -98.046 | 2023-07-13
SP55331 | HPT096860 | POSCO | 0 | 20230630 | 0.129 | 0.243 | 0.0681 | 0.201 | 0.997 | 0.0094 | 0.0015 | 0.039 | 0.041 | 0.023 | 0.013 | 0.0002 | 0.0019 | 0.031 | 0 | 0 | 0 | 0.004 | 0.004 | 0.02 | 0 | 0 | 0.0013 | 0.001 | 0 | 0 | 0 | 160 | 430 | 526 | 39 | 6.2 | 1016 | 512 | PHX71106W | 1014637 | PM108 | 중경1공장 20" 조관 | 5103 | 중경 1 생산창고 | SHX7112050 | NX52L2T | 323.9 | 6.4 | SP55331 | HPT096860 | 439 | Stripe 용접 | API-X52L2C | 주식회사 포스코 | 431 | 526 | 39 | 116.225 | 492.647 | 0 | 0 | 592.767 | -98.046 | 2023-07-13
SP55329 | HPT096900 | POSCO | 0 | 20230630 | 0.13 | 0.245 | 0.0696 | 0.2 | 0.996 | 0.0092 | 0.002 | 0.031 | 0.034 | 0.023 | 0.021 | 0.0002 | 0.002 | 0.027 | 0 | 0 | 0 | 0.005 | 0.005 | 0.021 | 0 | 0 | 0.0015 | 0.001 | 0 | 0 | 0 | 160 | 441 | 529 | 38 | 6.2 | 1016 | 516 | PHX71103W | 1014636 | PM108 | 중경1공장 20" 조관 | 5103 | 중경 1 생산창고 | SHX7112010 | NX52L2T | 323.9 | 6.4 | SP55329 | HPT096900 | 146 | Stripe 용접 | API-X52L2C | 주식회사 포스코 | 441 | 529 | 39 | 114.028 | 477.478 | 0 | 0 | 579.664 | -98.046 | 2023-07-13
SP55329 | HPT096900 | POSCO | 0 | 20230630 | 0.13 | 0.245 | 0.0696 | 0.2 | 0.996 | 0.0092 | 0.002 | 0.031 | 0.034 | 0.023 | 0.021 | 0.0002 | 0.002 | 0.027 | 0 | 0 | 0 | 0.005 | 0.005 | 0.021 | 0 | 0 | 0.0015 | 0.001 | 0 | 0 | 0 | 160 | 441 | 529 | 38 | 6.2 | 1016 | 516 | PHX71103T | 1014636 | PM108 | 중경1공장 20" 조관 | 5103 | 중경 1 생산창고 | SHX7112010 | NX52L2T | 323.9 | 6.4 | SP55329 | HPT096900 | 146 | Stripe 모재 T방향 | API-X52L2C | 주식회사 포스코 | 441 | 529 | 39 | 104.61 | 436.204 | 105.93 | 441.707 | 524.734 | 38.2812 | 2023-07-13
SP55329 | HPT096910 | POSCO | 0 | 20230630 | 0.13 | 0.245 | 0.0696 | 0.2 | 0.996 | 0.0092 | 0.002 | 0.031 | 0.034 | 0.023 | 0.021 | 0.0002 | 0.002 | 0.027 | 0 | 0 | 0 | 0.005 | 0.005 | 0.021 | 0 | 0 | 0.0015 | 0.001 | 0 | 0 | 0 | 160 | 441 | 529 | 38 | 6.2 | 1016 | 514 | PHX71102W | 1014635 | PM108 | 중경1공장 20" 조관 | 5103 | 중경 1 생산창고 | SHX7111030 | NX52L2T | 323.9 | 6.4 | SP55329 | HPT096910 | 304 | Stripe 용접 | API-X52L2C | 주식회사 포스코 | 441 | 529 | 39 | 115.922 | 491.074 | 0 | 0 | 587.4 | -98.046 | 2023-07-13
SP55329 | HPT096910 | POSCO | 0 | 20230630 | 0.13 | 0.245 | 0.0696 | 0.2 | 0.996 | 0.0092 | 0.002 | 0.031 | 0.034 | 0.023 | 0.021 | 0.0002 | 0.002 | 0.027 | 0 | 0 | 0 | 0.005 | 0.005 | 0.021 | 0 | 0 | 0.0015 | 0.001 | 0 | 0 | 0 | 160 | 441 | 529 | 38 | 6.2 | 1016 | 514 | PHX71102T | 1014635 | PM108 | 중경1공장 20" 조관 | 5103 | 중경 1 생산창고 | SHX7111030 | NX52L2T | 323.9 | 6.4 | SP55329 | HPT096910 | 304 | Stripe 모재 T방향 | API-X52L2C | 주식회사 포스코 | 441 | 529 | 39 | 105.321 | 445.069 | 110.095 | 465.242 | 534.943 | 35.7421 | 2023-07-13
SP55333 | HPT096940 | POSCO | 0 | 20230704 | 0.133 | 0.246 | 0.0725 | 0.209 | 0.986 | 0.0092 | 0.0018 | 0.045 | 0.045 | 0.027 | 0.01 | 0.0002 | 0.002 | 0.026 | 0 | 0 | 0 | 0.005 | 0.0046 | 0.018 | 0 | 0 | 0.0013 | 0.002 | 0 | 0 | 0 | 158 | 450 | 521 | 38 | 6.2 | 1016 | 498 | PHX71202T | 1014637 | PM108 | 중경1공장 20" 조관 | 5103 | 중경 1 생산창고 | SHX7121040 | NX52L2T | 323.9 | 6.4 | SP55333 | HPT096940 | 865 | Stripe 모재 T방향 | API-X52L2C | 주식회사 포스코 | 450 | 521 | 38 | 102.008 | 427.323 | 103.546 | 433.767 | 525.994 | 36.914 | 2023-07-14
SP55333 | HPT096940 | POSCO | 0 | 20230704 | 0.133 | 0.246 | 0.0725 | 0.209 | 0.986 | 0.0092 | 0.0018 | 0.045 | 0.045 | 0.027 | 0.01 | 0.0002 | 0.002 | 0.026 | 0 | 0 | 0 | 0.005 | 0.0046 | 0.018 | 0 | 0 | 0.0013 | 0.002 | 0 | 0 | 0 | 158 | 450 | 521 | 38 | 6.2 | 1016 | 498 | PHX71202W | 1014637 | PM108 | 중경1공장 20" 조관 | 5103 | 중경 1 생산창고 | SHX7121040 | NX52L2T | 323.9 | 6.4 | SP55333 | HPT096940 | 865 | Stripe 용접 | API-X52L2C | 주식회사 포스코 | 450 | 521 | 38 | 125.335 | 525.971 | 0 | 0 | 582.127 | -98.046 | 2023-07-14
SP55333 | HPT096970 | POSCO | 0 | 20230627 | 0.133 | 0.246 | 0.0725 | 0.209 | 0.986 | 0.0092 | 0.0018 | 0.045 | 0.045 | 0.027 | 0.01 | 0.0002 | 0.002 | 0.026 | 0 | 0 | 0 | 0.005 | 0.0046 | 0.018 | 0 | 0 | 0.0013 | 0.002 | 0 | 0 | 0 | 161 | 438 | 512 | 42 | 9.15 | 1009 | 343 | PHX71303T | 1014651 | PM108 | 중경1공장 20" 조관 | 5103 | 중경 1 생산창고 | SHX7132010 | NX52L2T | 323.9 | 9.5 | SP55333 | HPT096970 | 275 | Stripe 모재 T방향 | API-X52L2C | 주식회사 포스코 | 438 | 512 | 42 | 150.665 | 424.877 | 150.602 | 424.7 | 524.351 | 40.039 | 2023-07-18
SP55333 | HPT096970 | POSCO | 0 | 20230627 | 0.133 | 0.246 | 0.0725 | 0.209 | 0.986 | 0.0092 | 0.0018 | 0.045 | 0.045 | 0.027 | 0.01 | 0.0002 | 0.002 | 0.026 | 0 | 0 | 0 | 0.005 | 0.0046 | 0.018 | 0 | 0 | 0.0013 | 0.002 | 0 | 0 | 0 | 161 | 438 | 512 | 42 | 9.15 | 1009 | 343 | PHX71303W | 1014651 | PM108 | 중경1공장 20" 조관 | 5103 | 중경 1 생산창고 | SHX7132010 | NX52L2T | 323.9 | 9.5 | SP55333 | HPT096970 | 275 | Stripe 용접 | API-X52L2C | 주식회사 포스코 | 438 | 512 | 42 | 193.329 | 545.252 | 0 | 0 | 585.771 | -98.046 | 2023-07-18
SP55335 | HPT115850 | POSCO | 0 | 20230715 | 0.13 | 0.244 | 0.0696 | 0.196 | 0.997 | 0.0106 | 0.0015 | 0.035 | 0.037 | 0.031 | 0.007 | 0.0002 | 0.0022 | 0.017 | 0 | 0 | 0 | 0.003 | 0.0035 | 0.02 | 0 | 0 | 0.0015 | 0.001 | 0 | 0 | 0 | 159 | 463 | 521 | 41 | 7.6 | 1012 | 421 | PIX90702W | 1019511 | PM109 | 중경2공장 24" 조관 | 5107 | 중경 2 생산창고 | SIX9071030 | NX52L2T | 323.9 | 7.9 | SP55335 | HPT115850 | 30 | Stripe 용접 | API-X52L2C | 주식회사 포스코 | 463 | 521 | 41 | 142.502 | 487.261 | 0 | 0 | 526.533 | 0 | 2023-09-12
SP55335 | HPT115850 | POSCO | 0 | 20230715 | 0.13 | 0.244 | 0.0696 | 0.196 | 0.997 | 0.0106 | 0.0015 | 0.035 | 0.037 | 0.031 | 0.007 | 0.0002 | 0.0022 | 0.017 | 0 | 0 | 0 | 0.003 | 0.0035 | 0.02 | 0 | 0 | 0.0015 | 0.001 | 0 | 0 | 0 | 159 | 463 | 521 | 41 | 7.6 | 1012 | 421 | PIX90702T | 1019511 | PM109 | 중경2공장 24" 조관 | 5107 | 중경 2 생산창고 | SIX9071030 | NX52L2T | 323.9 | 7.9 | SP55335 | HPT115850 | 30 | Stripe 모재 T방향 | API-X52L2C | 주식회사 포스코 | 463 | 521 | 41 | 127.045 | 430.204 | 132.991 | 450.336 | 521.136 | 38.4765 | 2023-09-12
SP55337 | HPT115870 | POSCO | 0 | 20230630 | 0.126 | 0.24 | 0.066 | 0.194 | 0.992 | 0.0093 | 0.0018 | 0.034 | 0.035 | 0.027 | 0.012 | 0.0002 | 0.0024 | 0.027 | 0 | 0 | 0 | 0.004 | 0.004 | 0.02 | 0 | 0 | 0.001 | 0.001 | 0 | 0 | 0 | 158 | 444 | 515 | 43 | 9.15 | 1009 | 342 | PIX90706W | 1019526 | PM109 | 중경2공장 24" 조관 | 5107 | 중경 2 생산창고 | SIX9072060 | NX52L2T | 323.9 | 9.5 | SP55337 | HPT115870 | 70 | Stripe 용접 | API-X52L2C | 주식회사 포스코 | 444 | 515 | 43 | 189.831 | 534.316 | 0 | 0 | 547.845 | 0 | 2023-09-12
SP55337 | HPT115870 | POSCO | 0 | 20230630 | 0.126 | 0.24 | 0.066 | 0.194 | 0.992 | 0.0093 | 0.0018 | 0.034 | 0.035 | 0.027 | 0.012 | 0.0002 | 0.0024 | 0.027 | 0 | 0 | 0 | 0.004 | 0.004 | 0.02 | 0 | 0 | 0.001 | 0.001 | 0 | 0 | 0 | 158 | 444 | 515 | 43 | 9.15 | 1009 | 342 | PIX90706T | 1019526 | PM109 | 중경2공장 24" 조관 | 5107 | 중경 2 생산창고 | SIX9072060 | NX52L2T | 323.9 | 9.5 | SP55337 | HPT115870 | 70 | Stripe 모재 T방향 | API-X52L2C | 주식회사 포스코 | 444 | 515 | 43 | 148.629 | 415.629 | 156.196 | 436.791 | 509.052 | 41.7968 | 2023-09-12
SP55333 | HPT115890 | POSCO | 0 | 20230630 | 0.133 | 0.246 | 0.0725 | 0.209 | 0.986 | 0.0092 | 0.0018 | 0.045 | 0.045 | 0.027 | 0.01 | 0.0002 | 0.002 | 0.026 | 0 | 0 | 0 | 0.005 | 0.0046 | 0.018 | 0 | 0 | 0.0013 | 0.002 | 0 | 0 | 0 | 161 | 439 | 511 | 43 | 9.15 | 1009 | 351 | PIX90705T | 1019524 | PM109 | 중경2공장 24" 조관 | 5107 | 중경 2 생산창고 | SIX9072040 | NX52L2T | 323.9 | 9.5 | SP55333 | HPT115890 | 25 | Stripe 모재 T방향 | API-X52L2C | 주식회사 포스코 | 439 | 512 | 43 | 151.211 | 423.465 | 157.671 | 441.556 | 510.049 | 39.0624 | 2023-09-12
SP55333 | HPT115890 | POSCO | 0 | 20230630 | 0.133 | 0.246 | 0.0725 | 0.209 | 0.986 | 0.0092 | 0.0018 | 0.045 | 0.045 | 0.027 | 0.01 | 0.0002 | 0.002 | 0.026 | 0 | 0 | 0 | 0.005 | 0.0046 | 0.018 | 0 | 0 | 0.0013 | 0.002 | 0 | 0 | 0 | 161 | 439 | 511 | 43 | 9.15 | 1009 | 351 | PIX90705W | 1019524 | PM109 | 중경2공장 24" 조관 | 5107 | 중경 2 생산창고 | SIX9072040 | NX52L2T | 323.9 | 9.5 | SP55333 | HPT115890 | 25 | Stripe 용접 | API-X52L2C | 주식회사 포스코 | 439 | 512 | 43 | 0 | 0 | 0 | 0 | 536.711 | 0 | 2023-09-12
SP55325 | HPT122590 | POSCO | 0 | 20230704 | 0.129 | 0.24 | 0.0695 | 0.208 | 0.977 | 0.0089 | 0.0017 | 0.037 | 0.04 | 0.019 | 0.01 | 0.0002 | 0.003 | 0.03 | 0 | 0 | 0 | 0.004 | 0.0057 | 0.019 | 0 | 0 | 0.0015 | 0.001 | 0 | 0 | 0 | 155 | 446 | 512 | 41 | 6.85 | 1044 | 432 | PAX72108L | 1015630 | PM101 | 소경1공장 8" 조관 | 5101 | 소경 1 생산창고 | SAX7212040 | NX52L2T | 168.3 | 7.1 | SP55325 | HPT122590 |  | Stripe 모재 L방향 | API-X52L2C | 주식회사 포스코 | 446 | 512 | 41 | 82.7404 | 471.303 | 82.7767 | 471.51 | 521.456 | 30.7086 | 2023-07-25
SP55327 | HPT122600 | POSCO | 0 | 20230705 | 0.13 | 0.243 | 0.0705 | 0.203 | 1.001 | 0.009 | 0.0016 | 0.036 | 0.039 | 0.015 | 0.008 | 0.0002 | 0.0027 | 0.018 | 0 | 0 | 0 | 0.003 | 0.0052 | 0.02 | 0 | 0 | 0.0014 | 0.001 | 0 | 0 | 0 | 164 | 456 | 520 | 40 | 6.2 | 1016 | 487 | PHX71201T | 1014637 | PM108 | 중경1공장 20" 조관 | 5103 | 중경 1 생산창고 | SHX7121010 | NX52L2T | 323.9 | 6.4 | SP55327 | HPT122600 | 578 | Stripe 모재 T방향 | API-X52L2C | 주식회사 포스코 | 456 | 520 | 40 | 107.589 | 446.865 | 111.419 | 462.773 | 537.406 | 35.9375 | 2023-07-13
SP55327 | HPT122600 | POSCO | 0 | 20230705 | 0.13 | 0.243 | 0.0705 | 0.203 | 1.001 | 0.009 | 0.0016 | 0.036 | 0.039 | 0.015 | 0.008 | 0.0002 | 0.0027 | 0.018 | 0 | 0 | 0 | 0.003 | 0.0052 | 0.02 | 0 | 0 | 0.0014 | 0.001 | 0 | 0 | 0 | 164 | 456 | 520 | 40 | 6.2 | 1016 | 487 | PHX71201W | 1014637 | PM108 | 중경1공장 20" 조관 | 5103 | 중경 1 생산창고 | SHX7121010 | NX52L2T | 323.9 | 6.4 | SP55327 | HPT122600 | 578 | Stripe 용접 | API-X52L2C | 주식회사 포스코 | 456 | 520 | 40 | 116.22 | 485.517 | 0 | 0 | 578.41 | -98.046 | 2023-07-13
SP55327 | HPT122600 | POSCO | 0 | 20230705 | 0.13 | 0.243 | 0.0705 | 0.203 | 1.001 | 0.009 | 0.0016 | 0.036 | 0.039 | 0.015 | 0.008 | 0.0002 | 0.0027 | 0.018 | 0 | 0 | 0 | 0.003 | 0.0052 | 0.02 | 0 | 0 | 0.0014 | 0.001 | 0 | 0 | 0 | 164 | 456 | 520 | 40 | 6.2 | 1016 | 487 | PHX71204W | 1014637 | PM108 | 중경1공장 20" 조관 | 5103 | 중경 1 생산창고 | SHX7121010 | NX52L2T | 323.9 | 6.4 | SP55327 | HPT122600 | 944 | Stripe 용접 | API-X52L2C | 주식회사 포스코 | 456 | 520 | 40 | 130.337 | 539.794 | 0 | 0 | 582.23 | -98.046 | 2023-07-14
SP55327 | HPT122600 | POSCO | 0 | 20230705 | 0.13 | 0.243 | 0.0705 | 0.203 | 1.001 | 0.009 | 0.0016 | 0.036 | 0.039 | 0.015 | 0.008 | 0.0002 | 0.0027 | 0.018 | 0 | 0 | 0 | 0.003 | 0.0052 | 0.02 | 0 | 0 | 0.0014 | 0.001 | 0 | 0 | 0 | 164 | 456 | 520 | 40 | 6.2 | 1016 | 487 | PHX71204T | 1014637 | PM108 | 중경1공장 20" 조관 | 5103 | 중경 1 생산창고 | SHX7121010 | NX52L2T | 323.9 | 6.4 | SP55327 | HPT122600 | 944 | Stripe 모재 T방향 | API-X52L2C | 주식회사 포스코 | 456 | 520 | 40 | 104.91 | 432.685 | 106.632 | 439.788 | 526.709 | 35.7421 | 2023-07-14
SP55325 | HPT122760 | POSCO | 0 | 20230710 | 0.129 | 0.24 | 0.0695 | 0.208 | 0.977 | 0.0089 | 0.0017 | 0.037 | 0.04 | 0.019 | 0.01 | 0.0002 | 0.003 | 0.03 | 0 | 0 | 0 | 0.004 | 0.0057 | 0.019 | 0 | 0 | 0.0015 | 0.001 | 0 | 0 | 0 | 155 | 429 | 519 | 39 | 6.2 | 1016 | 514 | PHX71104W | 1014637 | PM108 | 중경1공장 20" 조관 | 5103 | 중경 1 생산창고 | SHX7112030 | NX52L2T | 323.9 | 6.4 | SP55325 | HPT122760 | 19 | Stripe 용접 | API-X52L2C | 주식회사 포스코 | 433 | 519 | 39 | 123.526 | 514.206 | 0 | 0 | 582.468 | -98.046 | 2023-07-13
SP55325 | HPT122760 | POSCO | 0 | 20230710 | 0.129 | 0.24 | 0.0695 | 0.208 | 0.977 | 0.0089 | 0.0017 | 0.037 | 0.04 | 0.019 | 0.01 | 0.0002 | 0.003 | 0.03 | 0 | 0 | 0 | 0.004 | 0.0057 | 0.019 | 0 | 0 | 0.0015 | 0.001 | 0 | 0 | 0 | 155 | 429 | 519 | 39 | 6.2 | 1016 | 514 | PHX71104T | 1014637 | PM108 | 중경1공장 20" 조관 | 5103 | 중경 1 생산창고 | SHX7112030 | NX52L2T | 323.9 | 6.4 | SP55325 | HPT122760 | 19 | Stripe 모재 T방향 | API-X52L2C | 주식회사 포스코 | 433 | 519 | 39 | 104.284 | 432.496 | 104.309 | 432.596 | 524.39 | 36.914 | 2023-07-13
SP55325 | HPT122780 | POSCO | 0 | 20230712 | 0.129 | 0.24 | 0.0695 | 0.208 | 0.977 | 0.0089 | 0.0017 | 0.037 | 0.04 | 0.019 | 0.01 | 0.0002 | 0.003 | 0.03 | 0 | 0 | 0 | 0.004 | 0.0057 | 0.019 | 0 | 0 | 0.0015 | 0.001 | 0 | 0 | 0 | 155 | 433 | 515 | 39 | 6.2 | 1016 | 516 | PHX71203T | 1014637 | PM108 | 중경1공장 20" 조관 | 5103 | 중경 1 생산창고 | SHX7121050 | NX52L2T | 323.9 | 6.4 | SP55325 | HPT122780 | 912 | Stripe 모재 T방향 | API-X52L2C | 주식회사 포스코 | 433 | 515 | 39 | 108.276 | 453.098 | 110.401 | 461.993 | 540.928 | 34.1796 | 2023-07-14
SP55325 | HPT122780 | POSCO | 0 | 20230712 | 0.129 | 0.24 | 0.0695 | 0.208 | 0.977 | 0.0089 | 0.0017 | 0.037 | 0.04 | 0.019 | 0.01 | 0.0002 | 0.003 | 0.03 | 0 | 0 | 0 | 0.004 | 0.0057 | 0.019 | 0 | 0 | 0.0015 | 0.001 | 0 | 0 | 0 | 155 | 433 | 515 | 39 | 6.2 | 1016 | 516 | PHX71203W | 1014637 | PM108 | 중경1공장 20" 조관 | 5103 | 중경 1 생산창고 | SHX7121050 | NX52L2T | 323.9 | 6.4 | SP55325 | HPT122780 | 912 | Stripe 용접 | API-X52L2C | 주식회사 포스코 | 433 | 515 | 39 | 126.373 | 528.809 | 0 | 0 | 577.61 | -98.046 | 2023-07-14
SP55335 | HPT122810 | POSCO | 0 | 20230704 | 0.13 | 0.244 | 0.0696 | 0.196 | 0.997 | 0.0106 | 0.0015 | 0.035 | 0.037 | 0.031 | 0.007 | 0.0002 | 0.0022 | 0.017 | 0 | 0 | 0 | 0.003 | 0.0035 | 0.02 | 0 | 0 | 0.0015 | 0.001 | 0 | 0 | 0 | 159 | 463 | 511 | 40 | 7.6 | 1012 | 413 | PHX71208T | 1014644 | PM108 | 중경1공장 20" 조관 | 5103 | 중경 1 생산창고 | SHX7122110 | NX52L2T | 323.9 | 7.9 | SP55335 | HPT122810 | 123 | Stripe 모재 T방향 | API-X52L2C | 주식회사 포스코 | 463 | 521 | 41 | 125.41 | 427.191 | 124.85 | 425.285 | 513.617 | 39.2578 | 2023-07-14
SP55335 | HPT122810 | POSCO | 0 | 20230704 | 0.13 | 0.244 | 0.0696 | 0.196 | 0.997 | 0.0106 | 0.0015 | 0.035 | 0.037 | 0.031 | 0.007 | 0.0002 | 0.0022 | 0.017 | 0 | 0 | 0 | 0.003 | 0.0035 | 0.02 | 0 | 0 | 0.0015 | 0.001 | 0 | 0 | 0 | 159 | 463 | 511 | 40 | 7.6 | 1012 | 413 | PHX71208W | 1014644 | PM108 | 중경1공장 20" 조관 | 5103 | 중경 1 생산창고 | SHX7122110 | NX52L2T | 323.9 | 7.9 | SP55335 | HPT122810 | 123 | Stripe 용접 | API-X52L2C | 주식회사 포스코 | 463 | 521 | 41 | 159.54 | 544.658 | 0 | 0 | 570.254 | -98.046 | 2023-07-14
SP55304 | HPT122890 | POSCO | 0 | 20230629 | 0.136 | 0.247 | 0.0754 | 0.205 | 0.978 | 0.0094 | 0.0013 | 0.032 | 0.034 | 0.021 | 0.012 | 0.0002 | 0.0022 | 0.031 | 0 | 0 | 0 | 0.007 | 0.0044 | 0.019 | 0 | 0 | 0.0013 | 0.001 | 0 | 0 | 0 | 150 | 426 | 497 | 43 | 8.95 | 849 | 327 | PHX63005W | 1013492 | PM108 | 중경1공장 20" 조관 | 5103 | 중경 1 생산창고 | SHX6302050 | NX52L2T | 273.1 | 9.3 | SP55304 | HPT122890 | 449 | Stripe 용접 | API-X52L2C | 주식회사 포스코 | 428 | 504 | 43 | 188.98 | 541.44 | 0 | 0 | 585.416 | -98.046 | 2023-07-11
SP55304 | HPT122890 | POSCO | 0 | 20230629 | 0.136 | 0.247 | 0.0754 | 0.205 | 0.978 | 0.0094 | 0.0013 | 0.032 | 0.034 | 0.021 | 0.012 | 0.0002 | 0.0022 | 0.031 | 0 | 0 | 0 | 0.007 | 0.0044 | 0.019 | 0 | 0 | 0.0013 | 0.001 | 0 | 0 | 0 | 150 | 426 | 497 | 43 | 8.95 | 849 | 327 | PHX63005T | 1013492 | PM108 | 중경1공장 20" 조관 | 5103 | 중경 1 생산창고 | SHX6302050 | NX52L2T | 273.1 | 9.3 | SP55304 | HPT122890 | 449 | Stripe 모재 T방향 | API-X52L2C | 주식회사 포스코 | 428 | 504 | 43 | 161.355 | 463.075 | 168.842 | 484.56 | 526.601 | 36.3281 | 2023-07-11
SP56026 | HPT147710 | POSCO | 0 | 20230710 | 0 | 0 | 0.2689 | 0.245 | 1.478 | 0.0105 | 0.0016 | 0.023 | 0 | 0.021 | 0.014 | 0.0004 | 0 | 0.027 | 0 | 0 | 0 | 0.006 | 0.0051 | 0.002 | 0 | 0 | 0.0017 | 0.002 | 0 | 0 | 0 | 0 | 420 | 638 | 33 | 9.5 | 1195 | 325 | PQX72601L | 1015242 | QT101 | Q/T 공장 열처리 | 5113 | QT공장 모관창고 | BQX7261010 | L80CH | 193.7 | 9.52 | SP56026 | HPT147710 | 1071 | Stripe 모재 L방향 | API-J55-Q | 주식회사 포스코 |  |  |  | 144.23 | 619.39 | 144.267 | 619.55 | 705.148 | 28.5156 | 2023-07-28
SP56038 | HPT147740 | POSCO | 0 | 20230721 | 0 | 0 | 0.2705 | 0.25 | 1.463 | 0.0093 | 0.0018 | 0.024 | 0 | 0.026 | 0.024 | 0.0004 | 0 | 0.033 | 0 | 0 | 0 | 0.003 | 0.0033 | 0.001 | 0 | 0 | 0.002 | 0.002 | 0 | 0 | 0 | 0 | 403 | 612 | 37 | 9.5 | 1195 | 318 | PQX82301L | 1015242 | QT101 | Q/T 공장 열처리 | 5113 | QT공장 모관창고 | BQX8231120 | L80CH | 193.7 | 9.52 | SP56038 | HPT147740 | 1233 | Stripe 모재 L방향 | API-J55-Q | 주식회사 포스코 |  |  |  | 142.525 | 592.803 | 144.803 | 602.279 | 671.015 | 28.7109 | 2023-08-25
SP56035 | HPT147890 | POSCO | 0 | 20230710 | 0 | 0 | 0.2706 | 0.249 | 1.472 | 0.0109 | 0.0016 | 0.024 | 0 | 0.023 | 0.016 | 0.0004 | 0 | 0.032 | 0 | 0 | 0 | 0.003 | 0.0034 | 0.001 | 0 | 0 | 0.0018 | 0.002 | 0 | 0 | 0 | 0 | 408 | 616 | 32 | 9.5 | 1195 | 318 | PQX72101L | 1015242 | UT104 | Q/T 공장 F/B UT | 5113 | QT공장 모관창고 | BQX7211010 | L80CH | 193.7 | 9.52 | SP56035 | HPT147890 | 51 | Stripe 모재 L방향 | API-J55-Q | 주식회사 포스코 |  |  |  | 150.359 | 633.383 | 150.252 | 632.931 | 699.985 | 31.496 | 2023-07-25
SP56041 | HPT148000 | POSCO | 0 | 20230710 | 0 | 0 | 0.2674 | 0.235 | 1.462 | 0.0109 | 0.0015 | 0.022 | 0 | 0.027 | 0.014 | 0.0004 | 0 | 0.034 | 0 | 0 | 0 | 0.008 | 0.0036 | 0.002 | 0 | 0 | 0.0016 | 0.002 | 0 | 0 | 0 | 0 | 393 | 613 | 36 | 9.15 | 1097 | 346 | PQX71901L | 1014973 | UT104 | Q/T 공장 F/B UT | 5113 | QT공장 모관창고 | BQX7182020 | P110CH | 177.8 | 9.19 | SP56041 | HPT148000 | 1321 | Stripe 모재 L방향 | API-J55-Q | 주식회사 포스코 |  |  |  | 214.574 | 922.816 | 214.618 | 923.006 | 983.644 | 23.3464 | 2023-07-21
SP56038 | HPT148140 | POSCO | 0 | 20230710 | 0 | 0 | 0.2705 | 0.25 | 1.463 | 0.0093 | 0.0018 | 0.024 | 0 | 0.026 | 0.024 | 0.0004 | 0 | 0.033 | 0 | 0 | 0 | 0.003 | 0.0033 | 0.001 | 0 | 0 | 0.002 | 0.002 | 0 | 0 | 0 | 0 | 404 | 620 | 36 | 9.15 | 1097 | 347 | PQX71801L | 1014973 | UT104 | Q/T 공장 F/B UT | 5113 | QT공장 모관창고 | BQX7172010 | P110CH | 177.8 | 9.19 | SP56038 | HPT148140 | 953 | Stripe 모재 L방향 | API-J55-Q | 주식회사 포스코 |  |  |  | 212.677 | 918.978 | 212.828 | 919.632 | 982.332 | 23.622 | 2023-07-20
SP56047 | HPT148150 | POSCO | 0 | 20230710 | 0 | 0 | 0.2797 | 0.246 | 1.546 | 0.011 | 0.001 | 0.021 | 0 | 0.015 | 0.009 | 0.0003 | 0 | 0.017 | 0 | 0 | 0 | 0.004 | 0.0034 | 0.002 | 0 | 0 | 0.0017 | 0.002 | 0 | 0 | 0 | 0 | 429 | 637 | 35 | 9.15 | 1097 | 349 | PQX71802L | 1014973 | QT101 | Q/T 공장 열처리 | 5113 | QT공장 모관창고 | BQX7181020 | P110CH | 177.8 | 9.19 | SP56047 | HPT148150 | 1140 | Stripe 모재 L방향 | API-J55-Q | 주식회사 포스코 |  |  |  | 217.99 | 942.459 | 218.132 | 943.076 | 1000.6 | 23.622 | 2023-07-20
SP56047 | HPT148150 | POSCO | 0 | 20230710 | 0 | 0 | 0.2797 | 0.246 | 1.546 | 0.011 | 0.001 | 0.021 | 0 | 0.015 | 0.009 | 0.0003 | 0 | 0.017 | 0 | 0 | 0 | 0.004 | 0.0034 | 0.002 | 0 | 0 | 0.0017 | 0.002 | 0 | 0 | 0 | 0 | 429 | 637 | 35 | 9.15 | 1097 | 349 | PQX71803L | 1014973 | QT101 | Q/T 공장 열처리 | 5113 | QT공장 모관창고 | BQX7182010 | P110CH | 177.8 | 9.19 | SP56047 | HPT148150 | 1225 | Stripe 모재 L방향 | API-J55-Q | 주식회사 포스코 |  |  |  | 223.189 | 958.963 | 223.267 | 959.299 | 1016.98 | 23.622 | 2023-07-20
SP56044 | HPT148220 | POSCO | 0 | 20230710 | 0 | 0 | 0.2726 | 0.251 | 1.485 | 0.0107 | 0.0014 | 0.026 | 0 | 0.019 | 0.012 | 0.0003 | 0 | 0.017 | 0 | 0 | 0 | 0.004 | 0.0028 | 0.001 | 0 | 0 | 0.002 | 0.001 | 0 | 0 | 0 | 0 | 414 | 614 | 36 | 9.15 | 1097 | 347 | PQX71301L | 1014973 | UT104 | Q/T 공장 F/B UT | 5113 | QT공장 모관창고 | BQX7131010 | P110CH | 177.8 | 9.19 | SP56044 | HPT148220 | 47 | Stripe 모재 L방향 | API-J55-Q | 주식회사 포스코 |  |  |  | 213.935 | 921.905 | 194.26 | 837.12 | 984.285 | 24.311 | 2023-07-18
SP56292 | HPT164590 | POSCO | 0 | 20230722 | 0.126 | 0.237 | 0.067 | 0.199 | 0.971 | 0.0086 | 0.0017 | 0.038 | 0.039 | 0.021 | 0.011 | 0.0002 | 0.0022 | 0.027 | 0 | 0 | 0 | 0.006 | 0.0035 | 0.016 | 0 | 0 | 0.0015 | 0.002 | 0 | 0 | 0 | 157 | 461 | 519 | 39 | 4.65 | 1054 | 691 | PAX72412L | 1015617 | PM101 | 소경1공장 8" 조관 | 5101 | 소경 1 생산창고 | SAX7242090 | NX52L2T | 168.3 | 4.8 | SP56292 | HPT164590 |  | Stripe 모재 L방향 | API-X52L2C | 주식회사 포스코 | 461 | 519 | 39 | 56.0607 | 474.343 | 56.166 | 475.233 | 511.27 | 28.7109 | 2023-07-26
SP56289 | HPT164600 | POSCO | 0 | 20230722 | 0.128 | 0.241 | 0.0689 | 0.203 | 0.998 | 0.0073 | 0.0015 | 0.038 | 0.041 | 0.016 | 0.007 | 0.0002 | 0.0026 | 0.013 | 0 | 0 | 0 | 0.003 | 0.0042 | 0.018 | 0 | 0 | 0.0016 | 0.001 | 0 | 0 | 0 | 151 | 451 | 523 | 39 | 4.65 | 1054 | 692 | PAX72411L | 1015617 | PM101 | 소경1공장 8" 조관 | 5101 | 소경 1 생산창고 | SAX7242080 | NX52L2T | 168.3 | 4.8 | SP56289 | HPT164600 |  | Stripe 모재 L방향 | API-X52L2C | 주식회사 포스코 | 456 | 525 | 39 | 54.9341 | 457.902 | 54.9395 | 457.947 | 523.587 | 29.6875 | 2023-07-26
SP56292 | HPT172000 | POSCO | 0 | 20230715 | 0.126 | 0.237 | 0.067 | 0.199 | 0.971 | 0.0086 | 0.0017 | 0.038 | 0.039 | 0.021 | 0.011 | 0.0002 | 0.0022 | 0.027 | 0 | 0 | 0 | 0.006 | 0.0035 | 0.016 | 0 | 0 | 0.0015 | 0.002 | 0 | 0 | 0 | 157 | 461 | 519 | 39 | 4.65 | 1054 | 694 | PAX72002L | 1015616 | PM101 | 소경1공장 8" 조관 | 5101 | 소경 1 생산창고 | SAX7201080 | N5LBT | 168.3 | 4.5 | SP56292 | HPT172000 |  | Stripe 모재 L방향 | API-X52L2C | 주식회사 포스코 | 461 | 519 | 39 | 54.5775 | 464.533 | 54.5712 | 464.48 | 521.123 | 31.2499 | 2023-07-24
SP56289 | HPT172040 | POSCO | 0 | 20230712 | 0.128 | 0.241 | 0.0689 | 0.203 | 0.998 | 0.0073 | 0.0015 | 0.038 | 0.041 | 0.016 | 0.007 | 0.0002 | 0.0026 | 0.013 | 0 | 0 | 0 | 0.003 | 0.0042 | 0.018 | 0 | 0 | 0.0016 | 0.001 | 0 | 0 | 0 | 151 | 451 | 523 | 39 | 4.65 | 1054 | 694 | PAX72004L | 1015618 | PM101 | 소경1공장 8" 조관 | 5101 | 소경 1 생산창고 | SAX7202020 | NX52L2T | 168.3 | 4.8 | SP56289 | HPT172040 |  | Stripe 모재 L방향 | API-X52L2C | 주식회사 포스코 | 456 | 525 | 39 | 54.4916 | 456.413 | 54.5007 | 456.488 | 520.216 | 30.2734 | 2023-07-24
SP56286 | HPT172070 | POSCO | 0 | 20230719 | 0.129 | 0.242 | 0.07 | 0.185 | 1.002 | 0.0067 | 0.0021 | 0.042 | 0.042 | 0.011 | 0.007 | 0.0002 | 0.0028 | 0.011 | 0 | 0 | 0 | 0.006 | 0.0042 | 0.017 | 0 | 0 | 0.0016 | 0.002 | 0 | 0 | 0 | 158 | 453 | 522 | 38 | 4.65 | 1054 | 670 | PAX72003L | 1015618 | PM101 | 소경1공장 8" 조관 | 5101 | 소경 1 생산창고 | SAX7201100 | NX52L2T | 168.3 | 4.8 | SP56286 | HPT172070 |  | Stripe 모재 L방향 | API-X52L2C | 주식회사 포스코 | 464 | 526 | 38 | 59.3385 | 492.128 | 59.3027 | 491.831 | 524.095 | 28.7109 | 2023-07-24
SP56292 | HPT172150 | POSCO | 0 | 20230715 | 0.126 | 0.237 | 0.067 | 0.199 | 0.971 | 0.0086 | 0.0017 | 0.038 | 0.039 | 0.021 | 0.011 | 0.0002 | 0.0022 | 0.027 | 0 | 0 | 0 | 0.006 | 0.0035 | 0.016 | 0 | 0 | 0.0015 | 0.002 | 0 | 0 | 0 | 163 | 446 | 506 | 36 | 6.2 | 1048 | 509 | PAX72101L | 1015620 | PM101 | 소경1공장 8" 조관 | 5101 | 소경 1 생산창고 | SAX7211010 | NX52L2T | 168.3 | 6.4 | SP56292 | HPT172150 |  | Stripe 모재 L방향 | API-X52L2C | 주식회사 포스코 | 446 | 512 | 40 | 74.1249 | 466.709 | 74.0148 | 466.015 | 515.51 | 31.4453 | 2023-07-24
SP56292 | HPT172160 | POSCO | 0 | 20230722 | 0.126 | 0.237 | 0.067 | 0.199 | 0.971 | 0.0086 | 0.0017 | 0.038 | 0.039 | 0.021 | 0.011 | 0.0002 | 0.0022 | 0.027 | 0 | 0 | 0 | 0.006 | 0.0035 | 0.016 | 0 | 0 | 0.0015 | 0.002 | 0 | 0 | 0 | 163 | 446 | 506 | 36 | 6.2 | 1048 | 524 | PAX72410L | 1015620 | PM101 | 소경1공장 8" 조관 | 5101 | 소경 1 생산창고 | SAX7242070 | NX52L2T | 168.3 | 6.4 | SP56292 | HPT172160 |  | Stripe 모재 L방향 | API-X52L2C | 주식회사 포스코 | 446 | 506 | 36 | 73.746 | 456.863 | 74.0987 | 459.048 | 506.719 | 31.0546 | 2023-07-26
SP56295 | HPT172220 | POSCO | 0 | 20230712 | 0.125 | 0.235 | 0.0655 | 0.205 | 0.972 | 0.0079 | 0.0017 | 0.035 | 0.037 | 0.019 | 0.009 | 0.0002 | 0.0028 | 0.02 | 0 | 0 | 0 | 0.006 | 0.0039 | 0.017 | 0 | 0 | 0.0015 | 0.002 | 0 | 0 | 0 | 161 | 424 | 491 | 42 | 6.85 | 1044 | 466 | PAX72104L | 1015628 | PM101 | 소경1공장 8" 조관 | 5101 | 소경 1 생산창고 | SAX7211040 | NX52L2T | 168.3 | 7.1 | SP56295 | HPT172220 | 1 | Stripe 모재 L방향 | API-X52L2C | 주식회사 포스코 | 431 | 500 | 43 | 82.0255 | 464.558 | 82.5347 | 467.442 | 516.549 | 31.8897 | 2023-07-25
SP56295 | HPT172220 | POSCO | 0 | 20230712 | 0.125 | 0.235 | 0.0655 | 0.205 | 0.972 | 0.0079 | 0.0017 | 0.035 | 0.037 | 0.019 | 0.009 | 0.0002 | 0.0028 | 0.02 | 0 | 0 | 0 | 0.006 | 0.0039 | 0.017 | 0 | 0 | 0.0015 | 0.002 | 0 | 0 | 0 | 161 | 424 | 491 | 42 | 6.85 | 1044 | 466 | PAX72105L | 1015628 | PM101 | 소경1공장 8" 조관 | 5101 | 소경 1 생산창고 | SAX7211040 | NX52L2T | 168.3 | 7.1 | SP56295 | HPT172220 | 213 | Stripe 모재 L방향 | API-X52L2C | 주식회사 포스코 | 431 | 500 | 43 | 82.8361 | 473.655 | 82.8863 | 473.942 | 516.548 | 32.874 | 2023-07-25
SP56295 | HPT172220 | POSCO | 0 | 20230712 | 0.125 | 0.235 | 0.0655 | 0.205 | 0.972 | 0.0079 | 0.0017 | 0.035 | 0.037 | 0.019 | 0.009 | 0.0002 | 0.0028 | 0.02 | 0 | 0 | 0 | 0.006 | 0.0039 | 0.017 | 0 | 0 | 0.0015 | 0.002 | 0 | 0 | 0 | 161 | 424 | 491 | 42 | 6.85 | 1044 | 466 | PAX72106L | 1015628 | PM101 | 소경1공장 8" 조관 | 5101 | 소경 1 생산창고 | SAX7211040 | NX52L2T | 168.3 | 7.1 | SP56295 | HPT172220 | 410 | Stripe 모재 L방향 | API-X52L2C | 주식회사 포스코 | 431 | 500 | 43 | 81.5909 | 467.08 | 81.6118 | 467.199 | 512.876 | 32.0866 | 2023-07-25
SP56301 | HPU015630 | POSCO | 0 | 20230721 | 0.132 | 0.244 | 0.0729 | 0.206 | 0.993 | 0.0081 | 0.0016 | 0.048 | 0.05 | 0.019 | 0.01 | 0.0002 | 0.003 | 0.012 | 0 | 0 | 0 | 0.003 | 0.0041 | 0.021 | 0 | 0 | 0.0013 | 0.001 | 0 | 0 | 0 | 155 | 447 | 516 | 40 | 6.85 | 1044 | 442 | PAX72107L | 1015627 | PM101 | 소경1공장 8" 조관 | 5101 | 소경 1 생산창고 | HC11314201 | NX52L2T | 168.3 | 7.1 | SP56301 | HPU015630 |  | Stripe 모재 L방향 | API-X52L2C | 주식회사 포스코 |  |  |  | 81.5356 | 468.116 | 81.8075 | 469.677 | 519.625 | 34.2519 | 2023-07-25
SP56301 | HPU015650 | POSCO | 0 | 20230722 | 0.132 | 0.244 | 0.0729 | 0.206 | 0.993 | 0.0081 | 0.0016 | 0.048 | 0.05 | 0.019 | 0.01 | 0.0002 | 0.003 | 0.012 | 0 | 0 | 0 | 0.003 | 0.0041 | 0.021 | 0 | 0 | 0.0013 | 0.001 | 0 | 0 | 0 | 155 | 435 | 510 | 41 | 6.85 | 1044 | 453 | PAX72409L | 1015629 | PM101 | 소경1공장 8" 조관 | 5101 | 소경 1 생산창고 | SAX7242060 | NX52L2T | 168.3 | 7.1 | SP56301 | HPU015650 |  | Stripe 모재 L방향 | API-X52L2C | 주식회사 포스코 | 435 | 510 | 41 | 86.8024 | 502.533 | 87.2314 | 505.016 | 537.381 | 32.6771 | 2023-07-26
SP56304 | HPU015680 | POSCO | 0 | 20230719 | 0.136 | 0.248 | 0.0769 | 0.198 | 0.974 | 0.0087 | 0.0016 | 0.036 | 0.039 | 0.029 | 0.011 | 0.0002 | 0.0025 | 0.024 | 0 | 0 | 0 | 0.003 | 0.0041 | 0.019 | 0 | 0 | 0.0014 | 0 | 0 | 0 | 0 | 160 | 435 | 500 | 41 | 6.85 | 1044 | 436 | PAX72110L | 1015630 | PM101 | 소경1공장 8" 조관 | 5101 | 소경 1 생산창고 | SAX7212060 | NX52L2T | 168.3 | 7.1 | SP56304 | HPU015680 |  | Stripe 모재 L방향 | API-X52L2C | 주식회사 포스코 | 435 | 500 | 41 | 84.1843 | 473.381 | 84.4305 | 474.766 | 523.438 | 33.4645 | 2023-07-25
SP56304 | HPU029940 | POSCO | 0 | 20230722 | 0.136 | 0.248 | 0.0769 | 0.198 | 0.974 | 0.0087 | 0.0016 | 0.036 | 0.039 | 0.029 | 0.011 | 0.0002 | 0.0025 | 0.024 | 0 | 0 | 0 | 0.003 | 0.0041 | 0.019 | 0 | 0 | 0.0014 | 0 | 0 | 0 | 0 | 160 | 437 | 513 | 41 | 6.85 | 1044 | 425 | PAX72408L | 1015629 | PM101 | 소경1공장 8" 조관 | 5101 | 소경 1 생산창고 | SAX7242050 | NX52L2T | 168.3 | 7.1 | SP56304 | HPU029940 |  | Stripe 모재 L방향 | API-X52L2C | 주식회사 포스코 | 437 | 513 | 41 | 83.1534 | 464.985 | 83.3946 | 466.333 | 522.885 | 34.8425 | 2023-07-26
SP56286 | HPU039440 | POSCO | 0 | 20230719 | 0.129 | 0.242 | 0.07 | 0.185 | 1.002 | 0.0067 | 0.0021 | 0.042 | 0.042 | 0.011 | 0.007 | 0.0002 | 0.0028 | 0.011 | 0 | 0 | 0 | 0.006 | 0.0042 | 0.017 | 0 | 0 | 0.0016 | 0.002 | 0 | 0 | 0 | 158 | 462 | 511 | 39 | 6.85 | 1044 | 453 | PAX72109L | 1015630 | PM101 | 소경1공장 8" 조관 | 5101 | 소경 1 생산창고 | SAX7212050 | NX52L2T | 168.3 | 7.1 | SP56286 | HPU039440 |  | Stripe 모재 L방향 | API-X52L2C | 주식회사 포스코 | 462 | 511 | 39 | 86.4372 | 484.377 | 86.4809 | 484.622 | 531.313 | 31.2992 | 2023-07-25
SP56298 | HPU093770 | POSCO | 0 | 20230728 | 0.129 | 0.239 | 0.0692 | 0.217 | 0.985 | 0.0084 | 0.0013 | 0.042 | 0.044 | 0.016 | 0.006 | 0.0002 | 0.0028 | 0.013 | 0 | 0 | 0 | 0.003 | 0.0038 | 0.019 | 0 | 0 | 0.0016 | 0.001 | 0 | 0 | 0 | 156 | 436 | 503 | 41 | 6.85 | 1044 | 448 | PAX82102L | 1018118 | PM101 | 소경1공장 8" 조관 | 5101 | 소경 1 생산창고 | SAX8212020 | NX52L2T | 168.3 | 7.1 | SP56298 | HPU093770 |  | Stripe 모재 L방향 | API-X52L2C | 주식회사 포스코 | 436 | 503 | 43 | 82.8809 | 474.062 | 82.8572 | 473.926 | 520.585 | 33.4645 | 2023-08-23
SP56298 | HPU093770 | POSCO | 0 | 20230728 | 0.129 | 0.239 | 0.0692 | 0.217 | 0.985 | 0.0084 | 0.0013 | 0.042 | 0.044 | 0.016 | 0.006 | 0.0002 | 0.0028 | 0.013 | 0 | 0 | 0 | 0.003 | 0.0038 | 0.019 | 0 | 0 | 0.0016 | 0.001 | 0 | 0 | 0 | 156 | 436 | 503 | 41 | 6.85 | 1044 | 448 | PAX82104L | 1018119 | PM101 | 소경1공장 8" 조관 | 5101 | 소경 1 생산창고 | SAX8212030 | NX52L2T | 168.3 | 7.1 | SP56298 | HPU093770 |  | Stripe 모재 L방향 | API-X52L2C | 주식회사 포스코 | 436 | 503 | 43 | 78.8008 | 456.637 | 78.7505 | 456.346 | 515.607 | 33.6614 | 2023-08-23
SP56298 | HPU093770 | POSCO | 0 | 20230728 | 0.129 | 0.239 | 0.0692 | 0.217 | 0.985 | 0.0084 | 0.0013 | 0.042 | 0.044 | 0.016 | 0.006 | 0.0002 | 0.0028 | 0.013 | 0 | 0 | 0 | 0.003 | 0.0038 | 0.019 | 0 | 0 | 0.0016 | 0.001 | 0 | 0 | 0 | 156 | 436 | 503 | 41 | 6.85 | 1044 | 448 | PAX82105L | 1018119 | PM101 | 소경1공장 8" 조관 | 5101 | 소경 1 생산창고 | SAX8212030 | NX52L2T | 168.3 | 7.1 | SP56298 | HPU093770 |  | Stripe 모재 L방향 | API-X52L2C | 주식회사 포스코 | 436 | 503 | 43 | 82.2302 | 476.375 | 81.9588 | 474.803 | 530.927 | 33.2677 | 2023-08-23
SP56298 | HPU093770 | POSCO | 0 | 20230728 | 0.129 | 0.239 | 0.0692 | 0.217 | 0.985 | 0.0084 | 0.0013 | 0.042 | 0.044 | 0.016 | 0.006 | 0.0002 | 0.0028 | 0.013 | 0 | 0 | 0 | 0.003 | 0.0038 | 0.019 | 0 | 0 | 0.0016 | 0.001 | 0 | 0 | 0 | 156 | 436 | 503 | 41 | 6.85 | 1044 | 448 | PAX82103L | 1018118 | PM101 | 소경1공장 8" 조관 | 5101 | 소경 1 생산창고 | SAX8212020 | NX52L2T | 168.3 | 7.1 | SP56298 | HPU093770 |  | Stripe 모재 L방향 | API-X52L2C | 주식회사 포스코 | 436 | 503 | 43 | 86.0681 | 500.915 | 86.1073 | 501.143 | 540.291 | 30.7086 | 2023-08-23
SP56301 | HPU093800 | POSCO | 0 | 20230728 | 0.132 | 0.244 | 0.0729 | 0.206 | 0.993 | 0.0081 | 0.0016 | 0.048 | 0.05 | 0.019 | 0.01 | 0.0002 | 0.003 | 0.012 | 0 | 0 | 0 | 0.003 | 0.0041 | 0.021 | 0 | 0 | 0.0013 | 0.001 | 0 | 0 | 0 | 155 | 447 | 516 | 40 | 6.85 | 1044 | 450 | PAX82202L | 1018116 | PM101 | 소경1공장 8" 조관 | 5101 | 소경 1 생산창고 | SAX8221040 | N5LBTC350 | 168.3 | 7.1 | SP56301 | HPU093800 |  | Stripe 모재 L방향 | API-X52L2C | 주식회사 포스코 | 447 | 516 | 40 | 80.6392 | 463.614 | 83.2835 | 478.817 | 540.433 | 32.2265 | 2023-08-24
SP56301 | HPU093800 | POSCO | 0 | 20230728 | 0.132 | 0.244 | 0.0729 | 0.206 | 0.993 | 0.0081 | 0.0016 | 0.048 | 0.05 | 0.019 | 0.01 | 0.0002 | 0.003 | 0.012 | 0 | 0 | 0 | 0.003 | 0.0041 | 0.021 | 0 | 0 | 0.0013 | 0.001 | 0 | 0 | 0 | 155 | 447 | 516 | 40 | 6.85 | 1044 | 450 | PAX82202L | 1018116 | PM101 | 소경1공장 8" 조관 | 5101 | 소경 1 생산창고 | SAX8221040 | N5LBTC350 | 168.3 | 7.1 | SP56301 | HPU093800 |  | Stripe 모재 L방향 | API-X52L2C | 주식회사 포스코 | 447 | 516 | 40 | 40.309 | 471.156 | 40.0215 | 468.26362 | 528.00185 | 29.65634 | 2023-09-20
SP56301 | HPU093850 | POSCO | 0 | 20230728 | 0.132 | 0.244 | 0.0729 | 0.206 | 0.993 | 0.0081 | 0.0016 | 0.048 | 0.05 | 0.019 | 0.01 | 0.0002 | 0.003 | 0.012 | 0 | 0 | 0 | 0.003 | 0.0041 | 0.021 | 0 | 0 | 0.0013 | 0.001 | 0 | 0 | 0 | 155 | 435 | 510 | 41 | 6.85 | 1044 | 450 | PAX82201L | 1018119 | PM101 | 소경1공장 8" 조관 | 5101 | 소경 1 생산창고 | SAX8221010 | NX52L2T | 168.3 | 7.1 | SP56301 | HPU093850 |  | Stripe 모재 L방향 | API-X52L2C | 주식회사 포스코 | 447 | 516 | 41 | 81.8026 | 472.182 | 81.1802 | 468.589 | 527.162 | 32.874 | 2023-08-23
SP56304 | HPU119890 | POSCO | 0 | 20230728 | 0.136 | 0.248 | 0.0769 | 0.198 | 0.974 | 0.0087 | 0.0016 | 0.036 | 0.039 | 0.029 | 0.011 | 0.0002 | 0.0025 | 0.024 | 0 | 0 | 0 | 0.003 | 0.0041 | 0.019 | 0 | 0 | 0.0014 | 0 | 0 | 0 | 0 | 160 | 435 | 500 | 41 | 6.85 | 1044 | 447 | PAX82203L | 1018142 | PM101 | 소경1공장 8" 조관 | 5101 | 소경 1 생산창고 | SAX8221060 | NX52L2T | 168.3 | 7.1 | SP56304 | HPU119890 |  | Stripe 모재 L방향 | API-X52L2C | 주식회사 포스코 | 437 | 513 | 41 | 76.4605 | 440.152 | 79.685 | 458.715 | 520.99 | 34.375 | 2023-08-24
SP58141 | HPU128080 | POSCO | 0 | 20230731 | 0 | 0 | 0.1733 | 0.006 | 0.432 | 0.0111 | 0.0051 | 0 | 0 | 0.013 | 0.006 | 0.0001 | 0 | 0.012 | 0 | 0 | 0 | 0.003 | 0 | 0 | 0 | 0 | 0.0005 | 0 | 0 | 0 | 0 | 0 | 261 | 449 | 41 | 6.8 | 1083 | 449 | PGY43003L | 1040747 | PM107 | 소경2공장 3" 조관 | 5102 | 소경 2 생산창고 | SGY4301040 | N5LBT | 73 | 7 | SP58141 | HPU128080 |  | Stripe 모재 L방향 | SPHT3 | 주식회사 포스코 | 261 | 449 | 41 | 58.2523 | 451.013 | 58.4739 | 452.728 | 516.036 | 26 | 2024-05-03
SP58494 | HPU155220 | POSCO | 0 | 20230815 | 0 | 0 | 0.264 | 0.203 | 1.382 | 0.0117 | 0.0013 | 0.032 | 0 | 0.018 | 0.006 | 0.002 | 0.001 | 0.012 | 0 | 0 | 0 | 0.005 | 0.0037 | 0.01 | 0 | 0 | 0.028 | 0.002 | 0 | 0 | 0 | 0 | 420 | 640 | 32 | 9.5 | 1195 | 321 | PQX90601L | 1018551 | QT101 | Q/T 공장 열처리 | 5113 | QT공장 모관창고 | BQX9061010 | P110CH | 193.7 | 9.52 | SP58494 | HPU155220 | 2579 | Stripe 모재 L방향 | API-J55QTI | 주식회사 포스코 |  |  |  | 222.477 | 931.49 | 222.886 | 933.203 | 966.866 | 22.4409 | 2023-09-08
SP58506 | HPU155270 | POSCO | 0 | 20230818 | 0 | 0 | 0.2628 | 0.205 | 1.363 | 0.01 | 0.0015 | 0.03 | 0 | 0.019 | 0.007 | 0.0019 | 0.0019 | 0.011 | 0 | 0 | 0 | 0.004 | 0.0028 | 0.009 | 0 | 0 | 0.0261 | 0.002 | 0 | 0 | 0 | 0 | 397 | 611 | 31 | 9.5 | 1195 | 317 | PQX90401L | 1018551 | UT104 | Q/T 공장 F/B UT | 5113 | QT공장 모관창고 | BQX9042010 | P110CH | 193.7 | 9.52 | SP58506 | HPU155270 | 2028 | Stripe 모재 L방향 | API-J55QTI | 주식회사 포스코 |  |  |  | 220.957 | 917.626 | 221.649 | 920.501 | 961.64 | 23.622 | 2023-09-06
SP58503 | HPU155300 | POSCO | 0 | 20230815 | 0 | 0 | 0.2523 | 0.211 | 1.344 | 0.0095 | 0.0016 | 0.032 | 0 | 0.019 | 0.008 | 0.002 | 0.0013 | 0.011 | 0 | 0 | 0 | 0.004 | 0.0038 | 0.01 | 0 | 0 | 0.026 | 0.002 | 0 | 0 | 0 | 0 | 398 | 617 | 32 | 9.5 | 1195 | 323 | PQX91401L | 1018551 | QT101 | Q/T 공장 열처리 | 5113 | QT공장 모관창고 | BQX9142010 | P110CH | 193.7 | 9.52 | SP58503 | HPU155300 | 4320 | Stripe 모재 L방향 | API-J55QTI | 주식회사 포스코 |  |  |  | 211.102 | 901.275 | 211.281 | 902.039 | 945.077 | 21.2204 | 2023-09-18
SP58500 | HPU155460 | POSCO | 0 | 20230815 | 0 | 0 | 0.2616 | 0.2 | 1.35 | 0.0112 | 0.002 | 0.033 | 0 | 0.021 | 0.007 | 0.0021 | 0.0015 | 0.011 | 0 | 0 | 0 | 0.005 | 0.0039 | 0.009 | 0 | 0 | 0.0281 | 0.002 | 0 | 0 | 0 | 0 | 391 | 608 | 31 | 9.5 | 1195 | 318 | PQX90501L | 1018551 | QT101 | Q/T 공장 열처리 | 5113 | QT공장 모관창고 | BQX9051010 | P110CH | 193.7 | 9.52 | SP58500 | HPU155460 | 2204 | Stripe 모재 L방향 | API-J55QTI | 주식회사 포스코 |  |  |  | 215.712 | 897.142 | 216.381 | 899.923 | 943.226 | 22.244 | 2023-09-07
SP58497 | HPU155500 | POSCO | 0 | 20230815 | 0 | 0 | 0.2682 | 0.207 | 1.384 | 0.0099 | 0.0015 | 0.027 | 0 | 0.018 | 0.006 | 0.0022 | 0.001 | 0.011 | 0 | 0 | 0 | 0.004 | 0.0031 | 0.011 | 0 | 0 | 0.0289 | 0.002 | 0 | 0 | 0 | 0 | 398 | 613 | 34 | 9.5 | 1195 | 323 | PQX91202L | 1018551 | QT101 | Q/T 공장 열처리 | 5113 | QT공장 모관창고 | BQX9121020 | P110CH | 193.7 | 9.52 | SP58497 | HPU155500 | 3563 | Stripe 모재 L방향 | API-J55QTI | 주식회사 포스코 |  |  |  | 222.077 | 918.222 | 222.2 | 918.729 | 954.245 | 22.8346 | 2023-09-14
SP58509 | HPU155640 | POSCO | 0 | 20230818 | 0 | 0 | 0.2605 | 0.191 | 1.348 | 0.0099 | 0.0013 | 0.03 | 0 | 0.015 | 0.006 | 0.0018 | 0.0012 | 0.01 | 0 | 0 | 0 | 0.002 | 0.0028 | 0.01 | 0 | 0 | 0.0261 | 0.002 | 0 | 0 | 0 | 0 | 417 | 628 | 28 | 9.5 | 1195 | 323 | PQX90502L | 1018551 | UT104 | Q/T 공장 F/B UT | 5113 | QT공장 모관창고 | BQX9051020 | P110CH | 193.7 | 9.52 | SP58509 | HPU155640 | 2304 | Stripe 모재 L방향 | API-J55QTI | 주식회사 포스코 |  |  |  | 226.998 | 956.96 | 227.051 | 957.183 | 987.014 | 22.6378 | 2023-09-07
SP59007 | HPV013920 | POSCO | 0 | 20230818 | 0 | 0 | 0.2617 | 0.202 | 1.365 | 0.0176 | 0.0017 | 0.031 | 0 | 0.019 | 0.007 | 0.0017 | 0.0019 | 0.011 | 0 | 0 | 0 | 0.004 | 0.0046 | 0.009 | 0 | 0 | 0.0264 | 0.005 | 0 | 0 | 0 | 0 | 404 | 626 | 33 | 9.5 | 1195 | 321 | PQX83002L | 1018551 | QT101 | Q/T 공장 열처리 | 5113 | QT공장 모관창고 | BQX8302010 | P110CH | 193.7 | 9.52 | SP59007 | HPV013920 | 996 | Stripe 모재 L방향 | API-J55QTI | 주식회사 포스코 |  |  |  | 222.157 | 924.279 | 222.458 | 925.534 | 962.904 | 23.0315 | 2023-09-01
SP59010 | HPV013940 | POSCO | 0 | 20230825 | 0 | 0 | 0.2627 | 0.209 | 1.37 | 0.0111 | 0.0011 | 0.031 | 0 | 0.019 | 0.01 | 0.0018 | 0.0016 | 0.022 | 0 | 0 | 0 | 0.006 | 0.0043 | 0.01 | 0 | 0 | 0.0272 | 0.003 | 0 | 0 | 0 | 0 | 395 | 618 | 33 | 9.5 | 1195 | 323 | PQX83001L | 1018551 | UT104 | Q/T 공장 F/B UT | 5113 | QT공장 모관창고 | BQX8292030 | P110CH | 193.7 | 9.52 | SP59010 | HPV013940 | 774 | Stripe 모재 L방향 | API-J55QTI | 주식회사 포스코 |  |  |  | 220.987 | 914.662 | 220.587 | 913.007 | 953.386 | 22.0472 | 2023-09-01
SP59013 | HPV014080 | POSCO | 0 | 20230818 | 0 | 0 | 0.2702 | 0.206 | 1.364 | 0.0125 | 0.0014 | 0.029 | 0 | 0.021 | 0.01 | 0.0021 | 0.0017 | 0.025 | 0 | 0 | 0 | 0.005 | 0.0043 | 0.01 | 0 | 0 | 0.0276 | 0.003 | 0 | 0 | 0 | 0 | 391 | 608 | 32 | 9.5 | 1195 | 317 | PQX82901L | 1018551 | UT104 | Q/T 공장 F/B UT | 5113 | QT공장 모관창고 | BQX8291010 | P110CH | 193.7 | 9.52 | SP59013 | HPV014080 | 442 | Stripe 모재 L방향 | API-J55QTI | 주식회사 포스코 |  |  |  | 216.811 | 913.25 | 217.035 | 914.196 | 966.499 | 22.244 | 2023-08-31
SP59027 | HPV014100 | POSCO | 0 | 20230824 | 0 | 0 | 0.267 | 0.197 | 1.37 | 0.0159 | 0.0017 | 0.027 | 0 | 0.022 | 0.011 | 0.0019 | 0.0013 | 0.023 | 0 | 0 | 0 | 0.005 | 0.0037 | 0.01 | 0 | 0 | 0.0253 | 0.003 | 0 | 0 | 0 | 0 | 402 | 619 | 28 | 9.5 | 1195 | 323 | PQX91201L | 1018551 | UT104 | Q/T 공장 F/B UT | 5113 | QT공장 모관창고 | BQX9112020 | P110CH | 193.7 | 9.52 | SP59027 | HPV014100 | 3474 | Stripe 모재 L방향 | API-J55QTI | 주식회사 포스코 |  |  |  | 217.557 | 910.686 | 217.972 | 912.422 | 947.485 | 22.8346 | 2023-09-14
SP61892 | HPW018910 | POSCO | 0 | 20230920 | 0 | 0 | 0.1905 | 0.008 | 0.459 | 0.0144 | 0.0086 | 0 | 0 | 0.014 | 0.008 | 0.0001 | 0 | 0.014 | 0 | 0 | 0 | 0.002 | 0 | 0.001 | 0 | 0 | 0.0006 | 0 | 0 | 0 | 0 | 0 | 307 | 478 | 37 | 5.8 | 1061 | 528 | PAXX2502L | 1023986 | PM101 | 소경1공장 8" 조관 | 5101 | 소경 1 생산창고 | HC11715201 | N5LBT | 114.3 | 6 | SP61892 | HPW018910 |  | Stripe 모재 L방향 | SPHT3 | 주식회사 포스코 |  |  |  | 68.3676 | 465.243 | 68.3341 | 465.016 | 538.257 | 29 | 2023-10-30
SP61892 | HPW018920 | POSCO | 0 | 20230920 | 0 | 0 | 0.1905 | 0.008 | 0.459 | 0.0144 | 0.0086 | 0 | 0 | 0.014 | 0.008 | 0.0001 | 0 | 0.014 | 0 | 0 | 0 | 0.002 | 0 | 0.001 | 0 | 0 | 0.0006 | 0 | 0 | 0 | 0 | 0 | 303 | 470 | 38 | 5.8 | 1061 | 528 | PAXX2501L | 1023986 | PM101 | 소경1공장 8" 조관 | 5101 | 소경 1 생산창고 | SAXX252030 | N5LBT | 114.3 | 6 | SP61892 | HPW018920 |  | Stripe 모재 L방향 | SPHT3 | 주식회사 포스코 | 307 | 478 | 38 | 67.885 | 470.325 | 67.9144 | 470.528 | 528.526 | 29 | 2023-10-30
SP61912 | HPW022090 | POSCO | 0 | 20230919 | 0 | 0 | 0.1779 | 0.009 | 0.446 | 0.0134 | 0.0086 | 0 | 0 | 0.016 | 0.008 | 0.0001 | 0 | 0.015 | 0 | 0 | 0 | 0.002 | 0 | 0.001 | 0 | 0 | 0.0007 | 0 | 0 | 0 | 0 | 0 | 280 | 461 | 40 | 6.2 | 857 | 421 | PHX92502T | 1021144 | PM108 | 중경1공장 20" 조관 | 5103 | 중경 1 생산창고 | SHX9252030 | N5LBT | 273.1 | 6.4 | SP61912 | HPW022090 | 50 | Stripe 모재 T방향 | SPHT3 | 주식회사 포스코 | 280 | 461 | 40 | 83.6836 | 347.666 | 87.5252 | 363.626 | 477.061 | 36.7187 | 2023-10-05
SP61912 | HPW022090 | POSCO | 0 | 20230919 | 0 | 0 | 0.1779 | 0.009 | 0.446 | 0.0134 | 0.0086 | 0 | 0 | 0.016 | 0.008 | 0.0001 | 0 | 0.015 | 0 | 0 | 0 | 0.002 | 0 | 0.001 | 0 | 0 | 0.0007 | 0 | 0 | 0 | 0 | 0 | 280 | 461 | 40 | 6.2 | 857 | 421 | PHX92502W | 1021144 | PM108 | 중경1공장 20" 조관 | 5103 | 중경 1 생산창고 | SHX9252030 | N5LBT | 273.1 | 6.4 | SP61912 | HPW022090 | 50 | Stripe 용접 | SPHT3 | 주식회사 포스코 | 280 | 461 | 40 | 48.6351 | 197.732 | 0 | 0 | 514.981 | 0 | 2023-10-05
SP62090 | HPW032930 | POSCO | 0 | 20230918 | 0 | 0 | 0.1846 | 0.008 | 0.466 | 0.0125 | 0.0073 | 0 | 0 | 0.022 | 0.011 | 0.0001 | 0 | 0.022 | 0 | 0 | 0 | 0.003 | 0 | 0.001 | 0 | 0 | 0.0007 | 0 | 0 | 0 | 0 | 0 | 295 | 471 | 38 | 5.8 | 1061 | 540 | PAXX2503L | 1023986 | PM101 | 소경1공장 8" 조관 | 5101 | 소경 1 생산창고 | SAXX252050 | N5LBT | 114.3 | 6 | SP62090 | HPW032930 |  | Stripe 모재 L방향 | SPHT3 | 주식회사 포스코 | 295 | 471 | 38 | 65.1318 | 447.905 | 65.0684 | 447.469 | 523.367 | 31.3999 | 2023-10-30
SP62094 | HPW032940 | POSCO | 0 | 20230919 | 0 | 0 | 0.177 | 0.008 | 0.466 | 0.0127 | 0.0039 | 0 | 0 | 0.016 | 0.007 | 0.0001 | 0 | 0.011 | 0 | 0 | 0 | 0.002 | 0 | 0.001 | 0 | 0 | 0.0007 | 0 | 0 | 0 | 0 | 0 | 291 | 464 | 39 | 5.8 | 1061 | 548 | PAXX2404L | 1023983 | PM101 | 소경1공장 8" 조관 | 5101 | 소경 1 생산창고 | SAXX242080 | N5LBT | 114.3 | 6 | SP62094 | HPW032940 |  | Stripe 모재 L방향 | SPHT3 | 주식회사 포스코 | 291 | 464 | 39 | 61.9827 | 417.075 | 62.0429 | 417.48 | 498.68 | 35.2 | 2023-10-26
SP62094 | HPW033070 | POSCO | 0 | 20230919 | 0 | 0 | 0.177 | 0.008 | 0.466 | 0.0127 | 0.0039 | 0 | 0 | 0.016 | 0.007 | 0.0001 | 0 | 0.011 | 0 | 0 | 0 | 0.002 | 0 | 0.001 | 0 | 0 | 0.0007 | 0 | 0 | 0 | 0 | 0 | 281 | 461 | 40 | 6.85 | 1044 | 440 | PAXY0604L | 1025028 | PM101 | 소경1공장 8" 조관 | 5101 | 소경 1 생산창고 | SAXY062010 | N5LBT | 168.3 | 7.1 | SP62094 | HPW033070 |  | Stripe 모재 L방향 | SPHT3 | 주식회사 포스코 | 281 | 461 | 40 | 68.6775 | 391.954 | 68.8027 | 392.668 | 479.278 | 34.3999 | 2023-11-08
SP62097 | HPW033100 | POSCO | 0 | 20230922 | 0 | 0 | 0.1829 | 0.007 | 0.458 | 0.0123 | 0.0062 | 0 | 0 | 0.023 | 0.012 | 0.0001 | 0 | 0.023 | 0 | 0 | 0 | 0.003 | 0 | 0.001 | 0 | 0 | 0.0007 | 0 | 0 | 0 | 0 | 0 | 294 | 475 | 39 | 6.85 | 1044 | 440 | PAXX1302L | 1022578 | PM101 | 소경1공장 8" 조관 | 5101 | 소경 1 생산창고 | SAXX131090 | N5LBT | 168.3 | 7.1 | SP62097 | HPW033100 |  | Stripe 모재 L방향 | SPHT3 | 주식회사 포스코 | 294 | 475 | 39 | 71.9165 | 410.208 | 72.0938 | 411.219 | 493.327 | 30.2734 | 2023-10-18
SP62097 | HPW033110 | POSCO | 0 | 20230918 | 0 | 0 | 0.1829 | 0.007 | 0.458 | 0.0123 | 0.0062 | 0 | 0 | 0.023 | 0.012 | 0.0001 | 0 | 0.023 | 0 | 0 | 0 | 0.003 | 0 | 0.001 | 0 | 0 | 0.0007 | 0 | 0 | 0 | 0 | 0 | 294 | 475 | 39 | 6.85 | 1044 | 433 | PAXY0605L | 1025029 | PM101 | 소경1공장 8" 조관 | 5101 | 소경 1 생산창고 | SAXY062040 | N5LBT | 168.3 | 7.1 | SP62097 | HPW033110 |  | Stripe 모재 L방향 | SPHT3 | 주식회사 포스코 | 294 | 475 | 39 | 70.7569 | 404.586 | 70.8262 | 404.983 | 492.541 | 33.8 | 2023-11-08
SP62103 | HPW033200 | POSCO | 0 | 20230918 | 0 | 0 | 0.1902 | 0.006 | 0.487 | 0.015 | 0.0042 | 0 | 0 | 0.02 | 0.008 | 0.0001 | 0 | 0.012 | 0 | 0 | 0 | 0.003 | 0 | 0.001 | 0 | 0 | 0.0011 | 0.001 | 0 | 0 | 0 | 0 | 286 | 467 | 40 | 6.85 | 1044 | 426 | PAXY0606L | 1025029 | PM101 | 소경1공장 8" 조관 | 5101 | 소경 1 생산창고 | SAXY062050 | N5LBT | 168.3 | 7.1 | SP62103 | HPW033200 |  | Stripe 모재 L방향 | SPHT3 | 주식회사 포스코 | 287 | 472 | 40 | 71.7172 | 405.017 | 71.9985 | 406.606 | 501.107 | 33.8 | 2023-11-08
SP62103 | HPW033240 | POSCO | 0 | 20230925 | 0 | 0 | 0.1902 | 0.006 | 0.487 | 0.015 | 0.0042 | 0 | 0 | 0.02 | 0.008 | 0.0001 | 0 | 0.012 | 0 | 0 | 0 | 0.003 | 0 | 0.001 | 0 | 0 | 0.0011 | 0.001 | 0 | 0 | 0 | 0 | 286 | 467 | 40 | 6.85 | 1044 | 436 | PAXX1301L | 1022572 | PM101 | 소경1공장 8" 조관 | 5101 | 소경 1 생산창고 | SAXX131020 | N5LBT | 168.3 | 7.1 | SP62103 | HPW033240 |  | Stripe 모재 L방향 | SPHT3 | 주식회사 포스코 | 287 | 472 | 40 | 71.2121 | 413.441 | 71.3877 | 414.46 | 506.253 | 30.2734 | 2023-10-17
SP62574 | HPW057560 | POSCO | 0 | 20231219 | 0 | 0 | 0.1938 | 0.008 | 0.448 | 0.012 | 0.0036 | 0 | 0 | 0.02 | 0.008 | 0 | 0 | 0.027 | 0 | 0 | 0 | 0.002 | 0 | 0 | 0 | 0 | 0.0007 | 0 | 0 | 0 | 0 | 0 | 304 | 464 | 38 | 6.2 | 1048 | 517 | PAXZ2707L | 1028946 | PM101 | 소경1공장 8" 조관 | 5101 | 소경 1 생산창고 | SAXZ272100 | N5LBT | 168.3 | 6.4 | SP62574 | HPW057560 |  | Stripe 모재 L방향 | SPHT3 | 주식회사 포스코 | 304 | 464 | 38 | 68.8155 | 449.759 | 68.8319 | 449.865 | 515.813 | 31.3999 | 2024-01-03
SP62574 | HPW057560 | POSCO | 0 | 20231219 | 0 | 0 | 0.1938 | 0.008 | 0.448 | 0.012 | 0.0036 | 0 | 0 | 0.02 | 0.008 | 0 | 0 | 0.027 | 0 | 0 | 0 | 0.002 | 0 | 0 | 0 | 0 | 0.0007 | 0 | 0 | 0 | 0 | 0 | 304 | 464 | 38 | 6.2 | 1048 | 517 | PAY53002L | 1043296 | PM101 | 소경1공장 8" 조관 | 5101 | 소경 1 생산창고 | SAY5301030 | N5LBT | 168.3 | 6.4 | SP62574 | HPW057560 |  | Stripe 모재 L방향 | SPHT3 | 주식회사 포스코 | 304 | 464 | 38 | 70.1224 | 448.965 | 70.3135 | 450.189 | 512.626 | 31.3999 | 2024-06-04
SP62847 | HPW076260 | POSCO | 0 | 20230927 | 0 | 0 | 0.2483 | 0.2 | 1.335 | 0.0116 | 0.0014 | 0.039 | 0 | 0.02 | 0.007 | 0.0017 | 0.0017 | 0.012 | 0 | 0 | 0 | 0.003 | 0.0033 | 0.009 | 0 | 0 | 0.0243 | 0.002 | 0 | 0 | 0 | 0 | 434 | 638 | 29 | 9.5 | 1195 | 322 | PQXY1801L | 1024491 | QT101 | Q/T 공장 열처리 | 5113 | QT공장 모관창고 | BQXY172010 | P110CH | 193.7 | 9.52 | SP62847 | HPW076260 | 810 | Stripe 모재 L방향 | API-J55QTI | 주식회사 포스코 |  |  |  | 213.804 | 894.892 | 213.74 | 894.622 | 937.564 | 22.6378 | 2023-11-21
SP62847 | HPW076260 | POSCO | 0 | 20230927 | 0 | 0 | 0.2483 | 0.2 | 1.335 | 0.0116 | 0.0014 | 0.039 | 0 | 0.02 | 0.007 | 0.0017 | 0.0017 | 0.012 | 0 | 0 | 0 | 0.003 | 0.0033 | 0.009 | 0 | 0 | 0.0243 | 0.002 | 0 | 0 | 0 | 0 | 434 | 638 | 29 | 9.5 | 1195 | 322 | PQXZ1201L | 1024491 | QT101 | Q/T 공장 열처리 | 5113 | QT공장 모관창고 | BQXY291020 | P110CH | 193.7 | 9.52 | SP62847 | HPW076260 | 1718 | Stripe 모재 L방향 | API-J55QTI | 주식회사 포스코 |  |  |  | 208.719 | 870.974 | 209.781 | 875.405 | 920.66 | 23.622 | 2023-12-14
SP62847 | HPW076260 | POSCO | 0 | 20230927 | 0 | 0 | 0.2483 | 0.2 | 1.335 | 0.0116 | 0.0014 | 0.039 | 0 | 0.02 | 0.007 | 0.0017 | 0.0017 | 0.012 | 0 | 0 | 0 | 0.003 | 0.0033 | 0.009 | 0 | 0 | 0.0243 | 0.002 | 0 | 0 | 0 | 0 | 434 | 638 | 29 | 9.5 | 1195 | 322 | PQY10401L | 1024491 | UT104 | Q/T 공장 F/B UT | 5113 | QT공장 모관창고 | BQXY292010 | P110CH | 193.7 | 9.52 | SP62847 | HPW076260 | 1757 | Stripe 모재 L방향 | API-J55QTI | 주식회사 포스코 |  |  |  | 208.973 | 884.119 | 208.9 | 883.807 | 939.856 | 22.244 | 2024-01-05
SP62847 | HPW076260 | POSCO | 0 | 20230927 | 0 | 0 | 0.2483 | 0.2 | 1.335 | 0.0116 | 0.0014 | 0.039 | 0 | 0.02 | 0.007 | 0.0017 | 0.0017 | 0.012 | 0 | 0 | 0 | 0.003 | 0.0033 | 0.009 | 0 | 0 | 0.0243 | 0.002 | 0 | 0 | 0 | 0 | 434 | 638 | 29 | 9.5 | 1195 | 322 | PQY12301L | 1024491 | UT104 | Q/T 공장 F/B UT | 5113 | QT공장 모관창고 | BQXY291020 | P110CH | 193.7 | 9.52 | SP62847 | HPW076260 | 1729 | Stripe 모재 L방향 | API-J55QTI | 주식회사 포스코 |  |  |  | 207.043 | 884.091 | 206.939 | 883.646 | 950.447 | 23.0315 | 2024-01-24
SP62847 | HPW076260 | POSCO | 0 | 20230927 | 0 | 0 | 0.2483 | 0.2 | 1.335 | 0.0116 | 0.0014 | 0.039 | 0 | 0.02 | 0.007 | 0.0017 | 0.0017 | 0.012 | 0 | 0 | 0 | 0.003 | 0.0033 | 0.009 | 0 | 0 | 0.0243 | 0.002 | 0 | 0 | 0 | 0 | 434 | 638 | 29 | 9.5 | 1195 | 322 | PQY12302L | 1024491 | UT104 | Q/T 공장 F/B UT | 5113 | QT공장 모관창고 | BQXY292010 | P110CH | 193.7 | 9.52 | SP62847 | HPW076260 | 1752 | Stripe 모재 L방향 | API-J55QTI | 주식회사 포스코 |  |  |  | 213.349 | 901.242 | 213.06 | 900.02 | 962.795 | 23.2283 | 2024-01-24
SP62847 | HPW076260 | POSCO | 0 | 20230927 | 0 | 0 | 0.2483 | 0.2 | 1.335 | 0.0116 | 0.0014 | 0.039 | 0 | 0.02 | 0.007 | 0.0017 | 0.0017 | 0.012 | 0 | 0 | 0 | 0.003 | 0.0033 | 0.009 | 0 | 0 | 0.0243 | 0.002 | 0 | 0 | 0 | 0 | 434 | 638 | 29 | 9.5 | 1195 | 322 | PQY12502L | 1024491 | UT104 | Q/T 공장 F/B UT | 5113 | QT공장 모관창고 | BQXY291020 | P110CH | 193.7 | 9.52 | SP62847 | HPW076260 | 1732 | Stripe 모재 L방향 | API-J55QTI | 주식회사 포스코 |  |  |  | 153.489 | 633.857 | 154.201 | 636.797 | 698.37 | 28.7401 | 2024-01-29
SP62847 | HPW076260 | POSCO | 0 | 20230927 | 0 | 0 | 0.2483 | 0.2 | 1.335 | 0.0116 | 0.0014 | 0.039 | 0 | 0.02 | 0.007 | 0.0017 | 0.0017 | 0.012 | 0 | 0 | 0 | 0.003 | 0.0033 | 0.009 | 0 | 0 | 0.0243 | 0.002 | 0 | 0 | 0 | 0 | 434 | 638 | 29 | 9.5 | 1195 | 322 | PQY12501L | 1024491 | UT104 | Q/T 공장 F/B UT | 5113 | QT공장 모관창고 | BQXY291020 | P110CH | 193.7 | 9.52 | SP62847 | HPW076260 | 1734 | Stripe 모재 L방향 | API-J55QTI | 주식회사 포스코 |  |  |  | 156.188 | 647.562 | 156.714 | 649.747 | 706.508 | 27.9527 | 2024-01-29
SP63670 | HPW131440 | POSCO | 0 | 20231024 | 0 | 0 | 0.1926 | 0.009 | 0.453 | 0.0141 | 0.006 | 0 | 0 | 0.019 | 0.011 | 0 | 0 | 0.026 | 0 | 0 | 0 | 0.003 | 0 | 0.001 | 0 | 0 | 0.001 | 0 | 0 | 0 | 0 | 0 | 291 | 476 | 37 | 6.35 | 1310 | 448 | PAXX2402L | 1023446 | PM101 | 소경1공장 8" 조관 | 5101 | 소경 1 생산창고 | SAXX241130 | N5LBT | 141.3 | 6.6 | SP63670 | HPW131440 |  | Stripe 모재 L방향 | SPHT3 | 주식회사 포스코 | 291 | 476 | 37 | 72.9894 | 448.891 | 72.9883 | 448.884 | 523.512 | 30.8 | 2023-10-26
SP63791 | HPW139950 | POSCO | 0 | 20231010 | 0 | 0 | 0.1754 | 0.007 | 0.442 | 0.0154 | 0.0038 | 0 | 0 | 0.021 | 0.009 | 0.0001 | 0 | 0.019 | 0 | 0 | 0 | 0.002 | 0 | 0 | 0 | 0 | 0.0008 | 0 | 0 | 0 | 0 | 0 | 306 | 476 | 38 | 5.5 | 1282 | 499 | PGXX2001L | 1023322 | PM107 | 소경2공장 3" 조관 | 5102 | 소경 2 생산창고 | SGXX202010 | N5LBA53B | 60.3 | 5.5 | SP63791 | HPW139950 |  | Stripe 모재 L방향 | SPHT3 |  | 306 | 476 | 38 | 55.8945 | 524.366 | 55.8672 | 524.111 | 595.29 | 24.0157 | 2023-10-24
SP63789 | HPW142940 | POSCO | 0 | 20231005 | 0 | 0 | 0.1745 | 0.008 | 0.446 | 0.0097 | 0.0051 | 0 | 0 | 0.017 | 0.008 | 0 | 0 | 0.017 | 0 | 0 | 0 | 0.003 | 0 | 0 | 0 | 0 | 0.0009 | 0 | 0 | 0 | 0 | 0 | 301 | 474 | 38 | 6.35 | 1310 | 458 | PAXX2403L | 1023451 | PM101 | 소경1공장 8" 조관 | 5101 | 소경 1 생산창고 | SAXX242020 | N5LBT | 141.3 | 6.6 | SP63789 | HPW142940 |  | Stripe 모재 L방향 | SPHT3 | 주식회사 포스코 | 301 | 474 | 38 | 72.8019 | 449.353 | 72.8334 | 449.548 | 516.766 | 30.6 | 2023-10-26
SP67744 | HPY065880 | POSCO | 0 | 20231123 | 0 | 0 | 0.2726 | 0.231 | 1.466 | 0.0108 | 0.001 | 0.025 | 0 | 0.022 | 0.01 | 0.0003 | 0 | 0.025 | 0 | 0 | 0 | 0 | 0.0035 | 0.002 | 0 | 0 | 0.0015 | 0.002 | 0 | 0 | 0 | 0 | 397 | 604 | 36 | 9.5 | 1195 | 309 | PQXZ1202L | 1027951 | UT104 | Q/T 공장 F/B UT | 5113 | QT공장 모관창고 | BQXZ122020 | L80CH | 193.7 | 9.52 | SP67744 | HPY065880 | 437 | Stripe 모재 L방향 | API-J55-Q | 주식회사 포스코 |  |  |  | 145.467 | 621.627 | 149.065 | 637.004 | 699.732 | 30.8 | 2023-12-14
SP67750 | HPY065900 | POSCO | 0 | 20231123 | 0 | 0 | 0.266 | 0.246 | 1.474 | 0.0129 | 0.0012 | 0.021 | 0 | 0.019 | 0.008 | 0.0003 | 0 | 0.016 | 0 | 0 | 0 | 0.003 | 0.0032 | 0.001 | 0 | 0 | 0.0018 | 0 | 0 | 0 | 0 | 0 | 409 | 627 | 34 | 9.15 | 1097 | 338 | PQXZ2101L | 1027953 | UT104 | Q/T 공장 F/B UT | 5113 | QT공장 모관창고 | BQXZ211010 | P110CH | 177.8 | 9.19 | SP67750 | HPY065900 | 5 | Stripe 모재 L방향 | API-J55-Q | 주식회사 포스코 |  |  |  | 205.702 | 893.483 | 205.533 | 892.747 | 956.707 | 23.2283 | 2023-12-26
SP67747 | HPY065950 | POSCO | 0 | 20231123 | 0 | 0 | 0.2765 | 0.242 | 1.462 | 0.0129 | 0.0014 | 0.022 | 0 | 0.026 | 0.01 | 0.0003 | 0 | 0.023 | 0 | 0 | 0 | 0.006 | 0.0031 | 0.002 | 0 | 0 | 0.0016 | 0.002 | 0 | 0 | 0 | 0 | 413 | 613 | 34 | 9.15 | 1097 | 336 | PQXZ2301L | 1027953 | UT104 | Q/T 공장 F/B UT | 5113 | QT공장 모관창고 | BQXZ222010 | P110CH | 177.8 | 9.19 | SP67747 | HPY065950 | 391 | Stripe 모재 L방향 | API-J55-Q | 주식회사 포스코 |  |  |  | 207.73 | 905.045 | 207.596 | 904.46 | 964.937 | 22.4409 | 2023-12-27
SP67744 | HPY066120 | POSCO | 0 | 20231122 | 0 | 0 | 0.2726 | 0.231 | 1.466 | 0.0108 | 0.001 | 0.025 | 0 | 0.022 | 0.01 | 0.0003 | 0 | 0.025 | 0 | 0 | 0 | 0 | 0.0035 | 0.002 | 0 | 0 | 0.0015 | 0.002 | 0 | 0 | 0 | 0 | 429 | 616 | 36 | 9.15 | 1097 | 341 | PQXZ2601L | 1027953 | QT101 | Q/T 공장 열처리 | 5113 | QT공장 모관창고 | BQXZ261010 | P110CH | 177.8 | 9.19 | SP67744 | HPY066120 | 760 | Stripe 모재 L방향 | API-J55-Q | 주식회사 포스코 |  |  |  | 210.128 | 915.051 | 209.956 | 914.301 | 972.934 | 22.8346 | 2023-12-29
SP68662 | HPY123030 | POSCO | 0 | 20231209 | 0 | 0 | 0.2557 | 0.213 | 1.352 | 0.0109 | 0.0013 | 0.037 | 0 | 0.029 | 0.009 | 0.0022 | 0.002 | 0.021 | 0 | 0 | 0 | 0.002 | 0.0023 | 0.01 | 0 | 0 | 0.0246 | 0.002 | 0 | 0 | 0 | 0 | 408 | 611 | 33 | 9.5 | 1195 | 322 | PQY11002L | 1029501 | UT104 | Q/T 공장 F/B UT | 5113 | QT공장 모관창고 | BQY1102040 | P110CH | 193.7 | 9.52 | SP68662 | HPY123030 | 6218 | Stripe 모재 L방향 | API-J55QTI | 주식회사 포스코 |  |  |  | 214.803 | 895.932 | 214.752 | 895.718 | 942.024 | 22.4409 | 2024-01-15
SP68658 | HPY123080 | POSCO | 0 | 20231209 | 0 | 0 | 0.2636 | 0.206 | 1.398 | 0.0103 | 0.0017 | 0.039 | 0 | 0.022 | 0.009 | 0.0021 | 0.0019 | 0.024 | 0 | 0 | 0 | 0.003 | 0.0026 | 0.01 | 0 | 0 | 0.0251 | 0.002 | 0 | 0 | 0 | 0 | 427 | 630 | 28 | 9.5 | 1195 | 322 | PQY11102L | 1029501 | UT104 | Q/T 공장 F/B UT | 5113 | QT공장 모관창고 | BQY1111020 | P110CH | 193.7 | 9.52 | SP68658 | HPY123080 | 6478 | Stripe 모재 L방향 | API-J55QTI | 주식회사 포스코 |  |  |  | 224.2 | 935.744 | 224.038 | 935.064 | 973.884 | 21.2598 | 2024-01-15
SP68660 | HPY123120 | POSCO | 0 | 20231209 | 0 | 0 | 0.2585 | 0.208 | 1.361 | 0.0117 | 0.0013 | 0.034 | 0 | 0.031 | 0.011 | 0.0022 | 0.0017 | 0.024 | 0 | 0 | 0 | 0.002 | 0.003 | 0.01 | 0 | 0 | 0.0241 | 0.002 | 0 | 0 | 0 | 0 | 415 | 626 | 29 | 9.5 | 1195 | 323 | PQY11101L | 1029501 | UT104 | Q/T 공장 F/B UT | 5113 | QT공장 모관창고 | BQY1111010 | P110CH | 193.7 | 9.52 | SP68660 | HPY123120 | 6332 | Stripe 모재 L방향 | API-J55QTI | 주식회사 포스코 |  |  |  | 221.062 | 919.131 | 220.331 | 916.092 | 951.302 | 20.4724 | 2024-01-15
SP68653 | HPY123450 | POSCO | 0 | 20231211 | 0 | 0 | 0.2608 | 0.205 | 1.38 | 0.0097 | 0.0016 | 0.038 | 0 | 0.021 | 0.012 | 0.0018 | 0.0018 | 0.014 | 0 | 0 | 0 | 0.004 | 0.0042 | 0.01 | 0 | 0 | 0.0265 | 0.002 | 0 | 0 | 0 | 0 | 417 | 631 | 32 | 9.5 | 1195 | 322 | PQY10901L | 1027956 | UT104 | Q/T 공장 F/B UT | 5113 | QT공장 모관창고 | BQY1091010 | P110CH | 193.7 | 9.52 | SP68653 | HPY123450 | 5596 | Stripe 모재 L방향 | API-J55QTI | 주식회사 포스코 |  |  |  | 218.731 | 913.79 | 218.98 | 914.829 | 958.042 | 22.4409 | 2024-01-11
SP68656 | HPY123470 | POSCO | 0 | 20231209 | 0 | 0 | 0.2581 | 0.185 | 1.385 | 0.0107 | 0.0013 | 0.042 | 0 | 0.024 | 0.01 | 0.0017 | 0.0013 | 0.016 | 0 | 0 | 0 | 0.002 | 0.0038 | 0.008 | 0 | 0 | 0.0241 | 0.003 | 0 | 0 | 0 | 0 | 413 | 638 | 33 | 9.5 | 1195 | 323 | PQY10902L | 1029501 | UT104 | Q/T 공장 F/B UT | 5113 | QT공장 모관창고 | BQY1091030 | P110CH | 193.7 | 9.52 | SP68656 | HPY123470 | 5671 | Stripe 모재 L방향 | API-J55QTI | 주식회사 포스코 |  |  |  | 221.989 | 920.813 | 221.847 | 920.222 | 960.498 | 21.2598 | 2024-01-11
SP68674 | HPY123560 | POSCO | 0 | 20231209 | 0 | 0 | 0.253 | 0.213 | 1.35 | 0.01 | 0.0011 | 0.035 | 0 | 0.018 | 0.007 | 0.0021 | 0.0023 | 0.012 | 0 | 0 | 0 | 0.003 | 0.0044 | 0.009 | 0 | 0 | 0.0255 | 0.002 | 0 | 0 | 0 | 0 | 403 | 622 | 33 | 9.5 | 1195 | 325 | PQY10402L | 1027956 | UT104 | Q/T 공장 F/B UT | 5113 | QT공장 모관창고 | BQY1042010 | P110CH | 193.7 | 9.52 | SP68674 | HPY123560 | 4914 | Stripe 모재 L방향 | API-J55QTI | 주식회사 포스코 |  |  |  | 217.71 | 912.444 | 217.491 | 911.525 | 952.502 | 22.244 | 2024-01-05
SP68672 | HPY123610 | POSCO | 0 | 20231209 | 0 | 0 | 0.25 | 0.221 | 1.349 | 0.0108 | 0.0006 | 0.034 | 0 | 0.013 | 0.005 | 0.0022 | 0.002 | 0.01 | 0 | 0 | 0 | 0.002 | 0.0035 | 0.009 | 0 | 0 | 0.0258 | 0.002 | 0 | 0 | 0 | 0 | 398 | 611 | 26 | 9.5 | 1195 | 323 | PQY11103L | 1029501 | UT104 | Q/T 공장 F/B UT | 5113 | QT공장 모관창고 | BQY1112020 | P110CH | 193.7 | 9.52 | SP68672 | HPY123610 | 6557 | Stripe 모재 L방향 | API-J55QTI | 주식회사 포스코 |  |  |  | 216.329 | 912.298 | 216.466 | 912.876 | 949.026 | 21.4567 | 2024-01-15
SP68670 | HPY123710 | POSCO | 0 | 20231209 | 0 | 0 | 0.2476 | 0.227 | 1.343 | 0.0111 | 0.0013 | 0.04 | 0 | 0.015 | 0.007 | 0.0021 | 0.0024 | 0.009 | 0 | 0 | 0 | 0.003 | 0.0033 | 0.009 | 0 | 0 | 0.025 | 0.002 | 0 | 0 | 0 | 0 | 403 | 619 | 27 | 9.5 | 1195 | 323 | PQY11001L | 1029501 | UT104 | Q/T 공장 F/B UT | 5113 | QT공장 모관창고 | BQY1101010 | P110CH | 193.7 | 9.52 | SP68670 | HPY123710 | 6032 | Stripe 모재 L방향 | API-J55QTI | 주식회사 포스코 |  |  |  | 212.052 | 886.808 | 211.988 | 886.542 | 927.256 | 22.0472 | 2024-01-15
SP68670 | HPY123710 | POSCO | 0 | 20231209 | 0 | 0 | 0.2476 | 0.227 | 1.343 | 0.0111 | 0.0013 | 0.04 | 0 | 0.015 | 0.007 | 0.0021 | 0.0024 | 0.009 | 0 | 0 | 0 | 0.003 | 0.0033 | 0.009 | 0 | 0 | 0.025 | 0.002 | 0 | 0 | 0 | 0 | 403 | 619 | 27 | 9.5 | 1195 | 323 | PQY11001L | 1029501 | UT104 | Q/T 공장 F/B UT | 5113 | QT공장 모관창고 | BQY1101010 | P110CH | 193.7 | 9.52 | SP68670 | HPY123710 | 6032 | Stripe 모재 L방향 | API-J55QTI | 주식회사 포스코 |  |  |  | 213.725 | 895.623 | 213.693 | 895.489 | 939.343 | 21.2598 | 2024-01-18
SP68667 | HPY123770 | POSCO | 0 | 20231209 | 0 | 0 | 0.2492 | 0.213 | 1.336 | 0.0105 | 0.0016 | 0.04 | 0 | 0.017 | 0.012 | 0.0022 | 0.0016 | 0.01 | 0 | 0 | 0 | 0.002 | 0.0036 | 0.009 | 0 | 0 | 0.0238 | 0.002 | 0 | 0 | 0 | 0 | 409 | 619 | 28 | 9.5 | 1195 | 323 | PQY11601L | 1029501 | UT104 | Q/T 공장 F/B UT | 5113 | QT공장 모관창고 | BQY1161010 | P110CH | 193.7 | 9.52 | SP68667 | HPY123770 | 7410 | Stripe 모재 L방향 | API-J55QTI | 주식회사 포스코 |  |  |  | 214.609 | 902.271 | 214.403 | 901.404 | 939.002 | 23.0315 | 2024-01-18
SP68664 | HPY123820 | POSCO | 0 | 20231209 | 0 | 0 | 0.2506 | 0.197 | 1.343 | 0.0107 | 0.0017 | 0.038 | 0 | 0.02 | 0.011 | 0.0019 | 0.0018 | 0.01 | 0 | 0 | 0 | 0.006 | 0.004 | 0.008 | 0 | 0 | 0.0226 | 0.002 | 0 | 0 | 0 | 0 | 411 | 606 | 33 | 9.5 | 1195 | 323 | PQY10802L | 1027956 | UT104 | Q/T 공장 F/B UT | 5113 | QT공장 모관창고 | BQY1082010 | P110CH | 193.7 | 9.52 | SP68664 | HPY123820 | 5389 | Stripe 모재 L방향 | API-J55QTI | 주식회사 포스코 |  |  |  | 216.436 | 901.118 | 216.424 | 901.067 | 941.889 | 22.244 | 2024-01-10
SP68664 | HPY123820 | POSCO | 0 | 20231209 | 0 | 0 | 0.2506 | 0.197 | 1.343 | 0.0107 | 0.0017 | 0.038 | 0 | 0.02 | 0.011 | 0.0019 | 0.0018 | 0.01 | 0 | 0 | 0 | 0.006 | 0.004 | 0.008 | 0 | 0 | 0.0226 | 0.002 | 0 | 0 | 0 | 0 | 411 | 606 | 33 | 9.5 | 1195 | 323 | PQY10801L | 1027956 | UT104 | Q/T 공장 F/B UT | 5113 | QT공장 모관창고 | BQY1081020 | P110CH | 193.7 | 9.52 | SP68664 | HPY123820 | 5241 | Stripe 모재 L방향 | API-J55QTI | 주식회사 포스코 |  |  |  | 215.549 | 900.517 | 215.544 | 900.495 | 943.106 | 23.8189 | 2024-01-10
SP70191 | HPZ055210 | POSCO | 0 | 20231226 | 0.136 | 0.25 | 0.0747 | 0.204 | 1.006 | 0.0093 | 0.0017 | 0.044 | 0.045 | 0.02 | 0.009 | 0.0002 | 0.0025 | 0.022 | 0 | 0 | 0 | 0.007 | 0.0047 | 0.02 | 0 | 0 | 0.0011 | 0.001 | 0 | 0 | 0 | 160 | 458 | 524 | 39 | 7.9 | 1358 | 342 | PAXZ2903W | 1030020 | PM101 | 소경1공장 8" 조관 | 5101 | 소경 1 생산창고 | SAXZ291050 | NX52L2T | 219.1 | 8.2 | SP70191 | HPZ055210 |  | Stripe 용접 | API-X52L2C | 주식회사 포스코 | 462 | 526 | 39 | 0 | 0 | 0 | 0 | 566.636 | 0 | 2024-01-05
SP70191 | HPZ055210 | POSCO | 0 | 20231226 | 0.136 | 0.25 | 0.0747 | 0.204 | 1.006 | 0.0093 | 0.0017 | 0.044 | 0.045 | 0.02 | 0.009 | 0.0002 | 0.0025 | 0.022 | 0 | 0 | 0 | 0.007 | 0.0047 | 0.02 | 0 | 0 | 0.0011 | 0.001 | 0 | 0 | 0 | 160 | 458 | 524 | 39 | 7.9 | 1358 | 342 | PAXZ2903T | 1030020 | PM101 | 소경1공장 8" 조관 | 5101 | 소경 1 생산창고 | SAXZ291050 | NX52L2T | 219.1 | 8.2 | SP70191 | HPZ055210 |  | Stripe 모재 T방향 | API-X52L2C | 주식회사 포스코 | 462 | 526 | 39 | 145.28 | 481.629 | 151.793 | 503.219 | 546.835 | 35 | 2024-01-05
SP70167 | HPZ055290 | POSCO | 0 | 20231229 | 0.13 | 0.244 | 0.0692 | 0.21 | 1.02 | 0.0075 | 0.001 | 0.04 | 0.04 | 0.012 | 0.006 | 0.0002 | 0.0027 | 0.008 | 0 | 0 | 0 | 0.006 | 0.004 | 0.019 | 0 | 0 | 0.0013 | 0.001 | 0 | 0 | 0 | 161 | 441 | 521 | 38 | 6.2 | 1016 | 513 | PHY10302W | 1030292 | PM108 | 중경1공장 20" 조관 | 5103 | 중경 1 생산창고 | SHY1031030 | NX52L2T | 323.9 | 6.4 | SP70167 | HPZ055290 | 32 | Stripe 용접 | API-X52L2C | 주식회사 포스코 | 441 | 521 | 38 | 0 | 0 | 0 | 0 | 561.319 | 0 | 2024-01-08
SP70167 | HPZ055290 | POSCO | 0 | 20231229 | 0.13 | 0.244 | 0.0692 | 0.21 | 1.02 | 0.0075 | 0.001 | 0.04 | 0.04 | 0.012 | 0.006 | 0.0002 | 0.0027 | 0.008 | 0 | 0 | 0 | 0.006 | 0.004 | 0.019 | 0 | 0 | 0.0013 | 0.001 | 0 | 0 | 0 | 161 | 441 | 521 | 38 | 6.2 | 1016 | 513 | PHY10302T | 1030292 | PM108 | 중경1공장 20" 조관 | 5103 | 중경 1 생산창고 | SHY1031030 | NX52L2T | 323.9 | 6.4 | SP70167 | HPZ055290 | 32 | Stripe 모재 T방향 | API-X52L2C | 주식회사 포스코 | 441 | 521 | 38 | 103.185 | 430.384 | 107.962 | 450.309 | 525.972 | 36.3999 | 2024-01-08
SP70164 | HPZ055740 | POSCO | 0 | 20231229 | 0.13 | 0.244 | 0.0689 | 0.209 | 1.028 | 0.0083 | 0.0014 | 0.037 | 0.038 | 0.012 | 0.006 | 0.0002 | 0.0026 | 0.009 | 0 | 0 | 0 | 0.002 | 0.0046 | 0.021 | 0 | 0 | 0.0018 | 0.001 | 0 | 0 | 0 | 169 | 451 | 510 | 41 | 9.15 | 1009 | 351 | PHY10505W | 1030300 | PM108 | 중경1공장 20" 조관 | 5103 | 중경 1 생산창고 | SHY1052010 | NX52L2T | 323.9 | 9.5 | SP70164 | HPZ055740 | 457 | Stripe 용접 | API-X52L2C | 주식회사 포스코 | 451 | 514 | 43 | 0 | 0 | 0 | 0 | 579.321 | 0 | 2024-01-09
SP70164 | HPZ055740 | POSCO | 0 | 20231229 | 0.13 | 0.244 | 0.0689 | 0.209 | 1.028 | 0.0083 | 0.0014 | 0.037 | 0.038 | 0.012 | 0.006 | 0.0002 | 0.0026 | 0.009 | 0 | 0 | 0 | 0.002 | 0.0046 | 0.021 | 0 | 0 | 0.0018 | 0.001 | 0 | 0 | 0 | 169 | 451 | 510 | 41 | 9.15 | 1009 | 351 | PHY10505T | 1030300 | PM108 | 중경1공장 20" 조관 | 5103 | 중경 1 생산창고 | SHY1052010 | NX52L2T | 323.9 | 9.5 | SP70164 | HPZ055740 | 457 | Stripe 모재 T방향 | API-X52L2C | 주식회사 포스코 | 451 | 514 | 43 | 153.427 | 431.879 | 160.488 | 451.754 | 530.767 | 40.3999 | 2024-01-09
SP70197 | HPZ056990 | POSCO | 0 | 20231220 | 0.131 | 0.242 | 0.0711 | 0.208 | 0.994 | 0.0088 | 0.0019 | 0.037 | 0.038 | 0.016 | 0.01 | 0.0003 | 0.0026 | 0.023 | 0 | 0 | 0 | 0 | 0.0048 | 0.019 | 0 | 0 | 0.0009 | 0.001 | 0 | 0 | 0 | 156 | 451 | 510 | 38 | 6.2 | 1366 | 438 | PAY11802W | 1031763 | PM101 | 소경1공장 8" 조관 | 5101 | 소경 1 생산창고 | SAY1181050 | NX52L2T | 219.1 | 6.4 | SP70197 | HPZ056990 |  | Stripe 용접 | API-X52L2C | 주식회사 포스코 | 451 | 516 | 40 | 113.761 | 482.163 | 0 | 0 | 556.933 | 0 | 2024-01-22
SP70197 | HPZ056990 | POSCO | 0 | 20231220 | 0.131 | 0.242 | 0.0711 | 0.208 | 0.994 | 0.0088 | 0.0019 | 0.037 | 0.038 | 0.016 | 0.01 | 0.0003 | 0.0026 | 0.023 | 0 | 0 | 0 | 0 | 0.0048 | 0.019 | 0 | 0 | 0.0009 | 0.001 | 0 | 0 | 0 | 156 | 451 | 510 | 38 | 6.2 | 1366 | 438 | PAY11802T | 1031763 | PM101 | 소경1공장 8" 조관 | 5101 | 소경 1 생산창고 | SAY1181050 | NX52L2T | 219.1 | 6.4 | SP70197 | HPZ056990 |  | Stripe 모재 T방향 | API-X52L2C | 주식회사 포스코 | 451 | 516 | 40 | 107.643 | 448.77 | 109.601 | 456.935 | 526.193 | 35.2 | 2024-01-22
SP70197 | HPZ057050 | POSCO | 0 | 20240103 | 0.131 | 0.242 | 0.0711 | 0.208 | 0.994 | 0.0088 | 0.0019 | 0.037 | 0.038 | 0.016 | 0.01 | 0.0003 | 0.0026 | 0.023 | 0 | 0 | 0 | 0 | 0.0048 | 0.019 | 0 | 0 | 0.0009 | 0.001 | 0 | 0 | 0 | 150 | 431 | 497 | 42 | 7.9 | 1358 | 344 | PAY11904T | 1031765 | PM101 | 소경1공장 8" 조관 | 5101 | 소경 1 생산창고 | SAY1192030 | NX52L2T | 219.1 | 8.2 | SP70197 | HPZ057050 |  | Stripe 모재 T방향 | API-X52L2C | 주식회사 포스코 | 431 | 497 | 42 | 137.379 | 447.433 | 144.083 | 469.266 | 522.508 | 39.2 | 2024-01-24
SP70197 | HPZ057050 | POSCO | 0 | 20240103 | 0.131 | 0.242 | 0.0711 | 0.208 | 0.994 | 0.0088 | 0.0019 | 0.037 | 0.038 | 0.016 | 0.01 | 0.0003 | 0.0026 | 0.023 | 0 | 0 | 0 | 0 | 0.0048 | 0.019 | 0 | 0 | 0.0009 | 0.001 | 0 | 0 | 0 | 150 | 431 | 497 | 42 | 7.9 | 1358 | 344 | PAY11904W | 1031765 | PM101 | 소경1공장 8" 조관 | 5101 | 소경 1 생산창고 | SAY1192030 | NX52L2T | 219.1 | 8.2 | SP70197 | HPZ057050 |  | Stripe 용접 | API-X52L2C | 주식회사 포스코 | 431 | 497 | 42 | 164.039 | 541.118 | 0 | 0 | 557.095 | 0 | 2024-01-24
SP70193 | HPZ057070 | POSCO | 0 | 20231226 | 0.129 | 0.24 | 0.0696 | 0.206 | 0.991 | 0.0069 | 0.0015 | 0.036 | 0.038 | 0.017 | 0.008 | 0.0002 | 0.0026 | 0.012 | 0 | 0 | 0 | 0.003 | 0.0036 | 0.02 | 0 | 0 | 0.0014 | 0 | 0 | 0 | 0 | 160 | 451 | 519 | 39 | 7.9 | 1358 | 354 | PAXZ2905W | 1030019 | PM101 | 소경1공장 8" 조관 | 5101 | 소경 1 생산창고 | SAXZ292020 | NX52L2T | 219.1 | 8.2 | SP70193 | HPZ057070 |  | Stripe 용접 | API-X52L2C | 주식회사 포스코 | 451 | 519 | 40 | 0 | 0 | 0 | 0 | 559.225 | 0 | 2024-01-05
SP70193 | HPZ057070 | POSCO | 0 | 20231226 | 0.129 | 0.24 | 0.0696 | 0.206 | 0.991 | 0.0069 | 0.0015 | 0.036 | 0.038 | 0.017 | 0.008 | 0.0002 | 0.0026 | 0.012 | 0 | 0 | 0 | 0.003 | 0.0036 | 0.02 | 0 | 0 | 0.0014 | 0 | 0 | 0 | 0 | 160 | 451 | 519 | 39 | 7.9 | 1358 | 354 | PAXZ2905T | 1030019 | PM101 | 소경1공장 8" 조관 | 5101 | 소경 1 생산창고 | SAXZ292020 | NX52L2T | 219.1 | 8.2 | SP70193 | HPZ057070 |  | Stripe 모재 T방향 | API-X52L2C | 주식회사 포스코 | 451 | 519 | 40 | 142.993 | 471.621 | 147.795 | 487.456 | 527.714 | 35.8 | 2024-01-05
SP70193 | HPZ057080 | POSCO | 0 | 20231220 | 0.129 | 0.24 | 0.0696 | 0.206 | 0.991 | 0.0069 | 0.0015 | 0.036 | 0.038 | 0.017 | 0.008 | 0.0002 | 0.0026 | 0.012 | 0 | 0 | 0 | 0.003 | 0.0036 | 0.02 | 0 | 0 | 0.0014 | 0 | 0 | 0 | 0 | 160 | 450 | 513 | 40 | 7.9 | 1358 | 353 | PAY11807T | 1031765 | PM101 | 소경1공장 8" 조관 | 5101 | 소경 1 생산창고 | SAY1182090 | NX52L2T | 219.1 | 8.2 | SP70193 | HPZ057080 |  | Stripe 모재 T방향 | API-X52L2C | 주식회사 포스코 | 450 | 513 | 40 | 136.275 | 443.482 | 142.973 | 465.279 | 532.508 | 39 | 2024-01-23
SP70193 | HPZ057080 | POSCO | 0 | 20231220 | 0.129 | 0.24 | 0.0696 | 0.206 | 0.991 | 0.0069 | 0.0015 | 0.036 | 0.038 | 0.017 | 0.008 | 0.0002 | 0.0026 | 0.012 | 0 | 0 | 0 | 0.003 | 0.0036 | 0.02 | 0 | 0 | 0.0014 | 0 | 0 | 0 | 0 | 160 | 450 | 513 | 40 | 7.9 | 1358 | 353 | PAY11807W | 1031765 | PM101 | 소경1공장 8" 조관 | 5101 | 소경 1 생산창고 | SAY1182090 | NX52L2T | 219.1 | 8.2 | SP70193 | HPZ057080 |  | Stripe 용접 | API-X52L2C | 주식회사 포스코 | 450 | 513 | 40 | 166.826 | 542.186 | 0 | 0 | 557.842 | 0 | 2024-01-23
SP70191 | HPZ057090 | POSCO | 0 | 20231220 | 0.136 | 0.25 | 0.0747 | 0.204 | 1.006 | 0.0093 | 0.0017 | 0.044 | 0.045 | 0.02 | 0.009 | 0.0002 | 0.0025 | 0.022 | 0 | 0 | 0 | 0.007 | 0.0047 | 0.02 | 0 | 0 | 0.0011 | 0.001 | 0 | 0 | 0 | 160 | 462 | 526 | 39 | 7.9 | 1358 | 354 | PAY11902W | 1031765 | PM101 | 소경1공장 8" 조관 | 5101 | 소경 1 생산창고 | SAY1191030 | NX52L2T | 219.1 | 8.2 | SP70191 | HPZ057090 |  | Stripe 용접 | API-X52L2C | 주식회사 포스코 | 462 | 526 | 39 | 0 | 0 | 0 | 0 | 570.978 | 0 | 2024-01-24
SP70191 | HPZ057090 | POSCO | 0 | 20231220 | 0.136 | 0.25 | 0.0747 | 0.204 | 1.006 | 0.0093 | 0.0017 | 0.044 | 0.045 | 0.02 | 0.009 | 0.0002 | 0.0025 | 0.022 | 0 | 0 | 0 | 0.007 | 0.0047 | 0.02 | 0 | 0 | 0.0011 | 0.001 | 0 | 0 | 0 | 160 | 462 | 526 | 39 | 7.9 | 1358 | 354 | PAY11902T | 1031765 | PM101 | 소경1공장 8" 조관 | 5101 | 소경 1 생산창고 | SAY1191030 | NX52L2T | 219.1 | 8.2 | SP70191 | HPZ057090 |  | Stripe 모재 T방향 | API-X52L2C | 주식회사 포스코 | 462 | 526 | 39 | 135.727 | 448.445 | 143.015 | 472.526 | 530.125 | 36.8 | 2024-01-24
SP70188 | HPZ057220 | POSCO | 0 | 20231220 | 0.128 | 0.241 | 0.0673 | 0.202 | 0.992 | 0.0087 | 0.0011 | 0.032 | 0.033 | 0.022 | 0.01 | 0.0002 | 0.0031 | 0.021 | 0 | 0 | 0 | 0.007 | 0.0056 | 0.018 | 0 | 0 | 0.0011 | 0.001 | 0 | 0 | 0 | 155 | 446 | 515 | 41 | 7.9 | 1358 | 353 | PAY11901W | 1031765 | PM101 | 소경1공장 8" 조관 | 5101 | 소경 1 생산창고 | SAY1191020 | NX52L2T | 219.1 | 8.2 | SP70188 | HPZ057220 |  | Stripe 용접 | API-X52L2C | 주식회사 포스코 | 446 | 515 | 42 | 165.45 | 530.157 | 0 | 0 | 552.626 | 0 | 2024-01-23
SP70188 | HPZ057220 | POSCO | 0 | 20231220 | 0.128 | 0.241 | 0.0673 | 0.202 | 0.992 | 0.0087 | 0.0011 | 0.032 | 0.033 | 0.022 | 0.01 | 0.0002 | 0.0031 | 0.021 | 0 | 0 | 0 | 0.007 | 0.0056 | 0.018 | 0 | 0 | 0.0011 | 0.001 | 0 | 0 | 0 | 155 | 446 | 515 | 41 | 7.9 | 1358 | 353 | PAY11901T | 1031765 | PM101 | 소경1공장 8" 조관 | 5101 | 소경 1 생산창고 | SAY1191020 | NX52L2T | 219.1 | 8.2 | SP70188 | HPZ057220 |  | Stripe 모재 T방향 | API-X52L2C | 주식회사 포스코 | 446 | 515 | 42 | 139.752 | 459.12 | 145.49 | 477.969 | 529.318 | 36.6 | 2024-01-23
SP70188 | HPZ057230 | POSCO | 0 | 20231226 | 0.128 | 0.241 | 0.0673 | 0.202 | 0.992 | 0.0087 | 0.0011 | 0.032 | 0.033 | 0.022 | 0.01 | 0.0002 | 0.0031 | 0.021 | 0 | 0 | 0 | 0.007 | 0.0056 | 0.018 | 0 | 0 | 0.0011 | 0.001 | 0 | 0 | 0 | 155 | 446 | 513 | 42 | 7.9 | 1358 | 352 | PAXZ2904W | 1030019 | PM101 | 소경1공장 8" 조관 | 5101 | 소경 1 생산창고 | SAXZ291080 | NX52L2T | 219.1 | 8.2 | SP70188 | HPZ057230 |  | Stripe 용접 | API-X52L2C | 주식회사 포스코 | 446 | 515 | 42 | 132.963 | 437.828 | 0 | 0 | 549.212 | 0 | 2024-01-05
SP70188 | HPZ057230 | POSCO | 0 | 20231226 | 0.128 | 0.241 | 0.0673 | 0.202 | 0.992 | 0.0087 | 0.0011 | 0.032 | 0.033 | 0.022 | 0.01 | 0.0002 | 0.0031 | 0.021 | 0 | 0 | 0 | 0.007 | 0.0056 | 0.018 | 0 | 0 | 0.0011 | 0.001 | 0 | 0 | 0 | 155 | 446 | 513 | 42 | 7.9 | 1358 | 352 | PAXZ2904T | 1030019 | PM101 | 소경1공장 8" 조관 | 5101 | 소경 1 생산창고 | SAXZ291080 | NX52L2T | 219.1 | 8.2 | SP70188 | HPZ057230 |  | Stripe 모재 T방향 | API-X52L2C | 주식회사 포스코 | 446 | 515 | 42 | 147.076 | 487.743 | 151.395 | 502.063 | 540.355 | 34 | 2024-01-05
SP70175 | HPZ057270 | POSCO | 0 | 20231229 | 0.125 | 0.237 | 0.0651 | 0.205 | 0.99 | 0.0099 | 0.0023 | 0.037 | 0.04 | 0.018 | 0.011 | 0.0002 | 0.0028 | 0.024 | 0 | 0 | 0 | 0.003 | 0.005 | 0.02 | 0 | 0 | 0.0019 | 0.001 | 0 | 0 | 0 | 159 | 443 | 506 | 41 | 6.85 | 1044 | 451 | PAY12202L | 1032204 | PM101 | 소경1공장 8" 조관 | 5101 | 소경 1 생산창고 | SAY1221070 | N5LBT | 168.3 | 7.1 | SP70175 | HPZ057270 |  | Stripe 모재 L방향 | API-X52L2C | 주식회사 포스코 | 443 | 506 | 41 | 83.0869 | 475.276 | 83.7465 | 479.049 | 519.049 | 35 | 2024-01-26
SP70167 | HPZ057300 | POSCO | 0 | 20231229 | 0.13 | 0.244 | 0.0692 | 0.21 | 1.02 | 0.0075 | 0.001 | 0.04 | 0.04 | 0.012 | 0.006 | 0.0002 | 0.0027 | 0.008 | 0 | 0 | 0 | 0.006 | 0.004 | 0.019 | 0 | 0 | 0.0013 | 0.001 | 0 | 0 | 0 | 161 | 433 | 518 | 40 | 6.2 | 1016 | 517 | PHY10304T | 1030292 | PM108 | 중경1공장 20" 조관 | 5103 | 중경 1 생산창고 | SHY1032010 | NX52L2T | 323.9 | 6.4 | SP70167 | HPZ057300 | 417 | Stripe 모재 T방향 | API-X52L2C | 주식회사 포스코 | 441 | 521 | 40 | 105.679 | 433.685 | 111.223 | 456.436 | 520.437 | 35.6 | 2024-01-08
SP70167 | HPZ057300 | POSCO | 0 | 20231229 | 0.13 | 0.244 | 0.0692 | 0.21 | 1.02 | 0.0075 | 0.001 | 0.04 | 0.04 | 0.012 | 0.006 | 0.0002 | 0.0027 | 0.008 | 0 | 0 | 0 | 0.006 | 0.004 | 0.019 | 0 | 0 | 0.0013 | 0.001 | 0 | 0 | 0 | 161 | 433 | 518 | 40 | 6.2 | 1016 | 517 | PHY10303W | 1030292 | PM108 | 중경1공장 20" 조관 | 5103 | 중경 1 생산창고 | SHY1032010 | NX52L2T | 323.9 | 6.4 | SP70167 | HPZ057300 | 227 | Stripe 용접 | API-X52L2C | 주식회사 포스코 | 441 | 521 | 40 | 22.918 | 92.6376 | 0 | 0 | 544.424 | 0 | 2024-01-08
SP70167 | HPZ057300 | POSCO | 0 | 20231229 | 0.13 | 0.244 | 0.0692 | 0.21 | 1.02 | 0.0075 | 0.001 | 0.04 | 0.04 | 0.012 | 0.006 | 0.0002 | 0.0027 | 0.008 | 0 | 0 | 0 | 0.006 | 0.004 | 0.019 | 0 | 0 | 0.0013 | 0.001 | 0 | 0 | 0 | 161 | 433 | 518 | 40 | 6.2 | 1016 | 517 | PHY10303T | 1030292 | PM108 | 중경1공장 20" 조관 | 5103 | 중경 1 생산창고 | SHY1032010 | NX52L2T | 323.9 | 6.4 | SP70167 | HPZ057300 | 227 | Stripe 모재 T방향 | API-X52L2C | 주식회사 포스코 | 441 | 521 | 40 | 103.146 | 425.788 | 107.779 | 444.915 | 513.347 | 37.8 | 2024-01-08
SP70167 | HPZ057300 | POSCO | 0 | 20231229 | 0.13 | 0.244 | 0.0692 | 0.21 | 1.02 | 0.0075 | 0.001 | 0.04 | 0.04 | 0.012 | 0.006 | 0.0002 | 0.0027 | 0.008 | 0 | 0 | 0 | 0.006 | 0.004 | 0.019 | 0 | 0 | 0.0013 | 0.001 | 0 | 0 | 0 | 161 | 433 | 518 | 40 | 6.2 | 1016 | 517 | PHY10304W | 1030292 | PM108 | 중경1공장 20" 조관 | 5103 | 중경 1 생산창고 | SHY1032010 | NX52L2T | 323.9 | 6.4 | SP70167 | HPZ057300 | 417 | Stripe 용접 | API-X52L2C | 주식회사 포스코 | 441 | 521 | 40 | 0 | 0 | 0 | 0 | 565.535 | 0 | 2024-01-08
SP70169 | HPZ057350 | POSCO | 0 | 20231229 | 0.128 | 0.24 | 0.0681 | 0.209 | 0.994 | 0.0076 | 0.0014 | 0.038 | 0.04 | 0.017 | 0.01 | 0.0002 | 0.0028 | 0.022 | 0 | 0 | 0 | 0.003 | 0.0051 | 0.02 | 0 | 0 | 0.0018 | 0 | 0 | 0 | 0 | 157 | 436 | 515 | 39 | 6.2 | 1016 | 516 | PHY10402T | 1030305 | PM108 | 중경1공장 20" 조관 | 5103 | 중경 1 생산창고 | SHY1041020 | NX52L2T | 323.9 | 6.4 | SP70169 | HPZ057350 | 126 | Stripe 모재 T방향 | API-X52L2C | 주식회사 포스코 | 442 | 515 | 39 | 102.448 | 424.508 | 108.085 | 447.865 | 525.54 | 29 | 2024-01-08
SP70169 | HPZ057350 | POSCO | 0 | 20231229 | 0.128 | 0.24 | 0.0681 | 0.209 | 0.994 | 0.0076 | 0.0014 | 0.038 | 0.04 | 0.017 | 0.01 | 0.0002 | 0.0028 | 0.022 | 0 | 0 | 0 | 0.003 | 0.0051 | 0.02 | 0 | 0 | 0.0018 | 0 | 0 | 0 | 0 | 157 | 436 | 515 | 39 | 6.2 | 1016 | 516 | PHY10402W | 1030305 | PM108 | 중경1공장 20" 조관 | 5103 | 중경 1 생산창고 | SHY1041020 | NX52L2T | 323.9 | 6.4 | SP70169 | HPZ057350 | 126 | Stripe 용접 | API-X52L2C | 주식회사 포스코 | 442 | 515 | 39 | 0 | 0 | 0 | 0 | 539.879 | 0 | 2024-01-08
SP70169 | HPZ057350 | POSCO | 0 | 20231229 | 0.128 | 0.24 | 0.0681 | 0.209 | 0.994 | 0.0076 | 0.0014 | 0.038 | 0.04 | 0.017 | 0.01 | 0.0002 | 0.0028 | 0.022 | 0 | 0 | 0 | 0.003 | 0.0051 | 0.02 | 0 | 0 | 0.0018 | 0 | 0 | 0 | 0 | 157 | 436 | 515 | 39 | 6.2 | 1016 | 516 | PHY10401W | 1030305 | PM108 | 중경1공장 20" 조관 | 5103 | 중경 1 생산창고 | SHY1041020 | NX52L2T | 323.9 | 6.4 | SP70169 | HPZ057350 | 7 | Stripe 용접 | API-X52L2C | 주식회사 포스코 | 442 | 515 | 39 | 131.64 | 542.583 | 0 | 0 | 559.024 | 0 | 2024-01-08
SP70169 | HPZ057350 | POSCO | 0 | 20231229 | 0.128 | 0.24 | 0.0681 | 0.209 | 0.994 | 0.0076 | 0.0014 | 0.038 | 0.04 | 0.017 | 0.01 | 0.0002 | 0.0028 | 0.022 | 0 | 0 | 0 | 0.003 | 0.0051 | 0.02 | 0 | 0 | 0.0018 | 0 | 0 | 0 | 0 | 157 | 436 | 515 | 39 | 6.2 | 1016 | 516 | PHY10401T | 1030305 | PM108 | 중경1공장 20" 조관 | 5103 | 중경 1 생산창고 | SHY1041020 | NX52L2T | 323.9 | 6.4 | SP70169 | HPZ057350 | 7 | Stripe 모재 T방향 | API-X52L2C | 주식회사 포스코 | 442 | 515 | 39 | 99.4558 | 410.981 | 104.079 | 430.088 | 508.656 | 36.2 | 2024-01-08
SP70169 | HPZ057400 | POSCO | 0 | 20231229 | 0.128 | 0.24 | 0.0681 | 0.209 | 0.994 | 0.0076 | 0.0014 | 0.038 | 0.04 | 0.017 | 0.01 | 0.0002 | 0.0028 | 0.022 | 0 | 0 | 0 | 0.003 | 0.0051 | 0.02 | 0 | 0 | 0.0018 | 0 | 0 | 0 | 0 | 157 | 442 | 509 | 39 | 6.2 | 1016 | 518 | PHY10305T | 1030292 | PM108 | 중경1공장 20" 조관 | 5103 | 중경 1 생산창고 | SHY1032020 | NX52L2T | 323.9 | 6.4 | SP70169 | HPZ057400 | 478 | Stripe 모재 T방향 | API-X52L2C | 주식회사 포스코 | 442 | 515 | 39 | 99.2914 | 406.768 | 106.486 | 436.246 | 511.3 | 37.8 | 2024-01-08
SP70169 | HPZ057400 | POSCO | 0 | 20231229 | 0.128 | 0.24 | 0.0681 | 0.209 | 0.994 | 0.0076 | 0.0014 | 0.038 | 0.04 | 0.017 | 0.01 | 0.0002 | 0.0028 | 0.022 | 0 | 0 | 0 | 0.003 | 0.0051 | 0.02 | 0 | 0 | 0.0018 | 0 | 0 | 0 | 0 | 157 | 442 | 509 | 39 | 6.2 | 1016 | 518 | PHY10305W | 1030292 | PM108 | 중경1공장 20" 조관 | 5103 | 중경 1 생산창고 | SHY1032020 | NX52L2T | 323.9 | 6.4 | SP70169 | HPZ057400 | 478 | Stripe 용접 | API-X52L2C | 주식회사 포스코 | 442 | 515 | 39 | 0 | 0 | 0 | 0 | 562.477 | 0 | 2024-01-08
SP70172 | HPZ057430 | POSCO | 0 | 20231229 | 0.13 | 0.242 | 0.0697 | 0.198 | 0.984 | 0.0079 | 0.0014 | 0.043 | 0.044 | 0.022 | 0.012 | 0.0002 | 0.0024 | 0.024 | 0 | 0 | 0 | 0.008 | 0.0048 | 0.018 | 0 | 0 | 0.0017 | 0.001 | 0 | 0 | 0 | 165 | 437 | 518 | 39 | 6.2 | 1016 | 516 | PHY10403T | 1030293 | PM108 | 중경1공장 20" 조관 | 5103 | 중경 1 생산창고 | SHY1041040 | NX52L2T | 323.9 | 6.4 | SP70172 | HPZ057430 | 163 | Stripe 모재 T방향 | API-X52L2C | 주식회사 포스코 | 437 | 518 | 40 | 104.147 | 435.296 | 107.173 | 447.941 | 533.338 | 35.3999 | 2024-01-08
SP70172 | HPZ057430 | POSCO | 0 | 20231229 | 0.13 | 0.242 | 0.0697 | 0.198 | 0.984 | 0.0079 | 0.0014 | 0.043 | 0.044 | 0.022 | 0.012 | 0.0002 | 0.0024 | 0.024 | 0 | 0 | 0 | 0.008 | 0.0048 | 0.018 | 0 | 0 | 0.0017 | 0.001 | 0 | 0 | 0 | 165 | 437 | 518 | 39 | 6.2 | 1016 | 516 | PHY10403W | 1030293 | PM108 | 중경1공장 20" 조관 | 5103 | 중경 1 생산창고 | SHY1041040 | NX52L2T | 323.9 | 6.4 | SP70172 | HPZ057430 | 163 | Stripe 용접 | API-X52L2C | 주식회사 포스코 | 437 | 518 | 40 | 0 | 0 | 0 | 0 | 562.541 | 0 | 2024-01-08
SP70175 | HPZ057460 | POSCO | 0 | 20231230 | 0.125 | 0.237 | 0.0651 | 0.205 | 0.99 | 0.0099 | 0.0023 | 0.037 | 0.04 | 0.018 | 0.011 | 0.0002 | 0.0028 | 0.024 | 0 | 0 | 0 | 0.003 | 0.005 | 0.02 | 0 | 0 | 0.0019 | 0.001 | 0 | 0 | 0 | 156 | 434 | 515 | 39 | 6.2 | 1016 | 505 | PHY10404T | 1030293 | PM108 | 중경1공장 20" 조관 | 5103 | 중경 1 생산창고 | SHY1042020 | NX52L2T | 323.9 | 6.4 | SP70175 | HPZ057460 | 398 | Stripe 모재 T방향 | API-X52L2C | 주식회사 포스코 | 434 | 515 | 39 | 102.839 | 427.287 | 106.811 | 443.79 | 519.203 | 36 | 2024-01-08
SP70175 | HPZ057460 | POSCO | 0 | 20231230 | 0.125 | 0.237 | 0.0651 | 0.205 | 0.99 | 0.0099 | 0.0023 | 0.037 | 0.04 | 0.018 | 0.011 | 0.0002 | 0.0028 | 0.024 | 0 | 0 | 0 | 0.003 | 0.005 | 0.02 | 0 | 0 | 0.0019 | 0.001 | 0 | 0 | 0 | 156 | 434 | 515 | 39 | 6.2 | 1016 | 505 | PHY10404W | 1030293 | PM108 | 중경1공장 20" 조관 | 5103 | 중경 1 생산창고 | SHY1042020 | NX52L2T | 323.9 | 6.4 | SP70175 | HPZ057460 | 398 | Stripe 용접 | API-X52L2C | 주식회사 포스코 | 434 | 515 | 39 | 0 | 0 | 0 | 0 | 549.117 | 0 | 2024-01-08
SP70162 | HPZ057600 | POSCO | 0 | 20231229 | 0.128 | 0.238 | 0.0692 | 0.198 | 0.987 | 0.0088 | 0.001 | 0.037 | 0.038 | 0.012 | 0.009 | 0.0002 | 0.0025 | 0.012 | 0 | 0 | 0 | 0 | 0.0043 | 0.018 | 0 | 0 | 0.0017 | 0.001 | 0 | 0 | 0 | 160 | 422 | 496 | 44 | 9.15 | 1009 | 351 | PHY10506T | 1030300 | PM108 | 중경1공장 20" 조관 | 5103 | 중경 1 생산창고 | SHY1052020 | NX52L2T | 323.9 | 9.5 | SP70162 | HPZ057600 | 744 | Stripe 모재 T방향 | API-X52L2C | 주식회사 포스코 | 425 | 502 | 44 | 143.723 | 401.509 | 153.996 | 430.208 | 510.709 | 39.8 | 2024-01-09
SP70162 | HPZ057600 | POSCO | 0 | 20231229 | 0.128 | 0.238 | 0.0692 | 0.198 | 0.987 | 0.0088 | 0.001 | 0.037 | 0.038 | 0.012 | 0.009 | 0.0002 | 0.0025 | 0.012 | 0 | 0 | 0 | 0 | 0.0043 | 0.018 | 0 | 0 | 0.0017 | 0.001 | 0 | 0 | 0 | 160 | 422 | 496 | 44 | 9.15 | 1009 | 351 | PHY10506W | 1030300 | PM108 | 중경1공장 20" 조관 | 5103 | 중경 1 생산창고 | SHY1052020 | NX52L2T | 323.9 | 9.5 | SP70162 | HPZ057600 | 744 | Stripe 용접 | API-X52L2C | 주식회사 포스코 | 425 | 502 | 44 | 0 | 0 | 0 | 0 | 572.688 | 0 | 2024-01-09
SP70162 | HPZ057650 | POSCO | 0 | 20231229 | 0.128 | 0.238 | 0.0692 | 0.198 | 0.987 | 0.0088 | 0.001 | 0.037 | 0.038 | 0.012 | 0.009 | 0.0002 | 0.0025 | 0.012 | 0 | 0 | 0 | 0 | 0.0043 | 0.018 | 0 | 0 | 0.0017 | 0.001 | 0 | 0 | 0 | 148 | 427 | 500 | 44 | 7.6 | 1012 | 414 | PHY10503W | 1030295 | PM108 | 중경1공장 20" 조관 | 5103 | 중경 1 생산창고 | SHY1051050 | NX52L2T | 323.9 | 7.9 | SP70162 | HPZ057650 | 182 | Stripe 용접 | API-X52L2C | 주식회사 포스코 | 427 | 500 | 44 | 0 | 0 | 0 | 0 | 567.762 | 0 | 2024-01-09
SP70162 | HPZ057650 | POSCO | 0 | 20231229 | 0.128 | 0.238 | 0.0692 | 0.198 | 0.987 | 0.0088 | 0.001 | 0.037 | 0.038 | 0.012 | 0.009 | 0.0002 | 0.0025 | 0.012 | 0 | 0 | 0 | 0 | 0.0043 | 0.018 | 0 | 0 | 0.0017 | 0.001 | 0 | 0 | 0 | 148 | 427 | 500 | 44 | 7.6 | 1012 | 414 | PHY10503T | 1030295 | PM108 | 중경1공장 20" 조관 | 5103 | 중경 1 생산창고 | SHY1051050 | NX52L2T | 323.9 | 7.9 | SP70162 | HPZ057650 | 182 | Stripe 모재 T방향 | API-X52L2C | 주식회사 포스코 | 427 | 500 | 44 | 125.9 | 424.491 | 130.409 | 439.694 | 510.289 | 39.3999 | 2024-01-09
SP70204 | HPZ076280 | POSCO | 0 | 20231230 | 0.128 | 0.24 | 0.0679 | 0.2 | 0.991 | 0.0082 | 0.0022 | 0.04 | 0.041 | 0.019 | 0.011 | 0.0002 | 0.0024 | 0.027 | 0 | 0 | 0 | 0.003 | 0.0046 | 0.02 | 0 | 0 | 0.0014 | 0 | 0 | 0 | 0 | 156 | 441 | 505 | 40 | 7.9 | 1358 | 339 | PAY11903W | 1031765 | PM101 | 소경1공장 8" 조관 | 5101 | 소경 1 생산창고 | SAY1192020 | NX52L2T | 219.1 | 8.2 | SP70204 | HPZ076280 |  | Stripe 용접 | API-X52L2C | 주식회사 포스코 | 441 | 505 | 40 | 0 | 0 | 0 | 0 | 561.135 | 0 | 2024-01-24
SP70204 | HPZ076280 | POSCO | 0 | 20231230 | 0.128 | 0.24 | 0.0679 | 0.2 | 0.991 | 0.0082 | 0.0022 | 0.04 | 0.041 | 0.019 | 0.011 | 0.0002 | 0.0024 | 0.027 | 0 | 0 | 0 | 0.003 | 0.0046 | 0.02 | 0 | 0 | 0.0014 | 0 | 0 | 0 | 0 | 156 | 441 | 505 | 40 | 7.9 | 1358 | 339 | PAY11903T | 1031765 | PM101 | 소경1공장 8" 조관 | 5101 | 소경 1 생산창고 | SAY1192020 | NX52L2T | 219.1 | 8.2 | SP70204 | HPZ076280 |  | Stripe 모재 T방향 | API-X52L2C | 주식회사 포스코 | 441 | 505 | 40 | 139.283 | 457.199 | 145.63 | 478.034 | 537.928 | 38.6 | 2024-01-24
SP70195 | HPZ076290 | POSCO | 0 | 20231230 | 0.128 | 0.24 | 0.068 | 0.203 | 0.997 | 0.0082 | 0.0018 | 0.037 | 0.039 | 0.017 | 0.01 | 0.0002 | 0.0027 | 0.016 | 0 | 0 | 0 | 0.004 | 0.0038 | 0.02 | 0 | 0 | 0.0014 | 0 | 0 | 0 | 0 | 162 | 446 | 517 | 38 | 6.2 | 1366 | 435 | PAY11801T | 1031763 | PM101 | 소경1공장 8" 조관 | 5101 | 소경 1 생산창고 | SAY1181040 | NX52L2T | 219.1 | 6.4 | SP70195 | HPZ076290 |  | Stripe 모재 T방향 | API-X52L2C | 주식회사 포스코 | 446 | 520 | 39 | 106.81 | 446.491 | 108.755 | 454.62 | 529.948 | 36.3999 | 2024-01-22
SP70195 | HPZ076290 | POSCO | 0 | 20231230 | 0.128 | 0.24 | 0.068 | 0.203 | 0.997 | 0.0082 | 0.0018 | 0.037 | 0.039 | 0.017 | 0.01 | 0.0002 | 0.0027 | 0.016 | 0 | 0 | 0 | 0.004 | 0.0038 | 0.02 | 0 | 0 | 0.0014 | 0 | 0 | 0 | 0 | 162 | 446 | 517 | 38 | 6.2 | 1366 | 435 | PAY11801W | 1031763 | PM101 | 소경1공장 8" 조관 | 5101 | 소경 1 생산창고 | SAY1181040 | NX52L2T | 219.1 | 6.4 | SP70195 | HPZ076290 |  | Stripe 용접 | API-X52L2C | 주식회사 포스코 | 446 | 520 | 39 | 0 | 0 | 0 | 0 | 547.832 | 0 | 2024-01-22
SP70160 | HPZ076360 | POSCO | 0 | 20231229 | 0.132 | 0.244 | 0.0722 | 0.199 | 0.984 | 0.0104 | 0.0015 | 0.038 | 0.04 | 0.023 | 0.011 | 0.0002 | 0.0028 | 0.024 | 0 | 0 | 0 | 0.004 | 0.0039 | 0.02 | 0 | 0 | 0.0016 | 0.001 | 0 | 0 | 0 | 164 | 431 | 503 | 41 | 6.85 | 1044 | 448 | PAY12204L | 1032206 | PM101 | 소경1공장 8" 조관 | 5101 | 소경 1 생산창고 | SAY1222040 | NX52L2T | 168.3 | 7.1 | SP70160 | HPZ076360 |  | Stripe 모재 L방향 | API-X52L2C | 주식회사 포스코 | 431 | 503 | 41 | 90.3145 | 542.71 | 90.2538 | 542.345 | 558.032 | 25.4 | 2024-01-26
SP70160 | HPZ076380 | POSCO | 0 | 20231229 | 0.132 | 0.244 | 0.0722 | 0.199 | 0.984 | 0.0104 | 0.0015 | 0.038 | 0.04 | 0.023 | 0.011 | 0.0002 | 0.0028 | 0.024 | 0 | 0 | 0 | 0.004 | 0.0039 | 0.02 | 0 | 0 | 0.0016 | 0.001 | 0 | 0 | 0 | 163 | 442 | 513 | 41 | 7.6 | 1012 | 421 | PHY10502W | 1030295 | PM108 | 중경1공장 20" 조관 | 5103 | 중경 1 생산창고 | SHY1051040 | NX52L2T | 323.9 | 7.9 | SP70160 | HPZ076380 | 27 | Stripe 용접 | API-X52L2C | 주식회사 포스코 | 446 | 513 | 42 | 106.152 | 351 | 0 | 0 | 569.254 | 0 | 2024-01-09
SP70160 | HPZ076380 | POSCO | 0 | 20231229 | 0.132 | 0.244 | 0.0722 | 0.199 | 0.984 | 0.0104 | 0.0015 | 0.038 | 0.04 | 0.023 | 0.011 | 0.0002 | 0.0028 | 0.024 | 0 | 0 | 0 | 0.004 | 0.0039 | 0.02 | 0 | 0 | 0.0016 | 0.001 | 0 | 0 | 0 | 163 | 442 | 513 | 41 | 7.6 | 1012 | 421 | PHY10502T | 1030295 | PM108 | 중경1공장 20" 조관 | 5103 | 중경 1 생산창고 | SHY1051040 | NX52L2T | 323.9 | 7.9 | SP70160 | HPZ076380 | 27 | Stripe 모재 T방향 | API-X52L2C | 주식회사 포스코 | 446 | 513 | 42 | 126.131 | 422.122 | 130.752 | 437.587 | 522.244 | 39 | 2024-01-09
SP70122 | HPZ076490 | POSCO | 0 | 20231229 | 0.123 | 0.238 | 0.0629 | 0.199 | 1.006 | 0.0081 | 0.0018 | 0.038 | 0.039 | 0.02 | 0.013 | 0.0002 | 0.0031 | 0.02 | 0 | 0 | 0 | 0.005 | 0.0055 | 0.02 | 0 | 0 | 0.0019 | 0.001 | 0 | 0 | 0 | 156 | 438 | 502 | 42 | 9.15 | 1009 | 335 | PHY10601T | 1030300 | PM108 | 중경1공장 20" 조관 | 5103 | 중경 1 생산창고 | SHY1061020 | NX52L2T | 323.9 | 9.5 | SP70122 | HPZ076490 | 950 | Stripe 모재 T방향 | API-X52L2C | 주식회사 포스코 | 438 | 502 | 43 | 150.907 | 425.21 | 157.249 | 443.082 | 515.521 | 39.6 | 2024-01-09
SP70122 | HPZ076490 | POSCO | 0 | 20231229 | 0.123 | 0.238 | 0.0629 | 0.199 | 1.006 | 0.0081 | 0.0018 | 0.038 | 0.039 | 0.02 | 0.013 | 0.0002 | 0.0031 | 0.02 | 0 | 0 | 0 | 0.005 | 0.0055 | 0.02 | 0 | 0 | 0.0019 | 0.001 | 0 | 0 | 0 | 156 | 438 | 502 | 42 | 9.15 | 1009 | 335 | PHY10601W | 1030300 | PM108 | 중경1공장 20" 조관 | 5103 | 중경 1 생산창고 | SHY1061020 | NX52L2T | 323.9 | 9.5 | SP70122 | HPZ076490 | 950 | Stripe 용접 | API-X52L2C | 주식회사 포스코 | 438 | 502 | 43 | 112.878 | 316.997 | 0 | 0 | 573.135 | 0 | 2024-01-09
SP70879 | HPZ130110 | POSCO | 0 | 20240112 | 0.154 | 0.319 | 0.0686 | 0.209 | 1.402 | 0.0093 | 0.0011 | 0.042 | 0 | 0.02 | 0.015 | 0.0002 | 0 | 0 | 0 | 0 | 0 | 0.002 | 0.0031 | 0.056 | 0 | 0 | 0.0197 | 0.048 | 0 | 0 | 0 | 188 | 520 | 601 | 32 | 7.5 | 831 | 343 | PHY32102L | 1036598 | PM108 | 중경1공장 20" 조관 | 5103 | 중경 1 생산창고 | SHY3211040 | SEAH590 | 267.4 | 8 | SP70879 | HPZ130110 |  | Stripe 모재 L방향 | STKT590AK | 주식회사 포스코 | 520 | 601 | 33 | 77.6097 | 536.263 | 69.9683 | 483.463 | 632.729 | 26.8 | 2024-03-26
SP71138 | HPZ138080 | POSCO | 0 | 20240112 | 0.129 | 0.243 | 0.0686 | 0.199 | 1.002 | 0.0103 | 0.002 | 0.037 | 0.04 | 0.019 | 0.015 | 0.0002 | 0.0028 | 0.017 | 0 | 0 | 0 | 0.003 | 0.0032 | 0.021 | 0 | 0 | 0.0016 | 0.002 | 0 | 0 | 0 | 164 | 431 | 506 | 44 | 9.15 | 1009 | 351 | PIY12706W | 1032810 | PM109 | 중경2공장 24" 조관 | 5107 | 중경 2 생산창고 | SIY1272020 | NX52L2T | 323.9 | 9.5 | SP71138 | HPZ138080 | 103 | Stripe 용접 | API-X52L2C | 주식회사 포스코 | 445 | 507 | 44 | 0 | 0 | 0 | 0 | 546.29 | 0 | 2024-01-31
SP71138 | HPZ138080 | POSCO | 0 | 20240112 | 0.129 | 0.243 | 0.0686 | 0.199 | 1.002 | 0.0103 | 0.002 | 0.037 | 0.04 | 0.019 | 0.015 | 0.0002 | 0.0028 | 0.017 | 0 | 0 | 0 | 0.003 | 0.0032 | 0.021 | 0 | 0 | 0.0016 | 0.002 | 0 | 0 | 0 | 164 | 431 | 506 | 44 | 9.15 | 1009 | 351 | PIY12706T | 1032810 | PM109 | 중경2공장 24" 조관 | 5107 | 중경 2 생산창고 | SIY1272020 | NX52L2T | 323.9 | 9.5 | SP71138 | HPZ138080 | 103 | Stripe 모재 T방향 | API-X52L2C | 주식회사 포스코 | 445 | 507 | 44 | 149.226 | 420.64 | 153.512 | 432.723 | 512.278 | 43 | 2024-01-31
SP71136 | HPZ138110 | POSCO | 0 | 20240126 | 0.134 | 0.251 | 0.073 | 0.197 | 1.006 | 0.0106 | 0.0017 | 0.032 | 0.033 | 0.025 | 0.016 | 0.0002 | 0.0024 | 0.014 | 0 | 0 | 0 | 0.013 | 0.0042 | 0.018 | 0 | 0 | 0.0012 | 0.003 | 0 | 0 | 0 | 169 | 444 | 512 | 41 | 9.15 | 1009 | 344 | PIY12709W | 1032810 | PM109 | 중경2공장 24" 조관 | 5107 | 중경 2 생산창고 | SIY1272050 | NX52L2T | 323.9 | 9.5 | SP71136 | HPZ138110 | 361 | Stripe 용접 | API-X52L2C | 주식회사 포스코 | 444 | 512 | 44 | 175.734 | 491.016 | 0 | 0 | 546.214 | 0 | 2024-01-31
SP71136 | HPZ138110 | POSCO | 0 | 20240126 | 0.134 | 0.251 | 0.073 | 0.197 | 1.006 | 0.0106 | 0.0017 | 0.032 | 0.033 | 0.025 | 0.016 | 0.0002 | 0.0024 | 0.014 | 0 | 0 | 0 | 0.013 | 0.0042 | 0.018 | 0 | 0 | 0.0012 | 0.003 | 0 | 0 | 0 | 169 | 444 | 512 | 41 | 9.15 | 1009 | 344 | PIY12709T | 1032810 | PM109 | 중경2공장 24" 조관 | 5107 | 중경 2 생산창고 | SIY1272050 | NX52L2T | 323.9 | 9.5 | SP71136 | HPZ138110 | 361 | Stripe 모재 T방향 | API-X52L2C | 주식회사 포스코 | 444 | 512 | 44 | 151.678 | 428.005 | 155.182 | 437.893 | 520.074 | 40 | 2024-01-31
SP71136 | HPZ138120 | POSCO | 0 | 20231229 | 0.134 | 0.251 | 0.073 | 0.197 | 1.006 | 0.0106 | 0.0017 | 0.032 | 0.033 | 0.025 | 0.016 | 0.0002 | 0.0024 | 0.014 | 0 | 0 | 0 | 0.013 | 0.0042 | 0.018 | 0 | 0 | 0.0012 | 0.003 | 0 | 0 | 0 | 169 | 429 | 511 | 44 | 9.15 | 1009 | 347 | PHY10602W | 1030299 | PM108 | 중경1공장 20" 조관 | 5103 | 중경 1 생산창고 | SHY1061040 | NX52L2T | 323.9 | 9.5 | SP71136 | HPZ138120 | 75 | Stripe 용접 | API-X52L2C | 주식회사 포스코 | 429 | 511 | 44 | 204.067 | 570.097 | 0 | 0 | 589.934 | 0 | 2024-01-09
SP71136 | HPZ138120 | POSCO | 0 | 20231229 | 0.134 | 0.251 | 0.073 | 0.197 | 1.006 | 0.0106 | 0.0017 | 0.032 | 0.033 | 0.025 | 0.016 | 0.0002 | 0.0024 | 0.014 | 0 | 0 | 0 | 0.013 | 0.0042 | 0.018 | 0 | 0 | 0.0012 | 0.003 | 0 | 0 | 0 | 169 | 429 | 511 | 44 | 9.15 | 1009 | 347 | PHY10602T | 1030299 | PM108 | 중경1공장 20" 조관 | 5103 | 중경 1 생산창고 | SHY1061040 | NX52L2T | 323.9 | 9.5 | SP71136 | HPZ138120 | 75 | Stripe 모재 T방향 | API-X52L2C | 주식회사 포스코 | 429 | 511 | 44 | 150.14 | 420.193 | 157.437 | 440.616 | 522.584 | 41.8 | 2024-01-09
SP71136 | HPZ140990 | POSCO | 0 | 20240131 | 0.134 | 0.251 | 0.073 | 0.197 | 1.006 | 0.0106 | 0.0017 | 0.032 | 0.033 | 0.025 | 0.016 | 0.0002 | 0.0024 | 0.014 | 0 | 0 | 0 | 0.013 | 0.0042 | 0.018 | 0 | 0 | 0.0012 | 0.003 | 0 | 0 | 0 | 169 | 444 | 512 | 41 | 9.15 | 1009 | 351 | PIY50609W | 1041300 | PM109 | 중경2공장 24" 조관 | 5107 | 중경 2 생산창고 | SIY5062120 | NX52L2T | 323.9 | 9.5 | SP71136 | HPZ140990 | 44 | Stripe 용접 | API-X52L2C | 주식회사 포스코 | 444 | 512 | 41 | 178.464 | 504.366 | 0 | 0 | 543.244 | 0 | 2024-05-13
SP71136 | HPZ140990 | POSCO | 0 | 20240131 | 0.134 | 0.251 | 0.073 | 0.197 | 1.006 | 0.0106 | 0.0017 | 0.032 | 0.033 | 0.025 | 0.016 | 0.0002 | 0.0024 | 0.014 | 0 | 0 | 0 | 0.013 | 0.0042 | 0.018 | 0 | 0 | 0.0012 | 0.003 | 0 | 0 | 0 | 169 | 444 | 512 | 41 | 9.15 | 1009 | 351 | PIY50609T | 1041300 | PM109 | 중경2공장 24" 조관 | 5107 | 중경 2 생산창고 | SIY5062120 | NX52L2T | 323.9 | 9.5 | SP71136 | HPZ140990 | 44 | Stripe 모재 T방향 | API-X52L2C | 주식회사 포스코 | 444 | 512 | 41 | 158.356 | 440.08 | 166.773 | 463.473 | 515.067 | 41.3999 | 2024-05-13
SP71134 | HPZ141000 | POSCO | 0 | 20240109 | 0.132 | 0.245 | 0.0721 | 0.202 | 1.001 | 0.0082 | 0.0018 | 0.031 | 0.037 | 0.018 | 0.015 | 0.0002 | 0.003 | 0.014 | 0 | 0 | 0 | 0.003 | 0.0045 | 0.021 | 0 | 0 | 0.0016 | 0.001 | 0 | 0 | 0 | 166 | 439 | 511 | 42 | 9.15 | 1009 | 351 | PIY10915T | 1030598 | PM109 | 중경2공장 24" 조관 | 5107 | 중경 2 생산창고 | SIY1092080 | NX52L2 | 323.9 | 9.5 | SP71134 | HPZ141000 | 95 | Stripe 모재 T방향 | API-X52L2C | 주식회사 포스코 | 441 | 511 | 43 | 153.869 | 428.471 | 160.173 | 446.026 | 516.855 | 42 | 2024-01-15
SP71134 | HPZ141000 | POSCO | 0 | 20240109 | 0.132 | 0.245 | 0.0721 | 0.202 | 1.001 | 0.0082 | 0.0018 | 0.031 | 0.037 | 0.018 | 0.015 | 0.0002 | 0.003 | 0.014 | 0 | 0 | 0 | 0.003 | 0.0045 | 0.021 | 0 | 0 | 0.0016 | 0.001 | 0 | 0 | 0 | 166 | 439 | 511 | 42 | 9.15 | 1009 | 351 | PIY10915W | 1030598 | PM109 | 중경2공장 24" 조관 | 5107 | 중경 2 생산창고 | SIY1092080 | NX52L2 | 323.9 | 9.5 | SP71134 | HPZ141000 | 95 | Stripe 용접 | API-X52L2C | 주식회사 포스코 | 441 | 511 | 43 | 194.602 | 548.375 | 0 | 0 | 553.114 | 0 | 2024-01-15
SP71136 | HPZ141010 | POSCO | 0 | 20240109 | 0.134 | 0.251 | 0.073 | 0.197 | 1.006 | 0.0106 | 0.0017 | 0.032 | 0.033 | 0.025 | 0.016 | 0.0002 | 0.0024 | 0.014 | 0 | 0 | 0 | 0.013 | 0.0042 | 0.018 | 0 | 0 | 0.0012 | 0.003 | 0 | 0 | 0 | 169 | 429 | 511 | 44 | 9.15 | 1009 | 347 | PIY11001W | 1030599 | PM109 | 중경2공장 24" 조관 | 5107 | 중경 2 생산창고 | SIY1101020 | NX52L2 | 323.9 | 9.5 | SP71136 | HPZ141010 | 197 | Stripe 용접 | API-X52L2C | 주식회사 포스코 | 444 | 512 | 44 | 195.316 | 529.211 | 0 | 0 | 543.452 | 0 | 2024-01-15
SP71136 | HPZ141010 | POSCO | 0 | 20240109 | 0.134 | 0.251 | 0.073 | 0.197 | 1.006 | 0.0106 | 0.0017 | 0.032 | 0.033 | 0.025 | 0.016 | 0.0002 | 0.0024 | 0.014 | 0 | 0 | 0 | 0.013 | 0.0042 | 0.018 | 0 | 0 | 0.0012 | 0.003 | 0 | 0 | 0 | 169 | 429 | 511 | 44 | 9.15 | 1009 | 347 | PIY11001T | 1030599 | PM109 | 중경2공장 24" 조관 | 5107 | 중경 2 생산창고 | SIY1101020 | NX52L2 | 323.9 | 9.5 | SP71136 | HPZ141010 | 197 | Stripe 모재 T방향 | API-X52L2C | 주식회사 포스코 | 444 | 512 | 44 | 151.61 | 414.353 | 156.858 | 428.695 | 502.365 | 40.6 | 2024-01-15
SP71134 | HPZ141030 | POSCO | 0 | 20240116 | 0.132 | 0.245 | 0.0721 | 0.202 | 1.001 | 0.0082 | 0.0018 | 0.031 | 0.037 | 0.018 | 0.015 | 0.0002 | 0.003 | 0.014 | 0 | 0 | 0 | 0.003 | 0.0045 | 0.021 | 0 | 0 | 0.0016 | 0.001 | 0 | 0 | 0 | 166 | 441 | 510 | 43 | 9.15 | 1009 | 347 | PIY12603T | 1032809 | PM109 | 중경2공장 24" 조관 | 5107 | 중경 2 생산창고 | SIY1262010 | NX52L2T | 323.9 | 9.5 | SP71134 | HPZ141030 | 22 | Stripe 모재 T방향 | API-X52L2C | 주식회사 포스코 | 441 | 511 | 43 | 149.012 | 421.446 | 154.284 | 436.358 | 509.033 | 38 | 2024-01-30
SP71134 | HPZ141030 | POSCO | 0 | 20240116 | 0.132 | 0.245 | 0.0721 | 0.202 | 1.001 | 0.0082 | 0.0018 | 0.031 | 0.037 | 0.018 | 0.015 | 0.0002 | 0.003 | 0.014 | 0 | 0 | 0 | 0.003 | 0.0045 | 0.021 | 0 | 0 | 0.0016 | 0.001 | 0 | 0 | 0 | 166 | 441 | 510 | 43 | 9.15 | 1009 | 347 | PIY12603W | 1032809 | PM109 | 중경2공장 24" 조관 | 5107 | 중경 2 생산창고 | SIY1262010 | NX52L2T | 323.9 | 9.5 | SP71134 | HPZ141030 | 22 | Stripe 용접 | API-X52L2C | 주식회사 포스코 | 441 | 511 | 43 | 178.509 | 505.409 | 0 | 0 | 530.52 | 0 | 2024-01-30
SP71136 | HPZ141110 | POSCO | 0 | 20240116 | 0.134 | 0.251 | 0.073 | 0.197 | 1.006 | 0.0106 | 0.0017 | 0.032 | 0.033 | 0.025 | 0.016 | 0.0002 | 0.0024 | 0.014 | 0 | 0 | 0 | 0.013 | 0.0042 | 0.018 | 0 | 0 | 0.0012 | 0.003 | 0 | 0 | 0 | 169 | 444 | 512 | 41 | 9.15 | 1009 | 350 | PHY12902T | 1032873 | PM108 | 중경1공장 20" 조관 | 5103 | 중경 1 생산창고 | SHY1291030 | NX52L2T | 323.9 | 9.5 | SP71136 | HPZ141110 | 860 | Stripe 모재 T방향 | API-X52L2C | 주식회사 포스코 | 444 | 512 | 41 | 156.569 | 438.388 | 161.836 | 453.134 | 519.389 | 40 | 2024-01-30
SP71136 | HPZ141110 | POSCO | 0 | 20240116 | 0.134 | 0.251 | 0.073 | 0.197 | 1.006 | 0.0106 | 0.0017 | 0.032 | 0.033 | 0.025 | 0.016 | 0.0002 | 0.0024 | 0.014 | 0 | 0 | 0 | 0.013 | 0.0042 | 0.018 | 0 | 0 | 0.0012 | 0.003 | 0 | 0 | 0 | 169 | 444 | 512 | 41 | 9.15 | 1009 | 350 | PHY12902W | 1032873 | PM108 | 중경1공장 20" 조관 | 5103 | 중경 1 생산창고 | SHY1291030 | NX52L2T | 323.9 | 9.5 | SP71136 | HPZ141110 | 860 | Stripe 용접 | API-X52L2C | 주식회사 포스코 | 444 | 512 | 41 | 0 | 0 | 0 | 0 | 571.42 | 0 | 2024-01-30
SP71138 | HPZ141130 | POSCO | 0 | 20240116 | 0.129 | 0.243 | 0.0686 | 0.199 | 1.002 | 0.0103 | 0.002 | 0.037 | 0.04 | 0.019 | 0.015 | 0.0002 | 0.0028 | 0.017 | 0 | 0 | 0 | 0.003 | 0.0032 | 0.021 | 0 | 0 | 0.0016 | 0.002 | 0 | 0 | 0 | 164 | 445 | 507 | 42 | 9.15 | 1009 | 346 | PIY12705T | 1032809 | PM109 | 중경2공장 24" 조관 | 5107 | 중경 2 생산창고 | SIY1272010 | NX52L2T | 323.9 | 9.5 | SP71138 | HPZ141130 | 956 | Stripe 모재 T방향 | API-X52L2C | 주식회사 포스코 | 445 | 507 | 44 | 147.135 | 412.699 | 154.015 | 431.998 | 512.177 | 41.3999 | 2024-01-31
SP71138 | HPZ141130 | POSCO | 0 | 20240116 | 0.129 | 0.243 | 0.0686 | 0.199 | 1.002 | 0.0103 | 0.002 | 0.037 | 0.04 | 0.019 | 0.015 | 0.0002 | 0.0028 | 0.017 | 0 | 0 | 0 | 0.003 | 0.0032 | 0.021 | 0 | 0 | 0.0016 | 0.002 | 0 | 0 | 0 | 164 | 445 | 507 | 42 | 9.15 | 1009 | 346 | PIY12705W | 1032809 | PM109 | 중경2공장 24" 조관 | 5107 | 중경 2 생산창고 | SIY1272010 | NX52L2T | 323.9 | 9.5 | SP71138 | HPZ141130 | 956 | Stripe 용접 | API-X52L2C | 주식회사 포스코 | 445 | 507 | 44 | 178.405 | 503.021 | 0 | 0 | 537.521 | 0 | 2024-01-31
SP71138 | HPZ141150 | POSCO | 0 | 20240109 | 0.129 | 0.243 | 0.0686 | 0.199 | 1.002 | 0.0103 | 0.002 | 0.037 | 0.04 | 0.019 | 0.015 | 0.0002 | 0.0028 | 0.017 | 0 | 0 | 0 | 0.003 | 0.0032 | 0.021 | 0 | 0 | 0.0016 | 0.002 | 0 | 0 | 0 | 164 | 445 | 507 | 42 | 9.15 | 1009 | 347 | PIY11006W | 1030601 | PM109 | 중경2공장 24" 조관 | 5107 | 중경 2 생산창고 | SIY1101050 | NX52L2 | 323.9 | 9.5 | SP71138 | HPZ141150 | 274 | Stripe 용접 | API-X52L2C | 주식회사 포스코 | 445 | 507 | 42 | 0 | 0 | 0 | 0 | 559.944 | 0 | 2024-01-16
SP71138 | HPZ141150 | POSCO | 0 | 20240109 | 0.129 | 0.243 | 0.0686 | 0.199 | 1.002 | 0.0103 | 0.002 | 0.037 | 0.04 | 0.019 | 0.015 | 0.0002 | 0.0028 | 0.017 | 0 | 0 | 0 | 0.003 | 0.0032 | 0.021 | 0 | 0 | 0.0016 | 0.002 | 0 | 0 | 0 | 164 | 445 | 507 | 42 | 9.15 | 1009 | 347 | PIY11006T | 1030601 | PM109 | 중경2공장 24" 조관 | 5107 | 중경 2 생산창고 | SIY1101050 | NX52L2 | 323.9 | 9.5 | SP71138 | HPZ141150 | 274 | Stripe 모재 T방향 | API-X52L2C | 주식회사 포스코 | 445 | 507 | 42 | 152.139 | 429.179 | 157.972 | 445.634 | 510.214 | 41.3999 | 2024-01-16
SP71343 | HPZ163740 | POSCO | 0 | 20240112 | 0 | 0.354 | 0.0706 | 0.194 | 1.587 | 0.0084 | 0.0018 | 0 | 0 | 0 | 0 | 0 | 0 | 0 | 0 | 0 | 0 | 0 | 0 | 0.053 | 0 | 0 | 0 | 0.043 | 0 | 0 | 0 | 0 | 594 | 635 | 29 | 7 | 1272 | 399 | PIY31604T | 1037157 | PM109 | 중경2공장 24" 조관 | 5107 | 중경 2 생산창고 | SIY3162070 | SHT460 | 406.4 | 7 | SP71343 | HPZ163740 |  | Stripe 모재 T방향 | SHT460 | 주식회사 포스코 | 594 | 635 | 29 | 107.055 | 600.738 | 107.041 | 600.66 | 644.228 | 28.8 | 2024-03-19
SP71340 | HPZ163770 | POSCO | 0 | 20240110 | 0 | 0.359 | 0.0693 | 0.197 | 1.609 | 0.0091 | 0.0018 | 0 | 0 | 0 | 0 | 0 | 0 | 0 | 0 | 0 | 0 | 0 | 0 | 0.054 | 0 | 0 | 0 | 0.044 | 0 | 0 | 0 | 0 | 587 | 639 | 30 | 7 | 1272 | 401 | PIY31601T | 1037156 | PM109 | 중경2공장 24" 조관 | 5107 | 중경 2 생산창고 | SIY3161110 | SHT460 | 406.4 | 7 | SP71340 | HPZ163770 |  | Stripe 모재 T방향 | SHT460 | 주식회사 포스코 | 590 | 639 | 30 | 84.6157 | 477.347 | 91.5868 | 516.673 | 640.633 | 29.2 | 2024-03-19
SP71326 | HPZ163810 | POSCO | 0 | 20240110 | 0 | 0.351 | 0.0682 | 0.207 | 1.592 | 0.0105 | 0.0017 | 0 | 0 | 0 | 0 | 0 | 0 | 0 | 0 | 0 | 0 | 0 | 0 | 0.053 | 0 | 0 | 0 | 0.044 | 0 | 0 | 0 | 0 | 596 | 642 | 29 | 7 | 1272 | 399 | PIY31602T | 1037157 | PM109 | 중경2공장 24" 조관 | 5107 | 중경 2 생산창고 | SIY3161140 | SHT460 | 406.4 | 7 | SP71326 | HPZ163810 |  | Stripe 모재 T방향 | SHT460 | 주식회사 포스코 | 600 | 648 | 29 | 86.5167 | 487.338 | 85.9527 | 484.161 | 641.153 | 29.3999 | 2024-03-19
SP71338 | HPZ163830 | POSCO | 0 | 20240105 | 0 | 0.354 | 0.0691 | 0.2 | 1.609 | 0.0095 | 0.0015 | 0 | 0 | 0 | 0 | 0 | 0 | 0 | 0 | 0 | 0 | 0 | 0 | 0.055 | 0 | 0 | 0 | 0.045 | 0 | 0 | 0 | 0 | 544 | 619 | 33 | 10 | 1266 | 288 | PIY11201T | 1031389 | PM109 | 중경2공장 24" 조관 | 5107 | 중경 2 생산창고 | SIY1121010 | STP450 | 406.4 | 10 | SP71338 | HPZ163830 |  | Stripe 모재 T방향 | SHT460 | 주식회사 포스코 | 564 | 631 | 33 | 136.633 | 537.122 | 138.608 | 544.889 | 639.493 | 30.8 | 2024-01-15
SP71335 | HPZ163850 | POSCO | 0 | 20240105 | 0 | 0.359 | 0.0717 | 0.199 | 1.618 | 0.0093 | 0.0017 | 0 | 0 | 0 | 0 | 0 | 0 | 0 | 0 | 0 | 0 | 0 | 0 | 0.055 | 0 | 0 | 0 | 0.044 | 0 | 0 | 0 | 0 | 545 | 629 | 31 | 10 | 1266 | 289 | PIY11203T | 1031181 | PM109 | 중경2공장 24" 조관 | 5107 | 중경 2 생산창고 | SIY1122010 | STP450 | 406.4 | 10 | SP71335 | HPZ163850 |  | Stripe 모재 T방향 | SHT460 | 주식회사 포스코 | 545 | 629 | 31 | 138.817 | 547.964 | 141.431 | 558.284 | 655.734 | 30.3999 | 2024-01-17
SP71335 | HPZ163870 | POSCO | 0 | 20240110 | 0 | 0.359 | 0.0717 | 0.199 | 1.618 | 0.0093 | 0.0017 | 0 | 0 | 0 | 0 | 0 | 0 | 0 | 0 | 0 | 0 | 0 | 0 | 0.055 | 0 | 0 | 0 | 0.044 | 0 | 0 | 0 | 0 | 555 | 630 | 33 | 10 | 1266 | 299 | PIY31507T | 1037117 | PM109 | 중경2공장 24" 조관 | 5107 | 중경 2 생산창고 | SIY3152030 | STP450 | 406.4 | 10 | SP71335 | HPZ163870 |  | Stripe 모재 T방향 | SHT460 | 주식회사 포스코 | 555 | 630 | 33 | 132.126 | 524.165 | 130.23 | 516.643 | 642.053 | 31.6 | 2024-03-19
SP71340 | HPZ163960 | POSCO | 0 | 20240105 | 0 | 0.359 | 0.0693 | 0.197 | 1.609 | 0.0091 | 0.0018 | 0 | 0 | 0 | 0 | 0 | 0 | 0 | 0 | 0 | 0 | 0 | 0 | 0.054 | 0 | 0 | 0 | 0.044 | 0 | 0 | 0 | 0 | 552 | 637 | 33 | 10 | 1266 | 293 | PIY31506T | 1037115 | PM109 | 중경2공장 24" 조관 | 5107 | 중경 2 생산창고 | SIY3151070 | STP450 | 406.4 | 10 | SP71340 | HPZ163960 |  | Stripe 모재 T방향 | SHT460 | 주식회사 포스코 | 567 | 642 | 33 | 133.756 | 525.137 | 132.879 | 521.696 | 644.262 | 31.6 | 2024-03-19
SP71330 | HPZ164090 | POSCO | 0 | 20240110 | 0 | 0.355 | 0.07 | 0.193 | 1.584 | 0.0097 | 0.0017 | 0 | 0 | 0 | 0 | 0 | 0 | 0 | 0 | 0 | 0 | 0 | 0 | 0.052 | 0 | 0 | 0 | 0.046 | 0 | 0 | 0 | 0 | 556 | 630 | 31 | 10 | 1266 | 290 | PIY31505T | 1037120 | PM109 | 중경2공장 24" 조관 | 5107 | 중경 2 생산창고 | SIY3151050 | STP450 | 406.4 | 10 | SP71330 | HPZ164090 |  | Stripe 모재 T방향 | SHT460 | 주식회사 포스코 | 564 | 630 | 32 | 130.573 | 512.402 | 131.529 | 516.155 | 636.236 | 31.3999 | 2024-03-19
SP71328 | HPZ164130 | POSCO | 0 | 20240105 | 0 | 0.354 | 0.0707 | 0.2 | 1.601 | 0.0096 | 0.0017 | 0 | 0 | 0 | 0 | 0 | 0 | 0 | 0 | 0 | 0 | 0 | 0 | 0.052 | 0 | 0 | 0 | 0.044 | 0 | 0 | 0 | 0 | 538 | 634 | 33 | 10 | 1266 | 294 | PIY11202T | 1031390 | PM109 | 중경2공장 24" 조관 | 5107 | 중경 2 생산창고 | SIY1121030 | STP450 | 406.4 | 10 | SP71328 | HPZ164130 |  | Stripe 모재 T방향 | SHT460 | 주식회사 포스코 | 538 | 634 | 33 | 139.506 | 545.168 | 145.145 | 567.205 | 657.897 | 30.6 | 2024-01-17
SP71333 | HPZ164180 | POSCO | 0 | 20240110 | 0 | 0.354 | 0.0693 | 0.194 | 1.604 | 0.0077 | 0.0017 | 0 | 0 | 0 | 0 | 0 | 0 | 0 | 0 | 0 | 0 | 0 | 0 | 0.054 | 0 | 0 | 0 | 0.044 | 0 | 0 | 0 | 0 | 588 | 640 | 31 | 10 | 1266 | 299 | PIY31501T | 1037118 | PM109 | 중경2공장 24" 조관 | 5107 | 중경 2 생산창고 | SIY3142180 | STP450 | 406.4 | 10 | SP71333 | HPZ164180 |  | Stripe 모재 T방향 | SHT460 | 주식회사 포스코 | 588 | 640 | 31 | 136.214 | 531.267 | 131.688 | 513.616 | 638.76 | 32.3999 | 2024-03-19
SP71128 | HPZ171240 | POSCO | 0 | 20240112 | 0.135 | 0.254 | 0.0733 | 0.18 | 1.018 | 0.0114 | 0.002 | 0.04 | 0.04 | 0.029 | 0.015 | 0.0003 | 0.0033 | 0.017 | 0 | 0 | 0 | 0.013 | 0.0054 | 0.019 | 0 | 0 | 0.0012 | 0.003 | 0 | 0 | 0 | 157 | 427 | 499 | 43 | 6.85 | 1044 | 458 | PAY12203L | 1032206 | PM101 | 소경1공장 8" 조관 | 5101 | 소경 1 생산창고 | SAY1222030 | NX52L2T | 168.3 | 7.1 | SP71128 | HPZ171240 |  | Stripe 모재 L방향 | API-X52L2C | 주식회사 포스코 | 449 | 507 | 43 | 81.6097 | 472.657 | 82.0828 | 475.398 | 517.931 | 33.8 | 2024-01-26
SP71140 | HPZ171350 | POSCO | 0 | 20240112 | 0.136 | 0.249 | 0.0766 | 0.2 | 0.998 | 0.007 | 0.0015 | 0.036 | 0.037 | 0.016 | 0.016 | 0.0002 | 0.0035 | 0.017 | 0 | 0 | 0 | 0.003 | 0.0034 | 0.022 | 0 | 0 | 0.0015 | 0.001 | 0 | 0 | 0 | 156 | 429 | 505 | 42 | 9.15 | 1009 | 335 | PIY12707T | 1032810 | PM109 | 중경2공장 24" 조관 | 5107 | 중경 2 생산창고 | SIY1272030 | NX52L2T | 323.9 | 9.5 | SP71140 | HPZ171350 | 181 | Stripe 모재 T방향 | API-X52L2C | 주식회사 포스코 | 430 | 505 | 44 | 150.994 | 426.046 | 156.905 | 442.725 | 514.284 | 40.6 | 2024-01-31
SP71140 | HPZ171350 | POSCO | 0 | 20240112 | 0.136 | 0.249 | 0.0766 | 0.2 | 0.998 | 0.007 | 0.0015 | 0.036 | 0.037 | 0.016 | 0.016 | 0.0002 | 0.0035 | 0.017 | 0 | 0 | 0 | 0.003 | 0.0034 | 0.022 | 0 | 0 | 0.0015 | 0.001 | 0 | 0 | 0 | 156 | 429 | 505 | 42 | 9.15 | 1009 | 335 | PIY12707W | 1032810 | PM109 | 중경2공장 24" 조관 | 5107 | 중경 2 생산창고 | SIY1272030 | NX52L2T | 323.9 | 9.5 | SP71140 | HPZ171350 | 181 | Stripe 용접 | API-X52L2C | 주식회사 포스코 | 430 | 505 | 44 | 183.263 | 513.583 | 0 | 0 | 541.576 | 0 | 2024-01-31
SP71131 | HPZ171410 | POSCO | 0 | 20240116 | 0.131 | 0.244 | 0.0713 | 0.183 | 1.001 | 0.0103 | 0.0014 | 0.038 | 0.038 | 0.019 | 0.013 | 0.0003 | 0.0033 | 0.011 | 0 | 0 | 0 | 0.001 | 0.0054 | 0.019 | 0 | 0 | 0.0013 | 0.002 | 0 | 0 | 0 | 162 | 433 | 503 | 43 | 9.15 | 1009 | 343 | PIY12604T | 1032809 | PM109 | 중경2공장 24" 조관 | 5107 | 중경 2 생산창고 | SIY1262020 | NX52L2T | 323.9 | 9.5 | SP71131 | HPZ171410 | 229 | Stripe 모재 T방향 | API-X52L2C | 주식회사 포스코 | 436 | 505 | 43 | 143.596 | 403.203 | 148.898 | 418.091 | 505.408 | 42.8 | 2024-01-30
SP71131 | HPZ171410 | POSCO | 0 | 20240116 | 0.131 | 0.244 | 0.0713 | 0.183 | 1.001 | 0.0103 | 0.0014 | 0.038 | 0.038 | 0.019 | 0.013 | 0.0003 | 0.0033 | 0.011 | 0 | 0 | 0 | 0.001 | 0.0054 | 0.019 | 0 | 0 | 0.0013 | 0.002 | 0 | 0 | 0 | 162 | 433 | 503 | 43 | 9.15 | 1009 | 343 | PIY12604W | 1032809 | PM109 | 중경2공장 24" 조관 | 5107 | 중경 2 생산창고 | SIY1262020 | NX52L2T | 323.9 | 9.5 | SP71131 | HPZ171410 | 229 | Stripe 용접 | API-X52L2C | 주식회사 포스코 | 436 | 505 | 43 | 187.363 | 516.947 | 0 | 0 | 539.307 | 0 | 2024-01-30
SQ48541 | HQA028510 | POSCO | 0 | 20240124 | 0 | 0 | 0.1723 | 0.007 | 0.757 | 0.0099 | 0.0037 | 0 | 0 | 0.016 | 0.005 | 0.0001 | 0 | 0.013 | 0 | 0 | 0 | 0.001 | 0 | 0 | 0 | 0 | 0.0006 | 0 | 0 | 0 | 0 | 0 | 305 | 510 | 38 | 8.85 | 1268 | 340 | PIY70407T | 1046731 | PM109 | 중경2공장 24" 조관 | 5107 | 중경 2 생산창고 | SIY7042010 | CSPPS250 | 406.4 | 9.5 | SQ48541 | HQA028510 |  | Stripe 모재 T방향 | SPHT3-D | 주식회사 포스코 | 305 | 510 | 38 | 80.863 | 362.864 | 81.7995 | 367.066 | 520.708 | 33.3999 | 2024-07-09
SQ48652 | HQA034000 | POSCO | 0 | 20240122 | 0 | 0.356 | 0.1684 | 0.152 | 1.071 | 0.0146 | 0.0033 | 0.025 | 0 | 0.027 | 0.011 | 0.0003 | 0 | 0.03 | 0 | 0 | 0 | 0.003 | 0.0028 | 0.002 | 0 | 0 | 0.0015 | 0 | 0 | 0 | 0 | 0 | 380 | 555 | 33 | 5.3 | 1096 | 578 | PAY13001L | 1032992 | PM101 | 소경1공장 8" 조관 | 5101 | 소경 1 생산창고 | SAY1302010 | N5LBA53B | 88.9 | 5.5 | SQ48652 | HQA034000 | 1 | Stripe 모재 L방향 | POSHP300Y | 주식회사 포스코 | 380 | 555 | 34 | 48.6218 | 480.845 | 48.8696 | 483.296 | 547.581 | 26.6 | 2024-02-06
SQ48652 | HQA034000 | POSCO | 0 | 20240122 | 0 | 0.356 | 0.1684 | 0.152 | 1.071 | 0.0146 | 0.0033 | 0.025 | 0 | 0.027 | 0.011 | 0.0003 | 0 | 0.03 | 0 | 0 | 0 | 0.003 | 0.0028 | 0.002 | 0 | 0 | 0.0015 | 0 | 0 | 0 | 0 | 0 | 380 | 555 | 33 | 5.3 | 1096 | 578 | PAY13001L | 1032992 | PM101 | 소경1공장 8" 조관 | 5101 | 소경 1 생산창고 | SAY1302010 | N5LBA53B | 88.9 | 5.5 | SQ48652 | HQA034000 | 1 | Stripe 모재 L방향 | POSHP300Y | 주식회사 포스코 | 380 | 555 | 34 | 47.2933 | 468.221 | 47.5317 | 470.581 | 544.834 | 27.2 | 2024-02-06
SQ48652 | HQA034010 | POSCO | 0 | 20240119 | 0 | 0.356 | 0.1684 | 0.152 | 1.071 | 0.0146 | 0.0033 | 0.025 | 0 | 0.027 | 0.011 | 0.0003 | 0 | 0.03 | 0 | 0 | 0 | 0.003 | 0.0028 | 0.002 | 0 | 0 | 0.0015 | 0 | 0 | 0 | 0 | 0 | 356 | 533 | 34 | 5.3 | 1096 | 564 | PAY13101L | 1032988 | PM101 | 소경1공장 8" 조관 | 5101 | 소경 1 생산창고 | SAY1311020 | NX52L2T | 88.9 | 5.5 | SQ48652 | HQA034010 |  | Stripe 모재 L방향 | POSHP300Y | 주식회사 포스코 | 405 | 555 | 34 | 51.5209 | 525.088 | 51.603 | 525.924 | 600.114 | 22.1 | 2024-02-06
SQ48656 | HQA034110 | POSCO | 0 | 20240117 | 0 | 0.354 | 0.164 | 0.157 | 1.101 | 0.0135 | 0.0031 | 0.027 | 0 | 0.022 | 0.008 | 0.0003 | 0 | 0.024 | 0 | 0 | 0 | 0.002 | 0.0041 | 0.002 | 0 | 0 | 0.0016 | 0 | 0 | 0 | 0 | 0 | 432 | 581 | 30 | 4.65 | 1070 | 614 | PAY12602L | 1032615 | PM101 | 소경1공장 8" 조관 | 5101 | 소경 1 생산창고 | SAY1262050 | NX52L2T | 114.3 | 4.8 | SQ48656 | HQA034110 |  | Stripe 모재 L방향 | POSHP300Y | 주식회사 포스코 | 433 | 581 | 30 | 51.3995 | 439.413 | 51.4294 | 439.669 | 544.154 | 31.3999 | 2024-01-30
SQ48656 | HQA034110 | POSCO | 0 | 20240117 | 0 | 0.354 | 0.164 | 0.157 | 1.101 | 0.0135 | 0.0031 | 0.027 | 0 | 0.022 | 0.008 | 0.0003 | 0 | 0.024 | 0 | 0 | 0 | 0.002 | 0.0041 | 0.002 | 0 | 0 | 0.0016 | 0 | 0 | 0 | 0 | 0 | 432 | 581 | 30 | 4.65 | 1070 | 614 | PAY12901L | 1032615 | PM101 | 소경1공장 8" 조관 | 5101 | 소경 1 생산창고 | SAY1291010 | NX52L2T | 114.3 | 4.8 | SQ48656 | HQA034110 |  | Stripe 모재 L방향 | POSHP300Y | 주식회사 포스코 | 433 | 581 | 30 | 60.1917 | 506.844 | 59.2196 | 498.658 | 592.737 | 26.6 | 2024-01-31
SQ48652 | HQA034120 | POSCO | 0 | 20240117 | 0 | 0.356 | 0.1684 | 0.152 | 1.071 | 0.0146 | 0.0033 | 0.025 | 0 | 0.027 | 0.011 | 0.0003 | 0 | 0.03 | 0 | 0 | 0 | 0.003 | 0.0028 | 0.002 | 0 | 0 | 0.0015 | 0 | 0 | 0 | 0 | 0 | 447 | 587 | 29 | 4.65 | 1070 | 666 | PAY12601L | 1032615 | PM101 | 소경1공장 8" 조관 | 5101 | 소경 1 생산창고 | SAY1262040 | NX52L2T | 114.3 | 4.8 | SQ48652 | HQA034120 |  | Stripe 모재 L방향 | POSHP300Y | 주식회사 포스코 | 447 | 587 | 29 | 56.2248 | 470.781 | 56.2738 | 471.191 | 568.342 | 30.6 | 2024-01-30
SQ48656 | HQA034150 | POSCO | 0 | 20240117 | 0 | 0.354 | 0.164 | 0.157 | 1.101 | 0.0135 | 0.0031 | 0.027 | 0 | 0.022 | 0.008 | 0.0003 | 0 | 0.024 | 0 | 0 | 0 | 0.002 | 0.0041 | 0.002 | 0 | 0 | 0.0016 | 0 | 0 | 0 | 0 | 0 | 399 | 547 | 36 | 5.8 | 1061 | 490 | PAY12903L | 1032616 | PM101 | 소경1공장 8" 조관 | 5101 | 소경 1 생산창고 | SAY1291030 | NX52L2T | 114.3 | 6 | SQ48656 | HQA034150 |  | Stripe 모재 L방향 | POSHP300Y | 주식회사 포스코 | 415 | 563 | 36 | 70.1516 | 471.565 | 70.3567 | 472.944 | 556.188 | 28.3999 | 2024-01-31
SQ48656 | HQA034170 | POSCO | 0 | 20240119 | 0 | 0.354 | 0.164 | 0.157 | 1.101 | 0.0135 | 0.0031 | 0.027 | 0 | 0.022 | 0.008 | 0.0003 | 0 | 0.024 | 0 | 0 | 0 | 0.002 | 0.0041 | 0.002 | 0 | 0 | 0.0016 | 0 | 0 | 0 | 0 | 0 | 406 | 569 | 35 | 8.3 | 1043 | 334 | PAY12904L | 1032621 | PM101 | 소경1공장 8" 조관 | 5101 | 소경 1 생산창고 | SAY1292070 | N5LBT | 114.3 | 8.6 | SQ48656 | HQA034170 |  | Stripe 모재 L방향 | POSHP300Y | 주식회사 포스코 | 406 | 569 | 37 | 112.59 | 530.516 | 108.588 | 511.662 | 601.229 | 28.3999 | 2024-01-31
SQ49248 | HQA067810 | POSCO | 0 | 20240125 | 0 | 0 | 0.1519 | 0.006 | 0.882 | 0.0094 | 0.0052 | 0.028 | 0 | 0.019 | 0.007 | 0.0001 | 0 | 0.017 | 0 | 0 | 0 | 0.002 | 0.0027 | 0.025 | 0 | 0 | 0.0009 | 0 | 0 | 0 | 0 | 0 | 445 | 532 | 31 | 4.65 | 1020 | 677 | PHY12702T | 1032867 | PM108 | 중경1공장 20" 조관 | 5103 | 중경 1 생산창고 | SHY1272040 | N5LBTC350 | 323.9 | 4.8 | SQ49248 | HQA067810 | 197 | Stripe 모재 T방향 | STK490 | 주식회사 포스코 | 445 | 532 | 31 | 78.919 | 428.411 | 83.139 | 451.319 | 570.325 | 32.2 | 2024-01-30
SQ49248 | HQA067810 | POSCO | 0 | 20240125 | 0 | 0 | 0.1519 | 0.006 | 0.882 | 0.0094 | 0.0052 | 0.028 | 0 | 0.019 | 0.007 | 0.0001 | 0 | 0.017 | 0 | 0 | 0 | 0.002 | 0.0027 | 0.025 | 0 | 0 | 0.0009 | 0 | 0 | 0 | 0 | 0 | 445 | 532 | 31 | 4.65 | 1020 | 677 | PHY12702W | 1032867 | PM108 | 중경1공장 20" 조관 | 5103 | 중경 1 생산창고 | SHY1272040 | N5LBTC350 | 323.9 | 4.8 | SQ49248 | HQA067810 | 197 | Stripe 용접 | STK490 | 주식회사 포스코 | 445 | 532 | 31 | 111.307 | 599.745 | 0 | 0 | 608.311 | 0 | 2024-01-30
SQ49248 | HQA067810 | POSCO | 0 | 20240125 | 0 | 0 | 0.1519 | 0.006 | 0.882 | 0.0094 | 0.0052 | 0.028 | 0 | 0.019 | 0.007 | 0.0001 | 0 | 0.017 | 0 | 0 | 0 | 0.002 | 0.0027 | 0.025 | 0 | 0 | 0.0009 | 0 | 0 | 0 | 0 | 0 | 445 | 532 | 31 | 4.65 | 1020 | 677 | PHY12702L | 1032867 | PM108 | 중경1공장 20" 조관 | 5103 | 중경 1 생산창고 | SHY1272040 | N5LBTC350 | 323.9 | 4.8 | SQ49248 | HQA067810 | 197 | Stripe 모재 L방향 | STK490 | 주식회사 포스코 | 445 | 532 | 31 | 25.8217 | 430.687 | 25.6099 | 428.08031 | 541.41255 | 31.63113 | 2024-02-06
SQ49245 | HQA067820 | POSCO | 0 | 20240125 | 0 | 0 | 0.1508 | 0.005 | 0.933 | 0.0095 | 0.0057 | 0.025 | 0 | 0.013 | 0.005 | 0.0001 | 0 | 0.006 | 0 | 0 | 0 | 0.001 | 0.0027 | 0.023 | 0 | 0 | 0.0004 | 0 | 0 | 0 | 0 | 0 | 457 | 539 | 30 | 4.65 | 1020 | 676 | PHY12701W | 1032867 | PM108 | 중경1공장 20" 조관 | 5103 | 중경 1 생산창고 | SHY1272030 | N5LBTC350 | 323.9 | 4.8 | SQ49245 | HQA067820 | 77 | Stripe 용접 | STK490 | 주식회사 포스코 | 457 | 539 | 30 | 0 | 0 | 0 | 0 | 555.245 | 0 | 2024-01-30
SQ49245 | HQA067820 | POSCO | 0 | 20240125 | 0 | 0 | 0.1508 | 0.005 | 0.933 | 0.0095 | 0.0057 | 0.025 | 0 | 0.013 | 0.005 | 0.0001 | 0 | 0.006 | 0 | 0 | 0 | 0.001 | 0.0027 | 0.023 | 0 | 0 | 0.0004 | 0 | 0 | 0 | 0 | 0 | 457 | 539 | 30 | 4.65 | 1020 | 676 | PHY12701T | 1032867 | PM108 | 중경1공장 20" 조관 | 5103 | 중경 1 생산창고 | SHY1272030 | N5LBTC350 | 323.9 | 4.8 | SQ49245 | HQA067820 | 77 | Stripe 모재 T방향 | STK490 | 주식회사 포스코 | 457 | 539 | 30 | 77.1754 | 416.39 | 79.2567 | 427.62 | 551.117 | 30.6 | 2024-01-30
SQ49245 | HQA067820 | POSCO | 0 | 20240125 | 0 | 0 | 0.1508 | 0.005 | 0.933 | 0.0095 | 0.0057 | 0.025 | 0 | 0.013 | 0.005 | 0.0001 | 0 | 0.006 | 0 | 0 | 0 | 0.001 | 0.0027 | 0.023 | 0 | 0 | 0.0004 | 0 | 0 | 0 | 0 | 0 | 457 | 539 | 30 | 4.65 | 1020 | 676 | PHY12701L | 1032867 | PM108 | 중경1공장 20" 조관 | 5103 | 중경 1 생산창고 | SHY1272030 | N5LBTC350 | 323.9 | 4.8 | SQ49245 | HQA067820 | 77 | Stripe 모재 L방향 | STK490 | 주식회사 포스코 | 457 | 539 | 30 | 24.8795 | 403.407 | 24.8387 | 403.61837 | 522.58315 | 32.50125 | 2024-02-06
SQ49248 | HQA067850 | POSCO | 0 | 20240126 | 0 | 0 | 0.1519 | 0.006 | 0.882 | 0.0094 | 0.0052 | 0.028 | 0 | 0.019 | 0.007 | 0.0001 | 0 | 0.017 | 0 | 0 | 0 | 0.002 | 0.0027 | 0.025 | 0 | 0 | 0.0009 | 0 | 0 | 0 | 0 | 0 | 440 | 546 | 34 | 9.15 | 1009 | 348 | PHY12703W | 1032872 | PM108 | 중경1공장 20" 조관 | 5103 | 중경 1 생산창고 | SHY1272050 | N5LBTC350 | 323.9 | 9.5 | SQ49248 | HQA067850 | 40 | Stripe 용접 | STK490 | 주식회사 포스코 | 440 | 546 | 34 | 0 | 0 | 0 | 0 | 569.25 | 0 | 2024-01-30
SQ49248 | HQA067850 | POSCO | 0 | 20240126 | 0 | 0 | 0.1519 | 0.006 | 0.882 | 0.0094 | 0.0052 | 0.028 | 0 | 0.019 | 0.007 | 0.0001 | 0 | 0.017 | 0 | 0 | 0 | 0.002 | 0.0027 | 0.025 | 0 | 0 | 0.0009 | 0 | 0 | 0 | 0 | 0 | 440 | 546 | 34 | 9.15 | 1009 | 348 | PHY12703T | 1032872 | PM108 | 중경1공장 20" 조관 | 5103 | 중경 1 생산창고 | SHY1272050 | N5LBTC350 | 323.9 | 9.5 | SQ49248 | HQA067850 | 40 | Stripe 모재 T방향 | STK490 | 주식회사 포스코 | 440 | 546 | 34 | 159.665 | 448.844 | 166.294 | 467.48 | 565.025 | 32.6 | 2024-01-30
SQ49248 | HQA067850 | POSCO | 0 | 20240126 | 0 | 0 | 0.1519 | 0.006 | 0.882 | 0.0094 | 0.0052 | 0.028 | 0 | 0.019 | 0.007 | 0.0001 | 0 | 0.017 | 0 | 0 | 0 | 0.002 | 0.0027 | 0.025 | 0 | 0 | 0.0009 | 0 | 0 | 0 | 0 | 0 | 440 | 546 | 34 | 9.15 | 1009 | 348 | PHY12703L | 1032872 | PM108 | 중경1공장 20" 조관 | 5103 | 중경 1 생산창고 | SHY1272050 | N5LBTC350 | 323.9 | 9.5 | SQ49248 | HQA067850 | 40 | Stripe 모재 L방향 | STK490 | 주식회사 포스코 | 440 | 546 | 34 | 51.2447 | 438.084 | 51.5513 | 441.65926 | 550.74487 | 30.99409 | 2024-02-06
SQ49623 | HQA089740 | POSCO | 0 | 20240131 | 0 | 0 | 0.1797 | 0.006 | 0.451 | 0.0107 | 0.0036 | 0 | 0 | 0.016 | 0.006 | 0.0001 | 0 | 0.01 | 0 | 0 | 0 | 0 | 0 | 0 | 0 | 0 | 0.0003 | 0.001 | 0 | 0 | 0 | 0 | 295 | 469 | 39 | 5.8 | 1061 | 548 | PAY30804L | 1036121 | PM101 | 소경1공장 8" 조관 | 5101 | 소경 1 생산창고 | SAY3082040 | N5LBT | 114.3 | 6 | SQ49623 | HQA089740 |  | Stripe 모재 L방향 | SPHT3 | 주식회사 포스코 | 295 | 469 | 39 | 60.4235 | 405.687 | 60.5244 | 406.365 | 477.988 | 35.6 | 2024-03-13
SQ50529 | HQA145790 | POSCO | 0 | 20240213 | 0 | 0 | 0.1835 | 0.008 | 0.464 | 0.0126 | 0.0037 | 0 | 0 | 0.014 | 0.006 | 0.0001 | 0 | 0.012 | 0 | 0 | 0 | 0.002 | 0 | 0 | 0 | 0 | 0.0007 | 0 | 0 | 0 | 0 | 0 | 310 | 478 | 38 | 5.6 | 1061 | 505 | PAY30703L | 1035754 | PM101 | 소경1공장 8" 조관 | 5101 | 소경 1 생산창고 | SAY3071060 | JEKTN0K | 190.7 | 15.5 | SQ50529 | HQA145790 |  | Stripe 모재 L방향 | SPHT3 | 주식회사 포스코 |  |  |  | 287.027 | 479.96 | 293.512 | 490.805 | 560.403 | 38.3999 | 2024-03-11
SP73882 | HQA155790 | POSCO | 0 | 20240311 | 0 | 0 | 0.1152 | 0.01 | 0.442 | 0.0116 | 0.0089 | 0 | 0 | 0 | 0 | 0 | 0 | 0 | 0 | 0 | 0 | 0 | 0 | 0 | 0 | 0 | 0 | 0 | 0 | 0 | 0 | 0 | 262 | 425 | 40 | 4.1 | 1073 | 744 | PAY51701L | 1042730 | PM101 | 소경1공장 8" 조관 | 5101 | 소경 1 생산창고 | SAY5172010 | CSPPG210 | 114.3 | 4.5 | SP73882 | HQA155790 |  | Stripe 모재 L방향 | SPHT2 | 주식회사 포스코 | 262 | 425 | 40 | 42.2341 | 419.229 | 42.3596 | 420.475 | 477.496 | 28.2 | 2024-05-22
SQ51426 | HQB032130 | POSCO | 0 | 20240219 | 0 | 0.351 | 0.1593 | 0.156 | 1.096 | 0.0135 | 0.0029 | 0.03 | 0 | 0.035 | 0.005 | 0.0002 | 0 | 0.012 | 0 | 0 | 0 | 0.004 | 0.0022 | 0.001 | 0 | 0 | 0.0018 | 0.001 | 0 | 0 | 0 | 0 | 383 | 516 | 36 | 5.3 | 1096 | 523 | PAY70101L | 1046815 | PM101 | 소경1공장 8" 조관 | 5101 | 소경 1 생산창고 | SAY7012020 | NX52L2T | 88.9 | 5.5 | SQ51426 | HQB032130 |  | Stripe 모재 L방향 | POSHP300Y | 주식회사 포스코 | 383 | 516 | 36 | 52.1478 | 522.837 | 52.1786 | 523.145 | 585.656 | 23.8 | 2024-07-08
SQ51426 | HQB032140 | POSCO | 0 | 20240219 | 0 | 0.351 | 0.1593 | 0.156 | 1.096 | 0.0135 | 0.0029 | 0.03 | 0 | 0.035 | 0.005 | 0.0002 | 0 | 0.012 | 0 | 0 | 0 | 0.004 | 0.0022 | 0.001 | 0 | 0 | 0.0018 | 0.001 | 0 | 0 | 0 | 0 | 383 | 516 | 36 | 5.3 | 1096 | 573 | PAY32202L | 1037933 | PM101 | 소경1공장 8" 조관 | 5101 | 소경 1 생산창고 | SAY3222090 | NX52L2T | 88.9 | 5.5 | SQ51426 | HQB032140 |  | Stripe 모재 L방향 | POSHP300Y | 주식회사 포스코 | 383 | 534 | 36 | 48.0461 | 476.138 | 48.2015 | 477.679 | 552.111 | 27.2 | 2024-03-27
SQ51426 | HQB032150 | POSCO | 0 | 20240308 | 0 | 0.351 | 0.1593 | 0.156 | 1.096 | 0.0135 | 0.0029 | 0.03 | 0 | 0.035 | 0.005 | 0.0002 | 0 | 0.012 | 0 | 0 | 0 | 0.004 | 0.0022 | 0.001 | 0 | 0 | 0.0018 | 0.001 | 0 | 0 | 0 | 0 | 412 | 541 | 34 | 4.65 | 1070 | 670 | PAY31101L | 1036114 | PM101 | 소경1공장 8" 조관 | 5101 | 소경 1 생산창고 | SAY3111020 | NX52L2T | 114.3 | 4.8 | SQ51426 | HQB032150 |  | Stripe 모재 L방향 | POSHP300Y | 주식회사 포스코 | 412 | 541 | 36 | 55.9988 | 468.312 | 56.2828 | 470.687 | 553.525 | 30.3999 | 2024-03-13
SQ51426 | HQB032160 | POSCO | 0 | 20240307 | 0 | 0.351 | 0.1593 | 0.156 | 1.096 | 0.0135 | 0.0029 | 0.03 | 0 | 0.035 | 0.005 | 0.0002 | 0 | 0.012 | 0 | 0 | 0 | 0.004 | 0.0022 | 0.001 | 0 | 0 | 0.0018 | 0.001 | 0 | 0 | 0 | 0 | 412 | 541 | 34 | 4.65 | 1070 | 673 | PAY30805L | 1036115 | PM101 | 소경1공장 8" 조관 | 5101 | 소경 1 생산창고 | SAY3082050 | NX52L2T | 114.3 | 4.8 | SQ51426 | HQB032160 |  | Stripe 모재 L방향 | POSHP300Y | 주식회사 포스코 | 412 | 541 | 36 | 52.7222 | 437.693 | 53.1188 | 440.985 | 527.047 | 33.3999 | 2024-03-13
SQ51430 | HQB032250 | POSCO | 0 | 20240219 | 0 | 0.346 | 0.1531 | 0.152 | 1.108 | 0.0136 | 0.0028 | 0.024 | 0 | 0.032 | 0.005 | 0.0002 | 0 | 0.01 | 0 | 0 | 0 | 0.002 | 0.0033 | 0.001 | 0 | 0 | 0.0013 | 0.001 | 0 | 0 | 0 | 0 | 382 | 519 | 37 | 5.8 | 1061 | 545 | PAY30801L | 1036123 | PM101 | 소경1공장 8" 조관 | 5101 | 소경 1 생산창고 | SAY3082010 | NX52L2T | 114.3 | 6 | SQ51430 | HQB032250 |  | Stripe 모재 L방향 | POSHP300Y | 주식회사 포스코 | 382 | 519 | 37 | 72.9983 | 492.401 | 73.1759 | 493.598 | 562.824 | 29 | 2024-03-13
SQ51430 | HQB032250 | POSCO | 0 | 20240219 | 0 | 0.346 | 0.1531 | 0.152 | 1.108 | 0.0136 | 0.0028 | 0.024 | 0 | 0.032 | 0.005 | 0.0002 | 0 | 0.01 | 0 | 0 | 0 | 0.002 | 0.0033 | 0.001 | 0 | 0 | 0.0013 | 0.001 | 0 | 0 | 0 | 0 | 382 | 519 | 37 | 5.8 | 1061 | 545 | PAY30705L | 1036122 | PM101 | 소경1공장 8" 조관 | 5101 | 소경 1 생산창고 | SAY3072020 | NX52L2T | 114.3 | 6 | SQ51430 | HQB032250 |  | Stripe 모재 L방향 | POSHP300Y | 주식회사 포스코 | 382 | 519 | 37 | 70.0855 | 474.509 | 70.3628 | 476.387 | 552.257 | 30.6 | 2024-03-13
SQ51430 | HQB032250 | POSCO | 0 | 20240219 | 0 | 0.346 | 0.1531 | 0.152 | 1.108 | 0.0136 | 0.0028 | 0.024 | 0 | 0.032 | 0.005 | 0.0002 | 0 | 0.01 | 0 | 0 | 0 | 0.002 | 0.0033 | 0.001 | 0 | 0 | 0.0013 | 0.001 | 0 | 0 | 0 | 0 | 382 | 519 | 37 | 5.8 | 1061 | 545 | PAY30704L | 1036122 | PM101 | 소경1공장 8" 조관 | 5101 | 소경 1 생산창고 | SAY3072020 | NX52L2T | 114.3 | 6 | SQ51430 | HQB032250 |  | Stripe 모재 L방향 | POSHP300Y | 주식회사 포스코 | 382 | 519 | 37 | 68.1111 | 459.019 | 68.4969 | 461.619 | 526.027 | 33.2 | 2024-03-13
SQ51430 | HQB032250 | POSCO | 0 | 20240219 | 0 | 0.346 | 0.1531 | 0.152 | 1.108 | 0.0136 | 0.0028 | 0.024 | 0 | 0.032 | 0.005 | 0.0002 | 0 | 0.01 | 0 | 0 | 0 | 0.002 | 0.0033 | 0.001 | 0 | 0 | 0.0013 | 0.001 | 0 | 0 | 0 | 0 | 382 | 519 | 37 | 5.8 | 1061 | 545 | PAY30706L | 1036123 | PM101 | 소경1공장 8" 조관 | 5101 | 소경 1 생산창고 | SAY3072030 | NX52L2T | 114.3 | 6 | SQ51430 | HQB032250 |  | Stripe 모재 L방향 | POSHP300Y | 주식회사 포스코 | 382 | 519 | 37 | 68.6597 | 466.254 | 69.1417 | 469.527 | 542.827 | 30.6 | 2024-03-13
SQ51426 | HQB032260 | POSCO | 0 | 20240306 | 0 | 0.351 | 0.1593 | 0.156 | 1.096 | 0.0135 | 0.0029 | 0.03 | 0 | 0.035 | 0.005 | 0.0002 | 0 | 0.012 | 0 | 0 | 0 | 0.004 | 0.0022 | 0.001 | 0 | 0 | 0.0018 | 0.001 | 0 | 0 | 0 | 0 | 375 | 513 | 38 | 5.8 | 1061 | 540 | PAY30803L | 1036123 | PM101 | 소경1공장 8" 조관 | 5101 | 소경 1 생산창고 | SAY3082030 | NX52L2T | 114.3 | 6 | SQ51426 | HQB032260 |  | Stripe 모재 L방향 | POSHP300Y | 주식회사 포스코 | 375 | 513 | 38 | 75.0716 | 513.314 | 75.1726 | 514.004 | 575.763 | 30 | 2024-03-13
SQ51433 | HQB032270 | POSCO | 0 | 20240219 | 0 | 0.352 | 0.155 | 0.155 | 1.123 | 0.0142 | 0.004 | 0.027 | 0 | 0.031 | 0.01 | 0.0002 | 0 | 0.031 | 0 | 0 | 0 | 0.004 | 0.0036 | 0.001 | 0 | 0 | 0.0018 | 0.001 | 0 | 0 | 0 | 0 | 379 | 520 | 37 | 5.8 | 1061 | 490 | PAY30802L | 1036123 | PM101 | 소경1공장 8" 조관 | 5101 | 소경 1 생산창고 | SAY3082020 | NX52L2T | 114.3 | 6 | SQ51433 | HQB032270 |  | Stripe 모재 L방향 | POSHP300Y | 주식회사 포스코 | 379 | 520 | 37 | 67.5875 | 458.504 | 68.1821 | 462.538 | 531.919 | 32.3999 | 2024-03-13
SQ51433 | HQB032390 | POSCO | 0 | 20240219 | 0 | 0.352 | 0.155 | 0.155 | 1.123 | 0.0142 | 0.004 | 0.027 | 0 | 0.031 | 0.01 | 0.0002 | 0 | 0.031 | 0 | 0 | 0 | 0.004 | 0.0036 | 0.001 | 0 | 0 | 0.0018 | 0.001 | 0 | 0 | 0 | 0 | 389 | 534 | 38 | 8.3 | 1043 | 328 | PAY31102L | 1036126 | PM101 | 소경1공장 8" 조관 | 5101 | 소경 1 생산창고 | SAY3112030 | NX52L2T | 114.3 | 8.6 | SQ51433 | HQB032390 |  | Stripe 모재 L방향 | POSHP300Y | 주식회사 포스코 | 389 | 534 | 40 | 102.731 | 485.016 | 103.452 | 488.418 | 546.04 | 31.2 | 2024-03-13
SQ51433 | HQB032390 | POSCO | 0 | 20240219 | 0 | 0.352 | 0.155 | 0.155 | 1.123 | 0.0142 | 0.004 | 0.027 | 0 | 0.031 | 0.01 | 0.0002 | 0 | 0.031 | 0 | 0 | 0 | 0.004 | 0.0036 | 0.001 | 0 | 0 | 0.0018 | 0.001 | 0 | 0 | 0 | 0 | 389 | 534 | 38 | 8.3 | 1043 | 328 | PAY31103L | 1036127 | PM101 | 소경1공장 8" 조관 | 5101 | 소경 1 생산창고 | SAY3112040 | NX52L2T | 114.3 | 8.6 | SQ51433 | HQB032390 |  | Stripe 모재 L방향 | POSHP300Y | 주식회사 포스코 | 389 | 534 | 40 | 112.015 | 528.062 | 112.133 | 528.616 | 577.679 | 29.2 | 2024-03-13
SQ51433 | HQB032440 | POSCO | 0 | 20240219 | 0 | 0.352 | 0.155 | 0.155 | 1.123 | 0.0142 | 0.004 | 0.027 | 0 | 0.031 | 0.01 | 0.0002 | 0 | 0.031 | 0 | 0 | 0 | 0.004 | 0.0036 | 0.001 | 0 | 0 | 0.0018 | 0.001 | 0 | 0 | 0 | 0 | 309 | 485 | 42 | 10.6 | 1028 | 273 | PAY30405L | 1035222 | PM101 | 소경1공장 8" 조관 | 5101 | 소경 1 생산창고 | SAY3041050 | N5LBT | 168.3 | 11 | SQ51433 | HQB032440 |  | Stripe 모재 L방향 | POSHP300Y | 주식회사 포스코 | 309 | 485 | 42 | 111.54 | 412.875 | 112.91 | 417.944 | 473.256 | 37 | 2024-03-06
SQ51287 | HQB041150 | POSCO | 0 | 20240219 | 0 | 0 | 0.1851 | 0.006 | 0.832 | 0.0099 | 0.0028 | 0 | 0 | 0.017 | 0.006 | 0 | 0 | 0.01 | 0 | 0 | 0 | 0.002 | 0 | 0 | 0 | 0 | 0.0006 | 0 | 0 | 0 | 0 | 0 | 285 | 479 | 41 | 8.95 | 849 | 280 | PHY22907W | 1035514 | PM108 | 중경1공장 20" 조관 | 5103 | 중경 1 생산창고 | SHY2292090 | N5LBT | 273.1 | 9.3 | SQ51287 | HQB041150 | 1 | Stripe 용접 | SPHT3 | 주식회사 포스코 | 309 | 480 | 41 | 0 | 0 | 0 | 0 | 562.849 | 0 | 2024-03-06
SQ51287 | HQB041150 | POSCO | 0 | 20240219 | 0 | 0 | 0.1851 | 0.006 | 0.832 | 0.0099 | 0.0028 | 0 | 0 | 0.017 | 0.006 | 0 | 0 | 0.01 | 0 | 0 | 0 | 0.002 | 0 | 0 | 0 | 0 | 0.0006 | 0 | 0 | 0 | 0 | 0 | 285 | 479 | 41 | 8.95 | 849 | 280 | PHY22907T | 1035514 | PM108 | 중경1공장 20" 조관 | 5103 | 중경 1 생산창고 | SHY2292090 | N5LBT | 273.1 | 9.3 | SQ51287 | HQB041150 | 1 | Stripe 모재 T방향 | SPHT3 | 주식회사 포스코 | 309 | 480 | 41 | 128.081 | 373.388 | 132.679 | 386.791 | 489.203 | 39 | 2024-03-06
SQ52595 | HQB102840 | POSCO | 0 | 20240301 | 0 | 0 | 0.1807 | 0.008 | 0.485 | 0.0087 | 0.0037 | 0 | 0 | 0.013 | 0.005 | 0 | 0 | 0.011 | 0 | 0 | 0 | 0.003 | 0 | 0 | 0 | 0 | 0.0006 | 0 | 0 | 0 | 0 | 0 | 283 | 457 | 39 | 6.75 | 1364 | 408 | PAY31810T | 1036918 | PM101 | 소경1공장 8" 조관 | 5101 | 소경 1 생산창고 | SAY3182100 | N5LBT | 219.1 | 7 | SQ52595 | HQB102840 |  | Stripe 모재 T방향 | SPHT3 | 주식회사 포스코 | 283 | 457 | 39 | 93.7814 | 372.419 | 99.0333 | 393.275 | 477.101 | 40 | 2024-03-20
SQ52595 | HQB102840 | POSCO | 0 | 20240301 | 0 | 0 | 0.1807 | 0.008 | 0.485 | 0.0087 | 0.0037 | 0 | 0 | 0.013 | 0.005 | 0 | 0 | 0.011 | 0 | 0 | 0 | 0.003 | 0 | 0 | 0 | 0 | 0.0006 | 0 | 0 | 0 | 0 | 0 | 283 | 457 | 39 | 6.75 | 1364 | 408 | PAY31810W | 1036918 | PM101 | 소경1공장 8" 조관 | 5101 | 소경 1 생산창고 | SAY3182100 | N5LBT | 219.1 | 7 | SQ52595 | HQB102840 |  | Stripe 용접 | SPHT3 | 주식회사 포스코 | 283 | 457 | 39 | 111.944 | 425.064 | 0 | 0 | 481.317 | 0 | 2024-03-20
SQ52592 | HQB102870 | POSCO | 0 | 20240301 | 0 | 0 | 0.1818 | 0.008 | 0.473 | 0.0097 | 0.0048 | 0 | 0 | 0.015 | 0.008 | 0.0002 | 0 | 0.017 | 0 | 0 | 0 | 0.004 | 0 | 0 | 0 | 0 | 0.0008 | 0 | 0 | 0 | 0 | 0 | 285 | 461 | 38 | 6.75 | 1364 | 409 | PAY31903T | 1036918 | PM101 | 소경1공장 8" 조관 | 5101 | 소경 1 생산창고 | SAY3191040 | N5LBT | 219.1 | 7 | SQ52592 | HQB102870 |  | Stripe 모재 T방향 | SPHT3 | 주식회사 포스코 | 285 | 461 | 38 | 104.456 | 408.663 | 107.466 | 420.437 | 500.069 | 34.2 | 2024-03-21
SQ52592 | HQB102870 | POSCO | 0 | 20240301 | 0 | 0 | 0.1818 | 0.008 | 0.473 | 0.0097 | 0.0048 | 0 | 0 | 0.015 | 0.008 | 0.0002 | 0 | 0.017 | 0 | 0 | 0 | 0.004 | 0 | 0 | 0 | 0 | 0.0008 | 0 | 0 | 0 | 0 | 0 | 285 | 461 | 38 | 6.75 | 1364 | 409 | PAY31903W | 1036918 | PM101 | 소경1공장 8" 조관 | 5101 | 소경 1 생산창고 | SAY3191040 | N5LBT | 219.1 | 7 | SQ52592 | HQB102870 |  | Stripe 용접 | SPHT3 | 주식회사 포스코 | 285 | 461 | 38 | 113.54 | 438.317 | 0 | 0 | 511.476 | 0 | 2024-03-21
SQ52598 | HQB102920 | POSCO | 0 | 20240301 | 0 | 0 | 0.1776 | 0.013 | 0.482 | 0.01 | 0.0039 | 0 | 0 | 0.016 | 0.009 | 0.0001 | 0 | 0.025 | 0 | 0 | 0 | 0.004 | 0 | 0 | 0 | 0 | 0.0008 | 0 | 0 | 0 | 0 | 0 | 288 | 473 | 39 | 6.75 | 1364 | 411 | PAY31901W | 1036918 | PM101 | 소경1공장 8" 조관 | 5101 | 소경 1 생산창고 | SAY3191020 | N5LBT | 219.1 | 7 | SQ52598 | HQB102920 |  | Stripe 용접 | SPHT3 | 주식회사 포스코 | 288 | 473 | 39 | 107.216 | 419.93 | 0 | 0 | 496.252 | 0 | 2024-03-21
SQ52598 | HQB102920 | POSCO | 0 | 20240301 | 0 | 0 | 0.1776 | 0.013 | 0.482 | 0.01 | 0.0039 | 0 | 0 | 0.016 | 0.009 | 0.0001 | 0 | 0.025 | 0 | 0 | 0 | 0.004 | 0 | 0 | 0 | 0 | 0.0008 | 0 | 0 | 0 | 0 | 0 | 288 | 473 | 39 | 6.75 | 1364 | 411 | PAY31901T | 1036918 | PM101 | 소경1공장 8" 조관 | 5101 | 소경 1 생산창고 | SAY3191020 | N5LBT | 219.1 | 7 | SQ52598 | HQB102920 |  | Stripe 모재 T방향 | SPHT3 | 주식회사 포스코 | 288 | 473 | 39 | 106.887 | 423.488 | 109.633 | 434.368 | 508.687 | 32.2 | 2024-03-21
SQ52601 | HQB102960 | POSCO | 0 | 20240301 | 0 | 0 | 0.1783 | 0.007 | 0.482 | 0.0118 | 0.0041 | 0 | 0 | 0.023 | 0.007 | 0.0001 | 0 | 0.022 | 0 | 0 | 0 | 0.001 | 0 | 0.001 | 0 | 0 | 0.0002 | 0 | 0 | 0 | 0 | 0 | 281 | 465 | 40 | 6.75 | 1364 | 411 | PAY31809W | 1036918 | PM101 | 소경1공장 8" 조관 | 5101 | 소경 1 생산창고 | SAY3182090 | N5LBT | 219.1 | 7 | SQ52601 | HQB102960 |  | Stripe 용접 | SPHT3 | 주식회사 포스코 | 287 | 472 | 40 | 0 | 0 | 0 | 0 | 505.235 | 0 | 2024-03-20
SQ52601 | HQB102960 | POSCO | 0 | 20240301 | 0 | 0 | 0.1783 | 0.007 | 0.482 | 0.0118 | 0.0041 | 0 | 0 | 0.023 | 0.007 | 0.0001 | 0 | 0.022 | 0 | 0 | 0 | 0.001 | 0 | 0.001 | 0 | 0 | 0.0002 | 0 | 0 | 0 | 0 | 0 | 281 | 465 | 40 | 6.75 | 1364 | 411 | PAY31809T | 1036918 | PM101 | 소경1공장 8" 조관 | 5101 | 소경 1 생산창고 | SAY3182090 | N5LBT | 219.1 | 7 | SQ52601 | HQB102960 |  | Stripe 모재 T방향 | SPHT3 | 주식회사 포스코 | 287 | 472 | 40 | 93.0255 | 360.742 | 97.8053 | 379.278 | 466.714 | 40 | 2024-03-20
SQ52602 | HQB102970 | POSCO | 0 | 20240301 | 0 | 0 | 0.1755 | 0.011 | 0.477 | 0.0128 | 0.0041 | 0 | 0 | 0.024 | 0.008 | 0.0001 | 0 | 0.019 | 0 | 0 | 0 | 0.004 | 0 | 0 | 0 | 0 | 0.0007 | 0 | 0 | 0 | 0 | 0 | 272 | 461 | 39 | 6.75 | 1364 | 404 | PAY31902T | 1036918 | PM101 | 소경1공장 8" 조관 | 5101 | 소경 1 생산창고 | SAY3191030 | N5LBT | 219.1 | 7 | SQ52602 | HQB102970 |  | Stripe 모재 T방향 | SPHT3 | 주식회사 포스코 | 272 | 461 | 39 | 106.917 | 415.495 | 110.727 | 430.302 | 510.505 | 35 | 2024-03-21
SQ52602 | HQB102970 | POSCO | 0 | 20240301 | 0 | 0 | 0.1755 | 0.011 | 0.477 | 0.0128 | 0.0041 | 0 | 0 | 0.024 | 0.008 | 0.0001 | 0 | 0.019 | 0 | 0 | 0 | 0.004 | 0 | 0 | 0 | 0 | 0.0007 | 0 | 0 | 0 | 0 | 0 | 272 | 461 | 39 | 6.75 | 1364 | 404 | PAY31902W | 1036918 | PM101 | 소경1공장 8" 조관 | 5101 | 소경 1 생산창고 | SAY3191030 | N5LBT | 219.1 | 7 | SQ52602 | HQB102970 |  | Stripe 용접 | SPHT3 | 주식회사 포스코 | 272 | 461 | 39 | 94.8553 | 368.989 | 0 | 0 | 523.204 | 0 | 2024-03-21
SQ52606 | HQB103030 | POSCO | 0 | 20240302 | 0 | 0 | 0.1762 | 0.012 | 0.476 | 0.0129 | 0.003 | 0 | 0 | 0.018 | 0.004 | 0.0001 | 0 | 0.011 | 0 | 0 | 0 | 0.002 | 0 | 0 | 0 | 0 | 0.0007 | 0 | 0 | 0 | 0 | 0 | 296 | 468 | 38 | 7.35 | 1343 | 381 | PAY42503L | 1040636 | PM101 | 소경1공장 8" 조관 | 5101 | 소경 1 생산창고 | SAY4251060 | N5LBT | 88.9 | 7.6 | SQ52606 | HQB103030 |  | Stripe 모재 L방향 | SPHT3 | 주식회사 포스코 | 296 | 468 | 38 | 69.7266 | 496.391 | 70.0195 | 498.477 | 546.589 | 30 | 2024-05-02
SQ52609 | HQB103110 | POSCO | 0 | 20240302 | 0 | 0 | 0.1757 | 0.01 | 0.461 | 0.0118 | 0.0028 | 0 | 0 | 0.016 | 0.008 | 0 | 0 | 0.017 | 0 | 0 | 0 | 0.004 | 0 | 0 | 0 | 0 | 0.0006 | 0 | 0 | 0 | 0 | 0 | 325 | 478 | 36 | 6.35 | 1310 | 419 | PAY42605L | 1041099 | PM101 | 소경1공장 8" 조관 | 5101 | 소경 1 생산창고 | SAY4262050 | N5LBT | 141.3 | 6.6 | SQ52609 | HQB103110 |  | Stripe 모재 L방향 | SPHT3 | 주식회사 포스코 | 325 | 478 | 36 | 73.2558 | 460.079 | 73.2839 | 460.255 | 516.35 | 29.6 | 2024-05-02
SQ52664 | HQB106800 | POSCO | 0 | 20240301 | 0 | 0 | 0.1708 | 0.007 | 0.475 | 0.008 | 0.0032 | 0 | 0 | 0.013 | 0.005 | 0 | 0 | 0.01 | 0 | 0 | 0 | 0.005 | 0 | 0 | 0 | 0 | 0.0007 | 0 | 0 | 0 | 0 | 0 | 296 | 471 | 38 | 6.2 | 1366 | 445 | PAY40406W | 1038952 | PM101 | 소경1공장 8" 조관 | 5101 | 소경 1 생산창고 | SAY4041070 | N5LBT | 219.1 | 6.4 | SQ52664 | HQB106800 |  | Stripe 용접 | SPHT3 | 주식회사 포스코 | 296 | 471 | 38 | 0 | 0 | 0 | 0 | 528.238 | 0 | 2024-04-08
SQ52664 | HQB106800 | POSCO | 0 | 20240301 | 0 | 0 | 0.1708 | 0.007 | 0.475 | 0.008 | 0.0032 | 0 | 0 | 0.013 | 0.005 | 0 | 0 | 0.01 | 0 | 0 | 0 | 0.005 | 0 | 0 | 0 | 0 | 0.0007 | 0 | 0 | 0 | 0 | 0 | 296 | 471 | 38 | 6.2 | 1366 | 445 | PAY40406T | 1038952 | PM101 | 소경1공장 8" 조관 | 5101 | 소경 1 생산창고 | SAY4041070 | N5LBT | 219.1 | 6.4 | SQ52664 | HQB106800 |  | Stripe 모재 T방향 | SPHT3 | 주식회사 포스코 | 296 | 471 | 38 | 95.2997 | 405.463 | 98.3017 | 418.235 | 504.554 | 33.6 | 2024-04-08
SQ52665 | HQB106850 | POSCO | 0 | 20240301 | 0 | 0 | 0.1775 | 0.005 | 0.456 | 0.0106 | 0.0043 | 0 | 0 | 0.018 | 0.003 | 0.0001 | 0 | 0.008 | 0 | 0 | 0 | 0.002 | 0 | 0 | 0 | 0 | 0.0004 | 0 | 0 | 0 | 0 | 0 | 285 | 471 | 36 | 7.9 | 1358 | 355 | PAY32004W | 1036919 | PM101 | 소경1공장 8" 조관 | 5101 | 소경 1 생산창고 | SAY3201050 | N5LBT | 219.1 | 8.2 | SQ52665 | HQB106850 |  | Stripe 용접 | SPHT3 | 주식회사 포스코 | 285 | 471 | 36 | 135.636 | 435.803 | 0 | 0 | 499.795 | 0 | 2024-03-22
SQ52665 | HQB106850 | POSCO | 0 | 20240301 | 0 | 0 | 0.1775 | 0.005 | 0.456 | 0.0106 | 0.0043 | 0 | 0 | 0.018 | 0.003 | 0.0001 | 0 | 0.008 | 0 | 0 | 0 | 0.002 | 0 | 0 | 0 | 0 | 0.0004 | 0 | 0 | 0 | 0 | 0 | 285 | 471 | 36 | 7.9 | 1358 | 355 | PAY32004T | 1036919 | PM101 | 소경1공장 8" 조관 | 5101 | 소경 1 생산창고 | SAY3201050 | N5LBT | 219.1 | 8.2 | SQ52665 | HQB106850 |  | Stripe 모재 T방향 | SPHT3 | 주식회사 포스코 | 285 | 471 | 36 | 109.617 | 364.048 | 114.451 | 380.101 | 467.924 | 42.6 | 2024-03-22
SQ52665 | HQB106890 | POSCO | 0 | 20240302 | 0 | 0 | 0.1775 | 0.005 | 0.456 | 0.0106 | 0.0043 | 0 | 0 | 0.018 | 0.003 | 0.0001 | 0 | 0.008 | 0 | 0 | 0 | 0.002 | 0 | 0 | 0 | 0 | 0.0004 | 0 | 0 | 0 | 0 | 0 | 269 | 460 | 41 | 7.9 | 1358 | 350 | PAY51313T | 1042224 | PM101 | 소경1공장 8" 조관 | 5101 | 소경 1 생산창고 | SAY5132110 | N5LBT | 219.1 | 8.2 | SQ52665 | HQB106890 |  | Stripe 모재 T방향 | SPHT3 | 주식회사 포스코 | 269 | 460 | 41 | 121.839 | 405.9 | 126.325 | 420.844 | 485.077 | 36.6 | 2024-05-17
SQ52665 | HQB106890 | POSCO | 0 | 20240302 | 0 | 0 | 0.1775 | 0.005 | 0.456 | 0.0106 | 0.0043 | 0 | 0 | 0.018 | 0.003 | 0.0001 | 0 | 0.008 | 0 | 0 | 0 | 0.002 | 0 | 0 | 0 | 0 | 0.0004 | 0 | 0 | 0 | 0 | 0 | 269 | 460 | 41 | 7.9 | 1358 | 350 | PAY51313W | 1042224 | PM101 | 소경1공장 8" 조관 | 5101 | 소경 1 생산창고 | SAY5132110 | N5LBT | 219.1 | 8.2 | SQ52665 | HQB106890 |  | Stripe 용접 | SPHT3 | 주식회사 포스코 | 269 | 460 | 41 | 129.542 | 417.964 | 0 | 0 | 496.401 | 0 | 2024-05-17
SQ52665 | HQB106910 | POSCO | 0 | 20240301 | 0 | 0 | 0.1775 | 0.005 | 0.456 | 0.0106 | 0.0043 | 0 | 0 | 0.018 | 0.003 | 0.0001 | 0 | 0.008 | 0 | 0 | 0 | 0.002 | 0 | 0 | 0 | 0 | 0.0004 | 0 | 0 | 0 | 0 | 0 | 285 | 471 | 36 | 7.9 | 1358 | 351 | PAY40511W | 1038963 | PM101 | 소경1공장 8" 조관 | 5101 | 소경 1 생산창고 | SAY4052070 | N5LBT | 219.1 | 8.2 | SQ52665 | HQB106910 |  | Stripe 용접 | SPHT3 | 주식회사 포스코 | 285 | 471 | 36 | 140.204 | 455.33 | 0 | 0 | 504.831 | 0 | 2024-04-10
SQ52665 | HQB106910 | POSCO | 0 | 20240301 | 0 | 0 | 0.1775 | 0.005 | 0.456 | 0.0106 | 0.0043 | 0 | 0 | 0.018 | 0.003 | 0.0001 | 0 | 0.008 | 0 | 0 | 0 | 0.002 | 0 | 0 | 0 | 0 | 0.0004 | 0 | 0 | 0 | 0 | 0 | 285 | 471 | 36 | 7.9 | 1358 | 351 | PAY40511T | 1038963 | PM101 | 소경1공장 8" 조관 | 5101 | 소경 1 생산창고 | SAY4052070 | N5LBT | 219.1 | 8.2 | SQ52665 | HQB106910 |  | Stripe 모재 T방향 | SPHT3 | 주식회사 포스코 | 285 | 471 | 36 | 110.901 | 368.964 | 118.516 | 394.296 | 475.143 | 39.3999 | 2024-04-10
SQ52667 | HQB107000 | POSCO | 0 | 20240311 | 0 | 0 | 0.1763 | 0.005 | 0.447 | 0.0107 | 0.0051 | 0 | 0 | 0.014 | 0.003 | 0 | 0 | 0.009 | 0 | 0 | 0 | 0.001 | 0 | 0 | 0 | 0 | 0.0005 | 0 | 0 | 0 | 0 | 0 | 281 | 464 | 41 | 7.8 | 1232 | 390 | PAY41702L | 1039966 | PM101 | 소경1공장 8" 조관 | 5101 | 소경 1 생산창고 | SAY4171060 | N5LBT | 101.6 | 8.1 | SQ52667 | HQB107000 |  | Stripe 모재 L방향 | SPHT3 | 주식회사 포스코 | 281 | 464 | 41 | 92.9768 | 467.254 | 93.3827 | 469.293 | 527.889 | 27.8 | 2024-04-25
SQ52667 | HQB107010 | POSCO | 0 | 20240318 | 0 | 0 | 0.1763 | 0.005 | 0.447 | 0.0107 | 0.0051 | 0 | 0 | 0.014 | 0.003 | 0 | 0 | 0.009 | 0 | 0 | 0 | 0.001 | 0 | 0 | 0 | 0 | 0.0005 | 0 | 0 | 0 | 0 | 0 | 271 | 458 | 41 | 7.8 | 1232 | 379 | PAY81901L | 1050620 | PM101 | 소경1공장 8" 조관 | 5101 | 소경 1 생산창고 | SAY8191070 | N5LBT | 101.6 | 8.1 | SQ52667 | HQB107010 |  | Stripe 모재 L방향 | SPHT3 | 주식회사 포스코 | 271 | 458 | 41 | 91.7129 | 463.048 | 92.2706 | 465.863 | 526.196 | 29.8 | 2024-08-22
SQ52670 | HQB107160 | POSCO | 0 | 20240318 | 0 | 0 | 0.1783 | 0.007 | 0.453 | 0.01 | 0.0037 | 0 | 0 | 0.015 | 0.005 | 0 | 0 | 0.01 | 0 | 0 | 0 | 0.003 | 0 | 0 | 0 | 0 | 0.0006 | 0 | 0 | 0 | 0 | 0 | 308 | 471 | 36 | 4.65 | 1054 | 694 | PAY42703L | 1041392 | PM101 | 소경1공장 8" 조관 | 5101 | 소경 1 생산창고 | SAY4272110 | N5LBT | 168.3 | 4.8 | SQ52670 | HQB107160 |  | Stripe 모재 L방향 | SPHT3 | 주식회사 포스코 | 308 | 471 | 36 | 48.7848 | 425.208 | 48.777 | 425.139 | 493.395 | 32.8 | 2024-05-02
SQ52679 | HQB107240 | POSCO | 0 | 20240308 | 0 | 0 | 0.1739 | 0.005 | 0.461 | 0.0101 | 0.0055 | 0 | 0 | 0.014 | 0.003 | 0.0001 | 0 | 0.008 | 0 | 0 | 0 | 0.001 | 0 | 0 | 0 | 0 | 0.0004 | 0 | 0 | 0 | 0 | 0 | 289 | 462 | 39 | 6.85 | 1044 | 442 | PAY42909L | 1041403 | PM101 | 소경1공장 8" 조관 | 5101 | 소경 1 생산창고 | SAY4292070 | N5LBT | 168.3 | 7.1 | SQ52679 | HQB107240 |  | Stripe 모재 L방향 | SPHT3 | 주식회사 포스코 | 289 | 462 | 39 | 71.3383 | 416.814 | 71.5929 | 418.302 | 492.368 | 32.8 | 2024-05-03
SQ52679 | HQB107310 | POSCO | 0 | 20240318 | 0 | 0 | 0.1739 | 0.005 | 0.461 | 0.0101 | 0.0055 | 0 | 0 | 0.014 | 0.003 | 0.0001 | 0 | 0.008 | 0 | 0 | 0 | 0.001 | 0 | 0 | 0 | 0 | 0.0004 | 0 | 0 | 0 | 0 | 0 | 289 | 462 | 39 | 6.85 | 1044 | 442 | PAY53103L | 1043308 | PM101 | 소경1공장 8" 조관 | 5101 | 소경 1 생산창고 | SAY5311060 | N5LBA53B | 168.3 | 7.1 | SQ52679 | HQB107310 |  | Stripe 모재 L방향 | SPHT3 | 주식회사 포스코 | 289 | 462 | 39 | 131.028 | 484.041 | 132.541 | 489.628 | 528.516 | 36 | 2024-06-04
SQ52679 | HQB107310 | POSCO | 0 | 20240318 | 0 | 0 | 0.1739 | 0.005 | 0.461 | 0.0101 | 0.0055 | 0 | 0 | 0.014 | 0.003 | 0.0001 | 0 | 0.008 | 0 | 0 | 0 | 0.001 | 0 | 0 | 0 | 0 | 0.0004 | 0 | 0 | 0 | 0 | 0 | 289 | 462 | 39 | 6.85 | 1044 | 442 | PAY53103L | 1043308 | PM101 | 소경1공장 8" 조관 | 5101 | 소경 1 생산창고 | SAY5311060 | N5LBA53B | 168.3 | 7.1 | SQ52679 | HQB107310 |  | Stripe 모재 L방향 | SPHT3 | 주식회사 포스코 | 289 | 462 | 39 | 145.044 | 533.962 | 145.481 | 535.569 | 569.116 | 30.6 | 2024-06-04
SQ52885 | HQB123790 | POSCO | 0 | 20240318 | 0 | 0 | 0.1941 | 0.007 | 0.459 | 0.0126 | 0.0033 | 0 | 0 | 0.023 | 0.01 | 0 | 0 | 0.021 | 0 | 0 | 0 | 0.004 | 0 | 0 | 0 | 0 | 0.0006 | 0 | 0 | 0 | 0 | 0 | 314 | 468 | 35 | 5.8 | 1061 | 548 | PAY41903L | 1039983 | PM101 | 소경1공장 8" 조관 | 5101 | 소경 1 생산창고 | SAY4192020 | N5LBT | 114.3 | 6 | SQ52885 | HQB123790 |  | Stripe 모재 L방향 | SPHT3 | 주식회사 포스코 | 324 | 478 | 37 | 65.7844 | 447.819 | 65.9371 | 448.858 | 509.454 | 30.6 | 2024-04-25
SQ52892 | HQB123940 | POSCO | 0 | 20240315 | 0 | 0 | 0.1731 | 0.005 | 0.453 | 0.0071 | 0.0031 | 0 | 0 | 0.014 | 0.004 | 0.0001 | 0 | 0.009 | 0 | 0 | 0 | 0.007 | 0 | 0 | 0 | 0 | 0.0004 | 0 | 0 | 0 | 0 | 0 | 315 | 468 | 38 | 6.2 | 1048 | 467 | PAY53003L | 1043296 | PM101 | 소경1공장 8" 조관 | 5101 | 소경 1 생산창고 | SAY5301040 | N5LBT | 168.3 | 6.4 | SQ52892 | HQB123940 |  | Stripe 모재 L방향 | SPHT3 | 주식회사 포스코 | 315 | 468 | 38 | 68.3431 | 434.561 | 68.3445 | 434.57 | 491.237 | 31.3999 | 2024-06-04
SQ52312 | HQB126760 | POSCO | 0 | 20240301 | 0 | 0 | 0.1912 | 0.007 | 0.475 | 0.0144 | 0.0064 | 0 | 0 | 0.018 | 0.01 | 0 | 0 | 0.022 | 0 | 0 | 0 | 0.002 | 0 | 0.001 | 0 | 0 | 0.0006 | 0 | 0 | 0 | 0 | 0 | 292 | 487 | 38 | 7.6 | 1270 | 362 | PIY31801W | 1037083 | PM109 | 중경2공장 24" 조관 | 5107 | 중경 2 생산창고 | SIY3181030 | N5LBT | 406.4 | 7.9 | SQ52312 | HQB126760 | 25 | Stripe 용접 | SPHT3 | 주식회사 포스코 | 292 | 487 | 38 | 41.4301 | 138.604 | 0 | 0 | 488.414 | 0 | 2024-03-20
SQ52312 | HQB126760 | POSCO | 0 | 20240301 | 0 | 0 | 0.1912 | 0.007 | 0.475 | 0.0144 | 0.0064 | 0 | 0 | 0.018 | 0.01 | 0 | 0 | 0.022 | 0 | 0 | 0 | 0.002 | 0 | 0.001 | 0 | 0 | 0.0006 | 0 | 0 | 0 | 0 | 0 | 292 | 487 | 38 | 7.6 | 1270 | 362 | PIY31801T | 1037083 | PM109 | 중경2공장 24" 조관 | 5107 | 중경 2 생산창고 | SIY3181030 | N5LBT | 406.4 | 7.9 | SQ52312 | HQB126760 | 25 | Stripe 모재 T방향 | SPHT3 | 주식회사 포스코 | 292 | 487 | 38 | 91.9494 | 314.442 | 97.9153 | 334.844 | 464.348 | 44 | 2024-03-20
SQ53026 | HQB135950 | POSCO | 0 | 20240316 | 0.209 | 0.359 | 0.1438 | 0.005 | 1.252 | 0.0106 | 0.0054 | 0 | 0 | 0 | 0 | 0 | 0 | 0 | 0 | 0 | 0 | 0 | 0.0023 | 0 | 0 | 0 | 0 | 0 | 0 | 0 | 0 | 0 | 437 | 572 | 31 | 8.7 | 1108 | 341 | PIY32003L | 1037476 | PM109 | 중경2공장 24" 조관 | 5107 | 중경 2 생산창고 | SIY3201130 | SNT355E | 355.6 | 9 | SQ53026 | HQB135950 |  | Stripe 모재 L방향 | SNT355E | 주식회사 포스코 | 437 | 572 | 31 | 104.875 | 479.514 | 106.168 | 485.425 | 564.09 | 32.8 | 2024-03-25
SQ53260 | HQC005040 | POSCO | 0 | 20240318 | 0 | 0 | 0.1515 | 0.01 | 0.936 | 0.0107 | 0.0064 | 0.016 | 0 | 0.017 | 0.013 | 0.0001 | 0 | 0.026 | 0 | 0 | 0 | 0.004 | 0.0036 | 0.026 | 0 | 0 | 0.0009 | 0.002 | 0 | 0 | 0 | 0 | 471 | 563 | 32 | 6.2 | 1016 | 482 | PHY50302L | 1038133 | PM108 | 중경1공장 20" 조관 | 5103 | 중경 1 생산창고 | SHY3281060 | N5LBTC350 | 323.9 | 6.4 | SQ53260 | HQC005040 | 2 | Stripe 모재 L방향 | STK490 | 주식회사 포스코 | 471 | 563 | 32 | 40.108 | 517.555 | 40.0902 | 518.44581 | 573.40545 | 25.24083 | 2024-05-09
SQ53260 | HQC005050 | POSCO | 0 | 20240322 | 0 | 0 | 0.1515 | 0.01 | 0.936 | 0.0107 | 0.0064 | 0.016 | 0 | 0.017 | 0.013 | 0.0001 | 0 | 0.026 | 0 | 0 | 0 | 0.004 | 0.0036 | 0.026 | 0 | 0 | 0.0009 | 0.002 | 0 | 0 | 0 | 0 | 464 | 564 | 34 | 9.15 | 1009 | 347 | PHY70503T | 1045072 | PM108 | 중경1공장 20" 조관 | 5103 | 중경 1 생산창고 | SHY7051030 | N5LBTC350 | 323.9 | 9.5 | SQ53260 | HQC005050 | 480 | Stripe 모재 T방향 | STK490 | 주식회사 포스코 | 464 | 564 | 34 | 151.655 | 427.364 | 159.38 | 449.134 | 570.538 | 34 | 2024-07-10
SQ53260 | HQC005050 | POSCO | 0 | 20240322 | 0 | 0 | 0.1515 | 0.01 | 0.936 | 0.0107 | 0.0064 | 0.016 | 0 | 0.017 | 0.013 | 0.0001 | 0 | 0.026 | 0 | 0 | 0 | 0.004 | 0.0036 | 0.026 | 0 | 0 | 0.0009 | 0.002 | 0 | 0 | 0 | 0 | 464 | 564 | 34 | 9.15 | 1009 | 347 | PHY70503W | 1045072 | PM108 | 중경1공장 20" 조관 | 5103 | 중경 1 생산창고 | SHY7051030 | N5LBTC350 | 323.9 | 9.5 | SQ53260 | HQC005050 | 480 | Stripe 용접 | STK490 | 주식회사 포스코 | 464 | 564 | 34 | 203.283 | 571.902 | 0 | 0 | 611.29 | 0 | 2024-07-10
SQ53260 | HQC005050 | POSCO | 0 | 20240322 | 0 | 0 | 0.1515 | 0.01 | 0.936 | 0.0107 | 0.0064 | 0.016 | 0 | 0.017 | 0.013 | 0.0001 | 0 | 0.026 | 0 | 0 | 0 | 0.004 | 0.0036 | 0.026 | 0 | 0 | 0.0009 | 0.002 | 0 | 0 | 0 | 0 | 464 | 564 | 34 | 9.15 | 1009 | 347 | PHY70503L | 1045072 | PM108 | 중경1공장 20" 조관 | 5103 | 중경 1 생산창고 | SHY7051030 | N5LBTC350 | 323.9 | 9.5 | SQ53260 | HQC005050 | 480 | Stripe 모재 L방향 | STK490 | 주식회사 포스코 | 464 | 564 | 34 | 55.3001 | 474.679 | 55.7185 | 479.30664 | 565.28167 | 27.51117 | 2024-07-17
SQ53272 | HQC005500 | POSCO | 0 | 20240316 | 0 | 0 | 0.1457 | 0.007 | 0.911 | 0.0127 | 0.0041 | 0.016 | 0 | 0.014 | 0.006 | 0.0001 | 0 | 0.01 | 0 | 0 | 0 | 0.003 | 0.0021 | 0.023 | 0 | 0 | 0.0009 | 0.001 | 0 | 0 | 0 | 0 | 434 | 536 | 34 | 8.95 | 849 | 315 | PIY51111T | 1042177 | PM109 | 중경2공장 24" 조관 | 5107 | 중경 2 생산창고 | SIY5112100 | N5LBTC350 | 273.1 | 9.3 | SQ53272 | HQC005500 | 97 | Stripe 모재 T방향 | STK490 | 주식회사 포스코 | 434 | 536 | 34 | 154.627 | 450.363 | 157.962 | 460.078 | 549.259 | 35.3999 | 2024-05-17
SQ53272 | HQC005500 | POSCO | 0 | 20240316 | 0 | 0 | 0.1457 | 0.007 | 0.911 | 0.0127 | 0.0041 | 0.016 | 0 | 0.014 | 0.006 | 0.0001 | 0 | 0.01 | 0 | 0 | 0 | 0.003 | 0.0021 | 0.023 | 0 | 0 | 0.0009 | 0.001 | 0 | 0 | 0 | 0 | 434 | 536 | 34 | 8.95 | 849 | 315 | PIY51111W | 1042177 | PM109 | 중경2공장 24" 조관 | 5107 | 중경 2 생산창고 | SIY5112100 | N5LBTC350 | 273.1 | 9.3 | SQ53272 | HQC005500 | 97 | Stripe 용접 | STK490 | 주식회사 포스코 | 434 | 536 | 34 | 0 | 0 | 0 | 0 | 584.947 | 0 | 2024-05-17
SQ53272 | HQC005500 | POSCO | 0 | 20240316 | 0 | 0 | 0.1457 | 0.007 | 0.911 | 0.0127 | 0.0041 | 0.016 | 0 | 0.014 | 0.006 | 0.0001 | 0 | 0.01 | 0 | 0 | 0 | 0.003 | 0.0021 | 0.023 | 0 | 0 | 0.0009 | 0.001 | 0 | 0 | 0 | 0 | 434 | 536 | 34 | 8.95 | 849 | 315 | PIY51111L | 1042177 | PM109 | 중경2공장 24" 조관 | 5107 | 중경 2 생산창고 | SIY5112100 | N5LBTC350 | 273.1 | 9.3 | SQ53272 | HQC005500 | 97 | Stripe 모재 L방향 | STK490 | 주식회사 포스코 | 434 | 536 | 34 | 56.0379 | 511.123 | 56.641 | 517.74333 | 578.21986 | 26.72593 | 2024-06-05
SQ53512 | HQC022870 | POSCO | 0 | 20240324 | 0 | 0 | 0.1791 | 0.008 | 0.484 | 0.0063 | 0.0034 | 0 | 0 | 0.01 | 0.005 | 0 | 0 | 0.008 | 0 | 0 | 0 | 0.002 | 0 | 0 | 0 | 0 | 0.0007 | 0 | 0 | 0 | 0 | 0 | 299 | 469 | 39 | 6.2 | 1275 | 496 | PIY41001W | 1039501 | PM109 | 중경2공장 24" 조관 | 5107 | 중경 2 생산창고 | SIY4101080 | N5LBT | 406.4 | 6.4 | SQ53512 | HQC022870 | 40 | Stripe 용접 | SPHT3-D | 주식회사 포스코 | 299 | 469 | 39 | 58.7841 | 247.288 | 0 | 0 | 487.475 | 0 | 2024-04-22
SQ53512 | HQC022870 | POSCO | 0 | 20240324 | 0 | 0 | 0.1791 | 0.008 | 0.484 | 0.0063 | 0.0034 | 0 | 0 | 0.01 | 0.005 | 0 | 0 | 0.008 | 0 | 0 | 0 | 0.002 | 0 | 0 | 0 | 0 | 0.0007 | 0 | 0 | 0 | 0 | 0 | 299 | 469 | 39 | 6.2 | 1275 | 496 | PIY41001T | 1039501 | PM109 | 중경2공장 24" 조관 | 5107 | 중경 2 생산창고 | SIY4101080 | N5LBT | 406.4 | 6.4 | SQ53512 | HQC022870 | 40 | Stripe 모재 T방향 | SPHT3-D | 주식회사 포스코 | 299 | 469 | 39 | 79.0583 | 333.853 | 82.7126 | 349.285 | 482.774 | 38 | 2024-04-22
SQ53260 | HQC027110 | POSCO | 0 | 20240319 | 0 | 0 | 0.1515 | 0.01 | 0.936 | 0.0107 | 0.0064 | 0.016 | 0 | 0.017 | 0.013 | 0.0001 | 0 | 0.026 | 0 | 0 | 0 | 0.004 | 0.0036 | 0.026 | 0 | 0 | 0.0009 | 0.002 | 0 | 0 | 0 | 0 | 479 | 564 | 31 | 5.8 | 1061 | 491 | PAY52006L | 1042738 | PM101 | 소경1공장 8" 조관 | 5101 | 소경 1 생산창고 | SAY5202070 | N5LBTC350 | 114.3 | 6 | SQ53260 | HQC027110 |  | Stripe 모재 L방향 | STK490 | 주식회사 포스코 | 479 | 564 | 31 | 74.8122 | 503.931 | 74.8645 | 504.283 | 566.485 | 28 | 2024-05-22
SQ53260 | HQC027110 | POSCO | 0 | 20240319 | 0 | 0 | 0.1515 | 0.01 | 0.936 | 0.0107 | 0.0064 | 0.016 | 0 | 0.017 | 0.013 | 0.0001 | 0 | 0.026 | 0 | 0 | 0 | 0.004 | 0.0036 | 0.026 | 0 | 0 | 0.0009 | 0.002 | 0 | 0 | 0 | 0 | 479 | 564 | 31 | 5.8 | 1061 | 491 | PAY52006L | 1042738 | PM101 | 소경1공장 8" 조관 | 5101 | 소경 1 생산창고 | SAY5202070 | N5LBTC350 | 114.3 | 6 | SQ53260 | HQC027110 |  | Stripe 모재 L방향 | STK490 | 주식회사 포스코 | 479 | 564 | 31 | 39.2043 | 536.877 | 39.2324 | 538.4264 | 581.73393 | 25.33998 | 2024-06-05
SQ53512 | HQC044710 | POSCO | 0 | 20240328 | 0 | 0 | 0.1791 | 0.008 | 0.484 | 0.0063 | 0.0034 | 0 | 0 | 0.01 | 0.005 | 0 | 0 | 0.008 | 0 | 0 | 0 | 0.002 | 0 | 0 | 0 | 0 | 0.0007 | 0 | 0 | 0 | 0 | 0 | 297 | 465 | 39 | 6.2 | 1275 | 475 | PIY52024T | 1043152 | PM109 | 중경2공장 24" 조관 | 5107 | 중경 2 생산창고 | SIY5203040 | SPPS250J | 406.4 | 6.4 | SQ53512 | HQC044710 |  | Stripe 모재 T방향 | SPHT3-D | 주식회사 포스코 | 297 | 465 | 39 | 49.8717 | 321.104 | 52.5193 | 338.15 | 461.758 | 36.2 | 2024-05-22
SP77726 | HQC048230 | POSCO | 0 | 20240318 | 0 | 0 | 0.1792 | 0.009 | 0.474 | 0.0087 | 0.0041 | 0 | 0 | 0.016 | 0.008 | 0.0001 | 0 | 0.012 | 0 | 0 | 0 | 0.003 | 0 | 0.001 | 0 | 0 | 0.0009 | 0 | 0 | 0 | 0 | 0 | 294 | 462 | 40 | 6.85 | 853 | 454 | PIY50804W | 1042322 | PM109 | 중경2공장 24" 조관 | 5107 | 중경 2 생산창고 | SIY5082020 | N5LBT | 273.1 | 7.1 | SP77726 | HQC048230 | 252 | Stripe 용접 | SPHT3 | 주식회사 포스코 | 294 | 462 | 40 | 136.698 | 516.999 | 0 | 0 | 520.054 | 0 | 2024-05-13
SP77726 | HQC048230 | POSCO | 0 | 20240318 | 0 | 0 | 0.1792 | 0.009 | 0.474 | 0.0087 | 0.0041 | 0 | 0 | 0.016 | 0.008 | 0.0001 | 0 | 0.012 | 0 | 0 | 0 | 0.003 | 0 | 0.001 | 0 | 0 | 0.0009 | 0 | 0 | 0 | 0 | 0 | 294 | 462 | 40 | 6.85 | 853 | 454 | PIY50804T | 1042322 | PM109 | 중경2공장 24" 조관 | 5107 | 중경 2 생산창고 | SIY5082020 | N5LBT | 273.1 | 7.1 | SP77726 | HQC048230 | 252 | Stripe 모재 T방향 | SPHT3 | 주식회사 포스코 | 294 | 462 | 40 | 96.7381 | 364.878 | 100.664 | 379.686 | 473.117 | 38.8 | 2024-05-13
SP77716 | HQC050070 | POSCO | 0 | 20240318 | 0 | 0 | 0.1819 | 0.01 | 0.462 | 0.0108 | 0.0041 | 0 | 0 | 0.019 | 0.012 | 0 | 0 | 0.02 | 0 | 0 | 0 | 0.004 | 0 | 0 | 0 | 0 | 0.0008 | 0 | 0 | 0 | 0 | 0 | 314 | 466 | 38 | 4.65 | 863 | 654 | PHY72604W | 1049497 | PM108 | 중경1공장 20" 조관 | 5103 | 중경 1 생산창고 | SHY7261060 | N5LBT | 273.1 | 4.8 | SP77716 | HQC050070 | 44 | Stripe 용접 | SPHT3 | 주식회사 포스코 | 314 | 466 | 38 | 0 | 0 | 0 | 0 | 524.895 | 0 | 2024-08-01
SP77716 | HQC050070 | POSCO | 0 | 20240318 | 0 | 0 | 0.1819 | 0.01 | 0.462 | 0.0108 | 0.0041 | 0 | 0 | 0.019 | 0.012 | 0 | 0 | 0.02 | 0 | 0 | 0 | 0.004 | 0 | 0 | 0 | 0 | 0.0008 | 0 | 0 | 0 | 0 | 0 | 314 | 466 | 38 | 4.65 | 863 | 654 | PHY72604T | 1049497 | PM108 | 중경1공장 20" 조관 | 5103 | 중경 1 생산창고 | SHY7261060 | N5LBT | 273.1 | 4.8 | SP77716 | HQC050070 | 44 | Stripe 모재 T방향 | SPHT3 | 주식회사 포스코 | 314 | 466 | 38 | 62.0584 | 347.139 | 65.4885 | 366.326 | 460.241 | 39.8 | 2024-08-01
SP77723 | HQC053760 | POSCO | 0 | 20240318 | 0 | 0 | 0.1779 | 0.008 | 0.463 | 0.0092 | 0.0048 | 0 | 0 | 0.016 | 0.01 | 0.0001 | 0 | 0.018 | 0 | 0 | 0 | 0.003 | 0 | 0.001 | 0 | 0 | 0.0008 | 0 | 0 | 0 | 0 | 0 | 297 | 462 | 40 | 6.2 | 857 | 499 | PIY50807T | 1042152 | PM109 | 중경2공장 24" 조관 | 5107 | 중경 2 생산창고 | SIY5082050 | N5LBT | 273.1 | 6.4 | SP77723 | HQC053760 | 38 | Stripe 모재 T방향 | SPHT3 | 주식회사 포스코 | 297 | 462 | 40 | 83.3606 | 349.328 | 85.3295 | 357.579 | 457.54 | 41.3999 | 2024-05-13
SP77723 | HQC053760 | POSCO | 0 | 20240318 | 0 | 0 | 0.1779 | 0.008 | 0.463 | 0.0092 | 0.0048 | 0 | 0 | 0.016 | 0.01 | 0.0001 | 0 | 0.018 | 0 | 0 | 0 | 0.003 | 0 | 0.001 | 0 | 0 | 0.0008 | 0 | 0 | 0 | 0 | 0 | 297 | 462 | 40 | 6.2 | 857 | 499 | PIY50807W | 1042152 | PM109 | 중경2공장 24" 조관 | 5107 | 중경 2 생산창고 | SIY5082050 | N5LBT | 273.1 | 6.4 | SP77723 | HQC053760 | 38 | Stripe 용접 | SPHT3 | 주식회사 포스코 | 297 | 462 | 40 | 0 | 0 | 0 | 0 | 490.575 | 0 | 2024-05-13
SP77720 | HQC053810 | POSCO | 0 | 20240318 | 0 | 0 | 0.1821 | 0.008 | 0.464 | 0.0093 | 0.0048 | 0 | 0 | 0.015 | 0.008 | 0 | 0 | 0.011 | 0 | 0 | 0 | 0.003 | 0 | 0 | 0 | 0 | 0.0007 | 0 | 0 | 0 | 0 | 0 | 299 | 470 | 38 | 6.2 | 857 | 492 | PIY50808T | 1042152 | PM109 | 중경2공장 24" 조관 | 5107 | 중경 2 생산창고 | SIY5083020 | N5LBT | 273.1 | 6.4 | SP77720 | HQC053810 | 309 | Stripe 모재 T방향 | SPHT3 | 주식회사 포스코 | 303 | 470 | 39 | 86.6514 | 365.25 | 89.6335 | 377.82 | 473.127 | 41.6 | 2024-05-13
SP77720 | HQC053810 | POSCO | 0 | 20240318 | 0 | 0 | 0.1821 | 0.008 | 0.464 | 0.0093 | 0.0048 | 0 | 0 | 0.015 | 0.008 | 0 | 0 | 0.011 | 0 | 0 | 0 | 0.003 | 0 | 0 | 0 | 0 | 0.0007 | 0 | 0 | 0 | 0 | 0 | 299 | 470 | 38 | 6.2 | 857 | 492 | PIY50808W | 1042152 | PM109 | 중경2공장 24" 조관 | 5107 | 중경 2 생산창고 | SIY5083020 | N5LBT | 273.1 | 6.4 | SP77720 | HQC053810 | 309 | Stripe 용접 | SPHT3 | 주식회사 포스코 | 303 | 470 | 39 | 0 | 0 | 0 | 0 | 504.836 | 0 | 2024-05-13
SP77713 | HQC056400 | POSCO | 0 | 20240322 | 0 | 0 | 0.1849 | 0.011 | 0.461 | 0.0112 | 0.0042 | 0 | 0 | 0.017 | 0.008 | 0 | 0 | 0.012 | 0 | 0 | 0 | 0.003 | 0 | 0 | 0 | 0 | 0.0009 | 0.001 | 0 | 0 | 0 | 0 | 304 | 466 | 39 | 7.55 | 853 | 404 | PIY50806T | 1042160 | PM109 | 중경2공장 24" 조관 | 5107 | 중경 2 생산창고 | SIY5082040 | N5LBA53B | 273.1 | 7.8 | SP77713 | HQC056400 | 61 | Stripe 모재 T방향 | SPHT3 | 주식회사 포스코 | 304 | 466 | 39 | 109.763 | 376.149 | 113.742 | 389.783 | 468.397 | 35 | 2024-05-13
SP77713 | HQC056400 | POSCO | 0 | 20240322 | 0 | 0 | 0.1849 | 0.011 | 0.461 | 0.0112 | 0.0042 | 0 | 0 | 0.017 | 0.008 | 0 | 0 | 0.012 | 0 | 0 | 0 | 0.003 | 0 | 0 | 0 | 0 | 0.0009 | 0.001 | 0 | 0 | 0 | 0 | 304 | 466 | 39 | 7.55 | 853 | 404 | PIY50806W | 1042160 | PM109 | 중경2공장 24" 조관 | 5107 | 중경 2 생산창고 | SIY5082040 | N5LBA53B | 273.1 | 7.8 | SP77713 | HQC056400 | 61 | Stripe 용접 | SPHT3 | 주식회사 포스코 | 304 | 466 | 39 | 0 | 0 | 0 | 0 | 508.817 | 0 | 2024-05-13
SP77713 | HQC056400 | POSCO | 0 | 20240322 | 0 | 0 | 0.1849 | 0.011 | 0.461 | 0.0112 | 0.0042 | 0 | 0 | 0.017 | 0.008 | 0 | 0 | 0.012 | 0 | 0 | 0 | 0.003 | 0 | 0 | 0 | 0 | 0.0009 | 0.001 | 0 | 0 | 0 | 0 | 304 | 466 | 39 | 7.55 | 853 | 404 | PIY50806W | 1042160 | PM109 | 중경2공장 24" 조관 | 5107 | 중경 2 생산창고 | SIY5082040 | N5LBA53B | 273.1 | 7.8 | SP77713 | HQC056400 | 61 | Stripe 용접 | SPHT3 | 주식회사 포스코 | 304 | 466 | 39 | 0 | 0 | 0 | 0 | 504.183 | 0 | 2024-05-13
SP77713 | HQC056400 | POSCO | 0 | 20240322 | 0 | 0 | 0.1849 | 0.011 | 0.461 | 0.0112 | 0.0042 | 0 | 0 | 0.017 | 0.008 | 0 | 0 | 0.012 | 0 | 0 | 0 | 0.003 | 0 | 0 | 0 | 0 | 0.0009 | 0.001 | 0 | 0 | 0 | 0 | 304 | 466 | 39 | 7.55 | 853 | 404 | PIY50806T | 1042160 | PM109 | 중경2공장 24" 조관 | 5107 | 중경 2 생산창고 | SIY5082040 | N5LBA53B | 273.1 | 7.8 | SP77713 | HQC056400 | 61 | Stripe 모재 T방향 | SPHT3 | 주식회사 포스코 | 304 | 466 | 39 | 107.395 | 372.213 | 112.586 | 390.204 | 475.237 | 39 | 2024-05-13
SQ53260 | HQC066550 | POSCO | 0 | 20240326 | 0 | 0 | 0.1515 | 0.01 | 0.936 | 0.0107 | 0.0064 | 0.016 | 0 | 0.017 | 0.013 | 0.0001 | 0 | 0.026 | 0 | 0 | 0 | 0.004 | 0.0036 | 0.026 | 0 | 0 | 0.0009 | 0.002 | 0 | 0 | 0 | 0 | 433 | 529 | 32 | 6.85 | 1044 | 444 | PAY53102L | 1043304 | PM101 | 소경1공장 8" 조관 | 5101 | 소경 1 생산창고 | SAY5311020 | N5LBTC350 | 168.3 | 7.1 | SQ53260 | HQC066550 |  | Stripe 모재 L방향 | STK490 | 주식회사 포스코 | 433 | 529 | 32 | 94.0984 | 543.655 | 94.1807 | 544.13 | 589.611 | 26.2 | 2024-06-04
SQ53260 | HQC066550 | POSCO | 0 | 20240326 | 0 | 0 | 0.1515 | 0.01 | 0.936 | 0.0107 | 0.0064 | 0.016 | 0 | 0.017 | 0.013 | 0.0001 | 0 | 0.026 | 0 | 0 | 0 | 0.004 | 0.0036 | 0.026 | 0 | 0 | 0.0009 | 0.002 | 0 | 0 | 0 | 0 | 433 | 529 | 32 | 6.85 | 1044 | 444 | PAY53102L | 1043304 | PM101 | 소경1공장 8" 조관 | 5101 | 소경 1 생산창고 | SAY5311020 | N5LBTC350 | 168.3 | 7.1 | SQ53260 | HQC066550 |  | Stripe 모재 L방향 | STK490 | 주식회사 포스코 | 433 | 529 | 32 | 43.3633 | 508.393 | 43.2391 | 508.03548 | 578.99274 | 25.15437 | 2024-06-05
SQ54378 | HQC077410 | POSCO | 0 | 20240327 | 0 | 0 | 0.1739 | 0.006 | 0.463 | 0.0093 | 0.0061 | 0 | 0 | 0.02 | 0.011 | 0.0001 | 0 | 0.018 | 0 | 0 | 0 | 0.002 | 0 | 0 | 0 | 0 | 0.0004 | 0 | 0 | 0 | 0 | 0 | 289 | 456 | 39 | 6.85 | 853 | 420 | PIY50805W | 1042322 | PM109 | 중경2공장 24" 조관 | 5107 | 중경 2 생산창고 | SIY5082030 | N5LBT | 273.1 | 7.1 | SQ54378 | HQC077410 | 356 | Stripe 용접 | SPHT3 | 주식회사 포스코 | 289 | 456 | 39 | 0 | 0 | 0 | 0 | 511.165 | 0 | 2024-05-13
SQ54378 | HQC077410 | POSCO | 0 | 20240327 | 0 | 0 | 0.1739 | 0.006 | 0.463 | 0.0093 | 0.0061 | 0 | 0 | 0.02 | 0.011 | 0.0001 | 0 | 0.018 | 0 | 0 | 0 | 0.002 | 0 | 0 | 0 | 0 | 0.0004 | 0 | 0 | 0 | 0 | 0 | 289 | 456 | 39 | 6.85 | 853 | 420 | PIY50805T | 1042322 | PM109 | 중경2공장 24" 조관 | 5107 | 중경 2 생산창고 | SIY5082030 | N5LBT | 273.1 | 7.1 | SQ54378 | HQC077410 | 356 | Stripe 모재 T방향 | SPHT3 | 주식회사 포스코 | 289 | 456 | 39 | 95.7209 | 370.008 | 99.3482 | 384.03 | 464.929 | 38.8 | 2024-05-13
SQ54427 | HQC082520 | POSCO | 0 | 20240327 | 0 | 0 | 0.1835 | 0.01 | 0.771 | 0.0119 | 0.0032 | 0 | 0 | 0.017 | 0.009 | 0 | 0 | 0.014 | 0 | 0 | 0 | 0.002 | 0 | 0 | 0 | 0 | 0.0005 | 0 | 0 | 0 | 0 | 0 | 292 | 478 | 40 | 8.95 | 849 | 310 | PHY62005W | 1044784 | PM108 | 중경1공장 20" 조관 | 5103 | 중경 1 생산창고 | SHY6202040 | N5LBT | 273.1 | 9.3 | SQ54427 | HQC082520 | 189 | Stripe 용접 | SPHT3 | 주식회사 포스코 | 292 | 478 | 40 | 175.084 | 503.525 | 0 | 0 | 563.317 | 0 | 2024-06-26
SQ54427 | HQC082520 | POSCO | 0 | 20240327 | 0 | 0 | 0.1835 | 0.01 | 0.771 | 0.0119 | 0.0032 | 0 | 0 | 0.017 | 0.009 | 0 | 0 | 0.014 | 0 | 0 | 0 | 0.002 | 0 | 0 | 0 | 0 | 0.0005 | 0 | 0 | 0 | 0 | 0 | 292 | 478 | 40 | 8.95 | 849 | 310 | PHY62005T | 1044784 | PM108 | 중경1공장 20" 조관 | 5103 | 중경 1 생산창고 | SHY6202040 | N5LBT | 273.1 | 9.3 | SQ54427 | HQC082520 | 189 | Stripe 모재 T방향 | SPHT3 | 주식회사 포스코 | 292 | 478 | 40 | 127.302 | 369.741 | 132.739 | 385.533 | 480.003 | 39 | 2024-06-26
SQ54425 | HQC082570 | POSCO | 0 | 20240327 | 0 | 0 | 0.1934 | 0.016 | 0.83 | 0.0101 | 0.0019 | 0 | 0 | 0.012 | 0.006 | 0 | 0 | 0.009 | 0 | 0 | 0 | 0.002 | 0 | 0 | 0 | 0 | 0.0006 | 0 | 0 | 0 | 0 | 0 | 337 | 499 | 38 | 8.95 | 849 | 350 | PHY61906T | 1044782 | PM108 | 중경1공장 20" 조관 | 5103 | 중경 1 생산창고 | SHY6192220 | N5LBT | 273.1 | 9.3 | SQ54425 | HQC082570 | 42 | Stripe 모재 T방향 | SPHT3 | 주식회사 포스코 | 337 | 499 | 40 | 138.332 | 408.309 | 140.829 | 415.68 | 514.493 | 34.8 | 2024-06-25
SQ54425 | HQC082570 | POSCO | 0 | 20240327 | 0 | 0 | 0.1934 | 0.016 | 0.83 | 0.0101 | 0.0019 | 0 | 0 | 0.012 | 0.006 | 0 | 0 | 0.009 | 0 | 0 | 0 | 0.002 | 0 | 0 | 0 | 0 | 0.0006 | 0 | 0 | 0 | 0 | 0 | 337 | 499 | 38 | 8.95 | 849 | 350 | PHY61906W | 1044782 | PM108 | 중경1공장 20" 조관 | 5103 | 중경 1 생산창고 | SHY6192220 | N5LBT | 273.1 | 9.3 | SQ54425 | HQC082570 | 42 | Stripe 용접 | SPHT3 | 주식회사 포스코 | 337 | 499 | 40 | 0 | 0 | 0 | 0 | 601.842 | 0 | 2024-06-25
SQ54491 | HQC086960 | POSCO | 0 | 20240328 | 0 | 0 | 0.1883 | 0.006 | 0.887 | 0.0096 | 0.0046 | 0 | 0 | 0.018 | 0.01 | 0.0001 | 0 | 0.017 | 0 | 0 | 0 | 0.003 | 0 | 0 | 0 | 0 | 0.0006 | 0 | 0 | 0 | 0 | 0 | 287 | 474 | 40 | 9.15 | 1290 | 317 | PAY42606L | 1041102 | PM101 | 소경1공장 8" 조관 | 5101 | 소경 1 생산창고 | SAY4262060 | N5LBT | 141.3 | 9.5 | SQ54491 | HQC086960 |  | Stripe 모재 L방향 | SPHT3 | 주식회사 포스코 | 287 | 474 | 40 | 108.926 | 465.615 | 109.555 | 468.304 | 533.942 | 32.8 | 2024-05-02
SQ54489 | HQC088920 | POSCO | 0 | 20240415 | 0 | 0 | 0.188 | 0.007 | 0.848 | 0.01 | 0.0039 | 0 | 0 | 0.017 | 0.006 | 0 | 0 | 0.01 | 0 | 0 | 0 | 0.003 | 0 | 0.001 | 0 | 0 | 0.0009 | 0 | 0 | 0 | 0 | 0 | 340 | 506 | 38 | 9.15 | 1267 | 323 | PIY60804W | 1044937 | PM109 | 중경2공장 24" 조관 | 5107 | 중경 2 생산창고 | SIY6082030 | N5LBT | 406.4 | 9.5 | SQ54489 | HQC088920 | 33 | Stripe 용접 | SPHT3 | 주식회사 포스코 | 340 | 506 | 38 | 156.671 | 448.509 | 0 | 0 | 561.88 | 0 | 2024-06-12
SQ54489 | HQC088920 | POSCO | 0 | 20240415 | 0 | 0 | 0.188 | 0.007 | 0.848 | 0.01 | 0.0039 | 0 | 0 | 0.017 | 0.006 | 0 | 0 | 0.01 | 0 | 0 | 0 | 0.003 | 0 | 0.001 | 0 | 0 | 0.0009 | 0 | 0 | 0 | 0 | 0 | 340 | 506 | 38 | 9.15 | 1267 | 323 | PIY60804T | 1044937 | PM109 | 중경2공장 24" 조관 | 5107 | 중경 2 생산창고 | SIY6082030 | N5LBT | 406.4 | 9.5 | SQ54489 | HQC088920 | 33 | Stripe 모재 T방향 | SPHT3 | 주식회사 포스코 | 340 | 506 | 38 | 121.946 | 348.862 | 127.881 | 365.842 | 492.314 | 40.6 | 2024-06-12
SQ54489 | HQC088940 | POSCO | 0 | 20240329 | 0 | 0 | 0.188 | 0.007 | 0.848 | 0.01 | 0.0039 | 0 | 0 | 0.017 | 0.006 | 0 | 0 | 0.01 | 0 | 0 | 0 | 0.003 | 0 | 0.001 | 0 | 0 | 0.0009 | 0 | 0 | 0 | 0 | 0 | 320 | 500 | 38 | 9.15 | 1267 | 326 | PIY41207T | 1039521 | PM109 | 중경2공장 24" 조관 | 5107 | 중경 2 생산창고 | SIY4122010 | N5LBT | 406.4 | 9.5 | SQ54489 | HQC088940 | 72 | Stripe 모재 T방향 | SPHT3 | 주식회사 포스코 | 320 | 500 | 38 | 115.484 | 325.767 | 122.183 | 344.665 | 473.965 | 41 | 2024-04-22
SQ54489 | HQC088940 | POSCO | 0 | 20240329 | 0 | 0 | 0.188 | 0.007 | 0.848 | 0.01 | 0.0039 | 0 | 0 | 0.017 | 0.006 | 0 | 0 | 0.01 | 0 | 0 | 0 | 0.003 | 0 | 0.001 | 0 | 0 | 0.0009 | 0 | 0 | 0 | 0 | 0 | 320 | 500 | 38 | 9.15 | 1267 | 326 | PIY41207W | 1039521 | PM109 | 중경2공장 24" 조관 | 5107 | 중경 2 생산창고 | SIY4122010 | N5LBT | 406.4 | 9.5 | SQ54489 | HQC088940 | 72 | Stripe 용접 | SPHT3 | 주식회사 포스코 | 320 | 500 | 38 | 55.1185 | 156.448 | 0 | 0 | 549.94 | 0 | 2024-04-22
SQ54486 | HQC088960 | POSCO | 0 | 20240329 | 0 | 0 | 0.1743 | 0.007 | 0.78 | 0.0095 | 0.0035 | 0 | 0 | 0.018 | 0.006 | 0 | 0 | 0.01 | 0 | 0 | 0 | 0.002 | 0 | 0.001 | 0 | 0 | 0.001 | 0 | 0 | 0 | 0 | 0 | 329 | 500 | 40 | 9.15 | 1267 | 322 | PIY41208T | 1039519 | PM109 | 중경2공장 24" 조관 | 5107 | 중경 2 생산창고 | SIY4122040 | N5LBT | 406.4 | 9.5 | SQ54486 | HQC088960 | 72 | Stripe 모재 T방향 | SPHT3 | 주식회사 포스코 | 329 | 500 | 40 | 108.339 | 306.331 | 114.895 | 324.869 | 452.514 | 42.2 | 2024-04-22
SQ54486 | HQC088960 | POSCO | 0 | 20240329 | 0 | 0 | 0.1743 | 0.007 | 0.78 | 0.0095 | 0.0035 | 0 | 0 | 0.018 | 0.006 | 0 | 0 | 0.01 | 0 | 0 | 0 | 0.002 | 0 | 0.001 | 0 | 0 | 0.001 | 0 | 0 | 0 | 0 | 0 | 329 | 500 | 40 | 9.15 | 1267 | 322 | PIY41208W | 1039519 | PM109 | 중경2공장 24" 조관 | 5107 | 중경 2 생산창고 | SIY4122040 | N5LBT | 406.4 | 9.5 | SQ54486 | HQC088960 | 72 | Stripe 용접 | SPHT3 | 주식회사 포스코 | 329 | 500 | 40 | 0 | 0 | 0 | 0 | 527.998 | 0 | 2024-04-22
SQ55182 | HQC129000 | POSCO | 0 | 20240404 | 0 | 0 | 0.1434 | 0.011 | 0.876 | 0.0151 | 0.0063 | 0.018 | 0 | 0.021 | 0.018 | 0 | 0 | 0.016 | 0 | 0 | 0 | 0.005 | 0.0024 | 0.024 | 0 | 0 | 0.0008 | 0 | 0 | 0 | 0 | 0 | 452 | 543 | 31 | 5.8 | 1061 | 546 | PAY52004L | 1042736 | PM101 | 소경1공장 8" 조관 | 5101 | 소경 1 생산창고 | SAY5202030 | N5LBTC350 | 114.3 | 6 | SQ55182 | HQC129000 |  | Stripe 모재 L방향 | STK490 | 주식회사 포스코 | 452 | 543 | 31 | 72.6563 | 496.072 | 72.9101 | 497.805 | 559.473 | 29.8 | 2024-05-22
SQ55182 | HQC129000 | POSCO | 0 | 20240404 | 0 | 0 | 0.1434 | 0.011 | 0.876 | 0.0151 | 0.0063 | 0.018 | 0 | 0.021 | 0.018 | 0 | 0 | 0.016 | 0 | 0 | 0 | 0.005 | 0.0024 | 0.024 | 0 | 0 | 0.0008 | 0 | 0 | 0 | 0 | 0 | 452 | 543 | 31 | 5.8 | 1061 | 546 | PAY52004L | 1042736 | PM101 | 소경1공장 8" 조관 | 5101 | 소경 1 생산창고 | SAY5202030 | N5LBTC350 | 114.3 | 6 | SQ55182 | HQC129000 |  | Stripe 모재 L방향 | STK490 | 주식회사 포스코 | 452 | 543 | 31 | 36.2104 | 504.463 | 36.2104 | 505.55643 | 559.25568 | 25.42713 | 2024-06-05
SQ55180 | HQC129010 | POSCO | 0 | 20240404 | 0 | 0 | 0.1412 | 0.009 | 0.845 | 0.0134 | 0.0065 | 0.021 | 0 | 0.016 | 0.008 | 0.0001 | 0 | 0.012 | 0 | 0 | 0 | 0 | 0.0039 | 0.022 | 0 | 0 | 0.0004 | 0.001 | 0 | 0 | 0 | 0 | 462 | 550 | 31 | 5.8 | 1061 | 542 | PAY52005L | 1042738 | PM101 | 소경1공장 8" 조관 | 5101 | 소경 1 생산창고 | SAY5202060 | N5LBTC350 | 114.3 | 6 | SQ55180 | HQC129010 |  | Stripe 모재 L방향 | STK490 | 주식회사 포스코 | 462 | 550 | 31 | 75.599 | 509.617 | 75.6749 | 510.129 | 560.173 | 27.6 | 2024-05-22
SQ55180 | HQC129010 | POSCO | 0 | 20240404 | 0 | 0 | 0.1412 | 0.009 | 0.845 | 0.0134 | 0.0065 | 0.021 | 0 | 0.016 | 0.008 | 0.0001 | 0 | 0.012 | 0 | 0 | 0 | 0 | 0.0039 | 0.022 | 0 | 0 | 0.0004 | 0.001 | 0 | 0 | 0 | 0 | 462 | 550 | 31 | 5.8 | 1061 | 542 | PAY52005L | 1042738 | PM101 | 소경1공장 8" 조관 | 5101 | 소경 1 생산창고 | SAY5202060 | N5LBTC350 | 114.3 | 6 | SQ55180 | HQC129010 |  | Stripe 모재 L방향 | STK490 | 주식회사 포스코 | 462 | 550 | 31 | 36.8204 | 507.595 | 36.8565 | 509.19307 | 558.34467 | 27.40359 | 2024-06-05
SQ55180 | HQC129010 | POSCO | 0 | 20240404 | 0 | 0 | 0.1412 | 0.009 | 0.845 | 0.0134 | 0.0065 | 0.021 | 0 | 0.016 | 0.008 | 0.0001 | 0 | 0.012 | 0 | 0 | 0 | 0 | 0.0039 | 0.022 | 0 | 0 | 0.0004 | 0.001 | 0 | 0 | 0 | 0 | 462 | 550 | 31 | 5.8 | 1061 | 542 | PAYZ1604L | 1061132 | PM101 | 소경1공장 8" 조관 | 5101 | 소경 1 생산창고 | SAYZ162040 | N5LBT | 114.3 | 6 | SQ55180 | HQC129010 |  | Stripe 모재 L방향 | STK490 | 주식회사 포스코 | 462 | 550 | 31 | 73.7628 | 490.973 | 74.046 | 492.858 | 551.968 | 28.6 | 2024-12-20
SQ55185 | HQC129090 | POSCO | 0 | 20240404 | 0 | 0 | 0.1579 | 0.007 | 0.935 | 0.0126 | 0.0048 | 0.03 | 0 | 0.02 | 0.01 | 0.0001 | 0 | 0.011 | 0 | 0 | 0 | 0.004 | 0.003 | 0.026 | 0 | 0 | 0.0007 | 0 | 0 | 0 | 0 | 0 | 442 | 538 | 34 | 6.2 | 1016 | 507 | PHY62905T | 1045015 | PM108 | 중경1공장 20" 조관 | 5103 | 중경 1 생산창고 | SHY6292070 | N5LBTC350 | 323.9 | 6.4 | SQ55185 | HQC129090 | 58 | Stripe 모재 T방향 | STK490 | 주식회사 포스코 | 442 | 538 | 34 | 102.895 | 428.629 | 106.381 | 443.15 | 566.54 | 31.6 | 2024-07-03
SQ55185 | HQC129090 | POSCO | 0 | 20240404 | 0 | 0 | 0.1579 | 0.007 | 0.935 | 0.0126 | 0.0048 | 0.03 | 0 | 0.02 | 0.01 | 0.0001 | 0 | 0.011 | 0 | 0 | 0 | 0.004 | 0.003 | 0.026 | 0 | 0 | 0.0007 | 0 | 0 | 0 | 0 | 0 | 442 | 538 | 34 | 6.2 | 1016 | 507 | PHY62905W | 1045015 | PM108 | 중경1공장 20" 조관 | 5103 | 중경 1 생산창고 | SHY6292070 | N5LBTC350 | 323.9 | 6.4 | SQ55185 | HQC129090 | 58 | Stripe 용접 | STK490 | 주식회사 포스코 | 442 | 538 | 34 | 0 | 0 | 0 | 0 | 622.579 | 0 | 2024-07-03
SQ55185 | HQC129090 | POSCO | 0 | 20240404 | 0 | 0 | 0.1579 | 0.007 | 0.935 | 0.0126 | 0.0048 | 0.03 | 0 | 0.02 | 0.01 | 0.0001 | 0 | 0.011 | 0 | 0 | 0 | 0.004 | 0.003 | 0.026 | 0 | 0 | 0.0007 | 0 | 0 | 0 | 0 | 0 | 442 | 538 | 34 | 6.2 | 1016 | 507 | PHY62905L | 1045015 | PM108 | 중경1공장 20" 조관 | 5103 | 중경 1 생산창고 | SHY6292070 | N5LBTC350 | 323.9 | 6.4 | SQ55185 | HQC129090 | 58 | Stripe 모재 L방향 | STK490 | 주식회사 포스코 | 442 | 538 | 34 | 35.5762 | 449.968 | 35.6294 | 451.61752 | 561.06214 | 27.1351 | 2024-07-17
SQ55182 | HQC129100 | POSCO | 0 | 20240404 | 0 | 0 | 0.1434 | 0.011 | 0.876 | 0.0151 | 0.0063 | 0.018 | 0 | 0.021 | 0.018 | 0 | 0 | 0.016 | 0 | 0 | 0 | 0.005 | 0.0024 | 0.024 | 0 | 0 | 0.0008 | 0 | 0 | 0 | 0 | 0 | 468 | 557 | 31 | 6.2 | 1016 | 505 | PHY62906T | 1045015 | PM108 | 중경1공장 20" 조관 | 5103 | 중경 1 생산창고 | SHY6292080 | N5LBTC350 | 323.9 | 6.4 | SQ55182 | HQC129100 | 140 | Stripe 모재 T방향 | STK490 | 주식회사 포스코 | 468 | 557 | 31 | 99.2434 | 417.491 | 103.88 | 436.999 | 545.629 | 31.6 | 2024-07-03
SQ55182 | HQC129100 | POSCO | 0 | 20240404 | 0 | 0 | 0.1434 | 0.011 | 0.876 | 0.0151 | 0.0063 | 0.018 | 0 | 0.021 | 0.018 | 0 | 0 | 0.016 | 0 | 0 | 0 | 0.005 | 0.0024 | 0.024 | 0 | 0 | 0.0008 | 0 | 0 | 0 | 0 | 0 | 468 | 557 | 31 | 6.2 | 1016 | 505 | PHY62906W | 1045015 | PM108 | 중경1공장 20" 조관 | 5103 | 중경 1 생산창고 | SHY6292080 | N5LBTC350 | 323.9 | 6.4 | SQ55182 | HQC129100 | 140 | Stripe 용접 | STK490 | 주식회사 포스코 | 468 | 557 | 31 | 88.7152 | 377.756 | 0 | 0 | 611.061 | 0 | 2024-07-03
SQ55182 | HQC129100 | POSCO | 0 | 20240404 | 0 | 0 | 0.1434 | 0.011 | 0.876 | 0.0151 | 0.0063 | 0.018 | 0 | 0.021 | 0.018 | 0 | 0 | 0.016 | 0 | 0 | 0 | 0.005 | 0.0024 | 0.024 | 0 | 0 | 0.0008 | 0 | 0 | 0 | 0 | 0 | 468 | 557 | 31 | 6.2 | 1016 | 505 | PHY62906L | 1045015 | PM108 | 중경1공장 20" 조관 | 5103 | 중경 1 생산창고 | SHY6292080 | N5LBTC350 | 323.9 | 6.4 | SQ55182 | HQC129100 | 140 | Stripe 모재 L방향 | STK490 | 주식회사 포스코 | 468 | 557 | 31 | 35.9087 | 460.808 | 35.9184 | 461.93065 | 558.29738 | 28.21442 | 2024-07-17
SQ55185 | HQC129120 | POSCO | 0 | 20240404 | 0 | 0 | 0.1579 | 0.007 | 0.935 | 0.0126 | 0.0048 | 0.03 | 0 | 0.02 | 0.01 | 0.0001 | 0 | 0.011 | 0 | 0 | 0 | 0.004 | 0.003 | 0.026 | 0 | 0 | 0.0007 | 0 | 0 | 0 | 0 | 0 | 467 | 571 | 34 | 9.15 | 1009 | 348 | PHY70502W | 1045072 | PM108 | 중경1공장 20" 조관 | 5103 | 중경 1 생산창고 | SHY7051020 | N5LBTC350 | 323.9 | 9.5 | SQ55185 | HQC129120 | 203 | Stripe 용접 | STK490 | 주식회사 포스코 | 467 | 571 | 34 | 188.578 | 539.955 | 0 | 0 | 604.326 | 0 | 2024-07-09
SQ55185 | HQC129120 | POSCO | 0 | 20240404 | 0 | 0 | 0.1579 | 0.007 | 0.935 | 0.0126 | 0.0048 | 0.03 | 0 | 0.02 | 0.01 | 0.0001 | 0 | 0.011 | 0 | 0 | 0 | 0.004 | 0.003 | 0.026 | 0 | 0 | 0.0007 | 0 | 0 | 0 | 0 | 0 | 467 | 571 | 34 | 9.15 | 1009 | 348 | PHY70502T | 1045072 | PM108 | 중경1공장 20" 조관 | 5103 | 중경 1 생산창고 | SHY7051020 | N5LBTC350 | 323.9 | 9.5 | SQ55185 | HQC129120 | 203 | Stripe 모재 T방향 | STK490 | 주식회사 포스코 | 467 | 571 | 34 | 143.105 | 406.933 | 149.991 | 426.511 | 561.996 | 33.2 | 2024-07-09
SQ55185 | HQC129120 | POSCO | 0 | 20240404 | 0 | 0 | 0.1579 | 0.007 | 0.935 | 0.0126 | 0.0048 | 0.03 | 0 | 0.02 | 0.01 | 0.0001 | 0 | 0.011 | 0 | 0 | 0 | 0.004 | 0.003 | 0.026 | 0 | 0 | 0.0007 | 0 | 0 | 0 | 0 | 0 | 467 | 571 | 34 | 9.15 | 1009 | 348 | PHY70502L | 1045072 | PM108 | 중경1공장 20" 조관 | 5103 | 중경 1 생산창고 | SHY7051020 | N5LBTC350 | 323.9 | 9.5 | SQ55185 | HQC129120 | 203 | Stripe 모재 L방향 | STK490 | 주식회사 포스코 | 467 | 571 | 34 | 53.503 | 465.792 | 53.6567 | 468.14187 | 561.01478 | 27.95939 | 2024-07-17
SQ55187 | HQC129150 | POSCO | 0 | 20240404 | 0 | 0 | 0.1526 | 0.006 | 0.944 | 0.0115 | 0.0035 | 0.024 | 0 | 0.017 | 0.006 | 0.0001 | 0 | 0.009 | 0 | 0 | 0 | 0.003 | 0.0026 | 0.025 | 0 | 0 | 0.0008 | 0 | 0 | 0 | 0 | 0 | 445 | 556 | 32 | 9.15 | 1009 | 350 | PHY70501W | 1045072 | PM108 | 중경1공장 20" 조관 | 5103 | 중경 1 생산창고 | SHY7051010 | N5LBTC350 | 323.9 | 9.5 | SQ55187 | HQC129150 | 47 | Stripe 용접 | STK490 | 주식회사 포스코 | 445 | 556 | 32 | 0 | 0 | 0 | 0 | 612.773 | 0 | 2024-07-09
SQ55187 | HQC129150 | POSCO | 0 | 20240404 | 0 | 0 | 0.1526 | 0.006 | 0.944 | 0.0115 | 0.0035 | 0.024 | 0 | 0.017 | 0.006 | 0.0001 | 0 | 0.009 | 0 | 0 | 0 | 0.003 | 0.0026 | 0.025 | 0 | 0 | 0.0008 | 0 | 0 | 0 | 0 | 0 | 445 | 556 | 32 | 9.15 | 1009 | 350 | PHY70501T | 1045072 | PM108 | 중경1공장 20" 조관 | 5103 | 중경 1 생산창고 | SHY7051010 | N5LBTC350 | 323.9 | 9.5 | SQ55187 | HQC129150 | 47 | Stripe 모재 T방향 | STK490 | 주식회사 포스코 | 445 | 556 | 32 | 147.736 | 421.018 | 156.452 | 445.854 | 555.62 | 33.3999 | 2024-07-09
SQ55187 | HQC129150 | POSCO | 0 | 20240404 | 0 | 0 | 0.1526 | 0.006 | 0.944 | 0.0115 | 0.0035 | 0.024 | 0 | 0.017 | 0.006 | 0.0001 | 0 | 0.009 | 0 | 0 | 0 | 0.003 | 0.0026 | 0.025 | 0 | 0 | 0.0008 | 0 | 0 | 0 | 0 | 0 | 445 | 556 | 32 | 9.15 | 1009 | 350 | PHY70501L | 1045072 | PM108 | 중경1공장 20" 조관 | 5103 | 중경 1 생산창고 | SHY7051010 | N5LBTC350 | 323.9 | 9.5 | SQ55187 | HQC129150 | 47 | Stripe 모재 L방향 | STK490 | 주식회사 포스코 | 445 | 556 | 32 | 52.0951 | 452.277 | 53.2734 | 463.50904 | 555.44054 | 26.27834 | 2024-07-17
SQ55185 | HQC129170 | POSCO | 0 | 20240428 | 0 | 0 | 0.1579 | 0.007 | 0.935 | 0.0126 | 0.0048 | 0.03 | 0 | 0.02 | 0.01 | 0.0001 | 0 | 0.011 | 0 | 0 | 0 | 0.004 | 0.003 | 0.026 | 0 | 0 | 0.0007 | 0 | 0 | 0 | 0 | 0 | 467 | 571 | 34 | 9.15 | 1009 | 349 | PIY50301T | 1041290 | PM109 | 중경2공장 24" 조관 | 5107 | 중경 2 생산창고 | SIY5023090 | N5LBTC350 | 323.9 | 9.5 | SQ55185 | HQC129170 | 28 | Stripe 모재 T방향 | STK490 | 주식회사 포스코 | 467 | 571 | 34 | 146.568 | 418.452 | 154.264 | 440.426 | 579.282 | 32.3999 | 2024-05-09
SQ55185 | HQC129170 | POSCO | 0 | 20240428 | 0 | 0 | 0.1579 | 0.007 | 0.935 | 0.0126 | 0.0048 | 0.03 | 0 | 0.02 | 0.01 | 0.0001 | 0 | 0.011 | 0 | 0 | 0 | 0.004 | 0.003 | 0.026 | 0 | 0 | 0.0007 | 0 | 0 | 0 | 0 | 0 | 467 | 571 | 34 | 9.15 | 1009 | 349 | PIY50301L | 1041290 | PM109 | 중경2공장 24" 조관 | 5107 | 중경 2 생산창고 | SIY5023090 | N5LBTC350 | 323.9 | 9.5 | SQ55185 | HQC129170 | 28 | Stripe 모재 L방향 | STK490 | 주식회사 포스코 | 467 | 571 | 34 | 55.8256 | 482.514 | 56.5866 | 490.15141 | 570.49821 | 25.88519 | 2024-05-09
SQ55185 | HQC129170 | POSCO | 0 | 20240428 | 0 | 0 | 0.1579 | 0.007 | 0.935 | 0.0126 | 0.0048 | 0.03 | 0 | 0.02 | 0.01 | 0.0001 | 0 | 0.011 | 0 | 0 | 0 | 0.004 | 0.003 | 0.026 | 0 | 0 | 0.0007 | 0 | 0 | 0 | 0 | 0 | 467 | 571 | 34 | 9.15 | 1009 | 349 | PIY50301W | 1041290 | PM109 | 중경2공장 24" 조관 | 5107 | 중경 2 생산창고 | SIY5023090 | N5LBTC350 | 323.9 | 9.5 | SQ55185 | HQC129170 | 28 | Stripe 용접 | STK490 | 주식회사 포스코 | 467 | 571 | 34 | 0 | 0 | 0 | 0 | 586.85 | 0 | 2024-05-09
SQ55805 | HQC163890 | POSCO | 0 | 20240427 | 0 | 0 | 0.1831 | 0.009 | 0.817 | 0.0121 | 0.0032 | 0 | 0 | 0.014 | 0.011 | 0 | 0 | 0.011 | 0 | 0 | 0 | 0.002 | 0 | 0 | 0 | 0 | 0.0007 | 0 | 0 | 0 | 0 | 0 | 281 | 469 | 43 | 12.25 | 1102 | 242 | PHY71703W | 1047543 | PM108 | 중경1공장 20" 조관 | 5103 | 중경 1 생산창고 | SHY7171050 | N5LBT | 355.6 | 12.7 | SQ55805 | HQC163890 | 27 | Stripe 용접 | SPHT3 | 주식회사 포스코 | 281 | 469 | 43 | 0 | 0 | 0 | 0 | 557.099 | 0 | 2024-07-19
SQ55805 | HQC163890 | POSCO | 0 | 20240427 | 0 | 0 | 0.1831 | 0.009 | 0.817 | 0.0121 | 0.0032 | 0 | 0 | 0.014 | 0.011 | 0 | 0 | 0.011 | 0 | 0 | 0 | 0.002 | 0 | 0 | 0 | 0 | 0.0007 | 0 | 0 | 0 | 0 | 0 | 281 | 469 | 43 | 12.25 | 1102 | 242 | PHY71703T | 1047543 | PM108 | 중경1공장 20" 조관 | 5103 | 중경 1 생산창고 | SHY7171050 | N5LBT | 355.6 | 12.7 | SQ55805 | HQC163890 | 27 | Stripe 모재 T방향 | SPHT3 | 주식회사 포스코 | 281 | 469 | 43 | 177.793 | 375.101 | 188.385 | 397.447 | 482.973 | 40.6 | 2024-07-19
SQ55801 | HQC163960 | POSCO | 0 | 20240427 | 0 | 0 | 0.1858 | 0.007 | 0.856 | 0.0104 | 0.0043 | 0 | 0 | 0.014 | 0.011 | 0 | 0 | 0.01 | 0 | 0 | 0 | 0.003 | 0 | 0 | 0 | 0 | 0.0006 | 0 | 0 | 0 | 0 | 0 | 303 | 486 | 40 | 9.15 | 1107 | 333 | PIY42905T | 1041226 | PM109 | 중경2공장 24" 조관 | 5107 | 중경 2 생산창고 | SIY4293020 | N5LBT | 355.6 | 9.5 | SQ55801 | HQC163960 | 48 | Stripe 모재 T방향 | SPHT3 | 주식회사 포스코 | 303 | 486 | 40 | 125.682 | 358.527 | 131.316 | 374.598 | 473.365 | 40.3999 | 2024-05-03
SQ55801 | HQC163960 | POSCO | 0 | 20240427 | 0 | 0 | 0.1858 | 0.007 | 0.856 | 0.0104 | 0.0043 | 0 | 0 | 0.014 | 0.011 | 0 | 0 | 0.01 | 0 | 0 | 0 | 0.003 | 0 | 0 | 0 | 0 | 0.0006 | 0 | 0 | 0 | 0 | 0 | 303 | 486 | 40 | 9.15 | 1107 | 333 | PIY42905W | 1041226 | PM109 | 중경2공장 24" 조관 | 5107 | 중경 2 생산창고 | SIY4293020 | N5LBT | 355.6 | 9.5 | SQ55801 | HQC163960 | 48 | Stripe 용접 | SPHT3 | 주식회사 포스코 | 303 | 486 | 40 | 0 | 0 | 0 | 0 | 549.664 | 0 | 2024-05-03
SQ55808 | HQC164010 | POSCO | 0 | 20240415 | 0 | 0 | 0.1752 | 0.007 | 0.76 | 0.0106 | 0.0037 | 0 | 0 | 0.018 | 0.011 | 0 | 0 | 0.012 | 0 | 0 | 0 | 0.003 | 0 | 0 | 0 | 0 | 0.0006 | 0 | 0 | 0 | 0 | 0 | 268 | 457 | 41 | 10.6 | 1028 | 274 | PAY82909L | 1051378 | PM101 | 소경1공장 8" 조관 | 5101 | 소경 1 생산창고 | SAY8292060 | N5LBT | 168.3 | 11 | SQ55808 | HQC164010 |  | Stripe 모재 L방향 | SPHT3 | 주식회사 포스코 | 268 | 457 | 41 | 105.396 | 388.612 | 111.178 | 409.93 | 487.079 | 38 | 2024-09-02
SQ55808 | HQC164010 | POSCO | 0 | 20240415 | 0 | 0 | 0.1752 | 0.007 | 0.76 | 0.0106 | 0.0037 | 0 | 0 | 0.018 | 0.011 | 0 | 0 | 0.012 | 0 | 0 | 0 | 0.003 | 0 | 0 | 0 | 0 | 0.0006 | 0 | 0 | 0 | 0 | 0 | 268 | 457 | 41 | 10.6 | 1028 | 274 | PAY92314L | 1053601 | PM101 | 소경1공장 8" 조관 | 5101 | 소경 1 생산창고 | SAY9232080 | N5LBT | 168.3 | 11 | SQ55808 | HQC164010 |  | Stripe 모재 L방향 | SPHT3 | 주식회사 포스코 | 268 | 457 | 41 | 102.214 | 375.198 | 112.227 | 411.954 | 484.115 | 37.8 | 2024-09-30
SQ55810 | HQC164020 | POSCO | 0 | 20240410 | 0 | 0 | 0.1839 | 0.006 | 0.809 | 0.0121 | 0.0033 | 0 | 0 | 0.017 | 0.01 | 0.0001 | 0 | 0.009 | 0 | 0 | 0 | 0.003 | 0 | 0 | 0 | 0 | 0.0004 | 0.001 | 0 | 0 | 0 | 0 | 282 | 466 | 41 | 10.6 | 1028 | 254 | PAY60304L | 1043314 | PM101 | 소경1공장 8" 조관 | 5101 | 소경 1 생산창고 | SAY6031060 | N5LBT | 168.3 | 11 | SQ55810 | HQC164020 |  | Stripe 모재 L방향 | SPHT3 | 주식회사 포스코 | 282 | 466 | 41 | 116.245 | 434.489 | 116.968 | 437.19 | 503.506 | 34.3999 | 2024-06-05
SQ55808 | HQC164100 | POSCO | 0 | 20240413 | 0 | 0 | 0.1752 | 0.007 | 0.76 | 0.0106 | 0.0037 | 0 | 0 | 0.018 | 0.011 | 0 | 0 | 0.012 | 0 | 0 | 0 | 0.003 | 0 | 0 | 0 | 0 | 0.0006 | 0 | 0 | 0 | 0 | 0 | 290 | 473 | 42 | 9.15 | 1009 | 323 | PHY70201T | 1045039 | PM108 | 중경1공장 20" 조관 | 5103 | 중경 1 생산창고 | SHY7021040 | N5LBT | 323.9 | 9.5 | SQ55808 | HQC164100 | 7 | Stripe 모재 T방향 | SPHT3 | 주식회사 포스코 | 290 | 473 | 42 | 123.43 | 351.826 | 129.247 | 368.407 | 466.916 | 38 | 2024-07-05
SQ55808 | HQC164100 | POSCO | 0 | 20240413 | 0 | 0 | 0.1752 | 0.007 | 0.76 | 0.0106 | 0.0037 | 0 | 0 | 0.018 | 0.011 | 0 | 0 | 0.012 | 0 | 0 | 0 | 0.003 | 0 | 0 | 0 | 0 | 0.0006 | 0 | 0 | 0 | 0 | 0 | 290 | 473 | 42 | 9.15 | 1009 | 323 | PHY70201W | 1045039 | PM108 | 중경1공장 20" 조관 | 5103 | 중경 1 생산창고 | SHY7021040 | N5LBT | 323.9 | 9.5 | SQ55808 | HQC164100 | 7 | Stripe 용접 | SPHT3 | 주식회사 포스코 | 290 | 473 | 42 | 92.5808 | 261.678 | 0 | 0 | 540.37 | 0 | 2024-07-05
SQ55808 | HQC164150 | POSCO | 0 | 20240413 | 0 | 0 | 0.1752 | 0.007 | 0.76 | 0.0106 | 0.0037 | 0 | 0 | 0.018 | 0.011 | 0 | 0 | 0.012 | 0 | 0 | 0 | 0.003 | 0 | 0 | 0 | 0 | 0.0006 | 0 | 0 | 0 | 0 | 0 | 282 | 464 | 42 | 9.15 | 1009 | 327 | PIY43006W | 1041289 | PM109 | 중경2공장 24" 조관 | 5107 | 중경 2 생산창고 | SIY4303020 | N5LBT | 323.9 | 9.5 | SQ55808 | HQC164150 | 211 | Stripe 용접 | SPHT3 | 주식회사 포스코 | 290 | 473 | 42 | 158.937 | 459.052 | 0 | 0 | 537.895 | 0 | 2024-05-09
SQ55808 | HQC164150 | POSCO | 0 | 20240413 | 0 | 0 | 0.1752 | 0.007 | 0.76 | 0.0106 | 0.0037 | 0 | 0 | 0.018 | 0.011 | 0 | 0 | 0.012 | 0 | 0 | 0 | 0.003 | 0 | 0 | 0 | 0 | 0.0006 | 0 | 0 | 0 | 0 | 0 | 282 | 464 | 42 | 9.15 | 1009 | 327 | PIY43006T | 1041289 | PM109 | 중경2공장 24" 조관 | 5107 | 중경 2 생산창고 | SIY4303020 | N5LBT | 323.9 | 9.5 | SQ55808 | HQC164150 | 211 | Stripe 모재 T방향 | SPHT3 | 주식회사 포스코 | 290 | 473 | 42 | 124.963 | 358.866 | 130.581 | 374.998 | 470.012 | 42.2 | 2024-05-09
SQ57517 | HQD099950 | POSCO | 0 | 20240502 | 0 | 0 | 0.1888 | 0.006 | 0.843 | 0.0077 | 0.0027 | 0 | 0 | 0.013 | 0.007 | 0.0001 | 0 | 0.011 | 0 | 0 | 0 | 0.001 | 0 | 0.001 | 0 | 0 | 0.0007 | 0 | 0 | 0 | 0 | 0 | 288 | 483 | 41 | 12.25 | 843 | 263 | PHY62205W | 1044800 | PM108 | 중경1공장 20" 조관 | 5103 | 중경 1 생산창고 | SHY6222060 | N5LBT | 273.1 | 12.7 | SQ57517 | HQD099950 | 20 | Stripe 용접 | SPHT3 | 주식회사 포스코 | 303 | 495 | 41 | 0 | 0 | 0 | 0 | 583.124 | 0 | 2024-06-27
SQ57517 | HQD099950 | POSCO | 0 | 20240502 | 0 | 0 | 0.1888 | 0.006 | 0.843 | 0.0077 | 0.0027 | 0 | 0 | 0.013 | 0.007 | 0.0001 | 0 | 0.011 | 0 | 0 | 0 | 0.001 | 0 | 0.001 | 0 | 0 | 0.0007 | 0 | 0 | 0 | 0 | 0 | 288 | 483 | 41 | 12.25 | 843 | 263 | PHY62205T | 1044800 | PM108 | 중경1공장 20" 조관 | 5103 | 중경 1 생산창고 | SHY6222060 | N5LBT | 273.1 | 12.7 | SQ57517 | HQD099950 | 20 | Stripe 모재 T방향 | SPHT3 | 주식회사 포스코 | 303 | 495 | 41 | 194.886 | 419.146 | 200.511 | 431.243 | 504.848 | 38.3999 | 2024-06-27
SQ57515 | HQD100000 | POSCO | 0 | 20240502 | 0 | 0 | 0.1916 | 0.006 | 0.843 | 0.008 | 0.0024 | 0 | 0 | 0.011 | 0.005 | 0.0001 | 0 | 0.008 | 0 | 0 | 0 | 0.001 | 0 | 0.001 | 0 | 0 | 0.0007 | 0 | 0 | 0 | 0 | 0 | 302 | 497 | 40 | 12.25 | 843 | 261 | PHY62206T | 1044798 | PM108 | 중경1공장 20" 조관 | 5103 | 중경 1 생산창고 | SHY6222100 | N5LBT | 273.1 | 12.7 | SQ57515 | HQD100000 | 32 | Stripe 모재 T방향 | SPHT3 | 주식회사 포스코 | 302 | 497 | 40 | 204.244 | 436.003 | 210.95 | 450.319 | 515.426 | 34.6 | 2024-06-27
SQ57515 | HQD100000 | POSCO | 0 | 20240502 | 0 | 0 | 0.1916 | 0.006 | 0.843 | 0.008 | 0.0024 | 0 | 0 | 0.011 | 0.005 | 0.0001 | 0 | 0.008 | 0 | 0 | 0 | 0.001 | 0 | 0.001 | 0 | 0 | 0.0007 | 0 | 0 | 0 | 0 | 0 | 302 | 497 | 40 | 12.25 | 843 | 261 | PHY62206W | 1044798 | PM108 | 중경1공장 20" 조관 | 5103 | 중경 1 생산창고 | SHY6222100 | N5LBT | 273.1 | 12.7 | SQ57515 | HQD100000 | 32 | Stripe 용접 | SPHT3 | 주식회사 포스코 | 302 | 497 | 40 | 271.12 | 571.025 | 0 | 0 | 577.165 | 0 | 2024-06-27
SQ57765 | HQD116460 | POSCO | 0 | 20240502 | 0 | 0 | 0.1701 | 0.008 | 0.483 | 0.0124 | 0.0044 | 0 | 0 | 0.019 | 0.008 | 0 | 0 | 0.01 | 0 | 0 | 0 | 0.001 | 0 | 0 | 0 | 0 | 0.0006 | 0.001 | 0 | 0 | 0 | 0 | 291 | 456 | 40 | 6.85 | 1044 | 431 | PAY53105L | 1043306 | PM101 | 소경1공장 8" 조관 | 5101 | 소경 1 생산창고 | SAY5311100 | N5LBT | 168.3 | 7.1 | SQ57765 | HQD116460 |  | Stripe 모재 L방향 | SPHT3 | 주식회사 포스코 | 291 | 456 | 40 | 71.3399 | 410.802 | 71.7143 | 412.958 | 505.983 | 32.8 | 2024-06-04
SQ57767 | HQD116570 | POSCO | 0 | 20240502 | 0 | 0 | 0.1765 | 0.007 | 0.501 | 0.0099 | 0.0043 | 0 | 0 | 0.018 | 0.013 | 0 | 0 | 0.028 | 0 | 0 | 0 | 0.002 | 0 | 0 | 0 | 0 | 0.0009 | 0 | 0 | 0 | 0 | 0 | 289 | 454 | 40 | 6.85 | 853 | 464 | PIY50803W | 1042322 | PM109 | 중경2공장 24" 조관 | 5107 | 중경 2 생산창고 | SIY5081030 | N5LBT | 273.1 | 7.1 | SQ57767 | HQD116570 | 31 | Stripe 용접 | SPHT3 | 주식회사 포스코 | 289 | 454 | 40 | 100.383 | 380.502 | 0 | 0 | 488.53 | 0 | 2024-05-13
SQ57767 | HQD116570 | POSCO | 0 | 20240502 | 0 | 0 | 0.1765 | 0.007 | 0.501 | 0.0099 | 0.0043 | 0 | 0 | 0.018 | 0.013 | 0 | 0 | 0.028 | 0 | 0 | 0 | 0.002 | 0 | 0 | 0 | 0 | 0.0009 | 0 | 0 | 0 | 0 | 0 | 289 | 454 | 40 | 6.85 | 853 | 464 | PIY50803T | 1042322 | PM109 | 중경2공장 24" 조관 | 5107 | 중경 2 생산창고 | SIY5081030 | N5LBT | 273.1 | 7.1 | SQ57767 | HQD116570 | 31 | Stripe 모재 T방향 | SPHT3 | 주식회사 포스코 | 289 | 454 | 40 | 93.9674 | 362.103 | 97.33 | 375.061 | 460.311 | 41.3999 | 2024-05-13
SQ57770 | HQD116650 | POSCO | 0 | 20240430 | 0 | 0 | 0.1718 | 0.008 | 0.492 | 0.0125 | 0.0041 | 0 | 0 | 0.025 | 0.011 | 0 | 0 | 0.026 | 0 | 0 | 0 | 0.001 | 0 | 0 | 0 | 0 | 0.0009 | 0.001 | 0 | 0 | 0 | 0 | 334 | 456 | 37 | 5.95 | 842 | 536 | PHY72204T | 1048837 | PM108 | 중경1공장 20" 조관 | 5103 | 중경 1 생산창고 | SHY7222050 | SPPS250 | 267.4 | 6.4 | SQ57770 | HQD116650 |  | Stripe 모재 T방향 | SPHT3 | 주식회사 포스코 | 334 | 456 | 37 | 57.0341 | 381.842 | 58.9155 | 394.437 | 474.324 | 34.8 | 2024-07-25
SQ57991 | HQD130440 | POSCO | 0 | 20240510 | 0 | 0 | 0.1813 | 0.008 | 0.464 | 0.0113 | 0.0035 | 0 | 0 | 0.016 | 0.008 | 0.0001 | 0 | 0.017 | 0 | 0 | 0 | 0.001 | 0 | 0 | 0 | 0 | 0.0006 | 0 | 0 | 0 | 0 | 0 | 306 | 472 | 38 | 6.2 | 1275 | 504 | PIY70202T | 1046716 | PM109 | 중경2공장 24" 조관 | 5107 | 중경 2 생산창고 | SIY7022020 | N5LBT | 406.4 | 6.4 | SQ57991 | HQD130440 | 125 | Stripe 모재 T방향 | SPHT3-D | 주식회사 포스코 | 306 | 472 | 38 | 79.2191 | 327.753 | 82.4696 | 341.202 | 460.473 | 38.3999 | 2024-07-05
SQ57991 | HQD130440 | POSCO | 0 | 20240510 | 0 | 0 | 0.1813 | 0.008 | 0.464 | 0.0113 | 0.0035 | 0 | 0 | 0.016 | 0.008 | 0.0001 | 0 | 0.017 | 0 | 0 | 0 | 0.001 | 0 | 0 | 0 | 0 | 0.0006 | 0 | 0 | 0 | 0 | 0 | 306 | 472 | 38 | 6.2 | 1275 | 504 | PIY70202W | 1046716 | PM109 | 중경2공장 24" 조관 | 5107 | 중경 2 생산창고 | SIY7022020 | N5LBT | 406.4 | 6.4 | SQ57991 | HQD130440 | 125 | Stripe 용접 | SPHT3-D | 주식회사 포스코 | 306 | 472 | 38 | 79.3504 | 336.026 | 0 | 0 | 500.034 | 0 | 2024-07-05
SQ57988 | HQD130450 | POSCO | 0 | 20240510 | 0 | 0 | 0.1762 | 0.008 | 0.462 | 0.0111 | 0.003 | 0 | 0 | 0.015 | 0.006 | 0 | 0 | 0.007 | 0 | 0 | 0 | 0.001 | 0 | 0 | 0 | 0 | 0.0006 | 0 | 0 | 0 | 0 | 0 | 298 | 466 | 39 | 6.2 | 1275 | 500 | PIY60802T | 1044916 | PM109 | 중경2공장 24" 조관 | 5107 | 중경 2 생산창고 | SIY6081070 | N5LBT | 406.4 | 6.4 | SQ57988 | HQD130450 | 36 | Stripe 모재 T방향 | SPHT3-D | 주식회사 포스코 | 298 | 466 | 39 | 78.1879 | 331.043 | 80.7277 | 341.797 | 472.98 | 41 | 2024-06-12
SQ57988 | HQD130450 | POSCO | 0 | 20240510 | 0 | 0 | 0.1762 | 0.008 | 0.462 | 0.0111 | 0.003 | 0 | 0 | 0.015 | 0.006 | 0 | 0 | 0.007 | 0 | 0 | 0 | 0.001 | 0 | 0 | 0 | 0 | 0.0006 | 0 | 0 | 0 | 0 | 0 | 298 | 466 | 39 | 6.2 | 1275 | 500 | PIY60802W | 1044916 | PM109 | 중경2공장 24" 조관 | 5107 | 중경 2 생산창고 | SIY6081070 | N5LBT | 406.4 | 6.4 | SQ57988 | HQD130450 | 36 | Stripe 용접 | SPHT3-D | 주식회사 포스코 | 298 | 466 | 39 | 45.1917 | 191.109 | 0 | 0 | 495.885 | 0 | 2024-06-12
SQ58173 | HQD149730 | POSCO | 0 | 20240531 | 0 | 0 | 0.1955 | 0.009 | 0.463 | 0.0086 | 0.0052 | 0 | 0 | 0.015 | 0.007 | 0.0001 | 0 | 0.019 | 0 | 0 | 0 | 0.001 | 0 | 0 | 0 | 0 | 0.0006 | 0 | 0 | 0 | 0 | 0 | 280 | 465 | 40 | 7.6 | 1110 | 356 | PHY71307T | 1047779 | PM108 | 중경1공장 20" 조관 | 5103 | 중경 1 생산창고 | SHY7132030 | SGT275A | 355.6 | 8 | SQ58173 | HQD149730 |  | Stripe 모재 T방향 | SPHT3 | 주식회사 포스코 | 280 | 465 | 40 | 72.1985 | 374.956 | 73.4501 | 381.456 | 482.102 | 34.6 | 2024-08-15
SQ58357 | HQE003700 | POSCO | 0 | 20240516 | 0 | 0 | 0.15 | 0.008 | 0.932 | 0.0094 | 0.0027 | 0.026 | 0 | 0.012 | 0.005 | 0.0001 | 0 | 0.008 | 0 | 0 | 0 | 0.001 | 0.0028 | 0.023 | 0 | 0 | 0.0011 | 0 | 0 | 0 | 0 | 0 | 442 | 535 | 33 | 7.45 | 1106 | 411 | PHY71308T | 1047459 | PM108 | 중경1공장 20" 조관 | 5103 | 중경 1 생산창고 | SHY7132060 | STK490A | 355.6 | 7.9 | SQ58357 | HQE003700 |  | Stripe 모재 T방향 | STK490 | 주식회사 포스코 | 442 | 535 | 33 | 82.8914 | 440.386 | 84.7007 | 449.999 | 553.157 | 29 | 2024-08-15
SQ58361 | HQE003900 | POSCO | 0 | 20240529 | 0 | 0 | 0.149 | 0.006 | 0.861 | 0.0107 | 0.0042 | 0.021 | 0 | 0.014 | 0.006 | 0.0001 | 0 | 0.009 | 0 | 0 | 0 | 0.001 | 0.0032 | 0.024 | 0 | 0 | 0.0008 | 0 | 0 | 0 | 0 | 0 | 444 | 547 | 35 | 8.95 | 849 | 325 | PHY62201W | 1044794 | PM108 | 중경1공장 20" 조관 | 5103 | 중경 1 생산창고 | SHY6221020 | N5LBTC350 | 273.1 | 9.3 | SQ58361 | HQE003900 | 357 | Stripe 용접 | STK490 | 주식회사 포스코 | 444 | 547 | 35 | 0 | 0 | 0 | 0 | 596.741 | 0 | 2024-06-27
SQ58361 | HQE003900 | POSCO | 0 | 20240529 | 0 | 0 | 0.149 | 0.006 | 0.861 | 0.0107 | 0.0042 | 0.021 | 0 | 0.014 | 0.006 | 0.0001 | 0 | 0.009 | 0 | 0 | 0 | 0.001 | 0.0032 | 0.024 | 0 | 0 | 0.0008 | 0 | 0 | 0 | 0 | 0 | 444 | 547 | 35 | 8.95 | 849 | 325 | PHY62201T | 1044794 | PM108 | 중경1공장 20" 조관 | 5103 | 중경 1 생산창고 | SHY6221020 | N5LBTC350 | 273.1 | 9.3 | SQ58361 | HQE003900 | 357 | Stripe 모재 T방향 | STK490 | 주식회사 포스코 | 444 | 547 | 35 | 148.729 | 431.114 | 154.711 | 448.454 | 537.604 | 34.6 | 2024-06-27
SQ58361 | HQE003900 | POSCO | 0 | 20240529 | 0 | 0 | 0.149 | 0.006 | 0.861 | 0.0107 | 0.0042 | 0.021 | 0 | 0.014 | 0.006 | 0.0001 | 0 | 0.009 | 0 | 0 | 0 | 0.001 | 0.0032 | 0.024 | 0 | 0 | 0.0008 | 0 | 0 | 0 | 0 | 0 | 444 | 547 | 35 | 8.95 | 849 | 325 | PHY62201L | 1044794 | PM108 | 중경1공장 20" 조관 | 5103 | 중경 1 생산창고 | SHY6221020 | N5LBTC350 | 273.1 | 9.3 | SQ58361 | HQE003900 | 357 | Stripe 모재 L방향 | STK490 | 주식회사 포스코 | 444 | 547 | 35 | 52.049 | 458.559 | 52.6971 | 465.27464 | 533.56917 | 25.61319 | 2024-07-17
SQ58366 | HQE003910 | POSCO | 0 | 20240529 | 0 | 0 | 0.1481 | 0.007 | 0.861 | 0.0127 | 0.0046 | 0.02 | 0 | 0.012 | 0.005 | 0.0001 | 0 | 0.008 | 0 | 0 | 0 | 0.001 | 0.0035 | 0.024 | 0 | 0 | 0.0011 | 0.001 | 0 | 0 | 0 | 0 | 428 | 538 | 35 | 8.95 | 849 | 327 | PHY62202W | 1044794 | PM108 | 중경1공장 20" 조관 | 5103 | 중경 1 생산창고 | SHY6221030 | N5LBTC350 | 273.1 | 9.3 | SQ58366 | HQE003910 | 410 | Stripe 용접 | STK490 | 주식회사 포스코 | 428 | 538 | 35 | 0 | 0 | 0 | 0 | 602.175 | 0 | 2024-06-27
SQ58366 | HQE003910 | POSCO | 0 | 20240529 | 0 | 0 | 0.1481 | 0.007 | 0.861 | 0.0127 | 0.0046 | 0.02 | 0 | 0.012 | 0.005 | 0.0001 | 0 | 0.008 | 0 | 0 | 0 | 0.001 | 0.0035 | 0.024 | 0 | 0 | 0.0011 | 0.001 | 0 | 0 | 0 | 0 | 428 | 538 | 35 | 8.95 | 849 | 327 | PHY62202T | 1044794 | PM108 | 중경1공장 20" 조관 | 5103 | 중경 1 생산창고 | SHY6221030 | N5LBTC350 | 273.1 | 9.3 | SQ58366 | HQE003910 | 410 | Stripe 모재 T방향 | STK490 | 주식회사 포스코 | 428 | 538 | 35 | 148.385 | 431.047 | 156.922 | 455.848 | 553.648 | 33.6 | 2024-06-27
SQ58366 | HQE003910 | POSCO | 0 | 20240529 | 0 | 0 | 0.1481 | 0.007 | 0.861 | 0.0127 | 0.0046 | 0.02 | 0 | 0.012 | 0.005 | 0.0001 | 0 | 0.008 | 0 | 0 | 0 | 0.001 | 0.0035 | 0.024 | 0 | 0 | 0.0011 | 0.001 | 0 | 0 | 0 | 0 | 428 | 538 | 35 | 8.95 | 849 | 327 | PHY62202L | 1044794 | PM108 | 중경1공장 20" 조관 | 5103 | 중경 1 생산창고 | SHY6221030 | N5LBTC350 | 273.1 | 9.3 | SQ58366 | HQE003910 | 410 | Stripe 모재 L방향 | STK490 | 주식회사 포스코 | 428 | 538 | 35 | 55.768 | 496.234 | 54.9448 | 489.9686 | 566.00427 | 26.96599 | 2024-07-17
SQ58364 | HQE003980 | POSCO | 0 | 20240517 | 0 | 0 | 0.1468 | 0.008 | 0.856 | 0.0103 | 0.0037 | 0.024 | 0 | 0.012 | 0.005 | 0.0001 | 0 | 0.008 | 0 | 0 | 0 | 0.001 | 0.0034 | 0.025 | 0 | 0 | 0.0011 | 0.001 | 0 | 0 | 0 | 0 | 431 | 535 | 35 | 8.95 | 849 | 329 | PHY62104W | 1044794 | PM108 | 중경1공장 20" 조관 | 5103 | 중경 1 생산창고 | SHY6212040 | N5LBTC350 | 273.1 | 9.3 | SQ58364 | HQE003980 | 96 | Stripe 용접 | STK490 | 주식회사 포스코 | 431 | 535 | 35 | 151.94 | 436.257 | 0 | 0 | 596.499 | 0 | 2024-06-27
SQ58364 | HQE003980 | POSCO | 0 | 20240517 | 0 | 0 | 0.1468 | 0.008 | 0.856 | 0.0103 | 0.0037 | 0.024 | 0 | 0.012 | 0.005 | 0.0001 | 0 | 0.008 | 0 | 0 | 0 | 0.001 | 0.0034 | 0.025 | 0 | 0 | 0.0011 | 0.001 | 0 | 0 | 0 | 0 | 431 | 535 | 35 | 8.95 | 849 | 329 | PHY62104T | 1044794 | PM108 | 중경1공장 20" 조관 | 5103 | 중경 1 생산창고 | SHY6212040 | N5LBTC350 | 273.1 | 9.3 | SQ58364 | HQE003980 | 96 | Stripe 모재 T방향 | STK490 | 주식회사 포스코 | 431 | 535 | 35 | 144.098 | 421.74 | 152.655 | 446.786 | 543.96 | 33.3999 | 2024-06-27
SQ58364 | HQE003980 | POSCO | 0 | 20240517 | 0 | 0 | 0.1468 | 0.008 | 0.856 | 0.0103 | 0.0037 | 0.024 | 0 | 0.012 | 0.005 | 0.0001 | 0 | 0.008 | 0 | 0 | 0 | 0.001 | 0.0034 | 0.025 | 0 | 0 | 0.0011 | 0.001 | 0 | 0 | 0 | 0 | 431 | 535 | 35 | 8.95 | 849 | 329 | PHY62104L | 1044794 | PM108 | 중경1공장 20" 조관 | 5103 | 중경 1 생산창고 | SHY6212040 | N5LBTC350 | 273.1 | 9.3 | SQ58364 | HQE003980 | 96 | Stripe 모재 L방향 | STK490 | 주식회사 포스코 | 431 | 535 | 35 | 54.4335 | 484.686 | 54.9213 | 490.08872 | 553.28206 | 27.8996 | 2024-07-17
SQ58539 | HQE016060 | POSCO | 0 | 20240524 | 0 | 0 | 0.1928 | 0.008 | 0.451 | 0.0088 | 0.005 | 0 | 0 | 0.02 | 0.008 | 0.0001 | 0 | 0.019 | 0 | 0 | 0 | 0.002 | 0 | 0.001 | 0 | 0 | 0.0007 | 0 | 0 | 0 | 0 | 0 | 293 | 466 | 39 | 6.2 | 1115 | 458 | PHY71304T | 1047453 | PM108 | 중경1공장 20" 조관 | 5103 | 중경 1 생산창고 | SHY7131070 | SPPS250J | 355.6 | 6.4 | SQ58539 | HQE016060 |  | Stripe 모재 T방향 | SPHT3 | 주식회사 포스코 | 302 | 470 | 39 | 55.1001 | 352.008 | 56.0373 | 357.995 | 469.889 | 35 | 2024-07-18
SQ58724 | HQE028270 | POSCO | 0 | 20240604 | 0 | 0 | 0.1844 | 0.007 | 0.823 | 0.0081 | 0.0037 | 0 | 0 | 0.017 | 0.009 | 0.0001 | 0 | 0.019 | 0 | 0 | 0 | 0.001 | 0 | 0 | 0 | 0 | 0.0004 | 0 | 0 | 0 | 0 | 0 | 313 | 495 | 39 | 9.15 | 1267 | 328 | PIY61007T | 1044924 | PM109 | 중경2공장 24" 조관 | 5107 | 중경 2 생산창고 | SIY6102100 | N5LBL1 | 406.4 | 9.5 | SQ58724 | HQE028270 | 64 | Stripe 모재 T방향 | SPHT3-D | 주식회사 포스코 | 313 | 495 | 39 | 121.967 | 346.837 | 127.096 | 361.424 | 481.136 | 41.6 | 2024-06-13
SQ58724 | HQE028270 | POSCO | 0 | 20240604 | 0 | 0 | 0.1844 | 0.007 | 0.823 | 0.0081 | 0.0037 | 0 | 0 | 0.017 | 0.009 | 0.0001 | 0 | 0.019 | 0 | 0 | 0 | 0.001 | 0 | 0 | 0 | 0 | 0.0004 | 0 | 0 | 0 | 0 | 0 | 313 | 495 | 39 | 9.15 | 1267 | 328 | PIY61007W | 1044924 | PM109 | 중경2공장 24" 조관 | 5107 | 중경 2 생산창고 | SIY6102100 | N5LBL1 | 406.4 | 9.5 | SQ58724 | HQE028270 | 64 | Stripe 용접 | SPHT3-D | 주식회사 포스코 | 313 | 495 | 39 | 0 | 0 | 0 | 0 | 543.484 | 0 | 2024-06-13
SQ58720 | HQE028280 | POSCO | 0 | 20240516 | 0 | 0 | 0.1793 | 0.009 | 0.767 | 0.0108 | 0.0027 | 0 | 0 | 0.012 | 0.005 | 0.0001 | 0 | 0.007 | 0 | 0 | 0 | 0.001 | 0 | 0 | 0 | 0 | 0.0006 | 0 | 0 | 0 | 0 | 0 | 281 | 464 | 40 | 9.15 | 1267 | 332 | PIY61002W | 1044938 | PM109 | 중경2공장 24" 조관 | 5107 | 중경 2 생산창고 | SIY6101030 | N5LBT | 406.4 | 9.5 | SQ58720 | HQE028280 | 276 | Stripe 용접 | SPHT3-D | 주식회사 포스코 | 295 | 484 | 40 | 0 | 0 | 0 | 0 | 537.869 | 0 | 2024-06-13
SQ58720 | HQE028280 | POSCO | 0 | 20240516 | 0 | 0 | 0.1793 | 0.009 | 0.767 | 0.0108 | 0.0027 | 0 | 0 | 0.012 | 0.005 | 0.0001 | 0 | 0.007 | 0 | 0 | 0 | 0.001 | 0 | 0 | 0 | 0 | 0.0006 | 0 | 0 | 0 | 0 | 0 | 281 | 464 | 40 | 9.15 | 1267 | 332 | PIY61002T | 1044938 | PM109 | 중경2공장 24" 조관 | 5107 | 중경 2 생산창고 | SIY6101030 | N5LBT | 406.4 | 9.5 | SQ58720 | HQE028280 | 276 | Stripe 모재 T방향 | SPHT3-D | 주식회사 포스코 | 295 | 484 | 40 | 118.691 | 338.981 | 123.945 | 353.986 | 461.207 | 43 | 2024-06-13
SQ58724 | HQE028300 | POSCO | 0 | 20240607 | 0 | 0 | 0.1844 | 0.007 | 0.823 | 0.0081 | 0.0037 | 0 | 0 | 0.017 | 0.009 | 0.0001 | 0 | 0.019 | 0 | 0 | 0 | 0.001 | 0 | 0 | 0 | 0 | 0.0004 | 0 | 0 | 0 | 0 | 0 | 294 | 483 | 38 | 9.15 | 1267 | 328 | PIY70405W | 1046734 | PM109 | 중경2공장 24" 조관 | 5107 | 중경 2 생산창고 | SIY7041080 | N5LBT | 406.4 | 9.5 | SQ58724 | HQE028300 | 25 | Stripe 용접 | SPHT3-D | 주식회사 포스코 | 294 | 483 | 38 | 152.327 | 438.517 | 0 | 0 | 529.157 | 0 | 2024-07-09
SQ58724 | HQE028300 | POSCO | 0 | 20240607 | 0 | 0 | 0.1844 | 0.007 | 0.823 | 0.0081 | 0.0037 | 0 | 0 | 0.017 | 0.009 | 0.0001 | 0 | 0.019 | 0 | 0 | 0 | 0.001 | 0 | 0 | 0 | 0 | 0.0004 | 0 | 0 | 0 | 0 | 0 | 294 | 483 | 38 | 9.15 | 1267 | 328 | PIY70405T | 1046734 | PM109 | 중경2공장 24" 조관 | 5107 | 중경 2 생산창고 | SIY7041080 | N5LBT | 406.4 | 9.5 | SQ58724 | HQE028300 | 25 | Stripe 모재 T방향 | SPHT3-D | 주식회사 포스코 | 294 | 483 | 38 | 123.977 | 353.678 | 128.915 | 367.765 | 460.779 | 40.6 | 2024-07-09
SQ58714 | HQE052640 | POSCO | 0 | 20240610 | 0 | 0 | 0.1907 | 0.009 | 0.831 | 0.013 | 0.006 | 0 | 0 | 0.02 | 0.009 | 0.0001 | 0 | 0.02 | 0 | 0 | 0 | 0.001 | 0 | 0.001 | 0 | 0 | 0.0009 | 0 | 0 | 0 | 0 | 0 | 283 | 472 | 41 | 12.25 | 1340 | 229 | PAY62008W | 1045757 | PM101 | 소경1공장 8" 조관 | 5101 | 소경 1 생산창고 | SAY6201120 | N5LBT | 219.1 | 12.7 | SQ58714 | HQE052640 |  | Stripe 용접 | SPHT3 | 주식회사 포스코 | 283 | 472 | 41 | 141.851 | 304.782 | 0 | 0 | 542.158 | 0 | 2024-06-25
SQ58714 | HQE052640 | POSCO | 0 | 20240610 | 0 | 0 | 0.1907 | 0.009 | 0.831 | 0.013 | 0.006 | 0 | 0 | 0.02 | 0.009 | 0.0001 | 0 | 0.02 | 0 | 0 | 0 | 0.001 | 0 | 0.001 | 0 | 0 | 0.0009 | 0 | 0 | 0 | 0 | 0 | 283 | 472 | 41 | 12.25 | 1340 | 229 | PAY62008T | 1045757 | PM101 | 소경1공장 8" 조관 | 5101 | 소경 1 생산창고 | SAY6201120 | N5LBT | 219.1 | 12.7 | SQ58714 | HQE052640 |  | Stripe 모재 T방향 | SPHT3 | 주식회사 포스코 | 283 | 472 | 41 | 204.044 | 440.759 | 210.781 | 455.31 | 514.67 | 38.8 | 2024-06-25
SQ59341 | HQE060400 | POSCO | 0 | 20240527 | 0 | 0 | 0.1858 | 0.006 | 0.773 | 0.0137 | 0.0057 | 0 | 0 | 0.018 | 0.01 | 0.0001 | 0 | 0.016 | 0 | 0 | 0 | 0.003 | 0 | 0 | 0 | 0 | 0.0003 | 0.001 | 0 | 0 | 0 | 0 | 265 | 449 | 44 | 12.25 | 1102 | 250 | PIY60403W | 1044365 | PM109 | 중경2공장 24" 조관 | 5107 | 중경 2 생산창고 | SIY6041130 | N5LBT | 355.6 | 12.7 | SQ59341 | HQE060400 | 17 | Stripe 용접 | SPHT3 | 주식회사 포스코 | 265 | 449 | 44 | 0 | 0 | 0 | 0 | 525.848 | 0 | 2024-06-07
SQ59341 | HQE060400 | POSCO | 0 | 20240527 | 0 | 0 | 0.1858 | 0.006 | 0.773 | 0.0137 | 0.0057 | 0 | 0 | 0.018 | 0.01 | 0.0001 | 0 | 0.016 | 0 | 0 | 0 | 0.003 | 0 | 0 | 0 | 0 | 0.0003 | 0.001 | 0 | 0 | 0 | 0 | 265 | 449 | 44 | 12.25 | 1102 | 250 | PIY60403T | 1044365 | PM109 | 중경2공장 24" 조관 | 5107 | 중경 2 생산창고 | SIY6041130 | N5LBT | 355.6 | 12.7 | SQ59341 | HQE060400 | 17 | Stripe 모재 T방향 | SPHT3 | 주식회사 포스코 | 265 | 449 | 44 | 171.292 | 364.934 | 176.842 | 376.757 | 456.899 | 43.2 | 2024-06-07
SQ59341 | HQE060420 | POSCO | 0 | 20240524 | 0 | 0 | 0.1858 | 0.006 | 0.773 | 0.0137 | 0.0057 | 0 | 0 | 0.018 | 0.01 | 0.0001 | 0 | 0.016 | 0 | 0 | 0 | 0.003 | 0 | 0 | 0 | 0 | 0.0003 | 0.001 | 0 | 0 | 0 | 0 | 266 | 456 | 44 | 12.25 | 1102 | 250 | PHY71702T | 1047542 | PM108 | 중경1공장 20" 조관 | 5103 | 중경 1 생산창고 | SHY7171040 | N5LBT | 355.6 | 12.7 | SQ59341 | HQE060420 | 2 | Stripe 모재 T방향 | SPHT3 | 주식회사 포스코 | 266 | 456 | 44 | 174.063 | 369.683 | 179.688 | 381.629 | 454.399 | 39.8 | 2024-07-19
SQ59341 | HQE060420 | POSCO | 0 | 20240524 | 0 | 0 | 0.1858 | 0.006 | 0.773 | 0.0137 | 0.0057 | 0 | 0 | 0.018 | 0.01 | 0.0001 | 0 | 0.016 | 0 | 0 | 0 | 0.003 | 0 | 0 | 0 | 0 | 0.0003 | 0.001 | 0 | 0 | 0 | 0 | 266 | 456 | 44 | 12.25 | 1102 | 250 | PHY71702W | 1047542 | PM108 | 중경1공장 20" 조관 | 5103 | 중경 1 생산창고 | SHY7171040 | N5LBT | 355.6 | 12.7 | SQ59341 | HQE060420 | 2 | Stripe 용접 | SPHT3 | 주식회사 포스코 | 266 | 456 | 44 | 0 | 0 | 0 | 0 | 564.047 | 0 | 2024-07-19
SQ59347 | HQE060530 | POSCO | 0 | 20240528 | 0 | 0 | 0.1782 | 0.007 | 0.797 | 0.0132 | 0.0043 | 0 | 0 | 0.017 | 0.006 | 0.0001 | 0 | 0.01 | 0 | 0 | 0 | 0.002 | 0 | 0.001 | 0 | 0 | 0.0007 | 0 | 0 | 0 | 0 | 0 | 289 | 478 | 40 | 9.15 | 1009 | 345 | PHY70203W | 1045039 | PM108 | 중경1공장 20" 조관 | 5103 | 중경 1 생산창고 | SHY7021060 | N5LBT | 323.9 | 9.5 | SQ59347 | HQE060530 | 103 | Stripe 용접 | SPHT3 | 주식회사 포스코 | 297 | 478 | 40 | 0 | 0 | 0 | 0 | 548.358 | 0 | 2024-07-05
SQ59347 | HQE060530 | POSCO | 0 | 20240528 | 0 | 0 | 0.1782 | 0.007 | 0.797 | 0.0132 | 0.0043 | 0 | 0 | 0.017 | 0.006 | 0.0001 | 0 | 0.01 | 0 | 0 | 0 | 0.002 | 0 | 0.001 | 0 | 0 | 0.0007 | 0 | 0 | 0 | 0 | 0 | 289 | 478 | 40 | 9.15 | 1009 | 345 | PHY70203T | 1045039 | PM108 | 중경1공장 20" 조관 | 5103 | 중경 1 생산창고 | SHY7021060 | N5LBT | 323.9 | 9.5 | SQ59347 | HQE060530 | 103 | Stripe 모재 T방향 | SPHT3 | 주식회사 포스코 | 297 | 478 | 40 | 123.017 | 351.022 | 128.422 | 366.445 | 479.558 | 37 | 2024-07-05
SQ59349 | HQE060560 | POSCO | 0 | 20240524 | 0 | 0 | 0.1869 | 0.005 | 0.779 | 0.011 | 0.0043 | 0 | 0 | 0.019 | 0.009 | 0.0001 | 0 | 0.019 | 0 | 0 | 0 | 0.002 | 0 | 0.001 | 0 | 0 | 0.0006 | 0 | 0 | 0 | 0 | 0 | 266 | 459 | 43 | 12.25 | 1002 | 253 | PHY70604T | 1045080 | PM108 | 중경1공장 20" 조관 | 5103 | 중경 1 생산창고 | SHY7061070 | N5LBT | 323.9 | 12.7 | SQ59349 | HQE060560 | 13 | Stripe 모재 T방향 | SPHT3 | 주식회사 포스코 | 266 | 463 | 43 | 162.395 | 342.686 | 169.19 | 357.024 | 456.748 | 44.8 | 2024-07-10
SQ59349 | HQE060560 | POSCO | 0 | 20240524 | 0 | 0 | 0.1869 | 0.005 | 0.779 | 0.011 | 0.0043 | 0 | 0 | 0.019 | 0.009 | 0.0001 | 0 | 0.019 | 0 | 0 | 0 | 0.002 | 0 | 0.001 | 0 | 0 | 0.0006 | 0 | 0 | 0 | 0 | 0 | 266 | 459 | 43 | 12.25 | 1002 | 253 | PHY70604W | 1045080 | PM108 | 중경1공장 20" 조관 | 5103 | 중경 1 생산창고 | SHY7061070 | N5LBT | 323.9 | 12.7 | SQ59349 | HQE060560 | 13 | Stripe 용접 | SPHT3 | 주식회사 포스코 | 266 | 463 | 43 | 228.308 | 478.139 | 0 | 0 | 548.837 | 0 | 2024-07-10
SQ59450 | HQE064240 | POSCO | 0 | 20240610 | 0 | 0 | 0.1643 | 0.007 | 0.447 | 0.0149 | 0.0029 | 0 | 0 | 0.016 | 0.005 | 0.0001 | 0 | 0.01 | 0 | 0 | 0 | 0.001 | 0 | 0 | 0 | 0 | 0.0007 | 0 | 0 | 0 | 0 | 0 | 301 | 454 | 39 | 5.3 | 1368 | 517 | PAY70201L | 1046817 | PM101 | 소경1공장 8" 조관 | 5101 | 소경 1 생산창고 | SAY7021020 | N5LBT | 88.9 | 5.5 | SQ59450 | HQE064240 |  | Stripe 모재 L방향 | SPHT3 | 주식회사 포스코 | 301 | 454 | 39 | 0 | 0 | 43.601 | 437.309 | 502.493 | 27.6 | 2024-07-08
SQ59453 | HQE064260 | POSCO | 0 | 20240528 | 0 | 0 | 0.1749 | 0.007 | 0.47 | 0.0136 | 0.0022 | 0 | 0 | 0.012 | 0.004 | 0.0001 | 0 | 0.007 | 0 | 0 | 0 | 0.001 | 0 | 0 | 0 | 0 | 0.0004 | 0 | 0 | 0 | 0 | 0 | 306 | 463 | 39 | 6.2 | 1275 | 502 | PIY70203W | 1046717 | PM109 | 중경2공장 24" 조관 | 5107 | 중경 2 생산창고 | SIY7022040 | N5LBT | 406.4 | 6.4 | SQ59453 | HQE064260 | 15 | Stripe 용접 | SPHT3-D | 주식회사 포스코 | 306 | 463 | 39 | 0 | 0 | 0 | 0 | 510.984 | 0 | 2024-07-05
SQ59453 | HQE064260 | POSCO | 0 | 20240528 | 0 | 0 | 0.1749 | 0.007 | 0.47 | 0.0136 | 0.0022 | 0 | 0 | 0.012 | 0.004 | 0.0001 | 0 | 0.007 | 0 | 0 | 0 | 0.001 | 0 | 0 | 0 | 0 | 0.0004 | 0 | 0 | 0 | 0 | 0 | 306 | 463 | 39 | 6.2 | 1275 | 502 | PIY70203T | 1046717 | PM109 | 중경2공장 24" 조관 | 5107 | 중경 2 생산창고 | SIY7022040 | N5LBT | 406.4 | 6.4 | SQ59453 | HQE064260 | 15 | Stripe 모재 T방향 | SPHT3-D | 주식회사 포스코 | 306 | 463 | 39 | 83.1101 | 345.995 | 86.3594 | 359.522 | 456.144 | 39.8 | 2024-07-05
SQ59543 | HQE070980 | POSCO | 0 | 20240524 | 0 | 0 | 0.1817 | 0.007 | 0.769 | 0.0125 | 0.0024 | 0 | 0 | 0.015 | 0.007 | 0.0001 | 0 | 0.009 | 0 | 0 | 0 | 0.003 | 0 | 0.001 | 0 | 0 | 0.0004 | 0.001 | 0 | 0 | 0 | 0 | 290 | 473 | 41 | 9.15 | 1267 | 337 | PIY60808T | 1044940 | PM109 | 중경2공장 24" 조관 | 5107 | 중경 2 생산창고 | SIY6082130 | N5LBT | 406.4 | 9.5 | SQ59543 | HQE070980 | 43 | Stripe 모재 T방향 | SPHT3-D | 주식회사 포스코 | 290 | 473 | 41 | 116.056 | 330.591 | 120.695 | 343.806 | 469.179 | 41.62 | 2024-06-13
SQ59543 | HQE070980 | POSCO | 0 | 20240524 | 0 | 0 | 0.1817 | 0.007 | 0.769 | 0.0125 | 0.0024 | 0 | 0 | 0.015 | 0.007 | 0.0001 | 0 | 0.009 | 0 | 0 | 0 | 0.003 | 0 | 0.001 | 0 | 0 | 0.0004 | 0.001 | 0 | 0 | 0 | 0 | 290 | 473 | 41 | 9.15 | 1267 | 337 | PIY60808W | 1044940 | PM109 | 중경2공장 24" 조관 | 5107 | 중경 2 생산창고 | SIY6082130 | N5LBT | 406.4 | 9.5 | SQ59543 | HQE070980 | 43 | Stripe 용접 | SPHT3-D | 주식회사 포스코 | 290 | 473 | 41 | 0 | 0 | 0 | 0 | 531.402 | 0 | 2024-06-13
SQ59549 | HQE071010 | POSCO | 0 | 20240524 | 0 | 0 | 0.1764 | 0.004 | 0.781 | 0.0111 | 0.0025 | 0 | 0 | 0.016 | 0.006 | 0.0001 | 0 | 0.008 | 0 | 0 | 0 | 0.002 | 0 | 0 | 0 | 0 | 0.0004 | 0 | 0 | 0 | 0 | 0 | 276 | 462 | 41 | 9.15 | 1267 | 334 | PIY61004W | 1044936 | PM109 | 중경2공장 24" 조관 | 5107 | 중경 2 생산창고 | SIY6101100 | N5LBT | 406.4 | 9.5 | SQ59549 | HQE071010 | 68 | Stripe 용접 | SPHT3-D | 주식회사 포스코 | 294 | 480 | 41 | 0 | 0 | 0 | 0 | 535.663 | 0 | 2024-06-13
SQ59549 | HQE071010 | POSCO | 0 | 20240524 | 0 | 0 | 0.1764 | 0.004 | 0.781 | 0.0111 | 0.0025 | 0 | 0 | 0.016 | 0.006 | 0.0001 | 0 | 0.008 | 0 | 0 | 0 | 0.002 | 0 | 0 | 0 | 0 | 0.0004 | 0 | 0 | 0 | 0 | 0 | 276 | 462 | 41 | 9.15 | 1267 | 334 | PIY61004T | 1044936 | PM109 | 중경2공장 24" 조관 | 5107 | 중경 2 생산창고 | SIY6101100 | N5LBT | 406.4 | 9.5 | SQ59549 | HQE071010 | 68 | Stripe 모재 T방향 | SPHT3-D | 주식회사 포스코 | 294 | 480 | 41 | 121.473 | 349.358 | 126.097 | 362.655 | 478.745 | 39 | 2024-06-13
SQ59553 | HQE071040 | POSCO | 0 | 20240528 | 0 | 0 | 0.1806 | 0.008 | 0.837 | 0.0117 | 0.0034 | 0 | 0 | 0.019 | 0.007 | 0.0001 | 0 | 0.016 | 0 | 0 | 0 | 0.002 | 0 | 0.001 | 0 | 0 | 0.0005 | 0 | 0 | 0 | 0 | 0 | 311 | 497 | 38 | 9.15 | 1267 | 334 | PIY61001T | 1044938 | PM109 | 중경2공장 24" 조관 | 5107 | 중경 2 생산창고 | SIY6101010 | N5LBT | 406.4 | 9.5 | SQ59553 | HQE071040 | 126 | Stripe 모재 T방향 | SPHT3-D | 주식회사 포스코 | 311 | 497 | 40 | 119.043 | 340.699 | 124.35 | 355.889 | 478.858 | 40.3999 | 2024-06-13
SQ59553 | HQE071040 | POSCO | 0 | 20240528 | 0 | 0 | 0.1806 | 0.008 | 0.837 | 0.0117 | 0.0034 | 0 | 0 | 0.019 | 0.007 | 0.0001 | 0 | 0.016 | 0 | 0 | 0 | 0.002 | 0 | 0.001 | 0 | 0 | 0.0005 | 0 | 0 | 0 | 0 | 0 | 311 | 497 | 38 | 9.15 | 1267 | 334 | PIY61001W | 1044938 | PM109 | 중경2공장 24" 조관 | 5107 | 중경 2 생산창고 | SIY6101010 | N5LBT | 406.4 | 9.5 | SQ59553 | HQE071040 | 126 | Stripe 용접 | SPHT3-D | 주식회사 포스코 | 311 | 497 | 40 | 0 | 0 | 0 | 0 | 546.027 | 0 | 2024-06-13
SQ59546 | HQE071100 | POSCO | 0 | 20240528 | 0 | 0 | 0.1905 | 0.007 | 0.821 | 0.0132 | 0.002 | 0 | 0 | 0.018 | 0.007 | 0.0001 | 0 | 0.012 | 0 | 0 | 0 | 0.002 | 0 | 0.001 | 0 | 0 | 0.0004 | 0.001 | 0 | 0 | 0 | 0 | 302 | 492 | 40 | 9.15 | 1267 | 332 | PIY60806W | 1044937 | PM109 | 중경2공장 24" 조관 | 5107 | 중경 2 생산창고 | SIY6082070 | N5LBT | 406.4 | 9.5 | SQ59546 | HQE071100 | 233 | Stripe 용접 | SPHT3-D | 주식회사 포스코 | 302 | 492 | 41 | 0 | 0 | 0 | 0 | 548.129 | 0 | 2024-06-12
SQ59546 | HQE071100 | POSCO | 0 | 20240528 | 0 | 0 | 0.1905 | 0.007 | 0.821 | 0.0132 | 0.002 | 0 | 0 | 0.018 | 0.007 | 0.0001 | 0 | 0.012 | 0 | 0 | 0 | 0.002 | 0 | 0.001 | 0 | 0 | 0.0004 | 0.001 | 0 | 0 | 0 | 0 | 302 | 492 | 40 | 9.15 | 1267 | 332 | PIY60806T | 1044937 | PM109 | 중경2공장 24" 조관 | 5107 | 중경 2 생산창고 | SIY6082070 | N5LBT | 406.4 | 9.5 | SQ59546 | HQE071100 | 233 | Stripe 모재 T방향 | SPHT3-D | 주식회사 포스코 | 302 | 492 | 41 | 124.614 | 356.605 | 120.782 | 345.64 | 464.245 | 42.3999 | 2024-06-12
SQ59540 | HQE071130 | POSCO | 0 | 20240528 | 0 | 0 | 0.1736 | 0.009 | 0.782 | 0.0117 | 0.0028 | 0 | 0 | 0.018 | 0.011 | 0.0001 | 0 | 0.013 | 0 | 0 | 0 | 0.002 | 0 | 0.001 | 0 | 0 | 0.0006 | 0 | 0 | 0 | 0 | 0 | 276 | 462 | 41 | 9.15 | 1267 | 333 | PIY60807T | 1044939 | PM109 | 중경2공장 24" 조관 | 5107 | 중경 2 생산창고 | SIY6082100 | N5LBT | 406.4 | 9.5 | SQ59540 | HQE071130 | 44 | Stripe 모재 T방향 | SPHT3-D | 주식회사 포스코 | 278 | 463 | 41 | 126.72 | 362.387 | 131.699 | 376.625 | 490.875 | 41.2 | 2024-06-13
SQ59540 | HQE071130 | POSCO | 0 | 20240528 | 0 | 0 | 0.1736 | 0.009 | 0.782 | 0.0117 | 0.0028 | 0 | 0 | 0.018 | 0.011 | 0.0001 | 0 | 0.013 | 0 | 0 | 0 | 0.002 | 0 | 0.001 | 0 | 0 | 0.0006 | 0 | 0 | 0 | 0 | 0 | 276 | 462 | 41 | 9.15 | 1267 | 333 | PIY60807W | 1044939 | PM109 | 중경2공장 24" 조관 | 5107 | 중경 2 생산창고 | SIY6082100 | N5LBT | 406.4 | 9.5 | SQ59540 | HQE071130 | 44 | Stripe 용접 | SPHT3-D | 주식회사 포스코 | 278 | 463 | 41 | 0 | 0 | 0 | 0 | 552.433 | 0 | 2024-06-13
SQ59543 | HQE071190 | POSCO | 0 | 20240623 | 0 | 0 | 0.1817 | 0.007 | 0.769 | 0.0125 | 0.0024 | 0 | 0 | 0.015 | 0.007 | 0.0001 | 0 | 0.009 | 0 | 0 | 0 | 0.003 | 0 | 0.001 | 0 | 0 | 0.0004 | 0.001 | 0 | 0 | 0 | 0 | 280 | 474 | 41 | 9.6 | 991 | 323 | PHY71205T | 1047370 | PM108 | 중경1공장 20" 조관 | 5103 | 중경 1 생산창고 | SHY7121050 | CSPPS250 | 318.5 | 10.3 | SQ59543 | HQE071190 |  | Stripe 모재 T방향 | SPHT3 | 주식회사 포스코 | 280 | 474 | 41 | 93.9801 | 392.094 | 97.3743 | 406.255 | 496.212 | 35.6 | 2024-07-17
SQ59546 | HQE071200 | POSCO | 0 | 20240618 | 0 | 0 | 0.1905 | 0.007 | 0.821 | 0.0132 | 0.002 | 0 | 0 | 0.018 | 0.007 | 0.0001 | 0 | 0.012 | 0 | 0 | 0 | 0.002 | 0 | 0.001 | 0 | 0 | 0.0004 | 0.001 | 0 | 0 | 0 | 0 | 292 | 482 | 40 | 9.6 | 991 | 325 | PHY71204T | 1047370 | PM108 | 중경1공장 20" 조관 | 5103 | 중경 1 생산창고 | SHY7121040 | CSPPS250 | 318.5 | 10.3 | SQ59546 | HQE071200 |  | Stripe 모재 T방향 | SPHT3 | 주식회사 포스코 | 292 | 482 | 40 | 87.8308 | 367.443 | 88.4075 | 369.855 | 480.03 | 35.3999 | 2024-07-17
SQ59543 | HQE071220 | POSCO | 0 | 20240527 | 0 | 0 | 0.1817 | 0.007 | 0.769 | 0.0125 | 0.0024 | 0 | 0 | 0.015 | 0.007 | 0.0001 | 0 | 0.009 | 0 | 0 | 0 | 0.003 | 0 | 0.001 | 0 | 0 | 0.0004 | 0.001 | 0 | 0 | 0 | 0 | 266 | 451 | 43 | 11.8 | 986 | 269 | PHY71209T | 1047371 | PM108 | 중경1공장 20" 조관 | 5103 | 중경 1 생산창고 | SHY7121120 | CSPPS25BS | 318.5 | 12.7 | SQ59543 | HQE071220 |  | Stripe 모재 T방향 | SPHT3 | 주식회사 포스코 | 266 | 451 | 43 | 106.948 | 361.725 | 111.503 | 377.132 | 454.918 | 39.6 | 2024-07-18
SQ59461 | HQE077650 | POSCO | 0 | 20240528 | 0 | 0 | 0.1794 | 0.006 | 0.48 | 0.0133 | 0.0051 | 0 | 0 | 0.014 | 0.005 | 0.0001 | 0 | 0.008 | 0 | 0 | 0 | 0.002 | 0 | 0 | 0 | 0 | 0.0005 | 0 | 0 | 0 | 0 | 0 | 294 | 448 | 42 | 8.65 | 834 | 346 | PHY72401T | 1048872 | PM108 | 중경1공장 20" 조관 | 5103 | 중경 1 생산창고 | SHY7241020 | CSPPS250 | 267.4 | 9.3 | SQ59461 | HQE077650 |  | Stripe 모재 T방향 | SPHT3 | 주식회사 포스코 | 294 | 448 | 42 | 79.8231 | 366.088 | 80.74 | 370.293 | 457.766 | 36 | 2024-08-15
SQ59537 | HQE079030 | POSCO | 0 | 20240604 | 0 | 0 | 0.175 | 0.007 | 0.77 | 0.0109 | 0.0026 | 0 | 0 | 0.008 | 0.004 | 0 | 0 | 0.008 | 0 | 0 | 0 | 0.004 | 0 | 0 | 0 | 0 | 0.0013 | 0 | 0 | 0 | 0 | 0 | 283 | 471 | 41 | 9.15 | 1267 | 329 | PIY61005T | 1044936 | PM109 | 중경2공장 24" 조관 | 5107 | 중경 2 생산창고 | SIY6102030 | N5LBT | 406.4 | 9.5 | SQ59537 | HQE079030 | 268 | Stripe 모재 T방향 | SPHT3-D | 주식회사 포스코 | 283 | 473 | 41 | 118.049 | 336.736 | 123.22 | 351.486 | 465.321 | 42.3999 | 2024-06-13
SQ59537 | HQE079030 | POSCO | 0 | 20240604 | 0 | 0 | 0.175 | 0.007 | 0.77 | 0.0109 | 0.0026 | 0 | 0 | 0.008 | 0.004 | 0 | 0 | 0.008 | 0 | 0 | 0 | 0.004 | 0 | 0 | 0 | 0 | 0.0013 | 0 | 0 | 0 | 0 | 0 | 283 | 471 | 41 | 9.15 | 1267 | 329 | PIY61005W | 1044936 | PM109 | 중경2공장 24" 조관 | 5107 | 중경 2 생산창고 | SIY6102030 | N5LBT | 406.4 | 9.5 | SQ59537 | HQE079030 | 268 | Stripe 용접 | SPHT3-D | 주식회사 포스코 | 283 | 473 | 41 | 0 | 0 | 0 | 0 | 546.137 | 0 | 2024-06-13
SQ59788 | HQE083670 | POSCO | 0 | 20240618 | 0 | 0.3 | 0.1404 | 0.006 | 0.897 | 0.0118 | 0.0062 | 0.021 | 0 | 0.032 | 0.01 | 0.0001 | 0 | 0.008 | 0 | 0 | 0 | 0.004 | 0.0019 | 0.024 | 0 | 0 | 0.0008 | 0 | 0 | 0 | 0 | 0 | 430 | 527 | 35 | 8.75 | 1009 | 367 | PHY70802W | 1046111 | PM108 | 중경1공장 20" 조관 | 5103 | 중경 1 생산창고 | SHY7082020 | A252-3CENO | 323.9 | 9.53 | SQ59788 | HQE083670 |  | Stripe 용접 | STK490*CENO | 주식회사 포스코 | 430 | 527 | 35 | 176.877 | 522.606 | 0 | 0 | 589.753 | 0 | 2024-07-10
SQ59788 | HQE083670 | POSCO | 0 | 20240618 | 0 | 0.3 | 0.1404 | 0.006 | 0.897 | 0.0118 | 0.0062 | 0.021 | 0 | 0.032 | 0.01 | 0.0001 | 0 | 0.008 | 0 | 0 | 0 | 0.004 | 0.0019 | 0.024 | 0 | 0 | 0.0008 | 0 | 0 | 0 | 0 | 0 | 430 | 527 | 35 | 8.75 | 1009 | 367 | PHY70802T | 1046111 | PM108 | 중경1공장 20" 조관 | 5103 | 중경 1 생산창고 | SHY7082020 | A252-3CENO | 323.9 | 9.53 | SQ59788 | HQE083670 |  | Stripe 모재 T방향 | STK490*CENO | 주식회사 포스코 | 430 | 527 | 35 | 142.361 | 422.566 | 149.002 | 442.278 | 553.07 | 33 | 2024-07-10
SQ59785 | HQE083710 | POSCO | 0 | 20240531 | 0 | 0.301 | 0.141 | 0.009 | 0.9 | 0.011 | 0.0062 | 0.024 | 0 | 0.028 | 0.018 | 0.0001 | 0 | 0.019 | 0 | 0 | 0 | 0.005 | 0.0027 | 0.026 | 0 | 0 | 0.0012 | 0.001 | 0 | 0 | 0 | 0 | 440 | 536 | 34 | 8.75 | 1009 | 366 | PHY70805W | 1046109 | PM108 | 중경1공장 20" 조관 | 5103 | 중경 1 생산창고 | SHY7082060 | A252-3CENO | 323.9 | 9.53 | SQ59785 | HQE083710 |  | Stripe 용접 | STK490*CENO | 주식회사 포스코 | 440 | 536 | 34 | 0 | 0 | 0 | 0 | 599.52 | 0 | 2024-07-10
SQ59785 | HQE083710 | POSCO | 0 | 20240531 | 0 | 0.301 | 0.141 | 0.009 | 0.9 | 0.011 | 0.0062 | 0.024 | 0 | 0.028 | 0.018 | 0.0001 | 0 | 0.019 | 0 | 0 | 0 | 0.005 | 0.0027 | 0.026 | 0 | 0 | 0.0012 | 0.001 | 0 | 0 | 0 | 0 | 440 | 536 | 34 | 8.75 | 1009 | 366 | PHY70805T | 1046109 | PM108 | 중경1공장 20" 조관 | 5103 | 중경 1 생산창고 | SHY7082060 | A252-3CENO | 323.9 | 9.53 | SQ59785 | HQE083710 |  | Stripe 모재 T방향 | STK490*CENO | 주식회사 포스코 | 440 | 536 | 34 | 140.338 | 415.258 | 149.37 | 441.983 | 549.835 | 34.2 | 2024-07-10
SQ59791 | HQE083740 | POSCO | 0 | 20240604 | 0 | 0.289 | 0.1385 | 0.009 | 0.873 | 0.0089 | 0.0047 | 0.023 | 0 | 0.017 | 0.007 | 0.0001 | 0 | 0.014 | 0 | 0 | 0 | 0.002 | 0.0025 | 0.023 | 0 | 0 | 0.0008 | 0 | 0 | 0 | 0 | 0 | 433 | 528 | 35 | 8.75 | 1009 | 367 | PHY70801T | 1046112 | PM108 | 중경1공장 20" 조관 | 5103 | 중경 1 생산창고 | SHY7081060 | A252-3CENO | 323.9 | 9.53 | SQ59791 | HQE083740 |  | Stripe 모재 T방향 | STK490*CENO | 주식회사 포스코 | 433 | 528 | 35 | 145.52 | 428.507 | 150.412 | 442.913 | 552.423 | 34.8 | 2024-07-10
SQ59791 | HQE083740 | POSCO | 0 | 20240604 | 0 | 0.289 | 0.1385 | 0.009 | 0.873 | 0.0089 | 0.0047 | 0.023 | 0 | 0.017 | 0.007 | 0.0001 | 0 | 0.014 | 0 | 0 | 0 | 0.002 | 0.0025 | 0.023 | 0 | 0 | 0.0008 | 0 | 0 | 0 | 0 | 0 | 433 | 528 | 35 | 8.75 | 1009 | 367 | PHY70801W | 1046112 | PM108 | 중경1공장 20" 조관 | 5103 | 중경 1 생산창고 | SHY7081060 | A252-3CENO | 323.9 | 9.53 | SQ59791 | HQE083740 |  | Stripe 용접 | STK490*CENO | 주식회사 포스코 | 433 | 528 | 35 | 182.745 | 530.823 | 0 | 0 | 596.976 | 0 | 2024-07-10
SQ59804 | HQE083790 | POSCO | 0 | 20240618 | 0 | 0.301 | 0.1476 | 0.009 | 0.894 | 0.0106 | 0.0041 | 0.028 | 0 | 0.015 | 0.004 | 0.0001 | 0 | 0.008 | 0 | 0 | 0 | 0.002 | 0.0026 | 0.027 | 0 | 0 | 0.0012 | 0.001 | 0 | 0 | 0 | 0 | 429 | 527 | 34 | 8.75 | 1009 | 352 | PHY70902W | 1046109 | PM108 | 중경1공장 20" 조관 | 5103 | 중경 1 생산창고 | SHY7091030 | A252-3CENO | 323.9 | 9.53 | SQ59804 | HQE083790 |  | Stripe 용접 | STK490*CENO | 주식회사 포스코 | 429 | 527 | 34 | 178.268 | 515.953 | 0 | 0 | 590.424 | 0 | 2024-07-15
SQ59804 | HQE083790 | POSCO | 0 | 20240618 | 0 | 0.301 | 0.1476 | 0.009 | 0.894 | 0.0106 | 0.0041 | 0.028 | 0 | 0.015 | 0.004 | 0.0001 | 0 | 0.008 | 0 | 0 | 0 | 0.002 | 0.0026 | 0.027 | 0 | 0 | 0.0012 | 0.001 | 0 | 0 | 0 | 0 | 429 | 527 | 34 | 8.75 | 1009 | 352 | PHY70902T | 1046109 | PM108 | 중경1공장 20" 조관 | 5103 | 중경 1 생산창고 | SHY7091030 | A252-3CENO | 323.9 | 9.53 | SQ59804 | HQE083790 |  | Stripe 모재 T방향 | STK490*CENO | 주식회사 포스코 | 429 | 527 | 34 | 146.791 | 437.423 | 152.278 | 453.772 | 554.924 | 34.6 | 2024-07-15
SQ59801 | HQE083820 | POSCO | 0 | 20240604 | 0 | 0.286 | 0.1369 | 0.007 | 0.868 | 0.0104 | 0.0053 | 0.024 | 0 | 0.014 | 0.004 | 0.0001 | 0 | 0.007 | 0 | 0 | 0 | 0.002 | 0.003 | 0.023 | 0 | 0 | 0.0009 | 0 | 0 | 0 | 0 | 0 | 457 | 556 | 34 | 8.75 | 1009 | 367 | PHY70803T | 1046109 | PM108 | 중경1공장 20" 조관 | 5103 | 중경 1 생산창고 | SHY7082040 | A252-3CENO | 323.9 | 9.53 | SQ59801 | HQE083820 |  | Stripe 모재 T방향 | STK490*CENO | 주식회사 포스코 | 457 | 556 | 34 | 147.166 | 437.192 | 151.17 | 449.084 | 540.614 | 34.3999 | 2024-07-10
SQ59801 | HQE083820 | POSCO | 0 | 20240604 | 0 | 0.286 | 0.1369 | 0.007 | 0.868 | 0.0104 | 0.0053 | 0.024 | 0 | 0.014 | 0.004 | 0.0001 | 0 | 0.007 | 0 | 0 | 0 | 0.002 | 0.003 | 0.023 | 0 | 0 | 0.0009 | 0 | 0 | 0 | 0 | 0 | 457 | 556 | 34 | 8.75 | 1009 | 367 | PHY70803W | 1046109 | PM108 | 중경1공장 20" 조관 | 5103 | 중경 1 생산창고 | SHY7082040 | A252-3CENO | 323.9 | 9.53 | SQ59801 | HQE083820 |  | Stripe 용접 | STK490*CENO | 주식회사 포스코 | 457 | 556 | 34 | 88.6046 | 261.871 | 0 | 0 | 595.508 | 0 | 2024-07-10
SQ59797 | HQE083880 | POSCO | 0 | 20240528 | 0 | 0.303 | 0.1514 | 0.009 | 0.881 | 0.0119 | 0.0043 | 0.028 | 0 | 0.015 | 0.006 | 0.0001 | 0 | 0.008 | 0 | 0 | 0 | 0.003 | 0.003 | 0.023 | 0 | 0 | 0.0005 | 0 | 0 | 0 | 0 | 0 | 424 | 519 | 36 | 8.75 | 1009 | 367 | PHY70804T | 1046109 | PM108 | 중경1공장 20" 조관 | 5103 | 중경 1 생산창고 | SHY7082050 | A252-3CENO | 323.9 | 9.53 | SQ59797 | HQE083880 |  | Stripe 모재 T방향 | STK490*CENO | 주식회사 포스코 | 424 | 519 | 36 | 141.202 | 419.489 | 147.03 | 436.8 | 552.206 | 34.3999 | 2024-07-10
SQ59797 | HQE083880 | POSCO | 0 | 20240528 | 0 | 0.303 | 0.1514 | 0.009 | 0.881 | 0.0119 | 0.0043 | 0.028 | 0 | 0.015 | 0.006 | 0.0001 | 0 | 0.008 | 0 | 0 | 0 | 0.003 | 0.003 | 0.023 | 0 | 0 | 0.0005 | 0 | 0 | 0 | 0 | 0 | 424 | 519 | 36 | 8.75 | 1009 | 367 | PHY70804W | 1046109 | PM108 | 중경1공장 20" 조관 | 5103 | 중경 1 생산창고 | SHY7082050 | A252-3CENO | 323.9 | 9.53 | SQ59797 | HQE083880 |  | Stripe 용접 | STK490*CENO | 주식회사 포스코 | 424 | 519 | 36 | 180.557 | 538.765 | 0 | 0 | 612.991 | 0 | 2024-07-10
SQ59793 | HQE083930 | POSCO | 0 | 20240531 | 0 | 0.304 | 0.1466 | 0.009 | 0.897 | 0.0152 | 0.0052 | 0.023 | 0 | 0.022 | 0.006 | 0.0001 | 0 | 0.014 | 0 | 0 | 0 | 0.005 | 0.0025 | 0.027 | 0 | 0 | 0.0012 | 0.001 | 0 | 0 | 0 | 0 | 446 | 545 | 36 | 8.75 | 1009 | 367 | PHY70901W | 1046109 | PM108 | 중경1공장 20" 조관 | 5103 | 중경 1 생산창고 | SHY7091020 | A252-3CENO | 323.9 | 9.53 | SQ59793 | HQE083930 |  | Stripe 용접 | STK490*CENO | 주식회사 포스코 | 446 | 545 | 36 | 0 | 0 | 0 | 0 | 614.431 | 0 | 2024-07-10
SQ59793 | HQE083930 | POSCO | 0 | 20240531 | 0 | 0.304 | 0.1466 | 0.009 | 0.897 | 0.0152 | 0.0052 | 0.023 | 0 | 0.022 | 0.006 | 0.0001 | 0 | 0.014 | 0 | 0 | 0 | 0.005 | 0.0025 | 0.027 | 0 | 0 | 0.0012 | 0.001 | 0 | 0 | 0 | 0 | 446 | 545 | 36 | 8.75 | 1009 | 367 | PHY70901T | 1046109 | PM108 | 중경1공장 20" 조관 | 5103 | 중경 1 생산창고 | SHY7091020 | A252-3CENO | 323.9 | 9.53 | SQ59793 | HQE083930 |  | Stripe 모재 T방향 | STK490*CENO | 주식회사 포스코 | 446 | 545 | 36 | 140.389 | 415.421 | 146.398 | 433.202 | 558.33 | 34.2 | 2024-07-10
SQ59540 | HQE091980 | POSCO | 0 | 20240614 | 0 | 0 | 0.1736 | 0.009 | 0.782 | 0.0117 | 0.0028 | 0 | 0 | 0.018 | 0.011 | 0.0001 | 0 | 0.013 | 0 | 0 | 0 | 0.002 | 0 | 0.001 | 0 | 0 | 0.0006 | 0 | 0 | 0 | 0 | 0 | 278 | 463 | 40 | 9.15 | 1267 | 329 | PIY70406W | 1046734 | PM109 | 중경2공장 24" 조관 | 5107 | 중경 2 생산창고 | SIY7041090 | N5LBT | 406.4 | 9.5 | SQ59540 | HQE091980 | 50 | Stripe 용접 | SPHT3-D | 주식회사 포스코 | 278 | 463 | 40 | 0 | 0 | 0 | 0 | 530.501 | 0 | 2024-07-09
SQ59540 | HQE091980 | POSCO | 0 | 20240614 | 0 | 0 | 0.1736 | 0.009 | 0.782 | 0.0117 | 0.0028 | 0 | 0 | 0.018 | 0.011 | 0.0001 | 0 | 0.013 | 0 | 0 | 0 | 0.002 | 0 | 0.001 | 0 | 0 | 0.0006 | 0 | 0 | 0 | 0 | 0 | 278 | 463 | 40 | 9.15 | 1267 | 329 | PIY70406T | 1046734 | PM109 | 중경2공장 24" 조관 | 5107 | 중경 2 생산창고 | SIY7041090 | N5LBT | 406.4 | 9.5 | SQ59540 | HQE091980 | 50 | Stripe 모재 T방향 | SPHT3-D | 주식회사 포스코 | 278 | 463 | 40 | 134.884 | 380.923 | 138.677 | 391.633 | 485.266 | 40.6 | 2024-07-09
SQ59464 | HQE092390 | POSCO | 0 | 20240529 | 0 | 0 | 0.1748 | 0.004 | 0.469 | 0.0133 | 0.0058 | 0 | 0 | 0.013 | 0.005 | 0.0001 | 0 | 0.008 | 0 | 0 | 0 | 0.001 | 0 | 0 | 0 | 0 | 0.0004 | 0 | 0 | 0 | 0 | 0 | 275 | 450 | 42 | 8.65 | 834 | 347 | PHY72402T | 1048872 | PM108 | 중경1공장 20" 조관 | 5103 | 중경 1 생산창고 | SHY7241030 | CSPPS250 | 267.4 | 9.3 | SQ59464 | HQE092390 |  | Stripe 모재 T방향 | SPHT3 | 주식회사 포스코 | 275 | 450 | 42 | 81.4549 | 373.5 | 83.1686 | 381.358 | 466.683 | 33.8 | 2024-08-15
SP83879 | HQE1208901 | POSCO | 0 | 20241017 | 0 | 0.257 | 0.0449 | 0.113 | 1.196 | 0.0103 | 0.0018 | 0 | 0 | 0 | 0 | 0 | 0 | 0 | 0 | 0 | 0 | 0 | 0 | 0.051 | 0 | 0 | 0 | 0.034 | 0 | 0 | 0 | 0 | 531 | 619 | 31 | 8.7 | 1108 | 267 | PIZ11402T | 1064170 | PM109 | 중경2공장 24" 조관 | 5107 | 중경 2 생산창고 | SIZ1141100 | SHT460Z | 355.6 | 9 | SP83879 | HQE1208901 |  | Stripe 모재 T방향 | SHT460Z | 주식회사 포스코 | 531 | 619 | 31 | 142.897 | 647.923 | 145.132 | 658.056 | 708.18 | 26.6 | 2025-01-17
SQ58714 | HQE160310 | POSCO | 0 | 20240608 | 0 | 0 | 0.1907 | 0.009 | 0.831 | 0.013 | 0.006 | 0 | 0 | 0.02 | 0.009 | 0.0001 | 0 | 0.02 | 0 | 0 | 0 | 0.001 | 0 | 0.001 | 0 | 0 | 0.0009 | 0 | 0 | 0 | 0 | 0 | 291 | 486 | 40 | 12.25 | 1421 | 215 | PIY71214T | 1047984 | PM109 | 중경2공장 24" 조관 | 5107 | 중경 2 생산창고 | SIY7122290 | N5LBL1 | 457 | 12.7 | SQ58714 | HQE160310 | 33 | Stripe 모재 T방향 | SPHT3 | 주식회사 포스코 | 291 | 486 | 40 | 177.981 | 382.875 | 187.97 | 404.363 | 499.44 | 38.2 | 2024-07-18
SQ58714 | HQE160310 | POSCO | 0 | 20240608 | 0 | 0 | 0.1907 | 0.009 | 0.831 | 0.013 | 0.006 | 0 | 0 | 0.02 | 0.009 | 0.0001 | 0 | 0.02 | 0 | 0 | 0 | 0.001 | 0 | 0.001 | 0 | 0 | 0.0009 | 0 | 0 | 0 | 0 | 0 | 291 | 486 | 40 | 12.25 | 1421 | 215 | PIY71214W | 1047984 | PM109 | 중경2공장 24" 조관 | 5107 | 중경 2 생산창고 | SIY7122290 | N5LBL1 | 457 | 12.7 | SQ58714 | HQE160310 | 33 | Stripe 용접 | SPHT3 | 주식회사 포스코 | 291 | 486 | 40 | 0 | 0 | 0 | 0 | 559.968 | 0 | 2024-07-18
SQ61291 | HQF006740 | POSCO | 0 | 20240618 | 0.211 | 0.356 | 0.1481 | 0.007 | 1.224 | 0.0126 | 0.0033 | 0 | 0 | 0 | 0 | 0 | 0 | 0 | 0 | 0 | 0 | 0 | 0.0033 | 0 | 0 | 0 | 0 | 0 | 0 | 0 | 0 | 0 | 472 | 568 | 31 | 7.8 | 1110 | 393 | PHY71502L | 1047487 | PM108 | 중경1공장 20" 조관 | 5103 | 중경 1 생산창고 | SHY7151110 | SNT355E | 355.6 | 8 | SQ61291 | HQF006740 |  | Stripe 모재 L방향 | SNT355E | 주식회사 포스코 | 472 | 568 | 31 | 91.7104 | 470.081 | 85.9098 | 440.349 | 595.654 | 28.6 | 2024-07-18
SQ61662 | HQF020570 | POSCO | 0 | 20240623 | 0 | 0 | 0.1774 | 0.008 | 0.757 | 0.0134 | 0.0029 | 0 | 0 | 0.018 | 0.006 | 0.0001 | 0 | 0.009 | 0 | 0 | 0 | 0.003 | 0 | 0.001 | 0 | 0 | 0.0006 | 0.001 | 0 | 0 | 0 | 0 | 288 | 460 | 42 | 12.25 | 1002 | 252 | PHY80210W | 1049771 | PM108 | 중경1공장 20" 조관 | 5103 | 중경 1 생산창고 | SHY8022050 | N5LBT | 323.9 | 12.7 | SQ61662 | HQF020570 | 14 | Stripe 용접 | SPHT3 | 주식회사 포스코 | 288 | 460 | 42 | 235.399 | 497.79 | 0 | 0 | 545.594 | 0 | 2024-08-14
SQ61662 | HQF020570 | POSCO | 0 | 20240623 | 0 | 0 | 0.1774 | 0.008 | 0.757 | 0.0134 | 0.0029 | 0 | 0 | 0.018 | 0.006 | 0.0001 | 0 | 0.009 | 0 | 0 | 0 | 0.003 | 0 | 0.001 | 0 | 0 | 0.0006 | 0.001 | 0 | 0 | 0 | 0 | 288 | 460 | 42 | 12.25 | 1002 | 252 | PHY80210T | 1049771 | PM108 | 중경1공장 20" 조관 | 5103 | 중경 1 생산창고 | SHY8022050 | N5LBT | 323.9 | 12.7 | SQ61662 | HQF020570 | 14 | Stripe 모재 T방향 | SPHT3 | 주식회사 포스코 | 288 | 460 | 42 | 178.428 | 378.592 | 188.797 | 400.593 | 478.044 | 42.3999 | 2024-08-14
SQ61851 | HQF034640 | POSCO | 0 | 20240626 | 0 | 0 | 0.1724 | 0.01 | 0.424 | 0.0146 | 0.0084 | 0 | 0 | 0.017 | 0.011 | 0 | 0 | 0.013 | 0 | 0 | 0 | 0.001 | 0 | 0 | 0 | 0 | 0.0009 | 0 | 0 | 0 | 0 | 0 | 324 | 463 | 38 | 5.95 | 1000 | 523 | PHY90902T | 1052533 | PM108 | 중경1공장 20" 조관 | 5103 | 중경 1 생산창고 | SHY9091050 | SPPS250 | 318.5 | 6.4 | SQ61851 | HQF034640 |  | Stripe 모재 T방향 | SPHT3 | 주식회사 포스코 | 324 | 463 | 38 | 56.8192 | 381.969 | 57.9695 | 389.702 | 484.259 | 30.8 | 2024-10-31
SQ62412 | HQF062780 | POSCO | 0 | 20240704 | 0.201 | 0.345 | 0.138 | 0.008 | 1.211 | 0.0146 | 0.0048 | 0 | 0 | 0 | 0 | 0 | 0 | 0 | 0 | 0 | 0 | 0 | 0.0028 | 0 | 0 | 0 | 0 | 0 | 0 | 0 | 0 | 0 | 455 | 564 | 30 | 5.8 | 1190 | 513 | PAY71201L | 1047710 | PM101 | 소경1공장 8" 조관 | 5101 | 소경 1 생산창고 | SAY7121180 | SNT355E | 190.7 | 6 | SQ62412 | HQF062780 |  | Stripe 모재 L방향 | SNT355E | 주식회사 포스코 | 455 | 564 | 30 | 76.044 | 534.735 | 73.3229 | 515.6 | 598.868 | 25.4 | 2024-07-16
SQ62415 | HQF062820 | POSCO | 0 | 20240623 | 0.198 | 0.343 | 0.1346 | 0.008 | 1.215 | 0.0131 | 0.0041 | 0 | 0 | 0 | 0 | 0 | 0 | 0 | 0 | 0 | 0 | 0 | 0.0028 | 0 | 0 | 0 | 0 | 0 | 0 | 0 | 0 | 0 | 477 | 557 | 31 | 5.8 | 1190 | 496 | PAY80201L | 1050038 | PM101 | 소경1공장 8" 조관 | 5101 | 소경 1 생산창고 | SAY8021040 | SNT355E | 190.7 | 6 | SQ62415 | HQF062820 |  | Stripe 모재 L방향 | SNT355E | 주식회사 포스코 | 477 | 557 | 31 | 72.1426 | 488.032 | 69.1611 | 467.863 | 565.535 | 28.3999 | 2024-08-13
SQ62973 | HQF093600 | POSCO | 0 | 20240629 | 0 | 0 | 0.1505 | 0.009 | 0.837 | 0.014 | 0.0035 | 0.017 | 0 | 0.016 | 0.005 | 0.0001 | 0 | 0.01 | 0 | 0 | 0 | 0.001 | 0.0026 | 0.025 | 0 | 0 | 0.0009 | 0 | 0 | 0 | 0 | 0 | 442 | 552 | 34 | 9.15 | 1009 | 334 | PHY80201T | 1049760 | PM108 | 중경1공장 20" 조관 | 5103 | 중경 1 생산창고 | SHY8021130 | N5LBTC350 | 323.9 | 9.5 | SQ62973 | HQF093600 | 32 | Stripe 모재 T방향 | STK490 | 주식회사 포스코 | 442 | 552 | 34 | 157.176 | 443.769 | 160.881 | 454.231 | 549.33 | 34 | 2024-08-14
SQ62973 | HQF093600 | POSCO | 0 | 20240629 | 0 | 0 | 0.1505 | 0.009 | 0.837 | 0.014 | 0.0035 | 0.017 | 0 | 0.016 | 0.005 | 0.0001 | 0 | 0.01 | 0 | 0 | 0 | 0.001 | 0.0026 | 0.025 | 0 | 0 | 0.0009 | 0 | 0 | 0 | 0 | 0 | 442 | 552 | 34 | 9.15 | 1009 | 334 | PHY80201W | 1049760 | PM108 | 중경1공장 20" 조관 | 5103 | 중경 1 생산창고 | SHY8021130 | N5LBTC350 | 323.9 | 9.5 | SQ62973 | HQF093600 | 32 | Stripe 용접 | STK490 | 주식회사 포스코 | 442 | 552 | 34 | 191.785 | 544.943 | 0 | 0 | 604.63 | 0 | 2024-08-14
SQ62973 | HQF093600 | POSCO | 0 | 20240629 | 0 | 0 | 0.1505 | 0.009 | 0.837 | 0.014 | 0.0035 | 0.017 | 0 | 0.016 | 0.005 | 0.0001 | 0 | 0.01 | 0 | 0 | 0 | 0.001 | 0.0026 | 0.025 | 0 | 0 | 0.0009 | 0 | 0 | 0 | 0 | 0 | 442 | 552 | 34 | 9.15 | 1009 | 334 | PHY80201L | 1049760 | PM108 | 중경1공장 20" 조관 | 5103 | 중경 1 생산창고 | SHY8021130 | N5LBTC350 | 323.9 | 9.5 | SQ62973 | HQF093600 | 32 | Stripe 모재 L방향 | STK490 | 주식회사 포스코 | 442 | 552 | 34 | 55.3255 | 484.021 | 55.8737 | 489.87632 | 572.75888 | 27.61608 | 2024-09-11
SQ62970 | HQF093620 | POSCO | 0 | 20240629 | 0 | 0 | 0.1395 | 0.01 | 0.838 | 0.0136 | 0.0028 | 0.024 | 0 | 0.016 | 0.006 | 0.0001 | 0 | 0.011 | 0 | 0 | 0 | 0.001 | 0.0026 | 0.025 | 0 | 0 | 0.001 | 0 | 0 | 0 | 0 | 0 | 443 | 554 | 34 | 9.15 | 1009 | 336 | PHY80202T | 1049760 | PM108 | 중경1공장 20" 조관 | 5103 | 중경 1 생산창고 | SHY8021140 | N5LBTC350 | 323.9 | 9.5 | SQ62970 | HQF093620 | 236 | Stripe 모재 T방향 | STK490 | 주식회사 포스코 | 443 | 554 | 34 | 152.716 | 433.922 | 159.846 | 454.183 | 548.394 | 32.6 | 2024-08-14
SQ62970 | HQF093620 | POSCO | 0 | 20240629 | 0 | 0 | 0.1395 | 0.01 | 0.838 | 0.0136 | 0.0028 | 0.024 | 0 | 0.016 | 0.006 | 0.0001 | 0 | 0.011 | 0 | 0 | 0 | 0.001 | 0.0026 | 0.025 | 0 | 0 | 0.001 | 0 | 0 | 0 | 0 | 0 | 443 | 554 | 34 | 9.15 | 1009 | 336 | PHY80202W | 1049760 | PM108 | 중경1공장 20" 조관 | 5103 | 중경 1 생산창고 | SHY8021140 | N5LBTC350 | 323.9 | 9.5 | SQ62970 | HQF093620 | 236 | Stripe 용접 | STK490 | 주식회사 포스코 | 443 | 554 | 34 | 0 | 0 | 0 | 0 | 619.538 | 0 | 2024-08-14
SQ62970 | HQF093620 | POSCO | 0 | 20240629 | 0 | 0 | 0.1395 | 0.01 | 0.838 | 0.0136 | 0.0028 | 0.024 | 0 | 0.016 | 0.006 | 0.0001 | 0 | 0.011 | 0 | 0 | 0 | 0.001 | 0.0026 | 0.025 | 0 | 0 | 0.001 | 0 | 0 | 0 | 0 | 0 | 443 | 554 | 34 | 9.15 | 1009 | 336 | PHY80202L | 1049760 | PM108 | 중경1공장 20" 조관 | 5103 | 중경 1 생산창고 | SHY8021140 | N5LBTC350 | 323.9 | 9.5 | SQ62970 | HQF093620 | 236 | Stripe 모재 L방향 | STK490 | 주식회사 포스코 | 443 | 554 | 34 | 56.5211 | 494.786 | 56.5903 | 496.46463 | 573.75974 | 27.06339 | 2024-09-11
SQ63408 | HQF118570 | POSCO | 0 | 20240702 | 0 | 0 | 0.1873 | 0.012 | 0.802 | 0.0121 | 0.0034 | 0 | 0 | 0.021 | 0.015 | 0.0001 | 0 | 0.02 | 0 | 0 | 0 | 0.002 | 0 | 0 | 0 | 0 | 0.0009 | 0.001 | 0 | 0 | 0 | 0 | 293 | 493 | 40 | 12.25 | 1102 | 245 | PHY71701T | 1047539 | PM108 | 중경1공장 20" 조관 | 5103 | 중경 1 생산창고 | SHY7162260 | N5LBT | 355.6 | 12.7 | SQ63408 | HQF118570 | 6 | Stripe 모재 T방향 | SPHT3 | 주식회사 포스코 | 293 | 493 | 40 | 180.067 | 384.562 | 193.24 | 412.696 | 504.666 | 42.2 | 2024-07-19
SQ63408 | HQF118570 | POSCO | 0 | 20240702 | 0 | 0 | 0.1873 | 0.012 | 0.802 | 0.0121 | 0.0034 | 0 | 0 | 0.021 | 0.015 | 0.0001 | 0 | 0.02 | 0 | 0 | 0 | 0.002 | 0 | 0 | 0 | 0 | 0.0009 | 0.001 | 0 | 0 | 0 | 0 | 293 | 493 | 40 | 12.25 | 1102 | 245 | PHY71701W | 1047539 | PM108 | 중경1공장 20" 조관 | 5103 | 중경 1 생산창고 | SHY7162260 | N5LBT | 355.6 | 12.7 | SQ63408 | HQF118570 | 6 | Stripe 용접 | SPHT3 | 주식회사 포스코 | 293 | 493 | 40 | 0 | 0 | 0 | 0 | 582.699 | 0 | 2024-07-19
SQ63408 | HQF118580 | POSCO | 0 | 20240702 | 0 | 0 | 0.1873 | 0.012 | 0.802 | 0.0121 | 0.0034 | 0 | 0 | 0.021 | 0.015 | 0.0001 | 0 | 0.02 | 0 | 0 | 0 | 0.002 | 0 | 0 | 0 | 0 | 0.0009 | 0.001 | 0 | 0 | 0 | 0 | 295 | 487 | 40 | 10.6 | 1028 | 283 | PAY72511L | 1049311 | PM101 | 소경1공장 8" 조관 | 5101 | 소경 1 생산창고 | SAY7252130 | N5LBT | 168.3 | 11 | SQ63408 | HQF118580 |  | Stripe 모재 L방향 | SPHT3 | 주식회사 포스코 | 295 | 487 | 40 | 120.09 | 445.083 | 121.056 | 448.662 | 512.571 | 37 | 2024-07-29
SQ63422 | HQF118810 | POSCO | 0 | 20240630 | 0 | 0 | 0.174 | 0.01 | 0.765 | 0.0122 | 0.0032 | 0 | 0 | 0.016 | 0.01 | 0.0001 | 0 | 0.008 | 0 | 0 | 0 | 0.002 | 0 | 0.001 | 0 | 0 | 0.0009 | 0.001 | 0 | 0 | 0 | 0 | 285 | 463 | 43 | 12.25 | 843 | 254 | PHY83108W | 1051078 | PM108 | 중경1공장 20" 조관 | 5103 | 중경 1 생산창고 | SHY8312090 | N5LBT | 273.1 | 12.7 | SQ63422 | HQF118810 | 13 | Stripe 용접 | SPHT3 | 주식회사 포스코 | 285 | 463 | 43 | 243.098 | 524.325 | 0 | 0 | 558.968 | 0 | 2024-09-05
SQ63422 | HQF118810 | POSCO | 0 | 20240630 | 0 | 0 | 0.174 | 0.01 | 0.765 | 0.0122 | 0.0032 | 0 | 0 | 0.016 | 0.01 | 0.0001 | 0 | 0.008 | 0 | 0 | 0 | 0.002 | 0 | 0.001 | 0 | 0 | 0.0009 | 0.001 | 0 | 0 | 0 | 0 | 285 | 463 | 43 | 12.25 | 843 | 254 | PHY83108T | 1051078 | PM108 | 중경1공장 20" 조관 | 5103 | 중경 1 생산창고 | SHY8312090 | N5LBT | 273.1 | 12.7 | SQ63422 | HQF118810 | 13 | Stripe 모재 T방향 | SPHT3 | 주식회사 포스코 | 285 | 463 | 43 | 176.18 | 384.264 | 181.18 | 395.169 | 462.974 | 42.2 | 2024-09-05
SQ63422 | HQF118820 | POSCO | 0 | 20240701 | 0 | 0 | 0.174 | 0.01 | 0.765 | 0.0122 | 0.0032 | 0 | 0 | 0.016 | 0.01 | 0.0001 | 0 | 0.008 | 0 | 0 | 0 | 0.002 | 0 | 0.001 | 0 | 0 | 0.0009 | 0.001 | 0 | 0 | 0 | 0 | 271 | 453 | 43 | 12.25 | 843 | 250 | PHY72904W | 1049526 | PM108 | 중경1공장 20" 조관 | 5103 | 중경 1 생산창고 | SHY7291050 | N5LBT | 273.1 | 12.7 | SQ63422 | HQF118820 | 110 | Stripe 용접 | SPHT3 | 주식회사 포스코 | 271 | 453 | 43 | 210.722 | 443.672 | 0 | 0 | 567.966 | 0 | 2024-08-01
SQ63422 | HQF118820 | POSCO | 0 | 20240701 | 0 | 0 | 0.174 | 0.01 | 0.765 | 0.0122 | 0.0032 | 0 | 0 | 0.016 | 0.01 | 0.0001 | 0 | 0.008 | 0 | 0 | 0 | 0.002 | 0 | 0.001 | 0 | 0 | 0.0009 | 0.001 | 0 | 0 | 0 | 0 | 271 | 453 | 43 | 12.25 | 843 | 250 | PHY72904T | 1049526 | PM108 | 중경1공장 20" 조관 | 5103 | 중경 1 생산창고 | SHY7291050 | N5LBT | 273.1 | 12.7 | SQ63422 | HQF118820 | 110 | Stripe 모재 T방향 | SPHT3 | 주식회사 포스코 | 271 | 453 | 43 | 181.623 | 387.245 | 192.311 | 410.034 | 487.867 | 41 | 2024-08-01
SQ63422 | HQF118870 | POSCO | 0 | 20240628 | 0 | 0 | 0.174 | 0.01 | 0.765 | 0.0122 | 0.0032 | 0 | 0 | 0.016 | 0.01 | 0.0001 | 0 | 0.008 | 0 | 0 | 0 | 0.002 | 0 | 0.001 | 0 | 0 | 0.0009 | 0.001 | 0 | 0 | 0 | 0 | 302 | 469 | 41 | 8.95 | 849 | 350 | PHY72703W | 1049510 | PM108 | 중경1공장 20" 조관 | 5103 | 중경 1 생산창고 | SHY7271070 | N5LBT | 273.1 | 9.3 | SQ63422 | HQF118870 | 72 | Stripe 용접 | SPHT3 | 주식회사 포스코 | 320 | 486 | 41 | 171.966 | 495.514 | 0 | 0 | 540.108 | 0 | 2024-08-01
SQ63422 | HQF118870 | POSCO | 0 | 20240628 | 0 | 0 | 0.174 | 0.01 | 0.765 | 0.0122 | 0.0032 | 0 | 0 | 0.016 | 0.01 | 0.0001 | 0 | 0.008 | 0 | 0 | 0 | 0.002 | 0 | 0.001 | 0 | 0 | 0.0009 | 0.001 | 0 | 0 | 0 | 0 | 302 | 469 | 41 | 8.95 | 849 | 350 | PHY72703T | 1049510 | PM108 | 중경1공장 20" 조관 | 5103 | 중경 1 생산창고 | SHY7271070 | N5LBT | 273.1 | 9.3 | SQ63422 | HQF118870 | 72 | Stripe 모재 T방향 | SPHT3 | 주식회사 포스코 | 320 | 486 | 41 | 131.529 | 388.403 | 136.8 | 403.969 | 499.194 | 37.3999 | 2024-08-01
SQ63419 | HQF118880 | POSCO | 0 | 20240702 | 0 | 0 | 0.1869 | 0.009 | 0.772 | 0.0132 | 0.0032 | 0 | 0 | 0.019 | 0.01 | 0.0001 | 0 | 0.008 | 0 | 0 | 0 | 0.003 | 0 | 0 | 0 | 0 | 0.0008 | 0.001 | 0 | 0 | 0 | 0 | 287 | 470 | 40 | 8.95 | 849 | 346 | PHY72702T | 1049516 | PM108 | 중경1공장 20" 조관 | 5103 | 중경 1 생산창고 | SHY7271010 | N5LBT | 273.1 | 9.3 | SQ63419 | HQF118880 | 21 | Stripe 모재 T방향 | SPHT3 | 주식회사 포스코 | 287 | 470 | 40 | 125.541 | 363.603 | 131.778 | 381.668 | 476.455 | 40 | 2024-08-01
SQ63419 | HQF118880 | POSCO | 0 | 20240702 | 0 | 0 | 0.1869 | 0.009 | 0.772 | 0.0132 | 0.0032 | 0 | 0 | 0.019 | 0.01 | 0.0001 | 0 | 0.008 | 0 | 0 | 0 | 0.003 | 0 | 0 | 0 | 0 | 0.0008 | 0.001 | 0 | 0 | 0 | 0 | 287 | 470 | 40 | 8.95 | 849 | 346 | PHY72702W | 1049516 | PM108 | 중경1공장 20" 조관 | 5103 | 중경 1 생산창고 | SHY7271010 | N5LBT | 273.1 | 9.3 | SQ63419 | HQF118880 | 21 | Stripe 용접 | SPHT3 | 주식회사 포스코 | 287 | 470 | 40 | 187.112 | 541.97 | 0 | 0 | 543.386 | 0 | 2024-08-01
SQ63472 | HQF122540 | POSCO | 0 | 20240628 | 0 | 0 | 0.1503 | 0.008 | 0.445 | 0.015 | 0.0056 | 0 | 0 | 0 | 0 | 0 | 0 | 0 | 0 | 0 | 0 | 0 | 0 | 0 | 0 | 0 | 0 | 0 | 0 | 0 | 0 | 0 | 248 | 421 | 43 | 8.85 | 993 | 357 | PHY71105T | 1047368 | PM108 | 중경1공장 20" 조관 | 5103 | 중경 1 생산창고 | SHY7111180 | STPG370 | 318.5 | 9.5 | SQ63472 | HQF122540 |  | Stripe 모재 T방향 | SPHT2 | 주식회사 포스코 | 248 | 421 | 43 | 76.9049 | 348.275 | 78.2911 | 354.553 | 424.326 | 36.6 | 2024-08-15
SQ63640 | HQF132580 | POSCO | 0 | 20240709 | 0 | 0 | 0.1804 | 0.013 | 0.809 | 0.0137 | 0.0036 | 0 | 0 | 0.016 | 0.008 | 0.0001 | 0 | 0.007 | 0 | 0 | 0 | 0.002 | 0 | 0.001 | 0 | 0 | 0.0013 | 0.001 | 0 | 0 | 0 | 0 | 308 | 497 | 39 | 9.15 | 1107 | 336 | PHY71508T | 1047509 | PM108 | 중경1공장 20" 조관 | 5103 | 중경 1 생산창고 | SHY7152070 | N5LBT | 355.6 | 9.5 | SQ63640 | HQF132580 | 12 | Stripe 모재 T방향 | SPHT3 | 주식회사 포스코 | 308 | 497 | 39 | 118.43 | 334.839 | 124.987 | 353.378 | 460.268 | 40.6 | 2024-07-19
SQ63640 | HQF132580 | POSCO | 0 | 20240709 | 0 | 0 | 0.1804 | 0.013 | 0.809 | 0.0137 | 0.0036 | 0 | 0 | 0.016 | 0.008 | 0.0001 | 0 | 0.007 | 0 | 0 | 0 | 0.002 | 0 | 0.001 | 0 | 0 | 0.0013 | 0.001 | 0 | 0 | 0 | 0 | 308 | 497 | 39 | 9.15 | 1107 | 336 | PHY71508W | 1047509 | PM108 | 중경1공장 20" 조관 | 5103 | 중경 1 생산창고 | SHY7152070 | N5LBT | 355.6 | 9.5 | SQ63640 | HQF132580 | 12 | Stripe 용접 | SPHT3 | 주식회사 포스코 | 308 | 497 | 39 | 0 | 0 | 0 | 0 | 536.008 | 0 | 2024-07-19
SQ63612 | HQF136920 | POSCO | 0 | 20240710 | 0 | 0.264 | 0.0512 | 0.104 | 1.181 | 0.0122 | 0.0015 | 0 | 0 | 0 | 0 | 0 | 0 | 0 | 0 | 0 | 0 | 0 | 0 | 0.048 | 0 | 0 | 0 | 0.034 | 0 | 0 | 0 | 0 | 607 | 657 | 29 | 6.5 | 1273 | 434 | PHZ52905T | 1074776 | PM108 | 중경1공장 20" 조관 | 5103 | 중경 1 생산창고 | SHZ5291160 | SHT460 | 406.4 | 7 | SQ63612 | HQF136920 |  | Stripe 모재 T방향 | SHT460 | 주식회사 포스코 | 607 | 657 | 29 | 90.161 | 548.49 | 83.6699 | 509.002 | 659.575 | 26.4 | 2025-06-04
SQ63615 | HQF136930 | POSCO | 0 | 20240709 | 0 | 0.267 | 0.0524 | 0.112 | 1.186 | 0.0126 | 0.0014 | 0 | 0 | 0 | 0 | 0 | 0 | 0 | 0 | 0 | 0 | 0 | 0 | 0.048 | 0 | 0 | 0 | 0.036 | 0 | 0 | 0 | 0 | 595 | 647 | 28 | 6.5 | 1273 | 451 | PIY80205T | 1049978 | PM109 | 중경2공장 24" 조관 | 5107 | 중경 2 생산창고 | SIY8022010 | SHT460 | 406.4 | 7 | SQ63615 | HQF136930 |  | Stripe 모재 T방향 | SHT460 | 주식회사 포스코 | 615 | 664 | 29 | 86.88 | 522.811 | 89.2881 | 537.303 | 668.532 | 27.2 | 2024-08-13
SQ63615 | HQF136950 | POSCO | 0 | 20240710 | 0 | 0.267 | 0.0524 | 0.112 | 1.186 | 0.0126 | 0.0014 | 0 | 0 | 0 | 0 | 0 | 0 | 0 | 0 | 0 | 0 | 0 | 0 | 0.048 | 0 | 0 | 0 | 0.036 | 0 | 0 | 0 | 0 | 595 | 647 | 28 | 6.5 | 1273 | 429 | PIZ22003T | 1067132 | PM109 | 중경2공장 24" 조관 | 5107 | 중경 2 생산창고 | SIZ2201050 | SHT460 | 406.4 | 7 | SQ63615 | HQF136950 |  | Stripe 모재 T방향 | SHT460 | 주식회사 포스코 | 595 | 647 | 28 | 86.9182 | 551.949 | 88.3482 | 561.03 | 677.044 | 28 | 2025-02-25
SQ63615 | HQF137000 | POSCO | 0 | 20240710 | 0 | 0.267 | 0.0524 | 0.112 | 1.186 | 0.0126 | 0.0014 | 0 | 0 | 0 | 0 | 0 | 0 | 0 | 0 | 0 | 0 | 0 | 0 | 0.048 | 0 | 0 | 0 | 0.036 | 0 | 0 | 0 | 0 | 595 | 647 | 28 | 6.5 | 1273 | 463 | PIZ12003T | 1064609 | PM109 | 중경2공장 24" 조관 | 5107 | 중경 2 생산창고 | SIZ1202050 | SHT460 | 406.4 | 7 | SQ63615 | HQF137000 |  | Stripe 모재 T방향 | SHT460 | 주식회사 포스코 | 595 | 647 | 28 | 92.9568 | 561.354 | 87.5899 | 528.943 | 672.881 | 24.2 | 2025-01-22
SQ63612 | HQF137010 | POSCO | 0 | 20240709 | 0 | 0.264 | 0.0512 | 0.104 | 1.181 | 0.0122 | 0.0015 | 0 | 0 | 0 | 0 | 0 | 0 | 0 | 0 | 0 | 0 | 0 | 0 | 0.048 | 0 | 0 | 0 | 0.034 | 0 | 0 | 0 | 0 | 608 | 647 | 30 | 6.5 | 1273 | 459 | PIZ40403T | 1071014 | PM109 | 중경2공장 24" 조관 | 5107 | 중경 2 생산창고 | SIZ4042080 | SHT460 | 406.4 | 7 | SQ63612 | HQF137010 |  | Stripe 모재 T방향 | SHT460 | 주식회사 포스코 | 608 | 647 | 30 | 87.0208 | 527.668 | 89.6115 | 543.377 | 667.654 | 27.4 | 2025-04-08
SQ63617 | HQF137020 | POSCO | 0 | 20240709 | 0 | 0.261 | 0.0511 | 0.105 | 1.172 | 0.0127 | 0.0016 | 0 | 0 | 0 | 0 | 0 | 0 | 0 | 0 | 0 | 0 | 0 | 0 | 0.05 | 0 | 0 | 0 | 0.035 | 0 | 0 | 0 | 0 | 589 | 645 | 28 | 6.5 | 1273 | 452 | PIZ40402T | 1071014 | PM109 | 중경2공장 24" 조관 | 5107 | 중경 2 생산창고 | SIZ4042070 | SHT460 | 406.4 | 7 | SQ63617 | HQF137020 |  | Stripe 모재 T방향 | SHT460 | 주식회사 포스코 | 602 | 645 | 30 | 84.6792 | 518.785 | 86.1221 | 527.625 | 636.449 | 26.2 | 2025-04-08
SQ63612 | HQF137070 | POSCO | 0 | 20240709 | 0 | 0.264 | 0.0512 | 0.104 | 1.181 | 0.0122 | 0.0015 | 0 | 0 | 0 | 0 | 0 | 0 | 0 | 0 | 0 | 0 | 0 | 0 | 0.048 | 0 | 0 | 0 | 0.034 | 0 | 0 | 0 | 0 | 608 | 647 | 30 | 6.5 | 1273 | 460 | PIY81605T | 1050499 | PM109 | 중경2공장 24" 조관 | 5107 | 중경 2 생산창고 | SIY8161210 | SHT460 | 406.4 | 7 | SQ63612 | HQF137070 |  | Stripe 모재 T방향 | SHT460 | 주식회사 포스코 | 608 | 657 | 30 | 88.1004 | 548.325 | 89.5619 | 557.421 | 657.856 | 28 | 2024-08-20
SQ63609 | HQF137090 | POSCO | 0 | 20240710 | 0 | 0.259 | 0.0486 | 0.111 | 1.179 | 0.0115 | 0.0018 | 0 | 0 | 0 | 0 | 0 | 0 | 0 | 0 | 0 | 0 | 0 | 0 | 0.048 | 0 | 0 | 0 | 0.033 | 0 | 0 | 0 | 0 | 588 | 637 | 31 | 6.5 | 1273 | 453 | PIY81606T | 1050499 | PM109 | 중경2공장 24" 조관 | 5107 | 중경 2 생산창고 | SIY8161250 | SHT460 | 406.4 | 7 | SQ63609 | HQF137090 |  | Stripe 모재 T방향 | SHT460 | 주식회사 포스코 | 588 | 637 | 31 | 88.0336 | 536.713 | 92.4317 | 563.527 | 658.369 | 27.8 | 2024-08-20
SQ63612 | HQF137110 | POSCO | 0 | 20240709 | 0 | 0.264 | 0.0512 | 0.104 | 1.181 | 0.0122 | 0.0015 | 0 | 0 | 0 | 0 | 0 | 0 | 0 | 0 | 0 | 0 | 0 | 0 | 0.048 | 0 | 0 | 0 | 0.034 | 0 | 0 | 0 | 0 | 607 | 657 | 29 | 6.5 | 1273 | 462 | PIY80206T | 1049977 | PM109 | 중경2공장 24" 조관 | 5107 | 중경 2 생산창고 | SIY8022030 | SHT460 | 406.4 | 7 | SQ63612 | HQF137110 |  | Stripe 모재 T방향 | SHT460 | 주식회사 포스코 | 608 | 657 | 30 | 89.7992 | 541.353 | 87.4179 | 526.997 | 664.685 | 26.4 | 2024-08-13
SQ63609 | HQF137140 | POSCO | 0 | 20240730 | 0 | 0.259 | 0.0486 | 0.111 | 1.179 | 0.0115 | 0.0018 | 0 | 0 | 0 | 0 | 0 | 0 | 0 | 0 | 0 | 0 | 0 | 0 | 0.048 | 0 | 0 | 0 | 0.033 | 0 | 0 | 0 | 0 | 586 | 639 | 28 | 6.5 | 1273 | 455 | PIZ40401T | 1071015 | PM109 | 중경2공장 24" 조관 | 5107 | 중경 2 생산창고 | SIZ4041090 | SHT460 | 406.4 | 7 | SQ63609 | HQF137140 |  | Stripe 모재 T방향 | SHT460 | 주식회사 포스코 | 588 | 639 | 31 | 83.1906 | 515.618 | 84.9004 | 526.215 | 658.587 | 26.6 | 2025-04-08
SQ63936 | HQG001130 | POSCO | 0 | 20240708 | 0 | 0 | 0.1738 | 0.012 | 0.482 | 0.0111 | 0.0058 | 0 | 0 | 0.021 | 0.008 | 0.0001 | 0 | 0.013 | 0 | 0 | 0 | 0.002 | 0 | 0 | 0 | 0 | 0.001 | 0 | 0 | 0 | 0 | 0 | 271 | 449 | 40 | 6.85 | 1044 | 438 | PAY72509L | 1049289 | PM101 | 소경1공장 8" 조관 | 5101 | 소경 1 생산창고 | SAY7252030 | N5LBT | 168.3 | 7.1 | SQ63936 | HQG001130 |  | Stripe 모재 L방향 | SPHT3 | 주식회사 포스코 | 271 | 449 | 40 | 70.7575 | 420.44 | 71.2177 | 423.174 | 480.948 | 27 | 2024-07-29
SP87242 | HQG001950 | POSCO | 0 | 20240708 | 0 | 0 | 0.183 | 0.008 | 0.465 | 0.0123 | 0.0046 | 0 | 0 | 0.015 | 0.007 | 0.0001 | 0 | 0.018 | 0 | 0 | 0 | 0.002 | 0 | 0.001 | 0 | 0 | 0.001 | 0 | 0 | 0 | 0 | 0 | 319 | 476 | 38 | 4.65 | 1020 | 655 | PHY81307T | 1049733 | PM108 | 중경1공장 20" 조관 | 5103 | 중경 1 생산창고 | SHY8131110 | N5LBT | 323.9 | 4.8 | SP87242 | HQG001950 | 49 | Stripe 모재 T방향 | SPHT3 | 주식회사 포스코 | 319 | 476 | 38 | 64.3177 | 360.383 | 65.5082 | 367.054 | 481.675 | 35 | 2024-08-15
SP87242 | HQG001950 | POSCO | 0 | 20240708 | 0 | 0 | 0.183 | 0.008 | 0.465 | 0.0123 | 0.0046 | 0 | 0 | 0.015 | 0.007 | 0.0001 | 0 | 0.018 | 0 | 0 | 0 | 0.002 | 0 | 0.001 | 0 | 0 | 0.001 | 0 | 0 | 0 | 0 | 0 | 319 | 476 | 38 | 4.65 | 1020 | 655 | PHY81307W | 1049733 | PM108 | 중경1공장 20" 조관 | 5103 | 중경 1 생산창고 | SHY8131110 | N5LBT | 323.9 | 4.8 | SP87242 | HQG001950 | 49 | Stripe 용접 | SPHT3 | 주식회사 포스코 | 319 | 476 | 38 | 0 | 0 | 0 | 0 | 538.172 | 0 | 2024-08-15
SQ64135 | HQG010990 | POSCO | 0 | 20240715 | 0 | 0 | 0.179 | 0.009 | 0.523 | 0.01 | 0.006 | 0 | 0 | 0.012 | 0.006 | 0.0002 | 0 | 0.008 | 0 | 0 | 0 | 0.001 | 0 | 0.001 | 0 | 0 | 0.0008 | 0 | 0 | 0 | 0 | 0 | 314 | 465 | 39 | 6.2 | 1366 | 444 | PAY72601T | 1049570 | PM101 | 소경1공장 8" 조관 | 5101 | 소경 1 생산창고 | SAY7261030 | N5LBT | 219.1 | 6.4 | SQ64135 | HQG010990 |  | Stripe 모재 T방향 | SPHT3 | 주식회사 포스코 | 314 | 465 | 39 | 87.5813 | 376.235 | 91.9061 | 394.813 | 467.672 | 35.6 | 2024-08-01
SQ64135 | HQG010990 | POSCO | 0 | 20240715 | 0 | 0 | 0.179 | 0.009 | 0.523 | 0.01 | 0.006 | 0 | 0 | 0.012 | 0.006 | 0.0002 | 0 | 0.008 | 0 | 0 | 0 | 0.001 | 0 | 0.001 | 0 | 0 | 0.0008 | 0 | 0 | 0 | 0 | 0 | 314 | 465 | 39 | 6.2 | 1366 | 444 | PAY72601W | 1049570 | PM101 | 소경1공장 8" 조관 | 5101 | 소경 1 생산창고 | SAY7261030 | N5LBT | 219.1 | 6.4 | SQ64135 | HQG010990 |  | Stripe 용접 | SPHT3 | 주식회사 포스코 | 314 | 465 | 39 | 0 | 0 | 0 | 0 | 485.099 | 0 | 2024-08-01
SQ64136 | HQG011600 | POSCO | 0 | 20240711 | 0 | 0 | 0.1765 | 0.006 | 0.468 | 0.0099 | 0.0068 | 0 | 0 | 0.019 | 0.011 | 0.0002 | 0 | 0.02 | 0 | 0 | 0 | 0.001 | 0 | 0.001 | 0 | 0 | 0.0009 | 0 | 0 | 0 | 0 | 0 | 290 | 453 | 39 | 6.35 | 1310 | 452 | PAYX1501L | 1055711 | PM101 | 소경1공장 8" 조관 | 5101 | 소경 1 생산창고 | SAYX152040 | N5LBT | 141.3 | 6.6 | SQ64136 | HQG011600 |  | Stripe 모재 L방향 | SPHT3 | 주식회사 포스코 | 290 | 453 | 39 | 68.1489 | 431.636 | 68.4867 | 433.776 | 502.275 | 33.2 | 2024-10-21
SQ64136 | HQG011630 | POSCO | 0 | 20240715 | 0 | 0 | 0.1765 | 0.006 | 0.468 | 0.0099 | 0.0068 | 0 | 0 | 0.019 | 0.011 | 0.0002 | 0 | 0.02 | 0 | 0 | 0 | 0.001 | 0 | 0.001 | 0 | 0 | 0.0009 | 0 | 0 | 0 | 0 | 0 | 263 | 443 | 41 | 7.9 | 1358 | 354 | PAY72603T | 1049575 | PM101 | 소경1공장 8" 조관 | 5101 | 소경 1 생산창고 | SAY7261070 | N5LBT | 219.1 | 8.2 | SQ64136 | HQG011630 |  | Stripe 모재 T방향 | SPHT3 | 주식회사 포스코 | 263 | 443 | 41 | 113.462 | 376.804 | 118.992 | 395.167 | 472.746 | 40 | 2024-08-01
SQ64136 | HQG011630 | POSCO | 0 | 20240715 | 0 | 0 | 0.1765 | 0.006 | 0.468 | 0.0099 | 0.0068 | 0 | 0 | 0.019 | 0.011 | 0.0002 | 0 | 0.02 | 0 | 0 | 0 | 0.001 | 0 | 0.001 | 0 | 0 | 0.0009 | 0 | 0 | 0 | 0 | 0 | 263 | 443 | 41 | 7.9 | 1358 | 354 | PAY72603W | 1049575 | PM101 | 소경1공장 8" 조관 | 5101 | 소경 1 생산창고 | SAY7261070 | N5LBT | 219.1 | 8.2 | SQ64136 | HQG011630 |  | Stripe 용접 | SPHT3 | 주식회사 포스코 | 263 | 443 | 41 | 0 | 0 | 0 | 0 | 499.228 | 0 | 2024-08-01
SQ64140 | HQG011840 | POSCO | 0 | 20240711 | 0 | 0 | 0.1697 | 0.01 | 0.453 | 0.0109 | 0.0073 | 0 | 0 | 0.015 | 0.007 | 0.0001 | 0 | 0.009 | 0 | 0 | 0 | 0.001 | 0 | 0 | 0 | 0 | 0.0009 | 0 | 0 | 0 | 0 | 0 | 282 | 454 | 41 | 6.2 | 1115 | 487 | PHZ21703W | 1066548 | PM108 | 중경1공장 20" 조관 | 5103 | 중경 1 생산창고 | SHZ2172070 | N5LBT | 355.6 | 6.4 | SQ64140 | HQG011840 | 39 | Stripe 용접 | SPHT3 | 주식회사 포스코 | 282 | 454 | 41 | 92.4288 | 384.548 | 0 | 0 | 515.622 | 0 | 2025-02-24
SQ64140 | HQG011840 | POSCO | 0 | 20240711 | 0 | 0 | 0.1697 | 0.01 | 0.453 | 0.0109 | 0.0073 | 0 | 0 | 0.015 | 0.007 | 0.0001 | 0 | 0.009 | 0 | 0 | 0 | 0.001 | 0 | 0 | 0 | 0 | 0.0009 | 0 | 0 | 0 | 0 | 0 | 282 | 454 | 41 | 6.2 | 1115 | 487 | PHZ21703T | 1066548 | PM108 | 중경1공장 20" 조관 | 5103 | 중경 1 생산창고 | SHZ2172070 | N5LBT | 355.6 | 6.4 | SQ64140 | HQG011840 | 39 | Stripe 모재 T방향 | SPHT3 | 주식회사 포스코 | 282 | 454 | 41 | 76.6735 | 320.115 | 79.693 | 332.722 | 459.906 | 38.8 | 2025-02-24
SQ64140 | HQG011850 | POSCO | 0 | 20240711 | 0 | 0 | 0.1697 | 0.01 | 0.453 | 0.0109 | 0.0073 | 0 | 0 | 0.015 | 0.007 | 0.0001 | 0 | 0.009 | 0 | 0 | 0 | 0.001 | 0 | 0 | 0 | 0 | 0.0009 | 0 | 0 | 0 | 0 | 0 | 278 | 444 | 40 | 6.2 | 1115 | 490 | PHY71305T | 1047453 | PM108 | 중경1공장 20" 조관 | 5103 | 중경 1 생산창고 | SHY7131080 | SPPS250J | 355.6 | 6.4 | SQ64140 | HQG011850 |  | Stripe 모재 T방향 | SPHT3 | 주식회사 포스코 | 278 | 444 | 40 | 56.6326 | 355.01 | 57.7596 | 362.075 | 462.224 | 33.8 | 2024-07-18
SQ64146 | HQG011970 | POSCO | 0 | 20240713 | 0 | 0 | 0.1736 | 0.009 | 0.482 | 0.0126 | 0.0062 | 0 | 0 | 0.022 | 0.011 | 0.0001 | 0 | 0.015 | 0 | 0 | 0 | 0.003 | 0 | 0.001 | 0 | 0 | 0.0007 | 0 | 0 | 0 | 0 | 0 | 300 | 457 | 41 | 8.1 | 1011 | 382 | PHY81201W | 1049746 | PM108 | 중경1공장 20" 조관 | 5103 | 중경 1 생산창고 | SHY8121020 | N5LBT | 323.9 | 8.4 | SQ64146 | HQG011970 | 20 | Stripe 용접 | SPHT3 | 주식회사 포스코 | 300 | 457 | 41 | 0 | 0 | 0 | 0 | 523.954 | 0 | 2024-08-14
SQ64146 | HQG011970 | POSCO | 0 | 20240713 | 0 | 0 | 0.1736 | 0.009 | 0.482 | 0.0126 | 0.0062 | 0 | 0 | 0.022 | 0.011 | 0.0001 | 0 | 0.015 | 0 | 0 | 0 | 0.003 | 0 | 0.001 | 0 | 0 | 0.0007 | 0 | 0 | 0 | 0 | 0 | 300 | 457 | 41 | 8.1 | 1011 | 382 | PHY81201T | 1049746 | PM108 | 중경1공장 20" 조관 | 5103 | 중경 1 생산창고 | SHY8121020 | N5LBT | 323.9 | 8.4 | SQ64146 | HQG011970 | 20 | Stripe 모재 T방향 | SPHT3 | 주식회사 포스코 | 300 | 457 | 41 | 107.564 | 345.033 | 110.797 | 355.401 | 448.76 | 40.3999 | 2024-08-14
SQ64154 | HQG012050 | POSCO | 0 | 20240711 | 0 | 0 | 0.1738 | 0.009 | 0.465 | 0.0125 | 0.0088 | 0 | 0 | 0.022 | 0.007 | 0.0001 | 0 | 0.013 | 0 | 0 | 0 | 0.004 | 0 | 0.001 | 0 | 0 | 0.0009 | 0 | 0 | 0 | 0 | 0 | 298 | 447 | 42 | 8.55 | 850 | 360 | PHY83102W | 1051072 | PM108 | 중경1공장 20" 조관 | 5103 | 중경 1 생산창고 | SHY8311060 | A53B | 273 | 9.27 | SQ64154 | HQG012050 |  | Stripe 용접 | SPHT3 | 주식회사 포스코 | 298 | 447 | 42 | 153.345 | 473.822 | 0 | 0 | 538.123 | 0 | 2024-09-05
SQ64154 | HQG012050 | POSCO | 0 | 20240711 | 0 | 0 | 0.1738 | 0.009 | 0.465 | 0.0125 | 0.0088 | 0 | 0 | 0.022 | 0.007 | 0.0001 | 0 | 0.013 | 0 | 0 | 0 | 0.004 | 0 | 0.001 | 0 | 0 | 0.0009 | 0 | 0 | 0 | 0 | 0 | 298 | 447 | 42 | 8.55 | 850 | 360 | PHY83102T | 1051072 | PM108 | 중경1공장 20" 조관 | 5103 | 중경 1 생산창고 | SHY8311060 | A53B | 273 | 9.27 | SQ64154 | HQG012050 |  | Stripe 모재 T방향 | SPHT3 | 주식회사 포스코 | 298 | 447 | 42 | 124.76 | 384.46 | 128.379 | 395.612 | 474.455 | 36.6 | 2024-09-05
SQ64154 | HQG012080 | POSCO | 0 | 20240724 | 0 | 0 | 0.1738 | 0.009 | 0.465 | 0.0125 | 0.0088 | 0 | 0 | 0.022 | 0.007 | 0.0001 | 0 | 0.013 | 0 | 0 | 0 | 0.004 | 0 | 0.001 | 0 | 0 | 0.0009 | 0 | 0 | 0 | 0 | 0 | 298 | 447 | 42 | 8.55 | 850 | 349 | PHY72607T | 1049504 | PM108 | 중경1공장 20" 조관 | 5103 | 중경 1 생산창고 | SHY7262030 | A53B | 273 | 9.27 | SQ64154 | HQG012080 |  | Stripe 모재 T방향 | SPHT3 | 주식회사 포스코 | 298 | 456 | 42 | 128.61 | 389.061 | 131.068 | 396.494 | 475.681 | 36 | 2024-08-01
SQ64154 | HQG012080 | POSCO | 0 | 20240724 | 0 | 0 | 0.1738 | 0.009 | 0.465 | 0.0125 | 0.0088 | 0 | 0 | 0.022 | 0.007 | 0.0001 | 0 | 0.013 | 0 | 0 | 0 | 0.004 | 0 | 0.001 | 0 | 0 | 0.0009 | 0 | 0 | 0 | 0 | 0 | 298 | 447 | 42 | 8.55 | 850 | 349 | PHY72607W | 1049504 | PM108 | 중경1공장 20" 조관 | 5103 | 중경 1 생산창고 | SHY7262030 | A53B | 273 | 9.27 | SQ64154 | HQG012080 |  | Stripe 용접 | SPHT3 | 주식회사 포스코 | 298 | 456 | 42 | 139.277 | 426.41 | 0 | 0 | 535.064 | 0 | 2024-08-01
SQ63399 | HQG016280 | POSCO | 0 | 20240718 | 0 | 0 | 0.187 | 0.009 | 0.831 | 0.0121 | 0.0032 | 0 | 0 | 0.014 | 0.011 | 0.0001 | 0 | 0.008 | 0 | 0 | 0 | 0.003 | 0 | 0 | 0 | 0 | 0.0006 | 0.002 | 0 | 0 | 0 | 0 | 285 | 466 | 39 | 9.15 | 1290 | 301 | PAYX1503L | 1055715 | PM101 | 소경1공장 8" 조관 | 5101 | 소경 1 생산창고 | SAYX152090 | N5LBT | 141.3 | 9.5 | SQ63399 | HQG016280 |  | Stripe 모재 L방향 | SPHT3 | 주식회사 포스코 | 285 | 466 | 39 | 112.423 | 483.32 | 112.58 | 483.992 | 551.768 | 30.8 | 2024-10-21
SQ64262 | HQG019060 | POSCO | 0 | 20240723 | 0 | 0 | 0.1731 | 0.011 | 0.479 | 0.0111 | 0.0066 | 0 | 0 | 0.016 | 0.007 | 0.0001 | 0 | 0.015 | 0 | 0 | 0 | 0.001 | 0 | 0 | 0 | 0 | 0.0008 | 0 | 0 | 0 | 0 | 0 | 298 | 460 | 37 | 5.95 | 842 | 527 | PHY72205T | 1048837 | PM108 | 중경1공장 20" 조관 | 5103 | 중경 1 생산창고 | SHY7222060 | SPPS250 | 267.4 | 6.4 | SQ64262 | HQG019060 |  | Stripe 모재 T방향 | SPHT3 | 주식회사 포스코 | 302 | 467 | 38 | 54.7564 | 366.425 | 56.5785 | 378.618 | 478.77 | 32.3999 | 2024-07-25
SQ64247 | HQG019770 | POSCO | 0 | 20240718 | 0 | 0 | 0.1862 | 0.012 | 0.469 | 0.0096 | 0.0057 | 0 | 0 | 0.015 | 0.007 | 0.0001 | 0 | 0.014 | 0 | 0 | 0 | 0.001 | 0 | 0 | 0 | 0 | 0.0009 | 0 | 0 | 0 | 0 | 0 | 283 | 463 | 39 | 7.6 | 1270 | 391 | PIY80302W | 1049890 | PM109 | 중경2공장 24" 조관 | 5107 | 중경 2 생산창고 | SIY8031010 | N5LBT | 406.4 | 7.9 | SQ64247 | HQG019770 | 28 | Stripe 용접 | SPHT3 | 주식회사 포스코 | 283 | 464 | 40 | 95.3292 | 327.797 | 0 | 0 | 510.288 | 0 | 2024-08-14
SQ64247 | HQG019770 | POSCO | 0 | 20240718 | 0 | 0 | 0.1862 | 0.012 | 0.469 | 0.0096 | 0.0057 | 0 | 0 | 0.015 | 0.007 | 0.0001 | 0 | 0.014 | 0 | 0 | 0 | 0.001 | 0 | 0 | 0 | 0 | 0.0009 | 0 | 0 | 0 | 0 | 0 | 283 | 463 | 39 | 7.6 | 1270 | 391 | PIY80302T | 1049890 | PM109 | 중경2공장 24" 조관 | 5107 | 중경 2 생산창고 | SIY8031010 | N5LBT | 406.4 | 7.9 | SQ64247 | HQG019770 | 28 | Stripe 모재 T방향 | SPHT3 | 주식회사 포스코 | 283 | 464 | 40 | 99.5184 | 340.815 | 102.787 | 352.012 | 460.558 | 42.3999 | 2024-08-14
SQ64244 | HQG019810 | POSCO | 0 | 20240719 | 0 | 0 | 0.1825 | 0.009 | 0.478 | 0.0095 | 0.0077 | 0 | 0 | 0.012 | 0.005 | 0.0001 | 0 | 0.008 | 0 | 0 | 0 | 0.001 | 0 | 0 | 0 | 0 | 0.0008 | 0 | 0 | 0 | 0 | 0 | 287 | 462 | 37 | 5.4 | 1277 | 551 | PHYX0404T | 1055569 | PM108 | 중경1공장 20" 조관 | 5103 | 중경 1 생산창고 | SHYX042040 | N5LBT | 406.4 | 5.6 | SQ64244 | HQG019810 | 30 | Stripe 모재 T방향 | SPHT3 | 주식회사 포스코 | 294 | 462 | 38 | 73.0114 | 347.416 | 75.4106 | 358.833 | 479.43 | 37 | 2024-10-14
SQ64244 | HQG019810 | POSCO | 0 | 20240719 | 0 | 0 | 0.1825 | 0.009 | 0.478 | 0.0095 | 0.0077 | 0 | 0 | 0.012 | 0.005 | 0.0001 | 0 | 0.008 | 0 | 0 | 0 | 0.001 | 0 | 0 | 0 | 0 | 0.0008 | 0 | 0 | 0 | 0 | 0 | 287 | 462 | 37 | 5.4 | 1277 | 551 | PHYX0404W | 1055569 | PM108 | 중경1공장 20" 조관 | 5103 | 중경 1 생산창고 | SHYX042040 | N5LBT | 406.4 | 5.6 | SQ64244 | HQG019810 | 30 | Stripe 용접 | SPHT3 | 주식회사 포스코 | 294 | 462 | 38 | 78.5106 | 375.683 | 0 | 0 | 532.211 | 0 | 2024-10-14
SQ64256 | HQG020530 | POSCO | 0 | 20240716 | 0 | 0 | 0.1745 | 0.01 | 0.446 | 0.0093 | 0.0062 | 0 | 0 | 0.016 | 0.009 | 0.0001 | 0 | 0.02 | 0 | 0 | 0 | 0.002 | 0 | 0 | 0 | 0 | 0.0008 | 0 | 0 | 0 | 0 | 0 | 293 | 456 | 39 | 5.4 | 1117 | 537 | PHY92105W | 1053397 | PM108 | 중경1공장 20" 조관 | 5103 | 중경 1 생산창고 | SHY9211100 | N5LBT | 355.6 | 5.6 | SQ64256 | HQG020530 | 50 | Stripe 용접 | SPHT3 | 주식회사 포스코 | 293 | 456 | 39 | 0 | 0 | 0 | 0 | 487.991 | 0 | 2024-10-02
SQ64256 | HQG020530 | POSCO | 0 | 20240716 | 0 | 0 | 0.1745 | 0.01 | 0.446 | 0.0093 | 0.0062 | 0 | 0 | 0.016 | 0.009 | 0.0001 | 0 | 0.02 | 0 | 0 | 0 | 0.002 | 0 | 0 | 0 | 0 | 0.0008 | 0 | 0 | 0 | 0 | 0 | 293 | 456 | 39 | 5.4 | 1117 | 537 | PHY92105T | 1053397 | PM108 | 중경1공장 20" 조관 | 5103 | 중경 1 생산창고 | SHY9211100 | N5LBT | 355.6 | 5.6 | SQ64256 | HQG020530 | 50 | Stripe 모재 T방향 | SPHT3 | 주식회사 포스코 | 293 | 456 | 39 | 66.3506 | 322.492 | 69.9078 | 339.782 | 457.476 | 38.6 | 2024-10-02
SQ64259 | HQG020580 | POSCO | 0 | 20240718 | 0 | 0 | 0.1654 | 0.008 | 0.441 | 0.0113 | 0.0043 | 0 | 0 | 0.021 | 0.007 | 0.0001 | 0 | 0.015 | 0 | 0 | 0 | 0.001 | 0 | 0 | 0 | 0 | 0.0007 | 0 | 0 | 0 | 0 | 0 | 285 | 445 | 38 | 5.4 | 1117 | 562 | PHY71712W | 1048353 | PM108 | 중경1공장 20" 조관 | 5103 | 중경 1 생산창고 | SHY7172040 | N5LBT | 355.6 | 5.6 | SQ64259 | HQG020580 | 154 | Stripe 용접 | SPHT3 | 주식회사 포스코 | 286 | 450 | 38 | 107.242 | 521.165 | 0 | 0 | 522.089 | 0 | 2024-07-22
SQ64259 | HQG020580 | POSCO | 0 | 20240718 | 0 | 0 | 0.1654 | 0.008 | 0.441 | 0.0113 | 0.0043 | 0 | 0 | 0.021 | 0.007 | 0.0001 | 0 | 0.015 | 0 | 0 | 0 | 0.001 | 0 | 0 | 0 | 0 | 0.0007 | 0 | 0 | 0 | 0 | 0 | 285 | 445 | 38 | 5.4 | 1117 | 562 | PHY71712T | 1048353 | PM108 | 중경1공장 20" 조관 | 5103 | 중경 1 생산창고 | SHY7172040 | N5LBT | 355.6 | 5.6 | SQ64259 | HQG020580 | 154 | Stripe 모재 T방향 | SPHT3 | 주식회사 포스코 | 286 | 450 | 38 | 67.9012 | 327.87 | 70.6425 | 341.106 | 461.404 | 39 | 2024-07-22
SQ64262 | HQG020600 | POSCO | 0 | 20240713 | 0 | 0 | 0.1731 | 0.011 | 0.479 | 0.0111 | 0.0066 | 0 | 0 | 0.016 | 0.007 | 0.0001 | 0 | 0.015 | 0 | 0 | 0 | 0.001 | 0 | 0 | 0 | 0 | 0.0008 | 0 | 0 | 0 | 0 | 0 | 287 | 448 | 39 | 5.4 | 1117 | 558 | PHY71713T | 1048353 | PM108 | 중경1공장 20" 조관 | 5103 | 중경 1 생산창고 | SHY7172050 | N5LBT | 355.6 | 5.6 | SQ64262 | HQG020600 | 342 | Stripe 모재 T방향 | SPHT3 | 주식회사 포스코 | 297 | 455 | 39 | 66.3188 | 320.742 | 68.825 | 332.862 | 459.294 | 39.8 | 2024-07-22
SQ64262 | HQG020600 | POSCO | 0 | 20240713 | 0 | 0 | 0.1731 | 0.011 | 0.479 | 0.0111 | 0.0066 | 0 | 0 | 0.016 | 0.007 | 0.0001 | 0 | 0.015 | 0 | 0 | 0 | 0.001 | 0 | 0 | 0 | 0 | 0.0008 | 0 | 0 | 0 | 0 | 0 | 287 | 448 | 39 | 5.4 | 1117 | 558 | PHY71713W | 1048353 | PM108 | 중경1공장 20" 조관 | 5103 | 중경 1 생산창고 | SHY7172050 | N5LBT | 355.6 | 5.6 | SQ64262 | HQG020600 | 342 | Stripe 용접 | SPHT3 | 주식회사 포스코 | 297 | 455 | 39 | 0 | 0 | 0 | 0 | 517.143 | 0 | 2024-07-22
SQ64256 | HQG024880 | POSCO | 0 | 20240719 | 0 | 0 | 0.1745 | 0.01 | 0.446 | 0.0093 | 0.0062 | 0 | 0 | 0.016 | 0.009 | 0.0001 | 0 | 0.02 | 0 | 0 | 0 | 0.002 | 0 | 0 | 0 | 0 | 0.0008 | 0 | 0 | 0 | 0 | 0 | 275 | 431 | 39 | 5.8 | 1061 | 527 | PAY91001L | 1052869 | PM101 | 소경1공장 8" 조관 | 5101 | 소경 1 생산창고 | SAY9101020 | N5LBT | 114.3 | 6 | SQ64256 | HQG024880 |  | Stripe 모재 L방향 | SPHT3 | 주식회사 포스코 | 275 | 431 | 39 | 61.4093 | 426.107 | 61.8151 | 428.923 | 503.242 | 32 | 2024-09-11
SQ64332 | HQG025160 | POSCO | 0 | 20240716 | 0 | 0 | 0.1527 | 0.011 | 0.95 | 0.0148 | 0.0064 | 0.019 | 0 | 0.025 | 0.011 | 0.0001 | 0 | 0.016 | 0 | 0 | 0 | 0.001 | 0.0028 | 0.022 | 0 | 0 | 0.001 | 0.001 | 0 | 0 | 0 | 0 | 438 | 555 | 27 | 6.2 | 1115 | 504 | PHY92106L | 1053405 | PM108 | 중경1공장 20" 조관 | 5103 | 중경 1 생산창고 | SHY9212020 | N5LBTC350 | 355.6 | 6.4 | SQ64332 | HQG025160 | 78 | Stripe 모재 L방향 | STK490 | 주식회사 포스코 | 438 | 555 | 27 | 32.2828 | 424.169 | 32.5929 | 429.17111 | 530.91077 | 30.76047 | 2024-09-26
SQ64332 | HQG025160 | POSCO | 0 | 20240716 | 0 | 0 | 0.1527 | 0.011 | 0.95 | 0.0148 | 0.0064 | 0.019 | 0 | 0.025 | 0.011 | 0.0001 | 0 | 0.016 | 0 | 0 | 0 | 0.001 | 0.0028 | 0.022 | 0 | 0 | 0.001 | 0.001 | 0 | 0 | 0 | 0 | 438 | 555 | 27 | 6.2 | 1115 | 504 | PHY92106W | 1053405 | PM108 | 중경1공장 20" 조관 | 5103 | 중경 1 생산창고 | SHY9212020 | N5LBTC350 | 355.6 | 6.4 | SQ64332 | HQG025160 | 78 | Stripe 용접 | STK490 | 주식회사 포스코 | 438 | 555 | 27 | 93.7779 | 409.934 | 0 | 0 | 589.704 | 0 | 2024-10-02
SQ64332 | HQG025160 | POSCO | 0 | 20240716 | 0 | 0 | 0.1527 | 0.011 | 0.95 | 0.0148 | 0.0064 | 0.019 | 0 | 0.025 | 0.011 | 0.0001 | 0 | 0.016 | 0 | 0 | 0 | 0.001 | 0.0028 | 0.022 | 0 | 0 | 0.001 | 0.001 | 0 | 0 | 0 | 0 | 438 | 555 | 27 | 6.2 | 1115 | 504 | PHY92106T | 1053405 | PM108 | 중경1공장 20" 조관 | 5103 | 중경 1 생산창고 | SHY9212020 | N5LBTC350 | 355.6 | 6.4 | SQ64332 | HQG025160 | 78 | Stripe 모재 T방향 | STK490 | 주식회사 포스코 | 438 | 555 | 27 | 94.4658 | 411.493 | 100.065 | 435.886 | 548.589 | 32.3999 | 2024-10-02
SQ64669 | HQG042000 | POSCO | 0 | 20240713 | 0 | 0 | 0.1742 | 0.009 | 0.47 | 0.0104 | 0.0039 | 0 | 0 | 0.013 | 0.005 | 0 | 0 | 0.008 | 0 | 0 | 0 | 0.001 | 0 | 0 | 0 | 0 | 0.0008 | 0.001 | 0 | 0 | 0 | 0 | 301 | 467 | 38 | 5.4 | 1117 | 564 | PHY71711W | 1048353 | PM108 | 중경1공장 20" 조관 | 5103 | 중경 1 생산창고 | SHY7172030 | N5LBT | 355.6 | 5.6 | SQ64669 | HQG042000 | 113 | Stripe 용접 | SPHT3 | 주식회사 포스코 | 301 | 467 | 38 | 59.1227 | 287.327 | 0 | 0 | 517.995 | 0 | 2024-07-22
SQ64669 | HQG042000 | POSCO | 0 | 20240713 | 0 | 0 | 0.1742 | 0.009 | 0.47 | 0.0104 | 0.0039 | 0 | 0 | 0.013 | 0.005 | 0 | 0 | 0.008 | 0 | 0 | 0 | 0.001 | 0 | 0 | 0 | 0 | 0.0008 | 0.001 | 0 | 0 | 0 | 0 | 301 | 467 | 38 | 5.4 | 1117 | 564 | PHY71711T | 1048353 | PM108 | 중경1공장 20" 조관 | 5103 | 중경 1 생산창고 | SHY7172030 | N5LBT | 355.6 | 5.6 | SQ64669 | HQG042000 | 113 | Stripe 모재 T방향 | SPHT3 | 주식회사 포스코 | 301 | 467 | 38 | 68.7278 | 332.745 | 72.0299 | 348.733 | 475.667 | 38.6 | 2024-07-22
SQ64666 | HQG042030 | POSCO | 0 | 20240727 | 0 | 0 | 0.1704 | 0.008 | 0.456 | 0.0107 | 0.0038 | 0 | 0 | 0.015 | 0.006 | 0.0001 | 0 | 0.007 | 0 | 0 | 0 | 0.001 | 0 | 0.001 | 0 | 0 | 0.0007 | 0 | 0 | 0 | 0 | 0 | 291 | 449 | 40 | 6.2 | 1115 | 499 | PHZ21702W | 1066547 | PM108 | 중경1공장 20" 조관 | 5103 | 중경 1 생산창고 | SHZ2172040 | N5LBT | 355.6 | 6.4 | SQ64666 | HQG042030 | 60 | Stripe 용접 | SPHT3 | 주식회사 포스코 | 291 | 449 | 40 | 94.3047 | 391.252 | 0 | 0 | 510.379 | 0 | 2025-02-24
SQ64666 | HQG042030 | POSCO | 0 | 20240727 | 0 | 0 | 0.1704 | 0.008 | 0.456 | 0.0107 | 0.0038 | 0 | 0 | 0.015 | 0.006 | 0.0001 | 0 | 0.007 | 0 | 0 | 0 | 0.001 | 0 | 0.001 | 0 | 0 | 0.0007 | 0 | 0 | 0 | 0 | 0 | 291 | 449 | 40 | 6.2 | 1115 | 499 | PHZ21702T | 1066547 | PM108 | 중경1공장 20" 조관 | 5103 | 중경 1 생산창고 | SHZ2172040 | N5LBT | 355.6 | 6.4 | SQ64666 | HQG042030 | 60 | Stripe 모재 T방향 | SPHT3 | 주식회사 포스코 | 291 | 449 | 40 | 75.476 | 314.563 | 78.4846 | 327.102 | 454.712 | 37.3999 | 2025-02-24
SQ64669 | HQG042040 | POSCO | 0 | 20240727 | 0 | 0 | 0.1742 | 0.009 | 0.47 | 0.0104 | 0.0039 | 0 | 0 | 0.013 | 0.005 | 0 | 0 | 0.008 | 0 | 0 | 0 | 0.001 | 0 | 0 | 0 | 0 | 0.0008 | 0.001 | 0 | 0 | 0 | 0 | 297 | 459 | 39 | 6.2 | 1115 | 500 | PHZ21701W | 1066547 | PM108 | 중경1공장 20" 조관 | 5103 | 중경 1 생산창고 | SHZ2172030 | N5LBT | 355.6 | 6.4 | SQ64669 | HQG042040 | 37 | Stripe 용접 | SPHT3 | 주식회사 포스코 | 297 | 459 | 39 | 49.4219 | 192.941 | 0 | 0 | 492.81 | 0 | 2025-02-24
SQ64669 | HQG042040 | POSCO | 0 | 20240727 | 0 | 0 | 0.1742 | 0.009 | 0.47 | 0.0104 | 0.0039 | 0 | 0 | 0.013 | 0.005 | 0 | 0 | 0.008 | 0 | 0 | 0 | 0.001 | 0 | 0 | 0 | 0 | 0.0008 | 0.001 | 0 | 0 | 0 | 0 | 297 | 459 | 39 | 6.2 | 1115 | 500 | PHZ21701T | 1066547 | PM108 | 중경1공장 20" 조관 | 5103 | 중경 1 생산창고 | SHZ2172030 | N5LBT | 355.6 | 6.4 | SQ64669 | HQG042040 | 37 | Stripe 모재 T방향 | SPHT3 | 주식회사 포스코 | 297 | 459 | 39 | 68.668 | 283.715 | 72.0318 | 297.613 | 460.301 | 38.3999 | 2025-02-24
SQ64672 | HQG042680 | POSCO | 0 | 20240718 | 0 | 0 | 0.1755 | 0.009 | 0.482 | 0.0104 | 0.0039 | 0 | 0 | 0.012 | 0.007 | 0.0001 | 0 | 0.012 | 0 | 0 | 0 | 0.002 | 0 | 0.001 | 0 | 0 | 0.0007 | 0 | 0 | 0 | 0 | 0 | 272 | 441 | 38 | 5.8 | 1061 | 557 | PAY90602L | 1052871 | PM101 | 소경1공장 8" 조관 | 5101 | 소경 1 생산창고 | SAY9062050 | N5LBT | 114.3 | 6 | SQ64672 | HQG042680 |  | Stripe 모재 L방향 | SPHT3 | 주식회사 포스코 | 275 | 447 | 39 | 60.2391 | 414.593 | 60.6844 | 417.657 | 485.727 | 33.6 | 2024-09-11
SQ64669 | HQG042730 | POSCO | 0 | 20240718 | 0 | 0 | 0.1742 | 0.009 | 0.47 | 0.0104 | 0.0039 | 0 | 0 | 0.013 | 0.005 | 0 | 0 | 0.008 | 0 | 0 | 0 | 0.001 | 0 | 0 | 0 | 0 | 0.0008 | 0.001 | 0 | 0 | 0 | 0 | 283 | 454 | 39 | 5.8 | 1061 | 555 | PAY90901L | 1052933 | PM101 | 소경1공장 8" 조관 | 5101 | 소경 1 생산창고 | SAY9091060 | N5LBT | 114.3 | 6 | SQ64669 | HQG042730 |  | Stripe 모재 L방향 | SPHT3 | 주식회사 포스코 | 283 | 454 | 40 | 60.5589 | 411.392 | 61.3237 | 416.588 | 486.075 | 33.8 | 2024-09-11
SQ64675 | HQG042800 | POSCO | 0 | 20240802 | 0 | 0 | 0.1737 | 0.007 | 0.459 | 0.0084 | 0.004 | 0 | 0 | 0.009 | 0.006 | 0.0001 | 0 | 0.009 | 0 | 0 | 0 | 0.002 | 0 | 0 | 0 | 0 | 0.0003 | 0 | 0 | 0 | 0 | 0 | 320 | 462 | 39 | 5.95 | 1000 | 546 | PIYX0701T | 1055439 | PM109 | 중경2공장 24" 조관 | 5107 | 중경 2 생산창고 | SIYX071040 | SPPS250 | 318.5 | 6.4 | SQ64675 | HQG042800 |  | Stripe 모재 T방향 | SPHT3 | 주식회사 포스코 | 320 | 462 | 40 | 50.7148 | 344.12 | 52.0647 | 353.28 | 458.967 | 40 | 2024-11-14
SQ64675 | HQG042810 | POSCO | 0 | 20240718 | 0 | 0 | 0.1737 | 0.007 | 0.459 | 0.0084 | 0.004 | 0 | 0 | 0.009 | 0.006 | 0.0001 | 0 | 0.009 | 0 | 0 | 0 | 0.002 | 0 | 0 | 0 | 0 | 0.0003 | 0 | 0 | 0 | 0 | 0 | 279 | 450 | 40 | 5.95 | 1000 | 541 | PHY90901T | 1052533 | PM108 | 중경1공장 20" 조관 | 5103 | 중경 1 생산창고 | SHY9091020 | SPPS250 | 318.5 | 6.4 | SQ64675 | HQG042810 |  | Stripe 모재 T방향 | SPHT3 | 주식회사 포스코 | 320 | 462 | 40 | 56.8625 | 381.574 | 58.6855 | 393.807 | 484.112 | 32.2 | 2024-10-31
SQ64848 | HQG052480 | POSCO | 0 | 20240801 | 0 | 0 | 0.1774 | 0.015 | 0.816 | 0.017 | 0.0045 | 0 | 0 | 0.027 | 0.008 | 0.0002 | 0 | 0.013 | 0 | 0 | 0 | 0.002 | 0 | 0.001 | 0 | 0 | 0.0012 | 0 | 0 | 0 | 0 | 0 | 283 | 469 | 42 | 12.25 | 1261 | 246 | PHYX0303W | 1054801 | PM108 | 중경1공장 20" 조관 | 5103 | 중경 1 생산창고 | SHYX031080 | N5LBT | 406.4 | 12.7 | SQ64848 | HQG052480 | 28 | Stripe 용접 | SPHT3 | 주식회사 포스코 | 283 | 469 | 42 | 205.939 | 433.557 | 0 | 0 | 546.868 | 0 | 2024-10-10
SQ64848 | HQG052480 | POSCO | 0 | 20240801 | 0 | 0 | 0.1774 | 0.015 | 0.816 | 0.017 | 0.0045 | 0 | 0 | 0.027 | 0.008 | 0.0002 | 0 | 0.013 | 0 | 0 | 0 | 0.002 | 0 | 0.001 | 0 | 0 | 0.0012 | 0 | 0 | 0 | 0 | 0 | 283 | 469 | 42 | 12.25 | 1261 | 246 | PHYX0303T | 1054801 | PM108 | 중경1공장 20" 조관 | 5103 | 중경 1 생산창고 | SHYX031080 | N5LBT | 406.4 | 12.7 | SQ64848 | HQG052480 | 28 | Stripe 모재 T방향 | SPHT3 | 주식회사 포스코 | 283 | 469 | 42 | 164.054 | 347.714 | 170.465 | 361.302 | 464.943 | 37.8 | 2024-10-10
SQ64848 | HQG052490 | POSCO | 0 | 20240727 | 0 | 0 | 0.1774 | 0.015 | 0.816 | 0.017 | 0.0045 | 0 | 0 | 0.027 | 0.008 | 0.0002 | 0 | 0.013 | 0 | 0 | 0 | 0.002 | 0 | 0.001 | 0 | 0 | 0.0012 | 0 | 0 | 0 | 0 | 0 | 318 | 486 | 39 | 8.85 | 1268 | 321 | PIY81202T | 1049896 | PM109 | 중경2공장 24" 조관 | 5107 | 중경 2 생산창고 | SIY8121020 | CSPPS250 | 406.4 | 9.5 | SQ64848 | HQG052490 |  | Stripe 모재 T방향 | SPHT3-D | 주식회사 포스코 | 318 | 486 | 39 | 77.9466 | 351.882 | 80.0853 | 361.536 | 483.838 | 36.2 | 2024-08-15
SQ64851 | HQG052530 | POSCO | 0 | 20240801 | 0 | 0 | 0.1732 | 0.012 | 0.783 | 0.0133 | 0.0052 | 0 | 0 | 0.027 | 0.009 | 0.0002 | 0 | 0.018 | 0 | 0 | 0 | 0.002 | 0 | 0.001 | 0 | 0 | 0.0011 | 0 | 0 | 0 | 0 | 0 | 301 | 457 | 41 | 9.15 | 1267 | 336 | PIY81203W | 1049903 | PM109 | 중경2공장 24" 조관 | 5107 | 중경 2 생산창고 | SIY8121080 | N5LBT | 406.4 | 9.5 | SQ64851 | HQG052530 | 4 | Stripe 용접 | SPHT3-D | 주식회사 포스코 | 301 | 466 | 41 | 0 | 0 | 0 | 0 | 555.924 | 0 | 2024-08-14
SQ64851 | HQG052530 | POSCO | 0 | 20240801 | 0 | 0 | 0.1732 | 0.012 | 0.783 | 0.0133 | 0.0052 | 0 | 0 | 0.027 | 0.009 | 0.0002 | 0 | 0.018 | 0 | 0 | 0 | 0.002 | 0 | 0.001 | 0 | 0 | 0.0011 | 0 | 0 | 0 | 0 | 0 | 301 | 457 | 41 | 9.15 | 1267 | 336 | PIY81203T | 1049903 | PM109 | 중경2공장 24" 조관 | 5107 | 중경 2 생산창고 | SIY8121080 | N5LBT | 406.4 | 9.5 | SQ64851 | HQG052530 | 4 | Stripe 모재 T방향 | SPHT3-D | 주식회사 포스코 | 301 | 466 | 41 | 126.805 | 362.069 | 131.257 | 374.782 | 482.648 | 41.3999 | 2024-08-14
SQ64854 | HQG052680 | POSCO | 0 | 20240801 | 0 | 0 | 0.1769 | 0.013 | 0.767 | 0.0123 | 0.0055 | 0 | 0 | 0.025 | 0.011 | 0.0001 | 0 | 0.014 | 0 | 0 | 0 | 0.002 | 0 | 0 | 0 | 0 | 0.0012 | 0 | 0 | 0 | 0 | 0 | 298 | 467 | 39 | 9.15 | 1267 | 336 | PIY81204T | 1049900 | PM109 | 중경2공장 24" 조관 | 5107 | 중경 2 생산창고 | SIY8122040 | N5LBT | 406.4 | 9.5 | SQ64854 | HQG052680 | 216 | Stripe 모재 T방향 | SPHT3-D | 주식회사 포스코 | 298 | 467 | 40 | 118.852 | 339.88 | 122.853 | 351.319 | 471.695 | 40.6 | 2024-08-14
SQ64854 | HQG052680 | POSCO | 0 | 20240801 | 0 | 0 | 0.1769 | 0.013 | 0.767 | 0.0123 | 0.0055 | 0 | 0 | 0.025 | 0.011 | 0.0001 | 0 | 0.014 | 0 | 0 | 0 | 0.002 | 0 | 0 | 0 | 0 | 0.0012 | 0 | 0 | 0 | 0 | 0 | 298 | 467 | 39 | 9.15 | 1267 | 336 | PIY81204W | 1049900 | PM109 | 중경2공장 24" 조관 | 5107 | 중경 2 생산창고 | SIY8122040 | N5LBT | 406.4 | 9.5 | SQ64854 | HQG052680 | 216 | Stripe 용접 | SPHT3-D | 주식회사 포스코 | 298 | 467 | 40 | 0 | 0 | 0 | 0 | 537.913 | 0 | 2024-08-14
SQ64864 | HQG052800 | POSCO | 0 | 20240724 | 0 | 0 | 0.1891 | 0.007 | 0.754 | 0.0132 | 0.0067 | 0 | 0 | 0.022 | 0.009 | 0.0001 | 0 | 0.014 | 0 | 0 | 0 | 0.001 | 0 | 0 | 0 | 0 | 0.0004 | 0 | 0 | 0 | 0 | 0 | 308 | 484 | 38 | 8.75 | 1009 | 352 | PHY80303W | 1049749 | PM108 | 중경1공장 20" 조관 | 5103 | 중경 1 생산창고 | SHY8031030 | A53B | 323.8 | 9.52 | SQ64864 | HQG052800 |  | Stripe 용접 | SPHT3 | 주식회사 포스코 | 308 | 484 | 38 | 146.44 | 442.25 | 0 | 0 | 553.561 | 0 | 2024-08-14
SQ64864 | HQG052800 | POSCO | 0 | 20240724 | 0 | 0 | 0.1891 | 0.007 | 0.754 | 0.0132 | 0.0067 | 0 | 0 | 0.022 | 0.009 | 0.0001 | 0 | 0.014 | 0 | 0 | 0 | 0.001 | 0 | 0 | 0 | 0 | 0.0004 | 0 | 0 | 0 | 0 | 0 | 308 | 484 | 38 | 8.75 | 1009 | 352 | PHY80303T | 1049749 | PM108 | 중경1공장 20" 조관 | 5103 | 중경 1 생산창고 | SHY8031030 | A53B | 323.8 | 9.52 | SQ64864 | HQG052800 |  | Stripe 모재 T방향 | SPHT3 | 주식회사 포스코 | 308 | 484 | 38 | 123.828 | 370.014 | 126.863 | 379.082 | 480.87 | 37.8 | 2024-08-14
SQ64895 | HQG054030 | POSCO | 0 | 20240724 | 0.21 | 0.356 | 0.1458 | 0.013 | 1.213 | 0.0119 | 0.0062 | 0 | 0 | 0 | 0 | 0 | 0 | 0 | 0 | 0 | 0 | 0 | 0.0028 | 0 | 0 | 0 | 0 | 0 | 0 | 0 | 0 | 0 | 446 | 556 | 32 | 8.8 | 1108 | 321 | PHYX2505L | 1056466 | PM108 | 중경1공장 20" 조관 | 5103 | 중경 1 생산창고 | SHYX252110 | SNT355E | 355.6 | 9 | SQ64895 | HQG054030 |  | Stripe 모재 L방향 | SNT355E | 주식회사 포스코 | 446 | 556 | 32 | 101.819 | 459.455 | 97.2786 | 438.966 | 566.177 | 32 | 2024-10-31
SQ64892 | HQG054050 | POSCO | 0 | 20240801 | 0.218 | 0.368 | 0.1518 | 0.014 | 1.255 | 0.0117 | 0.0063 | 0 | 0 | 0 | 0 | 0 | 0 | 0 | 0 | 0 | 0 | 0 | 0.0022 | 0 | 0 | 0 | 0 | 0 | 0 | 0 | 0 | 0 | 444 | 576 | 30 | 8.8 | 1108 | 346 | PHZ61302L | 1076322 | PM108 | 중경1공장 20" 조관 | 5103 | 중경 1 생산창고 | SHZ6131120 | SNT355E | 355.6 | 9 | SQ64892 | HQG054050 |  | Stripe 모재 L방향 | SNT355E | 주식회사 포스코 | 444 | 576 | 30 | 101.892 | 461.974 | 92.6373 | 420.013 | 568.171 | 29.8 | 2025-06-17
SQ64892 | HQG054070 | POSCO | 0 | 20240801 | 0.218 | 0.368 | 0.1518 | 0.014 | 1.255 | 0.0117 | 0.0063 | 0 | 0 | 0 | 0 | 0 | 0 | 0 | 0 | 0 | 0 | 0 | 0.0022 | 0 | 0 | 0 | 0 | 0 | 0 | 0 | 0 | 0 | 444 | 576 | 30 | 8.8 | 1108 | 348 | PHYZ2603L | 1062685 | PM108 | 중경1공장 20" 조관 | 5103 | 중경 1 생산창고 | SHYZ261240 | SNT355E | 355.6 | 9 | SQ64892 | HQG054070 |  | Stripe 모재 L방향 | SNT355E | 주식회사 포스코 | 444 | 576 | 30 | 110.986 | 504.162 | 110.914 | 503.837 | 593.79 | 28.3999 | 2025-01-03
SQ64895 | HQG054090 | POSCO | 0 | 20240728 | 0.21 | 0.356 | 0.1458 | 0.013 | 1.213 | 0.0119 | 0.0062 | 0 | 0 | 0 | 0 | 0 | 0 | 0 | 0 | 0 | 0 | 0 | 0.0028 | 0 | 0 | 0 | 0 | 0 | 0 | 0 | 0 | 0 | 453 | 566 | 32 | 7.8 | 1110 | 366 | PHY90402L | 1051524 | PM108 | 중경1공장 20" 조관 | 5103 | 중경 1 생산창고 | SHY9041090 | SNT355E | 267.4 | 8 | SQ64895 | HQG054090 |  | Stripe 모재 L방향 | SNT355E | 주식회사 포스코 | 453 | 566 | 32 | 93.3733 | 471.796 | 93.3944 | 471.903 | 566.607 | 32.3999 | 2024-09-06
SQ64895 | HQG054110 | POSCO | 0 | 20240728 | 0.21 | 0.356 | 0.1458 | 0.013 | 1.213 | 0.0119 | 0.0062 | 0 | 0 | 0 | 0 | 0 | 0 | 0 | 0 | 0 | 0 | 0 | 0.0028 | 0 | 0 | 0 | 0 | 0 | 0 | 0 | 0 | 0 | 453 | 566 | 32 | 7.8 | 1110 | 382 | PHY92107L | 1053415 | PM108 | 중경1공장 20" 조관 | 5103 | 중경 1 생산창고 | SHY9212130 | SNT355E | 355.6 | 8 | SQ64895 | HQG054110 |  | Stripe 모재 L방향 | SNT355E | 주식회사 포스코 | 453 | 566 | 32 | 89.8017 | 458.874 | 91.1882 | 465.959 | 554.25 | 31.2 | 2024-10-02
SQ64338 | HQG092800 | POSCO | 0 | 20240729 | 0 | 0 | 0.1469 | 0.013 | 0.883 | 0.0122 | 0.0111 | 0.023 | 0 | 0.027 | 0.011 | 0.0002 | 0 | 0.021 | 0 | 0 | 0 | 0.002 | 0.0032 | 0.023 | 0 | 0 | 0.0016 | 0 | 0 | 0 | 0 | 0 | 445 | 552 | 34 | 9.15 | 1009 | 347 | PHY80203W | 1049760 | PM108 | 중경1공장 20" 조관 | 5103 | 중경 1 생산창고 | SHY8021150 | N5LBTC350 | 323.9 | 9.5 | SQ64338 | HQG092800 | 300 | Stripe 용접 | STK490 | 주식회사 포스코 | 445 | 552 | 34 | 185.702 | 531.001 | 0 | 0 | 598.017 | 0 | 2024-08-14
SQ64338 | HQG092800 | POSCO | 0 | 20240729 | 0 | 0 | 0.1469 | 0.013 | 0.883 | 0.0122 | 0.0111 | 0.023 | 0 | 0.027 | 0.011 | 0.0002 | 0 | 0.021 | 0 | 0 | 0 | 0.002 | 0.0032 | 0.023 | 0 | 0 | 0.0016 | 0 | 0 | 0 | 0 | 0 | 445 | 552 | 34 | 9.15 | 1009 | 347 | PHY80203T | 1049760 | PM108 | 중경1공장 20" 조관 | 5103 | 중경 1 생산창고 | SHY8021150 | N5LBTC350 | 323.9 | 9.5 | SQ64338 | HQG092800 | 300 | Stripe 모재 T방향 | STK490 | 주식회사 포스코 | 445 | 552 | 34 | 143.392 | 410.588 | 150.63 | 431.313 | 539.736 | 32.8 | 2024-08-14
SQ64338 | HQG092800 | POSCO | 0 | 20240729 | 0 | 0 | 0.1469 | 0.013 | 0.883 | 0.0122 | 0.0111 | 0.023 | 0 | 0.027 | 0.011 | 0.0002 | 0 | 0.021 | 0 | 0 | 0 | 0.002 | 0.0032 | 0.023 | 0 | 0 | 0.0016 | 0 | 0 | 0 | 0 | 0 | 445 | 552 | 34 | 9.15 | 1009 | 347 | PHY80203L | 1049760 | PM108 | 중경1공장 20" 조관 | 5103 | 중경 1 생산창고 | SHY8021150 | N5LBTC350 | 323.9 | 9.5 | SQ64338 | HQG092800 | 300 | Stripe 모재 L방향 | STK490 | 주식회사 포스코 | 445 | 552 | 34 | 52.0023 | 454.78 | 52.384 | 459.11113 | 558.89095 | 26.87273 | 2024-09-11
SQ64848 | HQG097180 | POSCO | 0 | 20240730 | 0 | 0 | 0.1774 | 0.015 | 0.816 | 0.017 | 0.0045 | 0 | 0 | 0.027 | 0.008 | 0.0002 | 0 | 0.013 | 0 | 0 | 0 | 0.002 | 0 | 0.001 | 0 | 0 | 0.0012 | 0 | 0 | 0 | 0 | 0 | 288 | 461 | 41 | 9.15 | 1267 | 317 | PIY81205W | 1049900 | PM109 | 중경2공장 24" 조관 | 5107 | 중경 2 생산창고 | SIY8122090 | N5LBT | 406.4 | 9.5 | SQ64848 | HQG097180 | 502 | Stripe 용접 | SPHT3-D | 주식회사 포스코 | 288 | 461 | 41 | 157.744 | 451.401 | 0 | 0 | 555.873 | 0 | 2024-08-14
SQ64848 | HQG097180 | POSCO | 0 | 20240730 | 0 | 0 | 0.1774 | 0.015 | 0.816 | 0.017 | 0.0045 | 0 | 0 | 0.027 | 0.008 | 0.0002 | 0 | 0.013 | 0 | 0 | 0 | 0.002 | 0 | 0.001 | 0 | 0 | 0.0012 | 0 | 0 | 0 | 0 | 0 | 288 | 461 | 41 | 9.15 | 1267 | 317 | PIY81205T | 1049900 | PM109 | 중경2공장 24" 조관 | 5107 | 중경 2 생산창고 | SIY8122090 | N5LBT | 406.4 | 9.5 | SQ64848 | HQG097180 | 502 | Stripe 모재 T방향 | SPHT3-D | 주식회사 포스코 | 288 | 461 | 41 | 127.116 | 361.585 | 131.472 | 373.976 | 487.1 | 40 | 2024-08-14
SQ64848 | HQG097190 | POSCO | 0 | 20240801 | 0 | 0 | 0.1774 | 0.015 | 0.816 | 0.017 | 0.0045 | 0 | 0 | 0.027 | 0.008 | 0.0002 | 0 | 0.013 | 0 | 0 | 0 | 0.002 | 0 | 0.001 | 0 | 0 | 0.0012 | 0 | 0 | 0 | 0 | 0 | 306 | 477 | 39 | 9.15 | 1267 | 317 | PHYX0306T | 1054770 | PM108 | 중경1공장 20" 조관 | 5103 | 중경 1 생산창고 | SHYX031180 | N5LBT | 406.4 | 9.5 | SQ64848 | HQG097190 | 39 | Stripe 모재 T방향 | SPHT3-D | 주식회사 포스코 | 306 | 477 | 39 | 129.923 | 373.926 | 132.918 | 382.547 | 476.76 | 36.8 | 2024-10-10
SQ64848 | HQG097190 | POSCO | 0 | 20240801 | 0 | 0 | 0.1774 | 0.015 | 0.816 | 0.017 | 0.0045 | 0 | 0 | 0.027 | 0.008 | 0.0002 | 0 | 0.013 | 0 | 0 | 0 | 0.002 | 0 | 0.001 | 0 | 0 | 0.0012 | 0 | 0 | 0 | 0 | 0 | 306 | 477 | 39 | 9.15 | 1267 | 317 | PHYX0306W | 1054770 | PM108 | 중경1공장 20" 조관 | 5103 | 중경 1 생산창고 | SHYX031180 | N5LBT | 406.4 | 9.5 | SQ64848 | HQG097190 | 39 | Stripe 용접 | SPHT3-D | 주식회사 포스코 | 306 | 477 | 39 | 86.3231 | 245.738 | 0 | 0 | 567.726 | 0 | 2024-10-10
SQ66133 | HQG121070 | POSCO | 0 | 20240824 | 0.21 | 0.36 | 0.1439 | 0.01 | 1.26 | 0.0111 | 0.0026 | 0 | 0 | 0 | 0 | 0 | 0 | 0 | 0 | 0 | 0 | 0 | 0.0034 | 0 | 0 | 0 | 0 | 0 | 0 | 0 | 0 | 0 | 455 | 557 | 32 | 8.8 | 1108 | 338 | PHYX2601L | 1056483 | PM108 | 중경1공장 20" 조관 | 5103 | 중경 1 생산창고 | SHYX261020 | SNT355E | 355.6 | 9 | SQ66133 | HQG121070 |  | Stripe 모재 L방향 | SNT355E | 주식회사 포스코 | 455 | 557 | 32 | 97.8304 | 449.12 | 96.5374 | 443.184 | 566.705 | 33.2 | 2024-10-31
SQ67070 | HQH013580 | POSCO | 0 | 20240819 | 0 | 0 | 0.1491 | 0.008 | 0.836 | 0.0101 | 0.003 | 0.021 | 0 | 0.014 | 0.007 | 0 | 0 | 0.01 | 0 | 0 | 0 | 0.004 | 0.0034 | 0.022 | 0 | 0 | 0.0008 | 0 | 0 | 0 | 0 | 0 | 415 | 518 | 35 | 8.95 | 849 | 326 | PHYX1005T | 1055340 | PM108 | 중경1공장 20" 조관 | 5103 | 중경 1 생산창고 | SHYX102040 | N5LBTC350 | 273.1 | 9.27 | SQ67070 | HQH013580 | 377 | Stripe 모재 T방향 | STK490 | 주식회사 포스코 | 415 | 518 | 35 | 145.657 | 423.498 | 152.17 | 442.433 | 556.93 | 36.6 | 2024-10-17
SQ67070 | HQH013580 | POSCO | 0 | 20240819 | 0 | 0 | 0.1491 | 0.008 | 0.836 | 0.0101 | 0.003 | 0.021 | 0 | 0.014 | 0.007 | 0 | 0 | 0.01 | 0 | 0 | 0 | 0.004 | 0.0034 | 0.022 | 0 | 0 | 0.0008 | 0 | 0 | 0 | 0 | 0 | 415 | 518 | 35 | 8.95 | 849 | 326 | PHYX1005W | 1055340 | PM108 | 중경1공장 20" 조관 | 5103 | 중경 1 생산창고 | SHYX102040 | N5LBTC350 | 273.1 | 9.27 | SQ67070 | HQH013580 | 377 | Stripe 용접 | STK490 | 주식회사 포스코 | 415 | 518 | 35 | 171.985 | 497.174 | 0 | 0 | 579.615 | 0 | 2024-10-17
SQ67070 | HQH013580 | POSCO | 0 | 20240819 | 0 | 0 | 0.1491 | 0.008 | 0.836 | 0.0101 | 0.003 | 0.021 | 0 | 0.014 | 0.007 | 0 | 0 | 0.01 | 0 | 0 | 0 | 0.004 | 0.0034 | 0.022 | 0 | 0 | 0.0008 | 0 | 0 | 0 | 0 | 0 | 415 | 518 | 35 | 8.95 | 849 | 326 | PHYX1005L | 1055340 | PM108 | 중경1공장 20" 조관 | 5103 | 중경 1 생산창고 | SHYX102040 | N5LBTC350 | 273.1 | 9.27 | SQ67070 | HQH013580 | 377 | Stripe 모재 L방향 | STK490 | 주식회사 포스코 | 415 | 518 | 35 | 52.0341 | 460.558 | 52.5919 | 466.50403 | 558.22172 | 24.70808 | 2024-10-30
SQ67074 | HQH013640 | POSCO | 0 | 20240819 | 0 | 0 | 0.1464 | 0.008 | 0.86 | 0.0092 | 0.0031 | 0.026 | 0 | 0.013 | 0.006 | 0 | 0 | 0.008 | 0 | 0 | 0 | 0.003 | 0.0034 | 0.022 | 0 | 0 | 0.0008 | 0 | 0 | 0 | 0 | 0 | 422 | 526 | 35 | 8.95 | 849 | 305 | PHYX1004T | 1055341 | PM108 | 중경1공장 20" 조관 | 5103 | 중경 1 생산창고 | SHYX101160 | N5LBTC350 | 273.1 | 9.3 | SQ67074 | HQH013640 | 21 | Stripe 모재 T방향 | STK490 | 주식회사 포스코 | 422 | 526 | 35 | 149.004 | 435.253 | 155.316 | 453.692 | 559.71 | 33.3999 | 2024-10-17
SQ67074 | HQH013640 | POSCO | 0 | 20240819 | 0 | 0 | 0.1464 | 0.008 | 0.86 | 0.0092 | 0.0031 | 0.026 | 0 | 0.013 | 0.006 | 0 | 0 | 0.008 | 0 | 0 | 0 | 0.003 | 0.0034 | 0.022 | 0 | 0 | 0.0008 | 0 | 0 | 0 | 0 | 0 | 422 | 526 | 35 | 8.95 | 849 | 305 | PHYX1004W | 1055341 | PM108 | 중경1공장 20" 조관 | 5103 | 중경 1 생산창고 | SHYX101160 | N5LBTC350 | 273.1 | 9.3 | SQ67074 | HQH013640 | 21 | Stripe 용접 | STK490 | 주식회사 포스코 | 422 | 526 | 35 | 0 | 0 | 0 | 0 | 582.224 | 0 | 2024-10-17
SQ67074 | HQH013640 | POSCO | 0 | 20240819 | 0 | 0 | 0.1464 | 0.008 | 0.86 | 0.0092 | 0.0031 | 0.026 | 0 | 0.013 | 0.006 | 0 | 0 | 0.008 | 0 | 0 | 0 | 0.003 | 0.0034 | 0.022 | 0 | 0 | 0.0008 | 0 | 0 | 0 | 0 | 0 | 422 | 526 | 35 | 8.95 | 849 | 305 | PHYX1004L | 1055341 | PM108 | 중경1공장 20" 조관 | 5103 | 중경 1 생산창고 | SHYX101160 | N5LBTC350 | 273.1 | 9.3 | SQ67074 | HQH013640 | 21 | Stripe 모재 L방향 | STK490 | 주식회사 포스코 | 422 | 526 | 35 | 52.5262 | 466.526 | 52.1182 | 463.90552 | 562.59295 | 30.48821 | 2024-10-30
SQ67069 | HQH014000 | POSCO | 0 | 20240813 | 0 | 0 | 0.1872 | 0.009 | 0.818 | 0.0124 | 0.0044 | 0 | 0 | 0.015 | 0.006 | 0 | 0 | 0.009 | 0 | 0 | 0 | 0.002 | 0 | 0 | 0 | 0 | 0.0005 | 0 | 0 | 0 | 0 | 0 | 259 | 440 | 42 | 12.25 | 1261 | 241 | PHYX0302W | 1054800 | PM108 | 중경1공장 20" 조관 | 5103 | 중경 1 생산창고 | SHYX031040 | N5LBT | 406.4 | 12.7 | SQ67069 | HQH014000 | 12 | Stripe 용접 | SPHT3 | 주식회사 포스코 | 259 | 440 | 42 | 0 | 0 | 0 | 0 | 553.681 | 0 | 2024-10-10
SQ67069 | HQH014000 | POSCO | 0 | 20240813 | 0 | 0 | 0.1872 | 0.009 | 0.818 | 0.0124 | 0.0044 | 0 | 0 | 0.015 | 0.006 | 0 | 0 | 0.009 | 0 | 0 | 0 | 0.002 | 0 | 0 | 0 | 0 | 0.0005 | 0 | 0 | 0 | 0 | 0 | 259 | 440 | 42 | 12.25 | 1261 | 241 | PHYX0302T | 1054800 | PM108 | 중경1공장 20" 조관 | 5103 | 중경 1 생산창고 | SHYX031040 | N5LBT | 406.4 | 12.7 | SQ67069 | HQH014000 | 12 | Stripe 모재 T방향 | SPHT3 | 주식회사 포스코 | 259 | 440 | 42 | 150.733 | 323.284 | 156.486 | 335.621 | 448.241 | 45.2 | 2024-10-10
SQ67086 | HQH014630 | POSCO | 0 | 20240813 | 0 | 0 | 0.1984 | 0.008 | 0.834 | 0.0135 | 0.0038 | 0 | 0 | 0.023 | 0.007 | 0.0001 | 0 | 0.014 | 0 | 0 | 0 | 0.002 | 0 | 0 | 0 | 0 | 0.0005 | 0 | 0 | 0 | 0 | 0 | 324 | 498 | 39 | 8.95 | 849 | 343 | PHYX1003T | 1055337 | PM108 | 중경1공장 20" 조관 | 5103 | 중경 1 생산창고 | SHYX101140 | N5LBT | 273.1 | 9.3 | SQ67086 | HQH014630 | 105 | Stripe 모재 T방향 | SPHT3 | 주식회사 포스코 | 324 | 498 | 39 | 126.664 | 366.578 | 131.618 | 380.914 | 484.53 | 37.8 | 2024-10-17
SQ67086 | HQH014630 | POSCO | 0 | 20240813 | 0 | 0 | 0.1984 | 0.008 | 0.834 | 0.0135 | 0.0038 | 0 | 0 | 0.023 | 0.007 | 0.0001 | 0 | 0.014 | 0 | 0 | 0 | 0.002 | 0 | 0 | 0 | 0 | 0.0005 | 0 | 0 | 0 | 0 | 0 | 324 | 498 | 39 | 8.95 | 849 | 343 | PHYX1003W | 1055337 | PM108 | 중경1공장 20" 조관 | 5103 | 중경 1 생산창고 | SHYX101140 | N5LBT | 273.1 | 9.3 | SQ67086 | HQH014630 | 105 | Stripe 용접 | SPHT3 | 주식회사 포스코 | 324 | 498 | 39 | 156.574 | 449.893 | 0 | 0 | 561.439 | 0 | 2024-10-17
SQ67072 | HQH030260 | POSCO | 0 | 20240819 | 0 | 0 | 0.1903 | 0.008 | 0.839 | 0.0113 | 0.0047 | 0 | 0 | 0.013 | 0.004 | 0.0001 | 0 | 0.007 | 0 | 0 | 0 | 0.001 | 0 | 0.002 | 0 | 0 | 0.0005 | 0 | 0 | 0 | 0 | 0 | 305 | 498 | 39 | 10.3 | 1105 | 297 | PHYX2608T | 1056495 | PM108 | 중경1공장 20" 조관 | 5103 | 중경 1 생산창고 | SHYX261480 | CSPPS250 | 355.6 | 11.1 | SQ67072 | HQH030260 |  | Stripe 모재 T방향 | SPHT3 | 주식회사 포스코 | 305 | 498 | 39 | 101.601 | 393.791 | 104.753 | 406.006 | 504.339 | 35.56 | 2024-12-09
SQ67814 | HQH056990 | POSCO | 0 | 20240819 | 0 | 0 | 0.1677 | 0.009 | 0.465 | 0.0109 | 0.0056 | 0 | 0 | 0.016 | 0.016 | 0.0001 | 0 | 0.015 | 0 | 0 | 0 | 0.009 | 0 | 0 | 0 | 0 | 0.0002 | 0 | 0 | 0 | 0 | 0 | 297 | 458 | 39 | 5.3 | 1368 | 524 | PGY90602L | 1052216 | PM107 | 소경2공장 3" 조관 | 5102 | 소경 2 생산창고 | SGY9061010 | N5LBA53B | 88.9 | 5.5 | SQ67814 | HQH056990 |  | Stripe 모재 L방향 | SPHT3 | 주식회사 포스코 | 297 | 458 | 39 | 44.7104 | 438.398 | 44.8847 | 440.107 | 509.348 | 27.4 | 2024-09-11
SQ67814 | HQH056990 | POSCO | 0 | 20240819 | 0 | 0 | 0.1677 | 0.009 | 0.465 | 0.0109 | 0.0056 | 0 | 0 | 0.016 | 0.016 | 0.0001 | 0 | 0.015 | 0 | 0 | 0 | 0.009 | 0 | 0 | 0 | 0 | 0.0002 | 0 | 0 | 0 | 0 | 0 | 297 | 458 | 39 | 5.3 | 1368 | 524 | PGY90601L | 1052216 | PM107 | 소경2공장 3" 조관 | 5102 | 소경 2 생산창고 | SGY9061010 | N5LBA53B | 88.9 | 5.5 | SQ67814 | HQH056990 |  | Stripe 모재 L방향 | SPHT3 | 주식회사 포스코 | 297 | 458 | 39 | 44.7753 | 435.361 | 45.074 | 438.266 | 509.17 | 30 | 2024-09-11
SQ67832 | HQH057140 | POSCO | 0 | 20240819 | 0 | 0 | 0.1753 | 0.006 | 0.469 | 0.0105 | 0.0067 | 0 | 0 | 0.017 | 0.014 | 0 | 0 | 0.021 | 0 | 0 | 0 | 0.001 | 0 | 0 | 0 | 0 | 0.0004 | 0 | 0 | 0 | 0 | 0 | 270 | 441 | 40 | 7.9 | 1358 | 352 | PAY83110W | 1051730 | PM101 | 소경1공장 8" 조관 | 5101 | 소경 1 생산창고 | SAY8312040 | N5LBT | 219.1 | 8.2 | SQ67832 | HQH057140 |  | Stripe 용접 | SPHT3 | 주식회사 포스코 | 270 | 441 | 40 | 141.01 | 464.352 | 0 | 0 | 530.853 | 0 | 2024-09-03
SQ67832 | HQH057140 | POSCO | 0 | 20240819 | 0 | 0 | 0.1753 | 0.006 | 0.469 | 0.0105 | 0.0067 | 0 | 0 | 0.017 | 0.014 | 0 | 0 | 0.021 | 0 | 0 | 0 | 0.001 | 0 | 0 | 0 | 0 | 0.0004 | 0 | 0 | 0 | 0 | 0 | 270 | 441 | 40 | 7.9 | 1358 | 352 | PAY83110T | 1051730 | PM101 | 소경1공장 8" 조관 | 5101 | 소경 1 생산창고 | SAY8312040 | N5LBT | 219.1 | 8.2 | SQ67832 | HQH057140 |  | Stripe 모재 T방향 | SPHT3 | 주식회사 포스코 | 270 | 441 | 40 | 118.187 | 390.445 | 121.389 | 401.022 | 469.376 | 39 | 2024-09-03
SQ67811 | HQH057150 | POSCO | 0 | 20240819 | 0 | 0 | 0.1798 | 0.01 | 0.479 | 0.0137 | 0.0066 | 0 | 0 | 0.019 | 0.007 | 0.0001 | 0 | 0.008 | 0 | 0 | 0 | 0.006 | 0 | 0 | 0 | 0 | 0.0007 | 0.001 | 0 | 0 | 0 | 0 | 272 | 456 | 39 | 7.55 | 1360 | 363 | PAY83006T | 1051724 | PM101 | 소경1공장 8" 조관 | 5101 | 소경 1 생산창고 | SAY8302010 | A53B | 219.1 | 8.18 | SQ67811 | HQH057150 |  | Stripe 모재 T방향 | SPHT3 | 주식회사 포스코 | 272 | 456 | 39 | 105.876 | 367.111 | 109.454 | 379.521 | 447.457 | 36.8 | 2024-09-03
SQ67811 | HQH057150 | POSCO | 0 | 20240819 | 0 | 0 | 0.1798 | 0.01 | 0.479 | 0.0137 | 0.0066 | 0 | 0 | 0.019 | 0.007 | 0.0001 | 0 | 0.008 | 0 | 0 | 0 | 0.006 | 0 | 0 | 0 | 0 | 0.0007 | 0.001 | 0 | 0 | 0 | 0 | 272 | 456 | 39 | 7.55 | 1360 | 363 | PAY83006W | 1051724 | PM101 | 소경1공장 8" 조관 | 5101 | 소경 1 생산창고 | SAY8302010 | A53B | 219.1 | 8.18 | SQ67811 | HQH057150 |  | Stripe 용접 | SPHT3 | 주식회사 포스코 | 272 | 456 | 39 | 120.899 | 418.541 | 0 | 0 | 502.25 | 0 | 2024-09-03
SQ67955 | HQH067470 | POSCO | 0 | 20240824 | 0 | 0 | 0.1777 | 0.009 | 0.488 | 0.0136 | 0.0065 | 0 | 0 | 0.019 | 0.01 | 0.0001 | 0 | 0.019 | 0 | 0 | 0 | 0.001 | 0 | 0 | 0 | 0 | 0.0006 | 0 | 0 | 0 | 0 | 0 | 283 | 459 | 39 | 6.85 | 853 | 449 | PHYX0905W | 1055327 | PM108 | 중경1공장 20" 조관 | 5103 | 중경 1 생산창고 | SHYX092100 | N5LBT | 273.1 | 7.1 | SQ67955 | HQH067470 | 63 | Stripe 용접 | SPHT3 | 주식회사 포스코 | 283 | 459 | 39 | 107.862 | 421.801 | 0 | 0 | 538.408 | 0 | 2024-10-14
SQ67955 | HQH067470 | POSCO | 0 | 20240824 | 0 | 0 | 0.1777 | 0.009 | 0.488 | 0.0136 | 0.0065 | 0 | 0 | 0.019 | 0.01 | 0.0001 | 0 | 0.019 | 0 | 0 | 0 | 0.001 | 0 | 0 | 0 | 0 | 0.0006 | 0 | 0 | 0 | 0 | 0 | 283 | 459 | 39 | 6.85 | 853 | 449 | PHYX0905T | 1055327 | PM108 | 중경1공장 20" 조관 | 5103 | 중경 1 생산창고 | SHYX092100 | N5LBT | 273.1 | 7.1 | SQ67955 | HQH067470 | 63 | Stripe 모재 T방향 | SPHT3 | 주식회사 포스코 | 283 | 459 | 39 | 0 | 0 | 96.0117 | 374.674 | 482.513 | 36.3999 | 2024-10-14
SQ68394 | HQH086970 | POSCO | 0 | 20240827 | 0 | 0 | 0.1759 | 0.007 | 0.768 | 0.0114 | 0.0033 | 0 | 0 | 0.016 | 0.012 | 0.0001 | 0 | 0.013 | 0 | 0 | 0 | 0.002 | 0 | 0.001 | 0 | 0 | 0.0003 | 0.001 | 0 | 0 | 0 | 0 | 311 | 482 | 39 | 8.95 | 849 | 353 | PHYX1002W | 1055337 | PM108 | 중경1공장 20" 조관 | 5103 | 중경 1 생산창고 | SHYX101130 | N5LBT | 273.1 | 9.3 | SQ68394 | HQH086970 | 46 | Stripe 용접 | SPHT3 | 주식회사 포스코 | 311 | 482 | 40 | 0 | 0 | 0 | 0 | 556.633 | 0 | 2024-10-17
SQ68394 | HQH086970 | POSCO | 0 | 20240827 | 0 | 0 | 0.1759 | 0.007 | 0.768 | 0.0114 | 0.0033 | 0 | 0 | 0.016 | 0.012 | 0.0001 | 0 | 0.013 | 0 | 0 | 0 | 0.002 | 0 | 0.001 | 0 | 0 | 0.0003 | 0.001 | 0 | 0 | 0 | 0 | 311 | 482 | 39 | 8.95 | 849 | 353 | PHYX1002T | 1055337 | PM108 | 중경1공장 20" 조관 | 5103 | 중경 1 생산창고 | SHYX101130 | N5LBT | 273.1 | 9.3 | SQ68394 | HQH086970 | 46 | Stripe 모재 T방향 | SPHT3 | 주식회사 포스코 | 311 | 482 | 40 | 141.328 | 413.778 | 146.455 | 428.786 | 504.349 | 35.6 | 2024-10-17
SQ68917 | HQH136770 | POSCO | 0 | 20240905 | 0 | 0.264 | 0.0522 | 0.083 | 1.2 | 0.0091 | 0.0018 | 0 | 0 | 0 | 0 | 0 | 0 | 0 | 0 | 0 | 0 | 0 | 0 | 0.049 | 0 | 0 | 0 | 0.036 | 0 | 0 | 0 | 0 | 576 | 629 | 32 | 6.5 | 1273 | 440 | PIYZ0601T | 1060942 | PM109 | 중경2공장 24" 조관 | 5107 | 중경 2 생산창고 | SIYZ061030 | SHT460 | 406.4 | 7 | SQ68917 | HQH136770 |  | Stripe 모재 T방향 | SHT460 | 주식회사 포스코 | 576 | 629 | 32 | 81.2816 | 490.04 | 85.3513 | 514.575 | 624.939 | 29.2 | 2024-12-10
SQ68915 | HQH136780 | POSCO | 0 | 20240905 | 0 | 0.264 | 0.0513 | 0.087 | 1.204 | 0.0101 | 0.0013 | 0 | 0 | 0 | 0 | 0 | 0 | 0 | 0 | 0 | 0 | 0 | 0 | 0.049 | 0 | 0 | 0 | 0.035 | 0 | 0 | 0 | 0 | 580 | 637 | 31 | 6.5 | 1273 | 441 | PHYX0102T | 1054660 | PM108 | 중경1공장 20" 조관 | 5103 | 중경 1 생산창고 | SHYX011030 | SHT460 | 406.4 | 7 | SQ68915 | HQH136780 |  | Stripe 모재 T방향 | SHT460 | 주식회사 포스코 | 580 | 637 | 31 | 91.0825 | 551.455 | 92.2563 | 558.562 | 679.008 | 32.3999 | 2024-10-09
SQ68915 | HQH136790 | POSCO | 0 | 20240905 | 0 | 0.264 | 0.0513 | 0.087 | 1.204 | 0.0101 | 0.0013 | 0 | 0 | 0 | 0 | 0 | 0 | 0 | 0 | 0 | 0 | 0 | 0 | 0.049 | 0 | 0 | 0 | 0.035 | 0 | 0 | 0 | 0 | 580 | 637 | 31 | 6.5 | 1273 | 457 | PIYZ0602T | 1061008 | PM109 | 중경2공장 24" 조관 | 5107 | 중경 2 생산창고 | SIYZ061060 | SHT460 | 406.4 | 7 | SQ68915 | HQH136790 |  | Stripe 모재 T방향 | SHT460 | 주식회사 포스코 | 580 | 637 | 31 | 91.7962 | 553.285 | 80.9852 | 488.124 | 671.122 | 28 | 2024-12-10
SQ68912 | HQH136810 | POSCO | 0 | 20240905 | 0 | 0.267 | 0.0526 | 0.095 | 1.201 | 0.0108 | 0.0015 | 0 | 0 | 0 | 0 | 0 | 0 | 0 | 0 | 0 | 0 | 0 | 0 | 0.05 | 0 | 0 | 0 | 0.039 | 0 | 0 | 0 | 0 | 611 | 635 | 31 | 6.5 | 1273 | 451 | PIZ40404T | 1071014 | PM109 | 중경2공장 24" 조관 | 5107 | 중경 2 생산창고 | SIZ4042090 | SHT460 | 406.4 | 7 | SQ68912 | HQH136810 |  | Stripe 모재 T방향 | SHT460 | 주식회사 포스코 | 611 | 635 | 31 | 83.3298 | 504.036 | 89.2039 | 539.567 | 664.392 | 26.2 | 2025-04-08
SQ68915 | HQH136830 | POSCO | 0 | 20240905 | 0 | 0.264 | 0.0513 | 0.087 | 1.204 | 0.0101 | 0.0013 | 0 | 0 | 0 | 0 | 0 | 0 | 0 | 0 | 0 | 0 | 0 | 0 | 0.049 | 0 | 0 | 0 | 0.035 | 0 | 0 | 0 | 0 | 586 | 643 | 29 | 6.5 | 1273 | 456 | PIZ12001T | 1064607 | PM109 | 중경2공장 24" 조관 | 5107 | 중경 2 생산창고 | SIZ1201070 | SHT460 | 406.4 | 7 | SQ68915 | HQH136830 |  | Stripe 모재 T방향 | SHT460 | 주식회사 포스코 | 586 | 643 | 29 | 92.4838 | 553.048 | 89.0763 | 532.672 | 664.362 | 27.6 | 2025-01-22
SQ68915 | HQH136840 | POSCO | 0 | 20240905 | 0 | 0.264 | 0.0513 | 0.087 | 1.204 | 0.0101 | 0.0013 | 0 | 0 | 0 | 0 | 0 | 0 | 0 | 0 | 0 | 0 | 0 | 0 | 0.049 | 0 | 0 | 0 | 0.035 | 0 | 0 | 0 | 0 | 586 | 643 | 29 | 6.5 | 1273 | 449 | PIZ12205T | 1064609 | PM109 | 중경2공장 24" 조관 | 5107 | 중경 2 생산창고 | SIZ1221100 | SHT460 | 406.4 | 7 | SQ68915 | HQH136840 |  | Stripe 모재 T방향 | SHT460 | 주식회사 포스코 | 586 | 643 | 29 | 88.8671 | 540.346 | 87.6646 | 533.034 | 634.753 | 30.3999 | 2025-02-04
SQ68915 | HQH136920 | POSCO | 0 | 20240909 | 0 | 0.264 | 0.0513 | 0.087 | 1.204 | 0.0101 | 0.0013 | 0 | 0 | 0 | 0 | 0 | 0 | 0 | 0 | 0 | 0 | 0 | 0 | 0.049 | 0 | 0 | 0 | 0.035 | 0 | 0 | 0 | 0 | 580 | 637 | 31 | 6.5 | 1273 | 456 | PHYY0602T | 1058181 | PM108 | 중경1공장 20" 조관 | 5103 | 중경 1 생산창고 | SHYY061220 | SHT460 | 406.4 | 7 | SQ68915 | HQH136920 |  | Stripe 모재 T방향 | SHT460 | 주식회사 포스코 | 580 | 637 | 31 | 93.7213 | 572.75 | 92.8273 | 567.287 | 668.314 | 26.8 | 2024-11-08
SQ68915 | HQH136930 | POSCO | 0 | 20240909 | 0 | 0.264 | 0.0513 | 0.087 | 1.204 | 0.0101 | 0.0013 | 0 | 0 | 0 | 0 | 0 | 0 | 0 | 0 | 0 | 0 | 0 | 0 | 0.049 | 0 | 0 | 0 | 0.035 | 0 | 0 | 0 | 0 | 580 | 637 | 31 | 6.5 | 1273 | 455 | PHYY2907T | 1060495 | PM108 | 중경1공장 20" 조관 | 5103 | 중경 1 생산창고 | SHYY292110 | SHT460 | 406.4 | 7 | SQ68915 | HQH136930 |  | Stripe 모재 T방향 | SHT460 | 주식회사 포스코 | 580 | 637 | 31 | 98.7682 | 589.099 | 100.276 | 598.093 | 671.129 | 23.8 | 2024-12-04
SQ68912 | HQH136970 | POSCO | 0 | 20240909 | 0 | 0.267 | 0.0526 | 0.095 | 1.201 | 0.0108 | 0.0015 | 0 | 0 | 0 | 0 | 0 | 0 | 0 | 0 | 0 | 0 | 0 | 0 | 0.05 | 0 | 0 | 0 | 0.039 | 0 | 0 | 0 | 0 | 611 | 635 | 31 | 6.5 | 1273 | 458 | PHYY2905T | 1060498 | PM108 | 중경1공장 20" 조관 | 5103 | 중경 1 생산창고 | SHYY292050 | SHT460 | 406.4 | 7 | SQ68912 | HQH136970 |  | Stripe 모재 T방향 | SHT460 | 주식회사 포스코 | 611 | 635 | 31 | 98.5698 | 592.021 | 98.8425 | 593.658 | 673.005 | 25.8 | 2024-12-04
SQ68912 | HQH136980 | POSCO | 0 | 20240910 | 0 | 0.267 | 0.0526 | 0.095 | 1.201 | 0.0108 | 0.0015 | 0 | 0 | 0 | 0 | 0 | 0 | 0 | 0 | 0 | 0 | 0 | 0 | 0.05 | 0 | 0 | 0 | 0.039 | 0 | 0 | 0 | 0 | 585 | 639 | 29 | 6.5 | 1273 | 453 | PHYX0101T | 1054460 | PM108 | 중경1공장 20" 조관 | 5103 | 중경 1 생산창고 | SHY9302310 | SHT460 | 406.4 | 7 | SQ68912 | HQH136980 |  | Stripe 모재 T방향 | SHT460 | 주식회사 포스코 | 585 | 639 | 29 | 93.1266 | 554.403 | 95.2294 | 566.921 | 668.457 | 26.4 | 2024-10-09
SQ68912 | HQH137020 | POSCO | 0 | 20240909 | 0 | 0.267 | 0.0526 | 0.095 | 1.201 | 0.0108 | 0.0015 | 0 | 0 | 0 | 0 | 0 | 0 | 0 | 0 | 0 | 0 | 0 | 0 | 0.05 | 0 | 0 | 0 | 0.039 | 0 | 0 | 0 | 0 | 585 | 639 | 29 | 6.5 | 1273 | 456 | PHYY0601T | 1058235 | PM108 | 중경1공장 20" 조관 | 5103 | 중경 1 생산창고 | SHYY061070 | SHT460 | 406.4 | 7 | SQ68912 | HQH137020 |  | Stripe 모재 T방향 | SHT460 | 주식회사 포스코 | 585 | 639 | 29 | 90.963 | 553.702 | 90.7525 | 552.421 | 643.666 | 28.3999 | 2024-11-08
SQ68909 | HQH137110 | POSCO | 0 | 20240909 | 0 | 0.261 | 0.0516 | 0.095 | 1.181 | 0.0095 | 0.0016 | 0 | 0 | 0 | 0 | 0 | 0 | 0 | 0 | 0 | 0 | 0 | 0 | 0.048 | 0 | 0 | 0 | 0.039 | 0 | 0 | 0 | 0 | 574 | 629 | 29 | 6.5 | 1273 | 472 | PHYY2906T | 1060501 | PM108 | 중경1공장 20" 조관 | 5103 | 중경 1 생산창고 | SHYY292090 | SHT460 | 406.4 | 7 | SQ68909 | HQH137110 |  | Stripe 모재 T방향 | SHT460 | 주식회사 포스코 | 574 | 629 | 29 | 95.582 | 574.515 | 96.8101 | 581.897 | 647.496 | 25 | 2024-12-04
SQ69282 | HQH140020 | POSCO | 0 | 20240905 | 0 | 0 | 0.141 | 0.008 | 0.864 | 0.0102 | 0.004 | 0.025 | 0 | 0.016 | 0.01 | 0.0001 | 0 | 0.016 | 0 | 0 | 0 | 0.002 | 0.0029 | 0.024 | 0 | 0 | 0.001 | 0.001 | 0 | 0 | 0 | 0 | 429 | 524 | 33 | 6.2 | 1048 | 480 | PAYX2203L | 1056778 | PM101 | 소경1공장 8" 조관 | 5101 | 소경 1 생산창고 | SAYX221050 | N5LBTC350 | 168.3 | 6.4 | SQ69282 | HQH140020 |  | Stripe 모재 L방향 | STK490 | 주식회사 포스코 | 429 | 524 | 33 | 79.3987 | 497.567 | 79.4069 | 497.618 | 574.077 | 28.3999 | 2024-10-28
SQ69282 | HQH140020 | POSCO | 0 | 20240905 | 0 | 0 | 0.141 | 0.008 | 0.864 | 0.0102 | 0.004 | 0.025 | 0 | 0.016 | 0.01 | 0.0001 | 0 | 0.016 | 0 | 0 | 0 | 0.002 | 0.0029 | 0.024 | 0 | 0 | 0.001 | 0.001 | 0 | 0 | 0 | 0 | 429 | 524 | 33 | 6.2 | 1048 | 480 | PAYX2203L | 1056778 | PM101 | 소경1공장 8" 조관 | 5101 | 소경 1 생산창고 | SAYX221050 | N5LBTC350 | 168.3 | 6.4 | SQ69282 | HQH140020 |  | Stripe 모재 L방향 | STK490 | 주식회사 포스코 | 429 | 524 | 33 | 39.5063 | 499.121 | 39.5548 | 500.81694 | 567.19404 | 28.52542 | 2024-10-30
SQ69282 | HQH140130 | POSCO | 0 | 20240905 | 0 | 0 | 0.141 | 0.008 | 0.864 | 0.0102 | 0.004 | 0.025 | 0 | 0.016 | 0.01 | 0.0001 | 0 | 0.016 | 0 | 0 | 0 | 0.002 | 0.0029 | 0.024 | 0 | 0 | 0.001 | 0.001 | 0 | 0 | 0 | 0 | 436 | 541 | 29 | 6.85 | 1044 | 438 | PAYX2204L | 1056779 | PM101 | 소경1공장 8" 조관 | 5101 | 소경 1 생산창고 | SAYX221060 | N5LBTC350 | 168.3 | 7.1 | SQ69282 | HQH140130 |  | Stripe 모재 L방향 | STK490 | 주식회사 포스코 | 436 | 541 | 29 | 84.265 | 478.421 | 84.2554 | 478.366 | 554.597 | 28.6 | 2024-10-28
SQ69282 | HQH140130 | POSCO | 0 | 20240905 | 0 | 0 | 0.141 | 0.008 | 0.864 | 0.0102 | 0.004 | 0.025 | 0 | 0.016 | 0.01 | 0.0001 | 0 | 0.016 | 0 | 0 | 0 | 0.002 | 0.0029 | 0.024 | 0 | 0 | 0.001 | 0.001 | 0 | 0 | 0 | 0 | 436 | 541 | 29 | 6.85 | 1044 | 438 | PAYX2204L | 1056779 | PM101 | 소경1공장 8" 조관 | 5101 | 소경 1 생산창고 | SAYX221060 | N5LBTC350 | 168.3 | 7.1 | SQ69282 | HQH140130 |  | Stripe 모재 L방향 | STK490 | 주식회사 포스코 | 436 | 541 | 29 | 41.4699 | 477.74 | 41.5984 | 480.25881 | 552.89267 | 27.80789 | 2024-10-30
SQ69282 | HQH140140 | POSCO | 0 | 20240905 | 0 | 0 | 0.141 | 0.008 | 0.864 | 0.0102 | 0.004 | 0.025 | 0 | 0.016 | 0.01 | 0.0001 | 0 | 0.016 | 0 | 0 | 0 | 0.002 | 0.0029 | 0.024 | 0 | 0 | 0.001 | 0.001 | 0 | 0 | 0 | 0 | 410 | 519 | 36 | 9.15 | 1009 | 339 | PHY91303W | 1052697 | PM108 | 중경1공장 20" 조관 | 5103 | 중경 1 생산창고 | SHY9131020 | N5LBTC350 | 323.9 | 9.53 | SQ69282 | HQH140140 | 41 | Stripe 용접 | STK490 | 주식회사 포스코 | 410 | 519 | 36 | 206.208 | 584.892 | 0 | 0 | 587.909 | 0 | 2024-09-20
SQ69282 | HQH140140 | POSCO | 0 | 20240905 | 0 | 0 | 0.141 | 0.008 | 0.864 | 0.0102 | 0.004 | 0.025 | 0 | 0.016 | 0.01 | 0.0001 | 0 | 0.016 | 0 | 0 | 0 | 0.002 | 0.0029 | 0.024 | 0 | 0 | 0.001 | 0.001 | 0 | 0 | 0 | 0 | 410 | 519 | 36 | 9.15 | 1009 | 339 | PHY91303T | 1052697 | PM108 | 중경1공장 20" 조관 | 5103 | 중경 1 생산창고 | SHY9131020 | N5LBTC350 | 323.9 | 9.53 | SQ69282 | HQH140140 | 41 | Stripe 모재 T방향 | STK490 | 주식회사 포스코 | 410 | 519 | 36 | 142.424 | 401.81 | 153.741 | 433.737 | 547.815 | 34.8 | 2024-09-20
SQ69282 | HQH140140 | POSCO | 0 | 20240905 | 0 | 0 | 0.141 | 0.008 | 0.864 | 0.0102 | 0.004 | 0.025 | 0 | 0.016 | 0.01 | 0.0001 | 0 | 0.016 | 0 | 0 | 0 | 0.002 | 0.0029 | 0.024 | 0 | 0 | 0.001 | 0.001 | 0 | 0 | 0 | 0 | 410 | 519 | 36 | 9.15 | 1009 | 339 | PHY91303L | 1052697 | PM108 | 중경1공장 20" 조관 | 5103 | 중경 1 생산창고 | SHY9131020 | N5LBTC350 | 323.9 | 9.53 | SQ69282 | HQH140140 | 41 | Stripe 모재 L방향 | STK490 | 주식회사 포스코 | 410 | 519 | 36 | 52.5354 | 457.509 | 53.4644 | 466.60778 | 554.6518 | 24.81317 | 2024-09-26
SQ69282 | HQH140150 | POSCO | 0 | 20240905 | 0 | 0 | 0.141 | 0.008 | 0.864 | 0.0102 | 0.004 | 0.025 | 0 | 0.016 | 0.01 | 0.0001 | 0 | 0.016 | 0 | 0 | 0 | 0.002 | 0.0029 | 0.024 | 0 | 0 | 0.001 | 0.001 | 0 | 0 | 0 | 0 | 410 | 519 | 36 | 9.15 | 1009 | 342 | PHYX2908W | 1057318 | PM108 | 중경1공장 20" 조관 | 5103 | 중경 1 생산창고 | SHYX292090 | N5LBTC350 | 323.9 | 9.5 | SQ69282 | HQH140150 | 141 | Stripe 용접 | STK490 | 주식회사 포스코 | 410 | 519 | 36 | 0 | 0 | 0 | 0 | 591.812 | 0 | 2024-11-04
SQ69282 | HQH140150 | POSCO | 0 | 20240905 | 0 | 0 | 0.141 | 0.008 | 0.864 | 0.0102 | 0.004 | 0.025 | 0 | 0.016 | 0.01 | 0.0001 | 0 | 0.016 | 0 | 0 | 0 | 0.002 | 0.0029 | 0.024 | 0 | 0 | 0.001 | 0.001 | 0 | 0 | 0 | 0 | 410 | 519 | 36 | 9.15 | 1009 | 342 | PHYX2908T | 1057318 | PM108 | 중경1공장 20" 조관 | 5103 | 중경 1 생산창고 | SHYX292090 | N5LBTC350 | 323.9 | 9.5 | SQ69282 | HQH140150 | 141 | Stripe 모재 T방향 | STK490 | 주식회사 포스코 | 410 | 519 | 36 | 143.405 | 406.066 | 151.306 | 428.437 | 544.046 | 35 | 2024-11-04
SQ69282 | HQH140150 | POSCO | 0 | 20240905 | 0 | 0 | 0.141 | 0.008 | 0.864 | 0.0102 | 0.004 | 0.025 | 0 | 0.016 | 0.01 | 0.0001 | 0 | 0.016 | 0 | 0 | 0 | 0.002 | 0.0029 | 0.024 | 0 | 0 | 0.001 | 0.001 | 0 | 0 | 0 | 0 | 410 | 519 | 36 | 9.15 | 1009 | 342 | PHYX2908L | 1057318 | PM108 | 중경1공장 20" 조관 | 5103 | 중경 1 생산창고 | SHYX292090 | N5LBTC350 | 323.9 | 9.5 | SQ69282 | HQH140150 | 141 | Stripe 모재 L방향 | STK490 | 주식회사 포스코 | 410 | 519 | 36 | 51.7394 | 450.121 | 52.1398 | 454.58746 | 547.72132 | 22.40139 | 2024-11-13
SQ68909 | HQH149720 | POSCO | 0 | 20240905 | 0 | 0.261 | 0.0516 | 0.095 | 1.181 | 0.0095 | 0.0016 | 0 | 0 | 0 | 0 | 0 | 0 | 0 | 0 | 0 | 0 | 0 | 0 | 0.048 | 0 | 0 | 0 | 0.039 | 0 | 0 | 0 | 0 | 593 | 643 | 29 | 6.5 | 1273 | 458 | PIZ31104T | 1068615 | PM109 | 중경2공장 24" 조관 | 5107 | 중경 2 생산창고 | SIZ3112050 | SHT460 | 406.4 | 7 | SQ68909 | HQH149720 |  | Stripe 모재 T방향 | SHT460 | 주식회사 포스코 | 593 | 643 | 29 | 82.8091 | 499.475 | 85.8228 | 517.653 | 605.383 | 31.2 | 2025-03-13
SQ68909 | HQH149730 | POSCO | 0 | 20240905 | 0 | 0.261 | 0.0516 | 0.095 | 1.181 | 0.0095 | 0.0016 | 0 | 0 | 0 | 0 | 0 | 0 | 0 | 0 | 0 | 0 | 0 | 0 | 0.048 | 0 | 0 | 0 | 0.039 | 0 | 0 | 0 | 0 | 574 | 629 | 29 | 6.5 | 1273 | 455 | PIZ10304T | 1062964 | PM109 | 중경2공장 24" 조관 | 5107 | 중경 2 생산창고 | SIZ1032020 | SHT460 | 406.4 | 7 | SQ68909 | HQH149730 |  | Stripe 모재 T방향 | SHT460 | 주식회사 포스코 | 574 | 629 | 29 | 82.8828 | 501.078 | 85.7699 | 518.533 | 604.111 | 29.8 | 2025-01-08
SQ68912 | HQH149760 | POSCO | 0 | 20240905 | 0 | 0.267 | 0.0526 | 0.095 | 1.201 | 0.0108 | 0.0015 | 0 | 0 | 0 | 0 | 0 | 0 | 0 | 0 | 0 | 0 | 0 | 0 | 0.05 | 0 | 0 | 0 | 0.039 | 0 | 0 | 0 | 0 | 585 | 639 | 29 | 6.5 | 1273 | 448 | PIZ12002T | 1064613 | PM109 | 중경2공장 24" 조관 | 5107 | 중경 2 생산창고 | SIZ1201140 | SHT460 | 406.4 | 7 | SQ68912 | HQH149760 |  | Stripe 모재 T방향 | SHT460 | 주식회사 포스코 | 585 | 639 | 29 | 88.7028 | 534.113 | 92.3209 | 555.899 | 637.93 | 24.2 | 2025-01-22
SQ68912 | HQH149770 | POSCO | 0 | 20240905 | 0 | 0.267 | 0.0526 | 0.095 | 1.201 | 0.0108 | 0.0015 | 0 | 0 | 0 | 0 | 0 | 0 | 0 | 0 | 0 | 0 | 0 | 0 | 0.05 | 0 | 0 | 0 | 0.039 | 0 | 0 | 0 | 0 | 611 | 635 | 31 | 6.5 | 1273 | 450 | PIZ31103T | 1068613 | PM109 | 중경2공장 24" 조관 | 5107 | 중경 2 생산창고 | SIZ3111140 | SHT460 | 406.4 | 7 | SQ68912 | HQH149770 |  | Stripe 모재 T방향 | SHT460 | 주식회사 포스코 | 611 | 635 | 31 | 88.3493 | 532.049 | 93.2884 | 561.793 | 650.593 | 26.64 | 2025-03-13
SQ69907 | HQJ021470 | POSCO | 0 | 20240920 | 0 | 0 | 0.1777 | 0.009 | 0.452 | 0.0141 | 0.0047 | 0 | 0 | 0.015 | 0.005 | 0.0001 | 0 | 0.007 | 0 | 0 | 0 | 0.001 | 0 | 0 | 0 | 0 | 0.0006 | 0 | 0 | 0 | 0 | 0 | 288 | 455 | 39 | 7.55 | 1360 | 374 | PAY92501W | 1053999 | PM101 | 소경1공장 8" 조관 | 5101 | 소경 1 생산창고 | SAY9251020 | A53B | 219.1 | 8.18 | SQ69907 | HQJ021470 |  | Stripe 용접 | SPHT3 | 주식회사 포스코 | 288 | 455 | 39 | 119.55 | 408.408 | 0 | 0 | 490.871 | 0 | 2024-10-04
SQ69907 | HQJ021470 | POSCO | 0 | 20240920 | 0 | 0 | 0.1777 | 0.009 | 0.452 | 0.0141 | 0.0047 | 0 | 0 | 0.015 | 0.005 | 0.0001 | 0 | 0.007 | 0 | 0 | 0 | 0.001 | 0 | 0 | 0 | 0 | 0.0006 | 0 | 0 | 0 | 0 | 0 | 288 | 455 | 39 | 7.55 | 1360 | 374 | PAY92501T | 1053999 | PM101 | 소경1공장 8" 조관 | 5101 | 소경 1 생산창고 | SAY9251020 | A53B | 219.1 | 8.18 | SQ69907 | HQJ021470 |  | Stripe 모재 T방향 | SPHT3 | 주식회사 포스코 | 288 | 455 | 39 | 108.673 | 376.752 | 112.03 | 388.392 | 464.521 | 36.3999 | 2024-10-04
SQ69907 | HQJ021490 | POSCO | 0 | 20240920 | 0 | 0 | 0.1777 | 0.009 | 0.452 | 0.0141 | 0.0047 | 0 | 0 | 0.015 | 0.005 | 0.0001 | 0 | 0.007 | 0 | 0 | 0 | 0.001 | 0 | 0 | 0 | 0 | 0.0006 | 0 | 0 | 0 | 0 | 0 | 271 | 455 | 36 | 5.3 | 1368 | 520 | PAYX1702L | 1056233 | PM101 | 소경1공장 8" 조관 | 5101 | 소경 1 생산창고 | SAYX171040 | N5LBT | 88.9 | 5.5 | SQ69907 | HQJ021490 |  | Stripe 모재 L방향 | SPHT3 | 주식회사 포스코 | 271 | 455 | 36 | 47.5018 | 492.659 | 47.5625 | 493.288 | 538.56 | 21.2 | 2024-10-28
SQ69909 | HQJ021500 | POSCO | 0 | 20240920 | 0 | 0 | 0.1807 | 0.007 | 0.478 | 0.0094 | 0.0044 | 0 | 0 | 0.014 | 0.008 | 0.0001 | 0 | 0.018 | 0 | 0 | 0 | 0.003 | 0 | 0 | 0 | 0 | 0.0004 | 0 | 0 | 0 | 0 | 0 | 280 | 450 | 40 | 7.9 | 1358 | 355 | PAY92702W | 1054007 | PM101 | 소경1공장 8" 조관 | 5101 | 소경 1 생산창고 | SAY9271040 | N5LBA53B | 219.1 | 8.2 | SQ69909 | HQJ021500 |  | Stripe 용접 | SPHT3 | 주식회사 포스코 | 280 | 450 | 40 | 107.489 | 347.326 | 0 | 0 | 487.644 | 0 | 2024-10-09
SQ69909 | HQJ021500 | POSCO | 0 | 20240920 | 0 | 0 | 0.1807 | 0.007 | 0.478 | 0.0094 | 0.0044 | 0 | 0 | 0.014 | 0.008 | 0.0001 | 0 | 0.018 | 0 | 0 | 0 | 0.003 | 0 | 0 | 0 | 0 | 0.0004 | 0 | 0 | 0 | 0 | 0 | 280 | 450 | 40 | 7.9 | 1358 | 355 | PAY92703W | 1054007 | PM101 | 소경1공장 8" 조관 | 5101 | 소경 1 생산창고 | SAY9271040 | N5LBA53B | 219.1 | 8.2 | SQ69909 | HQJ021500 |  | Stripe 용접 | SPHT3 | 주식회사 포스코 | 280 | 450 | 40 | 122.272 | 393.733 | 0 | 0 | 491.603 | 0 | 2024-10-09
SQ69909 | HQJ021500 | POSCO | 0 | 20240920 | 0 | 0 | 0.1807 | 0.007 | 0.478 | 0.0094 | 0.0044 | 0 | 0 | 0.014 | 0.008 | 0.0001 | 0 | 0.018 | 0 | 0 | 0 | 0.003 | 0 | 0 | 0 | 0 | 0.0004 | 0 | 0 | 0 | 0 | 0 | 280 | 450 | 40 | 7.9 | 1358 | 355 | PAY92702T | 1054007 | PM101 | 소경1공장 8" 조관 | 5101 | 소경 1 생산창고 | SAY9271040 | N5LBA53B | 219.1 | 8.2 | SQ69909 | HQJ021500 |  | Stripe 모재 T방향 | SPHT3 | 주식회사 포스코 | 280 | 450 | 40 | 112.648 | 371.413 | 116.529 | 384.21 | 462.718 | 40.3999 | 2024-10-09
SQ69909 | HQJ021500 | POSCO | 0 | 20240920 | 0 | 0 | 0.1807 | 0.007 | 0.478 | 0.0094 | 0.0044 | 0 | 0 | 0.014 | 0.008 | 0.0001 | 0 | 0.018 | 0 | 0 | 0 | 0.003 | 0 | 0 | 0 | 0 | 0.0004 | 0 | 0 | 0 | 0 | 0 | 280 | 450 | 40 | 7.9 | 1358 | 355 | PAY92703T | 1054007 | PM101 | 소경1공장 8" 조관 | 5101 | 소경 1 생산창고 | SAY9271040 | N5LBA53B | 219.1 | 8.2 | SQ69909 | HQJ021500 |  | Stripe 모재 T방향 | SPHT3 | 주식회사 포스코 | 280 | 450 | 40 | 114.025 | 375.658 | 117.994 | 388.736 | 466.291 | 37.6 | 2024-10-09
SQ70080 | HQJ034680 | POSCO | 0 | 20240920 | 0 | 0 | 0.1685 | 0.007 | 0.461 | 0.0122 | 0.0052 | 0 | 0 | 0.014 | 0.005 | 0.0001 | 0 | 0.01 | 0 | 0 | 0 | 0.001 | 0 | 0 | 0 | 0 | 0.0007 | 0 | 0 | 0 | 0 | 0 | 279 | 449 | 40 | 6.2 | 857 | 501 | PHYX0902W | 1055325 | PM108 | 중경1공장 20" 조관 | 5103 | 중경 1 생산창고 | SHYX092060 | N5LBT | 273.1 | 6.4 | SQ70080 | HQJ034680 | 31 | Stripe 용접 | SPHT3 | 주식회사 포스코 | 285 | 466 | 40 | 100.703 | 422.468 | 0 | 0 | 526.29 | 0 | 2024-10-14
SQ70080 | HQJ034680 | POSCO | 0 | 20240920 | 0 | 0 | 0.1685 | 0.007 | 0.461 | 0.0122 | 0.0052 | 0 | 0 | 0.014 | 0.005 | 0.0001 | 0 | 0.01 | 0 | 0 | 0 | 0.001 | 0 | 0 | 0 | 0 | 0.0007 | 0 | 0 | 0 | 0 | 0 | 279 | 449 | 40 | 6.2 | 857 | 501 | PHYX0902T | 1055325 | PM108 | 중경1공장 20" 조관 | 5103 | 중경 1 생산창고 | SHYX092060 | N5LBT | 273.1 | 6.4 | SQ70080 | HQJ034680 | 31 | Stripe 모재 T방향 | SPHT3 | 주식회사 포스코 | 285 | 466 | 40 | 84.692 | 355.614 | 88.924 | 373.385 | 469.654 | 37.3999 | 2024-10-14
SQ70311 | HQJ043930 | POSCO | 0 | 20240927 | 0 | 0 | 0.1787 | 0.011 | 0.48 | 0.0164 | 0.0064 | 0 | 0 | 0.022 | 0.007 | 0.0001 | 0 | 0.014 | 0 | 0 | 0 | 0.002 | 0 | 0 | 0 | 0 | 0.0007 | 0 | 0 | 0 | 0 | 0 | 293 | 458 | 39 | 6.2 | 1016 | 487 | PHYX2904W | 1057311 | PM108 | 중경1공장 20" 조관 | 5103 | 중경 1 생산창고 | SHYX291030 | N5LBT | 323.9 | 6.4 | SQ70311 | HQJ043930 | 62 | Stripe 용접 | SPHT3 | 주식회사 포스코 | 296 | 465 | 39 | 0 | 0 | 0 | 0 | 515.829 | 0 | 2024-11-04
SQ70311 | HQJ043930 | POSCO | 0 | 20240927 | 0 | 0 | 0.1787 | 0.011 | 0.48 | 0.0164 | 0.0064 | 0 | 0 | 0.022 | 0.007 | 0.0001 | 0 | 0.014 | 0 | 0 | 0 | 0.002 | 0 | 0 | 0 | 0 | 0.0007 | 0 | 0 | 0 | 0 | 0 | 293 | 458 | 39 | 6.2 | 1016 | 487 | PHYX2904T | 1057311 | PM108 | 중경1공장 20" 조관 | 5103 | 중경 1 생산창고 | SHYX291030 | N5LBT | 323.9 | 6.4 | SQ70311 | HQJ043930 | 62 | Stripe 모재 T방향 | SPHT3 | 주식회사 포스코 | 296 | 465 | 39 | 85.9219 | 359.349 | 87.5687 | 366.236 | 479.576 | 36.3999 | 2024-11-04
SQ70311 | HQJ043940 | POSCO | 0 | 20241017 | 0 | 0 | 0.1787 | 0.011 | 0.48 | 0.0164 | 0.0064 | 0 | 0 | 0.022 | 0.007 | 0.0001 | 0 | 0.014 | 0 | 0 | 0 | 0.002 | 0 | 0 | 0 | 0 | 0.0007 | 0 | 0 | 0 | 0 | 0 | 293 | 458 | 39 | 6.2 | 1016 | 489 | PHYX2903W | 1057310 | PM108 | 중경1공장 20" 조관 | 5103 | 중경 1 생산창고 | SHYX291020 | N5LBA53B | 323.9 | 6.4 | SQ70311 | HQJ043940 | 56 | Stripe 용접 | SPHT3 | 주식회사 포스코 | 293 | 458 | 39 | 0 | 0 | 0 | 0 | 505.546 | 0 | 2024-11-04
SQ70311 | HQJ043940 | POSCO | 0 | 20241017 | 0 | 0 | 0.1787 | 0.011 | 0.48 | 0.0164 | 0.0064 | 0 | 0 | 0.022 | 0.007 | 0.0001 | 0 | 0.014 | 0 | 0 | 0 | 0.002 | 0 | 0 | 0 | 0 | 0.0007 | 0 | 0 | 0 | 0 | 0 | 293 | 458 | 39 | 6.2 | 1016 | 489 | PHYX2903T | 1057310 | PM108 | 중경1공장 20" 조관 | 5103 | 중경 1 생산창고 | SHYX291020 | N5LBA53B | 323.9 | 6.4 | SQ70311 | HQJ043940 | 56 | Stripe 모재 T방향 | SPHT3 | 주식회사 포스코 | 293 | 458 | 39 | 77.8913 | 326.256 | 79.8704 | 334.546 | 455.072 | 40.2 | 2024-11-04
SQ70311 | HQJ043940 | POSCO | 0 | 20241017 | 0 | 0 | 0.1787 | 0.011 | 0.48 | 0.0164 | 0.0064 | 0 | 0 | 0.022 | 0.007 | 0.0001 | 0 | 0.014 | 0 | 0 | 0 | 0.002 | 0 | 0 | 0 | 0 | 0.0007 | 0 | 0 | 0 | 0 | 0 | 293 | 458 | 39 | 6.2 | 1016 | 489 | PHYX2902T | 1057310 | PM108 | 중경1공장 20" 조관 | 5103 | 중경 1 생산창고 | SHYX291020 | N5LBA53B | 323.9 | 6.4 | SQ70311 | HQJ043940 | 21 | Stripe 모재 T방향 | SPHT3 | 주식회사 포스코 | 293 | 458 | 39 | 85.8011 | 357.777 | 86.97 | 362.651 | 477.474 | 37.3999 | 2024-11-04
SQ70311 | HQJ043940 | POSCO | 0 | 20241017 | 0 | 0 | 0.1787 | 0.011 | 0.48 | 0.0164 | 0.0064 | 0 | 0 | 0.022 | 0.007 | 0.0001 | 0 | 0.014 | 0 | 0 | 0 | 0.002 | 0 | 0 | 0 | 0 | 0.0007 | 0 | 0 | 0 | 0 | 0 | 293 | 458 | 39 | 6.2 | 1016 | 489 | PHYX2902W | 1057310 | PM108 | 중경1공장 20" 조관 | 5103 | 중경 1 생산창고 | SHYX291020 | N5LBA53B | 323.9 | 6.4 | SQ70311 | HQJ043940 | 21 | Stripe 용접 | SPHT3 | 주식회사 포스코 | 293 | 458 | 39 | 0 | 0 | 0 | 0 | 515.374 | 0 | 2024-11-04
SQ70303 | HQJ043960 | POSCO | 0 | 20240930 | 0 | 0 | 0.1811 | 0.008 | 0.484 | 0.0102 | 0.0034 | 0 | 0 | 0.013 | 0.006 | 0.0001 | 0 | 0.008 | 0 | 0 | 0 | 0.002 | 0 | 0 | 0 | 0 | 0.0006 | 0 | 0 | 0 | 0 | 0 | 285 | 451 | 39 | 6.2 | 1016 | 486 | PHYX2905W | 1057528 | PM108 | 중경1공장 20" 조관 | 5103 | 중경 1 생산창고 | SHYX292010 | N5LBT | 323.9 | 6.4 | SQ70303 | HQJ043960 | 77 | Stripe 용접 | SPHT3 | 주식회사 포스코 | 285 | 451 | 39 | 94.4652 | 397.902 | 0 | 0 | 519.039 | 0 | 2024-11-04
SQ70303 | HQJ043960 | POSCO | 0 | 20240930 | 0 | 0 | 0.1811 | 0.008 | 0.484 | 0.0102 | 0.0034 | 0 | 0 | 0.013 | 0.006 | 0.0001 | 0 | 0.008 | 0 | 0 | 0 | 0.002 | 0 | 0 | 0 | 0 | 0.0006 | 0 | 0 | 0 | 0 | 0 | 285 | 451 | 39 | 6.2 | 1016 | 486 | PHYX2905T | 1057528 | PM108 | 중경1공장 20" 조관 | 5103 | 중경 1 생산창고 | SHYX292010 | N5LBT | 323.9 | 6.4 | SQ70303 | HQJ043960 | 77 | Stripe 모재 T방향 | SPHT3 | 주식회사 포스코 | 285 | 451 | 39 | 81.0572 | 342.252 | 83.9442 | 354.442 | 467.556 | 37.6 | 2024-11-04
SQ70634 | HQJ060580 | POSCO | 0 | 20240927 | 0 | 0 | 0.1888 | 0.009 | 0.831 | 0.0102 | 0.0036 | 0 | 0 | 0.019 | 0.005 | 0.0001 | 0 | 0.009 | 0 | 0 | 0 | 0.001 | 0 | 0.001 | 0 | 0 | 0.001 | 0 | 0 | 0 | 0 | 0 | 314 | 497 | 39 | 8.95 | 849 | 343 | PHYX1001W | 1055338 | PM108 | 중경1공장 20" 조관 | 5103 | 중경 1 생산창고 | SHYX101090 | N5LBT | 273.1 | 9.3 | SQ70634 | HQJ060580 | 3 | Stripe 용접 | SPHT3 | 주식회사 포스코 | 314 | 497 | 40 | 0 | 0 | 0 | 0 | 568.16 | 0 | 2024-10-14
SQ70634 | HQJ060580 | POSCO | 0 | 20240927 | 0 | 0 | 0.1888 | 0.009 | 0.831 | 0.0102 | 0.0036 | 0 | 0 | 0.019 | 0.005 | 0.0001 | 0 | 0.009 | 0 | 0 | 0 | 0.001 | 0 | 0.001 | 0 | 0 | 0.001 | 0 | 0 | 0 | 0 | 0 | 314 | 497 | 39 | 8.95 | 849 | 343 | PHYX1001T | 1055338 | PM108 | 중경1공장 20" 조관 | 5103 | 중경 1 생산창고 | SHYX101090 | N5LBT | 273.1 | 9.3 | SQ70634 | HQJ060580 | 3 | Stripe 모재 T방향 | SPHT3 | 주식회사 포스코 | 314 | 497 | 40 | 134.293 | 390.575 | 140.18 | 407.696 | 498.145 | 38.3999 | 2024-10-14
SQ71144 | HQJ090050 | POSCO | 0 | 20241024 | 0.215 | 0.361 | 0.1505 | 0.012 | 1.22 | 0.0102 | 0.0042 | 0 | 0 | 0 | 0 | 0 | 0 | 0 | 0 | 0 | 0 | 0 | 0.0026 | 0 | 0 | 0 | 0 | 0 | 0 | 0 | 0 | 0 | 407 | 523 | 36 | 8.7 | 992 | 336 | PHYX2805L | 1057351 | PM108 | 중경1공장 20" 조관 | 5103 | 중경 1 생산창고 | SHYX282130 | SNT355E | 318.5 | 9 | SQ71144 | HQJ090050 |  | Stripe 모재 L방향 | SNT355E | 주식회사 포스코 | 407 | 523 | 36 | 97.9979 | 448.144 | 93.5876 | 427.976 | 540.733 | 33.3999 | 2024-10-31
SQ71160 | HQJ091280 | POSCO | 0 | 20241024 | 0 | 0 | 0.1825 | 0.009 | 0.795 | 0.0112 | 0.0037 | 0 | 0 | 0.018 | 0.008 | 0.0001 | 0 | 0.013 | 0 | 0 | 0 | 0.002 | 0 | 0 | 0 | 0 | 0.0008 | 0 | 0 | 0 | 0 | 0 | 260 | 438 | 42 | 11.8 | 1262 | 252 | PIYX2306T | 1056723 | PM109 | 중경2공장 24" 조관 | 5107 | 중경 2 생산창고 | SIYX231100 | CSPPS250 | 406.4 | 12.7 | SQ71160 | HQJ091280 |  | Stripe 모재 T방향 | SPHT3 | 주식회사 포스코 | 260 | 438 | 42 | 106.134 | 351.246 | 110.111 | 364.407 | 454.105 | 41 | 2024-12-09
SQ71166 | HQJ091300 | POSCO | 0 | 20240930 | 0 | 0 | 0.1874 | 0.009 | 0.817 | 0.0102 | 0.0039 | 0 | 0 | 0.015 | 0.007 | 0.0001 | 0 | 0.009 | 0 | 0 | 0 | 0.001 | 0 | 0 | 0 | 0 | 0.0009 | 0 | 0 | 0 | 0 | 0 | 279 | 474 | 40 | 11.8 | 1262 | 223 | PHYX0305T | 1054788 | PM108 | 중경1공장 20" 조관 | 5103 | 중경 1 생산창고 | SHYX031170 | CSPPS250 | 406.4 | 12.7 | SQ71166 | HQJ091300 |  | Stripe 모재 T방향 | SPHT3 | 주식회사 포스코 | 279 | 474 | 40 | 104.975 | 351.784 | 108.097 | 362.246 | 447.867 | 38.6 | 2024-11-14
SQ71166 | HQJ091310 | POSCO | 0 | 20241024 | 0 | 0 | 0.1874 | 0.009 | 0.817 | 0.0102 | 0.0039 | 0 | 0 | 0.015 | 0.007 | 0.0001 | 0 | 0.009 | 0 | 0 | 0 | 0.001 | 0 | 0 | 0 | 0 | 0.0009 | 0 | 0 | 0 | 0 | 0 | 257 | 436 | 44 | 11.8 | 1262 | 235 | PIYX2304T | 1056833 | PM109 | 중경2공장 24" 조관 | 5107 | 중경 2 생산창고 | SIYX231070 | SPPS250 | 406.4 | 12.7 | SQ71166 | HQJ091310 |  | Stripe 모재 T방향 | SPHT3 | 주식회사 포스코 | 257 | 436 | 44 | 88.7552 | 295.248 | 89.4133 | 297.437 | 422.269 | 46 | 2024-12-09
SQ71535 | HQJ1152701 | POSCO | 0 | 20241015 | 0 | 0 | 0.1814 | 0.01 | 0.485 | 0.0116 | 0.005 | 0 | 0 | 0.02 | 0.009 | 0.0001 | 0 | 0.02 | 0 | 0 | 0 | 0.003 | 0 | 0 | 0 | 0 | 0.0009 | 0 | 0 | 0 | 0 | 0 | 275 | 441 | 38 | 6.35 | 1310 | 336 | PAYX1502L | 1055712 | PM101 | 소경1공장 8" 조관 | 5101 | 소경 1 생산창고 | SAYX152070 | N5LBT | 141.3 | 6.6 | SQ71535 | HQJ1152701 |  | Stripe 모재 L방향 | SPHT3 | 주식회사 포스코 | 275 | 441 | 38 | 67.2435 | 419.959 | 67.5216 | 421.695 | 483.406 | 31 | 2024-10-21
SQ72397 | HQK015670 | POSCO | 0 | 20241024 | 0 | 0 | 0.1709 | 0.019 | 0.755 | 0.0087 | 0.0036 | 0 | 0 | 0.014 | 0.007 | 0.0001 | 0 | 0.008 | 0 | 0 | 0 | 0.002 | 0 | 0.001 | 0 | 0 | 0.0012 | 0 | 0 | 0 | 0 | 0 | 266 | 439 | 43 | 11.8 | 1262 | 247 | PIYX2305T | 1056723 | PM109 | 중경2공장 24" 조관 | 5107 | 중경 2 생산창고 | SIYX231090 | CSPPS250 | 406.4 | 12.7 | SQ72397 | HQK015670 |  | Stripe 모재 T방향 | SPHT3 | 주식회사 포스코 | 266 | 439 | 43 | 97.9185 | 325.928 | 102.507 | 341.204 | 444.066 | 44 | 2024-12-09
SQ72406 | HQK015990 | POSCO | 0 | 20241024 | 0 | 0 | 0.1877 | 0.012 | 0.83 | 0.0092 | 0.0042 | 0 | 0 | 0.013 | 0.006 | 0.0001 | 0 | 0.008 | 0 | 0 | 0 | 0.001 | 0 | 0.001 | 0 | 0 | 0.0012 | 0 | 0 | 0 | 0 | 0 | 303 | 482 | 40 | 8.85 | 1108 | 331 | PHYX2504T | 1056494 | PM108 | 중경1공장 20" 조관 | 5103 | 중경 1 생산창고 | SHYX252080 | CSPPS250 | 355.6 | 9.5 | SQ72406 | HQK015990 |  | Stripe 모재 T방향 | SPHT3 | 주식회사 포스코 | 308 | 487 | 40 | 79.7646 | 357.844 | 81.5785 | 365.982 | 487.914 | 37.3999 | 2024-12-09
SQ72457 | HQK018880 | POSCO | 0 | 20241017 | 0 | 0 | 0.1765 | 0.012 | 0.5 | 0.0165 | 0.0079 | 0 | 0 | 0.019 | 0.007 | 0.0001 | 0 | 0.009 | 0 | 0 | 0 | 0.002 | 0 | 0.001 | 0 | 0 | 0.001 | 0.002 | 0 | 0 | 0 | 0 | 286 | 457 | 40 | 6.85 | 1044 | 390 | PAYX2205L | 1056781 | PM101 | 소경1공장 8" 조관 | 5101 | 소경 1 생산창고 | SAYX222010 | N5LBA53B | 168.3 | 7.1 | SQ72457 | HQK018880 |  | Stripe 모재 L방향 | SPHT3 | 주식회사 포스코 | 286 | 457 | 40 | 65.3667 | 387.414 | 65.7817 | 389.874 | 484.67 | 34 | 2024-10-28
SQ72457 | HQK018880 | POSCO | 0 | 20241017 | 0 | 0 | 0.1765 | 0.012 | 0.5 | 0.0165 | 0.0079 | 0 | 0 | 0.019 | 0.007 | 0.0001 | 0 | 0.009 | 0 | 0 | 0 | 0.002 | 0 | 0.001 | 0 | 0 | 0.001 | 0.002 | 0 | 0 | 0 | 0 | 286 | 457 | 40 | 6.85 | 1044 | 390 | PAYX2205L | 1056781 | PM101 | 소경1공장 8" 조관 | 5101 | 소경 1 생산창고 | SAYX222010 | N5LBA53B | 168.3 | 7.1 | SQ72457 | HQK018880 |  | Stripe 모재 L방향 | SPHT3 | 주식회사 포스코 | 286 | 457 | 40 | 67.6571 | 401.216 | 67.5401 | 400.522 | 487.987 | 33.3999 | 2024-10-28
SQ72457 | HQK018900 | POSCO | 0 | 20241017 | 0 | 0 | 0.1765 | 0.012 | 0.5 | 0.0165 | 0.0079 | 0 | 0 | 0.019 | 0.007 | 0.0001 | 0 | 0.009 | 0 | 0 | 0 | 0.002 | 0 | 0.001 | 0 | 0 | 0.001 | 0.002 | 0 | 0 | 0 | 0 | 286 | 457 | 40 | 6.85 | 1044 | 429 | PAYZ2305L | 1061859 | PM101 | 소경1공장 8" 조관 | 5101 | 소경 1 생산창고 | SAYZ231030 | N5LBT | 168.3 | 7.1 | SQ72457 | HQK018900 |  | Stripe 모재 L방향 | SPHT3 | 주식회사 포스코 | 286 | 457 | 40 | 66.2139 | 384.363 | 66.3437 | 385.117 | 480.582 | 34.2 | 2024-12-27
SQ72454 | HQK020830 | POSCO | 0 | 20241024 | 0 | 0 | 0.1905 | 0.01 | 0.477 | 0.0131 | 0.0078 | 0 | 0 | 0.022 | 0.012 | 0.0001 | 0 | 0.027 | 0 | 0 | 0 | 0.002 | 0 | 0.001 | 0 | 0 | 0.001 | 0 | 0 | 0 | 0 | 0 | 310 | 466 | 38 | 5 | 1070 | 613 | PAYY0501L | 1057859 | PM103 | 소경1공장 SRM | 5101 | 소경 1 생산창고 | SAYY051040 | A53BS | 54 | 4.78 | SQ72454 | HQK020830 |  | Stripe 모재 L방향 | SPHT3 | 주식회사 포스코 | 310 | 471 | 38 | 28.3536 | 295.685 | 28.6338 | 298.607 | 460.088 | 40.6 | 2024-11-08
SQ73841 | HQK102680 | POSCO | 0 | 20241111 | 0 | 0 | 0.1715 | 0.012 | 0.551 | 0.0151 | 0.0067 | 0 | 0 | 0.017 | 0.008 | 0.0001 | 0 | 0.018 | 0 | 0 | 0 | 0.001 | 0 | 0 | 0 | 0 | 0.0061 | 0 | 0 | 0 | 0 | 0 | 309 | 462 | 39 | 5.5 | 1256 | 547 | PAYZ1002L | 1061109 | PM101 | 소경1공장 8" 조관 | 5101 | 소경 1 생산창고 | SAYZ102080 | N5LBT | 101.6 | 5.7 | SQ73841 | HQK102680 |  | Stripe 모재 L방향 | SPHT3 | 주식회사 포스코 | 309 | 462 | 39 | 64.2388 | 456.391 | 64.3606 | 457.256 | 522.066 | 30.6 | 2024-12-13
SQ73841 | HQK103500 | POSCO | 0 | 20241111 | 0 | 0 | 0.1715 | 0.012 | 0.551 | 0.0151 | 0.0067 | 0 | 0 | 0.017 | 0.008 | 0.0001 | 0 | 0.018 | 0 | 0 | 0 | 0.001 | 0 | 0 | 0 | 0 | 0.0061 | 0 | 0 | 0 | 0 | 0 | 286 | 452 | 41 | 7.8 | 1232 | 399 | PAYZ1102L | 1061116 | PM101 | 소경1공장 8" 조관 | 5101 | 소경 1 생산창고 | SAYZ111090 | N5LBT | 101.6 | 8.1 | SQ73841 | HQK103500 |  | Stripe 모재 L방향 | SPHT3 | 주식회사 포스코 | 286 | 452 | 41 | 91.8299 | 471.727 | 91.9843 | 472.52 | 515.892 | 31.6 | 2024-12-17
SQ74701 | HQK146620 | POSCO | 0 | 20241205 | 0 | 0.294 | 0.146 | 0.012 | 0.856 | 0.0102 | 0.0035 | 0.03 | 0 | 0.017 | 0.005 | 0.0001 | 0 | 0.009 | 0 | 0 | 0 | 0.002 | 0.002 | 0.026 | 0 | 0 | 0.0016 | 0 | 0 | 0 | 0 | 0 | 404 | 515 | 35 | 8.75 | 1268 | 333 | PIYZ0705T | 1060950 | PM109 | 중경2공장 24" 조관 | 5107 | 중경 2 생산창고 | SIYZ071070 | A252-3CENO | 406.4 | 9.53 | SQ74701 | HQK146620 |  | Stripe 모재 T방향 | STK490*CENO | 주식회사 포스코 | 404 | 515 | 35 | 138.993 | 411.173 | 146.105 | 432.212 | 545.173 | 36.3999 | 2024-12-10
SQ74701 | HQK146620 | POSCO | 0 | 20241205 | 0 | 0.294 | 0.146 | 0.012 | 0.856 | 0.0102 | 0.0035 | 0.03 | 0 | 0.017 | 0.005 | 0.0001 | 0 | 0.009 | 0 | 0 | 0 | 0.002 | 0.002 | 0.026 | 0 | 0 | 0.0016 | 0 | 0 | 0 | 0 | 0 | 404 | 515 | 35 | 8.75 | 1268 | 333 | PIYZ0705W | 1060950 | PM109 | 중경2공장 24" 조관 | 5107 | 중경 2 생산창고 | SIYZ071070 | A252-3CENO | 406.4 | 9.53 | SQ74701 | HQK146620 |  | Stripe 용접 | STK490*CENO | 주식회사 포스코 | 404 | 515 | 35 | 0 | 0 | 0 | 0 | 553.243 | 0 | 2024-12-10
SQ74698 | HQK146650 | POSCO | 0 | 20241205 | 0 | 0.299 | 0.1495 | 0.012 | 0.859 | 0.0097 | 0.003 | 0.026 | 0 | 0.019 | 0.006 | 0.0001 | 0 | 0.011 | 0 | 0 | 0 | 0.002 | 0.0024 | 0.024 | 0 | 0 | 0.0016 | 0 | 0 | 0 | 0 | 0 | 411 | 518 | 35 | 8.75 | 1268 | 332 | PIYZ0703W | 1060950 | PM109 | 중경2공장 24" 조관 | 5107 | 중경 2 생산창고 | SIYZ071050 | A252-3CENO | 406.4 | 9.53 | SQ74698 | HQK146650 |  | Stripe 용접 | STK490*CENO | 주식회사 포스코 | 411 | 518 | 35 | 0 | 0 | 0 | 0 | 560.571 | 0 | 2024-12-10
SQ74698 | HQK146650 | POSCO | 0 | 20241205 | 0 | 0.299 | 0.1495 | 0.012 | 0.859 | 0.0097 | 0.003 | 0.026 | 0 | 0.019 | 0.006 | 0.0001 | 0 | 0.011 | 0 | 0 | 0 | 0.002 | 0.0024 | 0.024 | 0 | 0 | 0.0016 | 0 | 0 | 0 | 0 | 0 | 411 | 518 | 35 | 8.75 | 1268 | 332 | PIYZ0703T | 1060950 | PM109 | 중경2공장 24" 조관 | 5107 | 중경 2 생산창고 | SIYZ071050 | A252-3CENO | 406.4 | 9.53 | SQ74698 | HQK146650 |  | Stripe 모재 T방향 | STK490*CENO | 주식회사 포스코 | 411 | 518 | 35 | 138.109 | 411.691 | 143.89 | 428.923 | 554.047 | 35.8 | 2024-12-10
SQ74701 | HQK146680 | POSCO | 0 | 20241125 | 0 | 0.294 | 0.146 | 0.012 | 0.856 | 0.0102 | 0.0035 | 0.03 | 0 | 0.017 | 0.005 | 0.0001 | 0 | 0.009 | 0 | 0 | 0 | 0.002 | 0.002 | 0.026 | 0 | 0 | 0.0016 | 0 | 0 | 0 | 0 | 0 | 404 | 515 | 35 | 8.75 | 1268 | 337 | PHYY2804T | 1060083 | PM108 | 중경1공장 20" 조관 | 5103 | 중경 1 생산창고 | SHYY282010 | A252-3CENO | 406.4 | 9.53 | SQ74701 | HQK146680 |  | Stripe 모재 T방향 | STK490*CENO | 주식회사 포스코 | 404 | 515 | 35 | 135.191 | 403.011 | 140.452 | 418.695 | 547.813 | 37.2 | 2024-12-03
SQ74701 | HQK146680 | POSCO | 0 | 20241125 | 0 | 0.294 | 0.146 | 0.012 | 0.856 | 0.0102 | 0.0035 | 0.03 | 0 | 0.017 | 0.005 | 0.0001 | 0 | 0.009 | 0 | 0 | 0 | 0.002 | 0.002 | 0.026 | 0 | 0 | 0.0016 | 0 | 0 | 0 | 0 | 0 | 404 | 515 | 35 | 8.75 | 1268 | 337 | PHYY2804W | 1060083 | PM108 | 중경1공장 20" 조관 | 5103 | 중경 1 생산창고 | SHYY282010 | A252-3CENO | 406.4 | 9.53 | SQ74701 | HQK146680 |  | Stripe 용접 | STK490*CENO | 주식회사 포스코 | 404 | 515 | 35 | 164.388 | 483.939 | 0 | 0 | 586.227 | 0 | 2024-12-03
SQ74698 | HQK146710 | POSCO | 0 | 20241125 | 0 | 0.299 | 0.1495 | 0.012 | 0.859 | 0.0097 | 0.003 | 0.026 | 0 | 0.019 | 0.006 | 0.0001 | 0 | 0.011 | 0 | 0 | 0 | 0.002 | 0.0024 | 0.024 | 0 | 0 | 0.0016 | 0 | 0 | 0 | 0 | 0 | 411 | 518 | 35 | 8.75 | 1268 | 338 | PHYY2802W | 1060082 | PM108 | 중경1공장 20" 조관 | 5103 | 중경 1 생산창고 | SHYY281030 | A252-3CENO | 406.4 | 9.53 | SQ74698 | HQK146710 |  | Stripe 용접 | STK490*CENO | 주식회사 포스코 | 411 | 518 | 35 | 0 | 0 | 0 | 0 | 585.38 | 0 | 2024-12-03
SQ74698 | HQK146710 | POSCO | 0 | 20241125 | 0 | 0.299 | 0.1495 | 0.012 | 0.859 | 0.0097 | 0.003 | 0.026 | 0 | 0.019 | 0.006 | 0.0001 | 0 | 0.011 | 0 | 0 | 0 | 0.002 | 0.0024 | 0.024 | 0 | 0 | 0.0016 | 0 | 0 | 0 | 0 | 0 | 411 | 518 | 35 | 8.75 | 1268 | 338 | PHYY2802T | 1060082 | PM108 | 중경1공장 20" 조관 | 5103 | 중경 1 생산창고 | SHYY281030 | A252-3CENO | 406.4 | 9.53 | SQ74698 | HQK146710 |  | Stripe 모재 T방향 | STK490*CENO | 주식회사 포스코 | 411 | 518 | 35 | 137.675 | 408.698 | 143.603 | 426.294 | 550.907 | 35.8 | 2024-12-03
SQ74695 | HQK146740 | POSCO | 0 | 20241205 | 0 | 0.305 | 0.1493 | 0.012 | 0.891 | 0.0118 | 0.003 | 0.021 | 0 | 0.022 | 0.008 | 0.0001 | 0 | 0.018 | 0 | 0 | 0 | 0.002 | 0.0019 | 0.024 | 0 | 0 | 0.0016 | 0 | 0 | 0 | 0 | 0 | 422 | 520 | 35 | 8.75 | 1268 | 332 | PIYZ0707W | 1060950 | PM109 | 중경2공장 24" 조관 | 5107 | 중경 2 생산창고 | SIYZ071090 | A252-3CENO | 406.4 | 9.53 | SQ74695 | HQK146740 |  | Stripe 용접 | STK490*CENO | 주식회사 포스코 | 422 | 520 | 35 | 167.796 | 503.02 | 0 | 0 | 566.542 | 0 | 2024-12-10
SQ74695 | HQK146740 | POSCO | 0 | 20241205 | 0 | 0.305 | 0.1493 | 0.012 | 0.891 | 0.0118 | 0.003 | 0.021 | 0 | 0.022 | 0.008 | 0.0001 | 0 | 0.018 | 0 | 0 | 0 | 0.002 | 0.0019 | 0.024 | 0 | 0 | 0.0016 | 0 | 0 | 0 | 0 | 0 | 422 | 520 | 35 | 8.75 | 1268 | 332 | PIYZ0707T | 1060950 | PM109 | 중경2공장 24" 조관 | 5107 | 중경 2 생산창고 | SIYZ071090 | A252-3CENO | 406.4 | 9.53 | SQ74695 | HQK146740 |  | Stripe 모재 T방향 | STK490*CENO | 주식회사 포스코 | 422 | 520 | 35 | 136.147 | 402.738 | 143.346 | 424.033 | 543.687 | 37.6 | 2024-12-10
SQ74687 | HQK146770 | POSCO | 0 | 20241113 | 0 | 0.298 | 0.148 | 0.011 | 0.855 | 0.0117 | 0.0055 | 0.026 | 0 | 0.023 | 0.009 | 0.0001 | 0 | 0.013 | 0 | 0 | 0 | 0.002 | 0.0028 | 0.023 | 0 | 0 | 0.0008 | 0.001 | 0 | 0 | 0 | 0 | 401 | 510 | 36 | 8.75 | 1268 | 323 | PHYY2705W | 1060082 | PM108 | 중경1공장 20" 조관 | 5103 | 중경 1 생산창고 | SHYY272060 | A252-3CENO | 406.4 | 9.53 | SQ74687 | HQK146770 |  | Stripe 용접 | STK490*CENO | 주식회사 포스코 | 401 | 510 | 36 | 155.017 | 453.874 | 0 | 0 | 588.416 | 0 | 2024-12-03
SQ74687 | HQK146770 | POSCO | 0 | 20241113 | 0 | 0.298 | 0.148 | 0.011 | 0.855 | 0.0117 | 0.0055 | 0.026 | 0 | 0.023 | 0.009 | 0.0001 | 0 | 0.013 | 0 | 0 | 0 | 0.002 | 0.0028 | 0.023 | 0 | 0 | 0.0008 | 0.001 | 0 | 0 | 0 | 0 | 401 | 510 | 36 | 8.75 | 1268 | 323 | PHYY2705T | 1060082 | PM108 | 중경1공장 20" 조관 | 5103 | 중경 1 생산창고 | SHYY272060 | A252-3CENO | 406.4 | 9.53 | SQ74687 | HQK146770 |  | Stripe 모재 T방향 | STK490*CENO | 주식회사 포스코 | 401 | 510 | 36 | 135.907 | 404.313 | 141.747 | 421.686 | 548.983 | 33.3999 | 2024-12-03
SQ74685 | HQK146860 | POSCO | 0 | 20241205 | 0 | 0.295 | 0.1457 | 0.012 | 0.858 | 0.0094 | 0.0031 | 0.018 | 0 | 0.02 | 0.009 | 0.0002 | 0 | 0.014 | 0 | 0 | 0 | 0.002 | 0.0024 | 0.024 | 0 | 0 | 0.0014 | 0 | 0 | 0 | 0 | 0 | 415 | 528 | 35 | 8.75 | 1268 | 338 | PIYZ0701W | 1060952 | PM109 | 중경2공장 24" 조관 | 5107 | 중경 2 생산창고 | SIYZ071020 | A252-3CENO | 406.4 | 9.53 | SQ74685 | HQK146860 |  | Stripe 용접 | STK490*CENO | 주식회사 포스코 | 415 | 528 | 35 | 157.22 | 471.593 | 0 | 0 | 536.485 | 0 | 2024-12-10
SQ74685 | HQK146860 | POSCO | 0 | 20241205 | 0 | 0.295 | 0.1457 | 0.012 | 0.858 | 0.0094 | 0.0031 | 0.018 | 0 | 0.02 | 0.009 | 0.0002 | 0 | 0.014 | 0 | 0 | 0 | 0.002 | 0.0024 | 0.024 | 0 | 0 | 0.0014 | 0 | 0 | 0 | 0 | 0 | 415 | 528 | 35 | 8.75 | 1268 | 338 | PIYZ0701T | 1060952 | PM109 | 중경2공장 24" 조관 | 5107 | 중경 2 생산창고 | SIYZ071020 | A252-3CENO | 406.4 | 9.53 | SQ74685 | HQK146860 |  | Stripe 모재 T방향 | STK490*CENO | 주식회사 포스코 | 415 | 528 | 35 | 129.708 | 381.417 | 137.745 | 405.052 | 535.248 | 39.2 | 2024-12-10
SQ74685 | HQK146870 | POSCO | 0 | 20241125 | 0 | 0.295 | 0.1457 | 0.012 | 0.858 | 0.0094 | 0.0031 | 0.018 | 0 | 0.02 | 0.009 | 0.0002 | 0 | 0.014 | 0 | 0 | 0 | 0.002 | 0.0024 | 0.024 | 0 | 0 | 0.0014 | 0 | 0 | 0 | 0 | 0 | 415 | 528 | 35 | 8.75 | 1268 | 339 | PHYY2803W | 1060082 | PM108 | 중경1공장 20" 조관 | 5103 | 중경 1 생산창고 | SHYY281050 | A252-3CENO | 406.4 | 9.53 | SQ74685 | HQK146870 |  | Stripe 용접 | STK490*CENO | 주식회사 포스코 | 415 | 528 | 35 | 0 | 0 | 0 | 0 | 597.806 | 0 | 2024-12-03
SQ74685 | HQK146870 | POSCO | 0 | 20241125 | 0 | 0.295 | 0.1457 | 0.012 | 0.858 | 0.0094 | 0.0031 | 0.018 | 0 | 0.02 | 0.009 | 0.0002 | 0 | 0.014 | 0 | 0 | 0 | 0.002 | 0.0024 | 0.024 | 0 | 0 | 0.0014 | 0 | 0 | 0 | 0 | 0 | 415 | 528 | 35 | 8.75 | 1268 | 339 | PHYY2803T | 1060082 | PM108 | 중경1공장 20" 조관 | 5103 | 중경 1 생산창고 | SHYY281050 | A252-3CENO | 406.4 | 9.53 | SQ74685 | HQK146870 |  | Stripe 모재 T방향 | STK490*CENO | 주식회사 포스코 | 415 | 528 | 35 | 135.496 | 404.335 | 140.678 | 419.797 | 545.328 | 32 | 2024-12-03
SQ74691 | HQK146890 | POSCO | 0 | 20241205 | 0 | 0.309 | 0.1554 | 0.013 | 0.87 | 0.0121 | 0.0045 | 0.027 | 0 | 0.027 | 0.011 | 0.0001 | 0 | 0.022 | 0 | 0 | 0 | 0.003 | 0.0021 | 0.026 | 0 | 0 | 0.0018 | 0 | 0 | 0 | 0 | 0 | 390 | 511 | 36 | 8.75 | 1268 | 334 | PIYZ0702T | 1060952 | PM109 | 중경2공장 24" 조관 | 5107 | 중경 2 생산창고 | SIYZ071030 | A252-3CENO | 406.4 | 9.53 | SQ74691 | HQK146890 |  | Stripe 모재 T방향 | STK490*CENO | 주식회사 포스코 | 390 | 511 | 36 | 134.565 | 396.352 | 141.451 | 416.636 | 540.688 | 36.3999 | 2024-12-10
SQ74691 | HQK146890 | POSCO | 0 | 20241205 | 0 | 0.309 | 0.1554 | 0.013 | 0.87 | 0.0121 | 0.0045 | 0.027 | 0 | 0.027 | 0.011 | 0.0001 | 0 | 0.022 | 0 | 0 | 0 | 0.003 | 0.0021 | 0.026 | 0 | 0 | 0.0018 | 0 | 0 | 0 | 0 | 0 | 390 | 511 | 36 | 8.75 | 1268 | 334 | PIYZ0702W | 1060952 | PM109 | 중경2공장 24" 조관 | 5107 | 중경 2 생산창고 | SIYZ071030 | A252-3CENO | 406.4 | 9.53 | SQ74691 | HQK146890 |  | Stripe 용접 | STK490*CENO | 주식회사 포스코 | 390 | 511 | 36 | 0 | 0 | 0 | 0 | 547.29 | 0 | 2024-12-10
SQ74682 | HQK146900 | POSCO | 0 | 20241205 | 0 | 0.295 | 0.1449 | 0.013 | 0.873 | 0.0135 | 0.003 | 0.027 | 0 | 0.016 | 0.006 | 0.0001 | 0 | 0.01 | 0 | 0 | 0 | 0.002 | 0.0019 | 0.025 | 0 | 0 | 0.0014 | 0 | 0 | 0 | 0 | 0 | 390 | 502 | 37 | 8.75 | 1268 | 334 | PIYZ0708T | 1060951 | PM109 | 중경2공장 24" 조관 | 5107 | 중경 2 생산창고 | SIYZ071130 | A252-3CENO | 406.4 | 9.53 | SQ74682 | HQK146900 |  | Stripe 모재 T방향 | STK490*CENO | 주식회사 포스코 | 390 | 502 | 37 | 130.47 | 383.801 | 139.373 | 409.991 | 528.039 | 37.3999 | 2024-12-10
SQ74682 | HQK146900 | POSCO | 0 | 20241205 | 0 | 0.295 | 0.1449 | 0.013 | 0.873 | 0.0135 | 0.003 | 0.027 | 0 | 0.016 | 0.006 | 0.0001 | 0 | 0.01 | 0 | 0 | 0 | 0.002 | 0.0019 | 0.025 | 0 | 0 | 0.0014 | 0 | 0 | 0 | 0 | 0 | 390 | 502 | 37 | 8.75 | 1268 | 334 | PIYZ0708W | 1060951 | PM109 | 중경2공장 24" 조관 | 5107 | 중경 2 생산창고 | SIYZ071130 | A252-3CENO | 406.4 | 9.53 | SQ74682 | HQK146900 |  | Stripe 용접 | STK490*CENO | 주식회사 포스코 | 390 | 502 | 37 | 0 | 0 | 0 | 0 | 559.437 | 0 | 2024-12-10
SQ74682 | HQK146940 | POSCO | 0 | 20241123 | 0 | 0.295 | 0.1449 | 0.013 | 0.873 | 0.0135 | 0.003 | 0.027 | 0 | 0.016 | 0.006 | 0.0001 | 0 | 0.01 | 0 | 0 | 0 | 0.002 | 0.0019 | 0.025 | 0 | 0 | 0.0014 | 0 | 0 | 0 | 0 | 0 | 390 | 502 | 37 | 8.75 | 1268 | 344 | PHYY2806W | 1060083 | PM108 | 중경1공장 20" 조관 | 5103 | 중경 1 생산창고 | SHYY282030 | A252-3CENO | 406.4 | 9.53 | SQ74682 | HQK146940 |  | Stripe 용접 | STK490*CENO | 주식회사 포스코 | 390 | 502 | 37 | 162.576 | 484.351 | 0 | 0 | 581.266 | 0 | 2024-12-03
SQ74682 | HQK146940 | POSCO | 0 | 20241123 | 0 | 0.295 | 0.1449 | 0.013 | 0.873 | 0.0135 | 0.003 | 0.027 | 0 | 0.016 | 0.006 | 0.0001 | 0 | 0.01 | 0 | 0 | 0 | 0.002 | 0.0019 | 0.025 | 0 | 0 | 0.0014 | 0 | 0 | 0 | 0 | 0 | 390 | 502 | 37 | 8.75 | 1268 | 344 | PHYY2806T | 1060083 | PM108 | 중경1공장 20" 조관 | 5103 | 중경 1 생산창고 | SHYY282030 | A252-3CENO | 406.4 | 9.53 | SQ74682 | HQK146940 |  | Stripe 모재 T방향 | STK490*CENO | 주식회사 포스코 | 390 | 502 | 37 | 135.704 | 404.665 | 140.788 | 419.824 | 540.933 | 34 | 2024-12-03
SQ74704 | HQK146960 | POSCO | 0 | 20241101 | 0 | 0.294 | 0.1474 | 0.012 | 0.842 | 0.0101 | 0.0035 | 0.03 | 0 | 0.022 | 0.007 | 0.0001 | 0 | 0.011 | 0 | 0 | 0 | 0.002 | 0.0022 | 0.025 | 0 | 0 | 0.0015 | 0 | 0 | 0 | 0 | 0 | 408 | 522 | 35 | 8.75 | 1268 | 320 | PHYY2807W | 1060083 | PM108 | 중경1공장 20" 조관 | 5103 | 중경 1 생산창고 | SHYY282040 | A252-3CENO | 406.4 | 9.53 | SQ74704 | HQK146960 |  | Stripe 용접 | STK490*CENO | 주식회사 포스코 | 408 | 522 | 35 | 120.95 | 358.045 | 0 | 0 | 582.448 | 0 | 2024-12-03
SQ74704 | HQK146960 | POSCO | 0 | 20241101 | 0 | 0.294 | 0.1474 | 0.012 | 0.842 | 0.0101 | 0.0035 | 0.03 | 0 | 0.022 | 0.007 | 0.0001 | 0 | 0.011 | 0 | 0 | 0 | 0.002 | 0.0022 | 0.025 | 0 | 0 | 0.0015 | 0 | 0 | 0 | 0 | 0 | 408 | 522 | 35 | 8.75 | 1268 | 320 | PHYY2807T | 1060083 | PM108 | 중경1공장 20" 조관 | 5103 | 중경 1 생산창고 | SHYY282040 | A252-3CENO | 406.4 | 9.53 | SQ74704 | HQK146960 |  | Stripe 모재 T방향 | STK490*CENO | 주식회사 포스코 | 408 | 522 | 35 | 138.622 | 411.028 | 143.286 | 424.856 | 547.608 | 35 | 2024-12-03
SQ74695 | HQK147010 | POSCO | 0 | 20241124 | 0 | 0.305 | 0.1493 | 0.012 | 0.891 | 0.0118 | 0.003 | 0.021 | 0 | 0.022 | 0.008 | 0.0001 | 0 | 0.018 | 0 | 0 | 0 | 0.002 | 0.0019 | 0.024 | 0 | 0 | 0.0016 | 0 | 0 | 0 | 0 | 0 | 422 | 520 | 35 | 8.75 | 1268 | 338 | PHYY2602T | 1060081 | PM108 | 중경1공장 20" 조관 | 5103 | 중경 1 생산창고 | SHYY261020 | A252-3CENO | 406.4 | 9.53 | SQ74695 | HQK147010 |  | Stripe 모재 T방향 | STK490*CENO | 주식회사 포스코 | 422 | 520 | 35 | 136.391 | 407.196 | 141.89 | 423.613 | 555.571 | 35.8 | 2024-12-02
SQ74695 | HQK147010 | POSCO | 0 | 20241124 | 0 | 0.305 | 0.1493 | 0.012 | 0.891 | 0.0118 | 0.003 | 0.021 | 0 | 0.022 | 0.008 | 0.0001 | 0 | 0.018 | 0 | 0 | 0 | 0.002 | 0.0019 | 0.024 | 0 | 0 | 0.0016 | 0 | 0 | 0 | 0 | 0 | 422 | 520 | 35 | 8.75 | 1268 | 338 | PHYY2602W | 1060081 | PM108 | 중경1공장 20" 조관 | 5103 | 중경 1 생산창고 | SHYY261020 | A252-3CENO | 406.4 | 9.53 | SQ74695 | HQK147010 |  | Stripe 용접 | STK490*CENO | 주식회사 포스코 | 422 | 520 | 35 | 0 | 0 | 0 | 0 | 603.245 | 0 | 2024-12-02
SQ74691 | HQK147100 | POSCO | 0 | 20241123 | 0 | 0.309 | 0.1554 | 0.013 | 0.87 | 0.0121 | 0.0045 | 0.027 | 0 | 0.027 | 0.011 | 0.0001 | 0 | 0.022 | 0 | 0 | 0 | 0.003 | 0.0021 | 0.026 | 0 | 0 | 0.0018 | 0 | 0 | 0 | 0 | 0 | 390 | 511 | 36 | 8.75 | 1268 | 339 | PHYY2703W | 1060082 | PM108 | 중경1공장 20" 조관 | 5103 | 중경 1 생산창고 | SHYY272030 | A252-3CENO | 406.4 | 9.53 | SQ74691 | HQK147100 |  | Stripe 용접 | STK490*CENO | 주식회사 포스코 | 390 | 511 | 36 | 0 | 0 | 0 | 0 | 605.147 | 0 | 2024-12-03
SQ74691 | HQK147100 | POSCO | 0 | 20241123 | 0 | 0.309 | 0.1554 | 0.013 | 0.87 | 0.0121 | 0.0045 | 0.027 | 0 | 0.027 | 0.011 | 0.0001 | 0 | 0.022 | 0 | 0 | 0 | 0.003 | 0.0021 | 0.026 | 0 | 0 | 0.0018 | 0 | 0 | 0 | 0 | 0 | 390 | 511 | 36 | 8.75 | 1268 | 339 | PHYY2703T | 1060082 | PM108 | 중경1공장 20" 조관 | 5103 | 중경 1 생산창고 | SHYY272030 | A252-3CENO | 406.4 | 9.53 | SQ74691 | HQK147100 |  | Stripe 모재 T방향 | STK490*CENO | 주식회사 포스코 | 390 | 511 | 36 | 137.559 | 408.489 | 142.802 | 424.057 | 551.719 | 33 | 2024-12-03
SQ74965 | HQK161990 | POSCO | 0 | 20241115 | 0 | 0.346 | 0.1589 | 0.136 | 1.092 | 0.0105 | 0.0021 | 0.027 | 0 | 0.015 | 0.008 | 0.0004 | 0 | 0.016 | 0 | 0 | 0 | 0.004 | 0.0026 | 0.001 | 0 | 0 | 0.001 | 0.001 | 0 | 0 | 0 | 0 | 425 | 553 | 32 | 4.65 | 1054 | 623 | PAYZ1903L | 1061849 | PM101 | 소경1공장 8" 조관 | 5101 | 소경 1 생산창고 | SAYZ192050 | NX52L2T | 168.3 | 4.8 | SQ74965 | HQK161990 |  | Stripe 모재 L방향 | POSHP300Y | 주식회사 포스코 | 425 | 553 | 36 | 51.3451 | 434.173 | 51.7851 | 437.893 | 529.836 | 30.6 | 2024-12-26
SQ74965 | HQK161990 | POSCO | 0 | 20241115 | 0 | 0.346 | 0.1589 | 0.136 | 1.092 | 0.0105 | 0.0021 | 0.027 | 0 | 0.015 | 0.008 | 0.0004 | 0 | 0.016 | 0 | 0 | 0 | 0.004 | 0.0026 | 0.001 | 0 | 0 | 0.001 | 0.001 | 0 | 0 | 0 | 0 | 425 | 553 | 32 | 4.65 | 1054 | 623 | PAYZ1904L | 1061849 | PM101 | 소경1공장 8" 조관 | 5101 | 소경 1 생산창고 | SAYZ192050 | NX52L2T | 168.3 | 4.8 | SQ74965 | HQK161990 |  | Stripe 모재 L방향 | POSHP300Y | 주식회사 포스코 | 425 | 553 | 36 | 46.6054 | 393.839 | 47.0664 | 397.734 | 501.077 | 36.3999 | 2024-12-26
SQ74965 | HQK161990 | POSCO | 0 | 20241115 | 0 | 0.346 | 0.1589 | 0.136 | 1.092 | 0.0105 | 0.0021 | 0.027 | 0 | 0.015 | 0.008 | 0.0004 | 0 | 0.016 | 0 | 0 | 0 | 0.004 | 0.0026 | 0.001 | 0 | 0 | 0.001 | 0.001 | 0 | 0 | 0 | 0 | 425 | 553 | 32 | 4.65 | 1054 | 623 | PAYZ2001L | 1061849 | PM101 | 소경1공장 8" 조관 | 5101 | 소경 1 생산창고 | SAYZ201010 | NX52L2T | 168.3 | 4.8 | SQ74965 | HQK161990 |  | Stripe 모재 L방향 | POSHP300Y | 주식회사 포스코 | 425 | 553 | 36 | 50.9243 | 425.912 | 51.1004 | 427.385 | 521.894 | 32.2 | 2024-12-26
SQ74965 | HQK161990 | POSCO | 0 | 20241115 | 0 | 0.346 | 0.1589 | 0.136 | 1.092 | 0.0105 | 0.0021 | 0.027 | 0 | 0.015 | 0.008 | 0.0004 | 0 | 0.016 | 0 | 0 | 0 | 0.004 | 0.0026 | 0.001 | 0 | 0 | 0.001 | 0.001 | 0 | 0 | 0 | 0 | 425 | 553 | 32 | 4.65 | 1054 | 623 | PAYZ2003L | 1061849 | PM101 | 소경1공장 8" 조관 | 5101 | 소경 1 생산창고 | SAYZ201010 | NX52L2T | 168.3 | 4.8 | SQ74965 | HQK161990 |  | Stripe 모재 L방향 | POSHP300Y | 주식회사 포스코 | 425 | 553 | 36 | 50.5161 | 426.361 | 50.7776 | 428.568 | 519.604 | 33.2 | 2024-12-26
SQ74965 | HQK161990 | POSCO | 0 | 20241115 | 0 | 0.346 | 0.1589 | 0.136 | 1.092 | 0.0105 | 0.0021 | 0.027 | 0 | 0.015 | 0.008 | 0.0004 | 0 | 0.016 | 0 | 0 | 0 | 0.004 | 0.0026 | 0.001 | 0 | 0 | 0.001 | 0.001 | 0 | 0 | 0 | 0 | 425 | 553 | 32 | 4.65 | 1054 | 623 | PAYZ2002L | 1061849 | PM101 | 소경1공장 8" 조관 | 5101 | 소경 1 생산창고 | SAYZ201010 | NX52L2T | 168.3 | 4.8 | SQ74965 | HQK161990 |  | Stripe 모재 L방향 | POSHP300Y | 주식회사 포스코 | 425 | 553 | 36 | 53.9945 | 467.584 | 54.3807 | 470.929 | 527.919 | 30.2 | 2024-12-26
SQ74968 | HQK162090 | POSCO | 0 | 20241128 | 0 | 0.352 | 0.1646 | 0.141 | 1.09 | 0.0129 | 0.0038 | 0.03 | 0 | 0.016 | 0.008 | 0.0004 | 0 | 0.016 | 0 | 0 | 0 | 0.003 | 0.0028 | 0.001 | 0 | 0 | 0.0011 | 0.001 | 0 | 0 | 0 | 0 | 323 | 483 | 39 | 5.4 | 1052 | 578 | PAYZ2005L | 1061850 | PM101 | 소경1공장 8" 조관 | 5101 | 소경 1 생산창고 | SAYZ201020 | NX52L2T | 168.3 | 5.6 | SQ74968 | HQK162090 |  | Stripe 모재 L방향 | POSHP300Y | 주식회사 포스코 | 326 | 488 | 39 | 67.3348 | 479.463 | 67.6744 | 481.881 | 552.717 | 29.6 | 2024-12-26
SQ74968 | HQK162090 | POSCO | 0 | 20241128 | 0 | 0.352 | 0.1646 | 0.141 | 1.09 | 0.0129 | 0.0038 | 0.03 | 0 | 0.016 | 0.008 | 0.0004 | 0 | 0.016 | 0 | 0 | 0 | 0.003 | 0.0028 | 0.001 | 0 | 0 | 0.0011 | 0.001 | 0 | 0 | 0 | 0 | 323 | 483 | 39 | 5.4 | 1052 | 578 | PAYZ2004L | 1061850 | PM101 | 소경1공장 8" 조관 | 5101 | 소경 1 생산창고 | SAYZ201020 | NX52L2T | 168.3 | 5.6 | SQ74968 | HQK162090 |  | Stripe 모재 L방향 | POSHP300Y | 주식회사 포스코 | 326 | 488 | 39 | 58.7924 | 426.792 | 59.482 | 431.799 | 514.745 | 33.2 | 2024-12-26
SQ74968 | HQK162090 | POSCO | 0 | 20241128 | 0 | 0.352 | 0.1646 | 0.141 | 1.09 | 0.0129 | 0.0038 | 0.03 | 0 | 0.016 | 0.008 | 0.0004 | 0 | 0.016 | 0 | 0 | 0 | 0.003 | 0.0028 | 0.001 | 0 | 0 | 0.0011 | 0.001 | 0 | 0 | 0 | 0 | 323 | 483 | 39 | 5.4 | 1052 | 578 | PAYZ2006L | 1061850 | PM101 | 소경1공장 8" 조관 | 5101 | 소경 1 생산창고 | SAYZ202010 | NX52L2T | 168.3 | 5.6 | SQ74968 | HQK162090 |  | Stripe 모재 L방향 | POSHP300Y | 주식회사 포스코 | 326 | 488 | 39 | 60.146 | 440.729 | 60.5377 | 443.599 | 528.149 | 30.8 | 2024-12-26
SQ74965 | HQK162150 | POSCO | 0 | 20241128 | 0 | 0.346 | 0.1589 | 0.136 | 1.092 | 0.0105 | 0.0021 | 0.027 | 0 | 0.015 | 0.008 | 0.0004 | 0 | 0.016 | 0 | 0 | 0 | 0.004 | 0.0026 | 0.001 | 0 | 0 | 0.001 | 0.001 | 0 | 0 | 0 | 0 | 341 | 505 | 36 | 5.4 | 1052 | 572 | PAYZ2007L | 1061850 | PM101 | 소경1공장 8" 조관 | 5101 | 소경 1 생산창고 | SAYZ202020 | NX52L2T | 168.3 | 5.6 | SQ74965 | HQK162150 |  | Stripe 모재 L방향 | POSHP300Y | 주식회사 포스코 | 341 | 505 | 36 | 57.0097 | 412.77 | 57.26 | 414.582 | 522.011 | 31.6 | 2024-12-26
SQ74965 | HQK162160 | POSCO | 0 | 20241128 | 0 | 0.346 | 0.1589 | 0.136 | 1.092 | 0.0105 | 0.0021 | 0.027 | 0 | 0.015 | 0.008 | 0.0004 | 0 | 0.016 | 0 | 0 | 0 | 0.004 | 0.0026 | 0.001 | 0 | 0 | 0.001 | 0.001 | 0 | 0 | 0 | 0 | 327 | 492 | 37 | 5.4 | 1052 | 569 | PAZ11705L | 1064239 | PM101 | 소경1공장 8" 조관 | 5101 | 소경 1 생산창고 | SAZ1172020 | NX52L2T | 168.3 | 5.6 | SQ74965 | HQK162160 |  | Stripe 모재 L방향 | POSHP300Y | 주식회사 포스코 | 327 | 492 | 37 | 62.1236 | 455.581 | 62.3312 | 457.104 | 534.888 | 31.2 | 2025-01-22
SQ74965 | HQK162160 | POSCO | 0 | 20241128 | 0 | 0.346 | 0.1589 | 0.136 | 1.092 | 0.0105 | 0.0021 | 0.027 | 0 | 0.015 | 0.008 | 0.0004 | 0 | 0.016 | 0 | 0 | 0 | 0.004 | 0.0026 | 0.001 | 0 | 0 | 0.001 | 0.001 | 0 | 0 | 0 | 0 | 327 | 492 | 37 | 5.4 | 1052 | 569 | PAZ11706L | 1064239 | PM101 | 소경1공장 8" 조관 | 5101 | 소경 1 생산창고 | SAZ1172020 | NX52L2T | 168.3 | 5.6 | SQ74965 | HQK162160 |  | Stripe 모재 L방향 | POSHP300Y | 주식회사 포스코 | 327 | 492 | 37 | 61.9688 | 455.511 | 61.646 | 453.138 | 522.826 | 31.2 | 2025-01-22
SQ74968 | HQK1621702 | POSCO | 0 | 20241114 | 0 | 0.352 | 0.1646 | 0.141 | 1.09 | 0.0129 | 0.0038 | 0.03 | 0 | 0.016 | 0.008 | 0.0004 | 0 | 0.016 | 0 | 0 | 0 | 0.003 | 0.0028 | 0.001 | 0 | 0 | 0.0011 | 0.001 | 0 | 0 | 0 | 0 | 323 | 483 | 39 | 5.4 | 1052 | 422 | PAZ11704L | 1064239 | PM101 | 소경1공장 8" 조관 | 5101 | 소경 1 생산창고 | SAZ1172010 | NX52L2T | 168.3 | 5.6 | SQ74968 | HQK1621702 |  | Stripe 모재 L방향 | POSHP300Y | 주식회사 포스코 | 326 | 488 | 39 | 63.5388 | 459.152 | 63.8113 | 461.121 | 526.455 | 31.2 | 2025-01-22
SQ74968 | HQK1621702 | POSCO | 0 | 20241114 | 0 | 0.352 | 0.1646 | 0.141 | 1.09 | 0.0129 | 0.0038 | 0.03 | 0 | 0.016 | 0.008 | 0.0004 | 0 | 0.016 | 0 | 0 | 0 | 0.003 | 0.0028 | 0.001 | 0 | 0 | 0.0011 | 0.001 | 0 | 0 | 0 | 0 | 323 | 483 | 39 | 5.4 | 1052 | 422 | PAZ11703L | 1064239 | PM101 | 소경1공장 8" 조관 | 5101 | 소경 1 생산창고 | SAZ1172010 | NX52L2T | 168.3 | 5.6 | SQ74968 | HQK1621702 |  | Stripe 모재 L방향 | POSHP300Y | 주식회사 포스코 | 326 | 488 | 39 | 60.0668 | 422.262 | 60.3482 | 424.24 | 532.118 | 31.8 | 2025-01-22
SQ74976 | HQK162200 | POSCO | 0 | 20241115 | 0 | 0.334 | 0.1521 | 0.153 | 1.062 | 0.0105 | 0.0023 | 0.022 | 0 | 0.015 | 0.007 | 0.0002 | 0 | 0.014 | 0 | 0 | 0 | 0.001 | 0.0034 | 0.001 | 0 | 0 | 0.001 | 0 | 0 | 0 | 0 | 0 | 316 | 470 | 41 | 6.2 | 1048 | 461 | PAYZ2010L | 1061853 | PM101 | 소경1공장 8" 조관 | 5101 | 소경 1 생산창고 | SAYZ202040 | NX52L2T | 168.3 | 6.4 | SQ74976 | HQK162200 |  | Stripe 모재 L방향 | POSHP300Y | 주식회사 포스코 | 316 | 470 | 41 | 60.4432 | 380.727 | 61.3548 | 386.47 | 477.024 | 35.2 | 2024-12-26
SQ74973 | HQK162210 | POSCO | 0 | 20241122 | 0 | 0.344 | 0.1587 | 0.157 | 1.082 | 0.0113 | 0.0026 | 0.026 | 0 | 0.016 | 0.007 | 0.0004 | 0 | 0.015 | 0 | 0 | 0 | 0.002 | 0.0027 | 0.001 | 0 | 0 | 0.0015 | 0 | 0 | 0 | 0 | 0 | 326 | 479 | 40 | 6.2 | 1048 | 499 | PAYZ2008L | 1061853 | PM101 | 소경1공장 8" 조관 | 5101 | 소경 1 생산창고 | SAYZ202030 | NX52L2T | 168.3 | 6.4 | SQ74973 | HQK162210 |  | Stripe 모재 L방향 | POSHP300Y | 주식회사 포스코 | 363 | 503 | 40 | 67.8011 | 433.723 | 68.4523 | 437.889 | 508.129 | 33.8 | 2024-12-26
SQ74973 | HQK162210 | POSCO | 0 | 20241122 | 0 | 0.344 | 0.1587 | 0.157 | 1.082 | 0.0113 | 0.0026 | 0.026 | 0 | 0.016 | 0.007 | 0.0004 | 0 | 0.015 | 0 | 0 | 0 | 0.002 | 0.0027 | 0.001 | 0 | 0 | 0.0015 | 0 | 0 | 0 | 0 | 0 | 326 | 479 | 40 | 6.2 | 1048 | 499 | PAYZ2009L | 1061853 | PM101 | 소경1공장 8" 조관 | 5101 | 소경 1 생산창고 | SAYZ202030 | NX52L2T | 168.3 | 6.4 | SQ74973 | HQK162210 |  | Stripe 모재 L방향 | POSHP300Y | 주식회사 포스코 | 363 | 503 | 40 | 62.0031 | 388.728 | 62.9247 | 394.506 | 496.745 | 34.2 | 2024-12-26
SQ74968 | HQK162250 | POSCO | 0 | 20241128 | 0 | 0.352 | 0.1646 | 0.141 | 1.09 | 0.0129 | 0.0038 | 0.03 | 0 | 0.016 | 0.008 | 0.0004 | 0 | 0.016 | 0 | 0 | 0 | 0.003 | 0.0028 | 0.001 | 0 | 0 | 0.0011 | 0.001 | 0 | 0 | 0 | 0 | 342 | 500 | 38 | 6.2 | 1048 | 499 | PAYZ2103L | 1061851 | PM101 | 소경1공장 8" 조관 | 5101 | 소경 1 생산창고 | SAYZ211020 | NX52L2T | 168.3 | 6.4 | SQ74968 | HQK162250 |  | Stripe 모재 L방향 | POSHP300Y | 주식회사 포스코 | 342 | 500 | 38 | 74.4123 | 471.341 | 74.5373 | 472.133 | 553.747 | 30.2 | 2024-12-26
SQ74971 | HQK162260 | POSCO | 0 | 20241128 | 0 | 0.347 | 0.1598 | 0.153 | 1.088 | 0.0129 | 0.0028 | 0.025 | 0 | 0.018 | 0.009 | 0.0004 | 0 | 0.017 | 0 | 0 | 0 | 0.002 | 0.0032 | 0.002 | 0 | 0 | 0.0016 | 0 | 0 | 0 | 0 | 0 | 343 | 505 | 39 | 6.2 | 1048 | 501 | PAYZ2101L | 1061851 | PM101 | 소경1공장 8" 조관 | 5101 | 소경 1 생산창고 | SAYZ211010 | NX52L2T | 168.3 | 6.4 | SQ74971 | HQK162260 |  | Stripe 모재 L방향 | POSHP300Y | 주식회사 포스코 | 343 | 505 | 41 | 69.9472 | 444.279 | 70.3499 | 446.837 | 517.037 | 34.2 | 2024-12-26
SQ74971 | HQK162260 | POSCO | 0 | 20241128 | 0 | 0.347 | 0.1598 | 0.153 | 1.088 | 0.0129 | 0.0028 | 0.025 | 0 | 0.018 | 0.009 | 0.0004 | 0 | 0.017 | 0 | 0 | 0 | 0.002 | 0.0032 | 0.002 | 0 | 0 | 0.0016 | 0 | 0 | 0 | 0 | 0 | 343 | 505 | 39 | 6.2 | 1048 | 501 | PAYZ2102L | 1061851 | PM101 | 소경1공장 8" 조관 | 5101 | 소경 1 생산창고 | SAYZ211010 | NX52L2T | 168.3 | 6.4 | SQ74971 | HQK162260 |  | Stripe 모재 L방향 | POSHP300Y | 주식회사 포스코 | 343 | 505 | 41 | 68.6553 | 434.081 | 68.8793 | 435.497 | 530.546 | 33.6 | 2024-12-26
SQ74971 | HQK162260 | POSCO | 0 | 20241128 | 0 | 0.347 | 0.1598 | 0.153 | 1.088 | 0.0129 | 0.0028 | 0.025 | 0 | 0.018 | 0.009 | 0.0004 | 0 | 0.017 | 0 | 0 | 0 | 0.002 | 0.0032 | 0.002 | 0 | 0 | 0.0016 | 0 | 0 | 0 | 0 | 0 | 343 | 505 | 39 | 6.2 | 1048 | 501 | PAYZ2012L | 1061851 | PM101 | 소경1공장 8" 조관 | 5101 | 소경 1 생산창고 | SAYZ202060 | NX52L2T | 168.3 | 6.4 | SQ74971 | HQK162260 |  | Stripe 모재 L방향 | POSHP300Y | 주식회사 포스코 | 343 | 505 | 41 | 65.2138 | 410.787 | 65.5729 | 413.049 | 513.165 | 34.2 | 2024-12-26
SQ74971 | HQK162280 | POSCO | 0 | 20241128 | 0 | 0.347 | 0.1598 | 0.153 | 1.088 | 0.0129 | 0.0028 | 0.025 | 0 | 0.018 | 0.009 | 0.0004 | 0 | 0.017 | 0 | 0 | 0 | 0.002 | 0.0032 | 0.002 | 0 | 0 | 0.0016 | 0 | 0 | 0 | 0 | 0 | 343 | 505 | 39 | 6.2 | 1048 | 503 | PAYZ2011L | 1061853 | PM101 | 소경1공장 8" 조관 | 5101 | 소경 1 생산창고 | SAYZ202050 | NX52L2T | 168.3 | 6.4 | SQ74971 | HQK162280 |  | Stripe 모재 L방향 | POSHP300Y | 주식회사 포스코 | 343 | 505 | 41 | 70.919 | 450.026 | 71.3845 | 452.98 | 523.969 | 32.3999 | 2024-12-26
SQ74976 | HQK162430 | POSCO | 0 | 20241111 | 0 | 0.334 | 0.1521 | 0.153 | 1.062 | 0.0105 | 0.0023 | 0.022 | 0 | 0.015 | 0.007 | 0.0002 | 0 | 0.014 | 0 | 0 | 0 | 0.001 | 0.0034 | 0.001 | 0 | 0 | 0.001 | 0 | 0 | 0 | 0 | 0 | 362 | 525 | 38 | 6.85 | 1044 | 385 | PAYZ2302L | 1061869 | PM101 | 소경1공장 8" 조관 | 5101 | 소경 1 생산창고 | SAYZ231020 | NX52L2T | 168.3 | 7.1 | SQ74976 | HQK162430 |  | Stripe 모재 L방향 | POSHP300Y | 주식회사 포스코 | 362 | 525 | 40 | 73.047 | 419.924 | 73.5551 | 422.845 | 512.432 | 32 | 2024-12-26
SQ74976 | HQK162430 | POSCO | 0 | 20241111 | 0 | 0.334 | 0.1521 | 0.153 | 1.062 | 0.0105 | 0.0023 | 0.022 | 0 | 0.015 | 0.007 | 0.0002 | 0 | 0.014 | 0 | 0 | 0 | 0.001 | 0.0034 | 0.001 | 0 | 0 | 0.001 | 0 | 0 | 0 | 0 | 0 | 362 | 525 | 38 | 6.85 | 1044 | 385 | PAYZ2301L | 1061869 | PM101 | 소경1공장 8" 조관 | 5101 | 소경 1 생산창고 | SAYZ231020 | NX52L2T | 168.3 | 7.1 | SQ74976 | HQK162430 |  | Stripe 모재 L방향 | POSHP300Y | 주식회사 포스코 | 362 | 525 | 40 | 76.7491 | 443.613 | 77.5091 | 448.006 | 512.116 | 32.8 | 2024-12-26
SQ74976 | HQK162430 | POSCO | 0 | 20241111 | 0 | 0.334 | 0.1521 | 0.153 | 1.062 | 0.0105 | 0.0023 | 0.022 | 0 | 0.015 | 0.007 | 0.0002 | 0 | 0.014 | 0 | 0 | 0 | 0.001 | 0.0034 | 0.001 | 0 | 0 | 0.001 | 0 | 0 | 0 | 0 | 0 | 362 | 525 | 38 | 6.85 | 1044 | 385 | PAYZ2304L | 1061869 | PM101 | 소경1공장 8" 조관 | 5101 | 소경 1 생산창고 | SAYZ231020 | NX52L2T | 168.3 | 7.1 | SQ74976 | HQK162430 |  | Stripe 모재 L방향 | POSHP300Y | 주식회사 포스코 | 362 | 525 | 40 | 76.1257 | 438.394 | 76.4831 | 440.453 | 503.083 | 32.3999 | 2024-12-27
SQ74976 | HQK162430 | POSCO | 0 | 20241111 | 0 | 0.334 | 0.1521 | 0.153 | 1.062 | 0.0105 | 0.0023 | 0.022 | 0 | 0.015 | 0.007 | 0.0002 | 0 | 0.014 | 0 | 0 | 0 | 0.001 | 0.0034 | 0.001 | 0 | 0 | 0.001 | 0 | 0 | 0 | 0 | 0 | 362 | 525 | 38 | 6.85 | 1044 | 385 | PAYZ2303L | 1061869 | PM101 | 소경1공장 8" 조관 | 5101 | 소경 1 생산창고 | SAYZ231020 | NX52L2T | 168.3 | 7.1 | SQ74976 | HQK162430 |  | Stripe 모재 L방향 | POSHP300Y | 주식회사 포스코 | 362 | 525 | 40 | 80.8118 | 457.918 | 80.832 | 458.033 | 544.688 | 30.6 | 2024-12-27
SQ74973 | HQK162450 | POSCO | 0 | 20241128 | 0 | 0.344 | 0.1587 | 0.157 | 1.082 | 0.0113 | 0.0026 | 0.026 | 0 | 0.016 | 0.007 | 0.0004 | 0 | 0.015 | 0 | 0 | 0 | 0.002 | 0.0027 | 0.001 | 0 | 0 | 0.0015 | 0 | 0 | 0 | 0 | 0 | 331 | 497 | 40 | 6.85 | 1044 | 432 | PAYZ2105L | 1061867 | PM101 | 소경1공장 8" 조관 | 5101 | 소경 1 생산창고 | SAYZ211070 | NX52L2T | 168.3 | 7.1 | SQ74973 | HQK162450 |  | Stripe 모재 L방향 | POSHP300Y | 주식회사 포스코 | 331 | 497 | 40 | 76.0177 | 435.083 | 76.826 | 439.709 | 510.551 | 32.8 | 2024-12-26
SQ75102 | HQL001080 | POSCO | 0 | 20241116 | 0 | 0.284 | 0.1381 | 0.012 | 0.845 | 0.013 | 0.0044 | 0.011 | 0 | 0.017 | 0.005 | 0.0001 | 0 | 0.011 | 0 | 0 | 0 | 0.001 | 0.0026 | 0.024 | 0 | 0 | 0.0011 | 0 | 0 | 0 | 0 | 0 | 439 | 551 | 34 | 8.75 | 1268 | 326 | PHYY2805T | 1060083 | PM108 | 중경1공장 20" 조관 | 5103 | 중경 1 생산창고 | SHYY282020 | A252-3CENO | 406.4 | 9.53 | SQ75102 | HQL001080 |  | Stripe 모재 T방향 | STK490*CENO | 주식회사 포스코 | 439 | 551 | 34 | 141.951 | 423.54 | 146.983 | 438.553 | 544.468 | 33.2 | 2024-12-03
SQ75102 | HQL001080 | POSCO | 0 | 20241116 | 0 | 0.284 | 0.1381 | 0.012 | 0.845 | 0.013 | 0.0044 | 0.011 | 0 | 0.017 | 0.005 | 0.0001 | 0 | 0.011 | 0 | 0 | 0 | 0.001 | 0.0026 | 0.024 | 0 | 0 | 0.0011 | 0 | 0 | 0 | 0 | 0 | 439 | 551 | 34 | 8.75 | 1268 | 326 | PHYY2805W | 1060083 | PM108 | 중경1공장 20" 조관 | 5103 | 중경 1 생산창고 | SHYY282020 | A252-3CENO | 406.4 | 9.53 | SQ75102 | HQL001080 |  | Stripe 용접 | STK490*CENO | 주식회사 포스코 | 439 | 551 | 34 | 0 | 0 | 0 | 0 | 583.439 | 0 | 2024-12-03
SP97692 | HQL030440 | POSCO | 0 | 20241118 | 0 | 0 | 0.1778 | 0.008 | 0.463 | 0.0128 | 0.0041 | 0 | 0 | 0.02 | 0.014 | 0.0001 | 0 | 0.011 | 0 | 0 | 0 | 0.006 | 0 | 0.001 | 0 | 0 | 0.0009 | 0 | 0 | 0 | 0 | 0 | 321 | 466 | 38 | 4.65 | 1374 | 602 | PAYZ2709T | 1062326 | PM101 | 소경1공장 8" 조관 | 5101 | 소경 1 생산창고 | SAYZ272040 | N5LBT | 219.1 | 4.8 | SP97692 | HQL030440 |  | Stripe 모재 T방향 | SPHT3 | 주식회사 포스코 | 321 | 466 | 38 | 64.1028 | 360.636 | 66.7925 | 375.768 | 483.098 | 40.6 | 2025-01-03
SP97692 | HQL030440 | POSCO | 0 | 20241118 | 0 | 0 | 0.1778 | 0.008 | 0.463 | 0.0128 | 0.0041 | 0 | 0 | 0.02 | 0.014 | 0.0001 | 0 | 0.011 | 0 | 0 | 0 | 0.006 | 0 | 0.001 | 0 | 0 | 0.0009 | 0 | 0 | 0 | 0 | 0 | 321 | 466 | 38 | 4.65 | 1374 | 602 | PAYZ2709W | 1062326 | PM101 | 소경1공장 8" 조관 | 5101 | 소경 1 생산창고 | SAYZ272040 | N5LBT | 219.1 | 4.8 | SP97692 | HQL030440 |  | Stripe 용접 | SPHT3 | 주식회사 포스코 | 321 | 466 | 38 | 0 | 0 | 0 | 0 | 487.651 | 0 | 2025-01-03
SQ76223 | HQL080840 | POSCO | 0 | 20241130 | 0 | 0 | 0.1856 | 0.01 | 0.787 | 0.0104 | 0.0028 | 0 | 0 | 0.017 | 0.022 | 0.0001 | 0 | 0.01 | 0 | 0 | 0 | 0.001 | 0 | 0.001 | 0 | 0 | 0.001 | 0.001 | 0 | 0 | 0 | 0 | 308 | 494 | 38 | 9.15 | 1267 | 270 | PIYZ0709T | 1060953 | PM109 | 중경2공장 24" 조관 | 5107 | 중경 2 생산창고 | SIYZ071140 | N5LBT | 406.4 | 9.5 | SQ76223 | HQL080840 | 20 | Stripe 모재 T방향 | SPHT3 | 주식회사 포스코 |  |  |  | 122.163 | 347.33 | 129.106 | 367.071 | 483.562 | 41.2 | 2024-12-10
SQ76223 | HQL080840 | POSCO | 0 | 20241130 | 0 | 0 | 0.1856 | 0.01 | 0.787 | 0.0104 | 0.0028 | 0 | 0 | 0.017 | 0.022 | 0.0001 | 0 | 0.01 | 0 | 0 | 0 | 0.001 | 0 | 0.001 | 0 | 0 | 0.001 | 0.001 | 0 | 0 | 0 | 0 | 308 | 494 | 38 | 9.15 | 1267 | 270 | PIYZ0709W | 1060953 | PM109 | 중경2공장 24" 조관 | 5107 | 중경 2 생산창고 | SIYZ071140 | N5LBT | 406.4 | 9.5 | SQ76223 | HQL080840 | 20 | Stripe 용접 | SPHT3 | 주식회사 포스코 |  |  |  | 152.007 | 437.863 | 0 | 0 | 521.105 | 0 | 2024-12-10
SQ76998 | HQL126410 | POSCO | 0 | 20241209 | 0.211 | 0.357 | 0.146 | 0.012 | 1.238 | 0.0118 | 0.0033 | 0 | 0 | 0 | 0 | 0 | 0 | 0 | 0 | 0 | 0 | 0 | 0.0029 | 0 | 0 | 0 | 0 | 0 | 0 | 0 | 0 | 0 | 441 | 550 | 31 | 9 | 1267 | 308 | PIYZ1006L | 1061050 | PM109 | 중경2공장 24" 조관 | 5107 | 중경 2 생산창고 | SIYZ101070 | SNT355E | 406.4 | 9 | SQ76998 | HQL126410 |  | Stripe 모재 L방향 | SNT355E | 주식회사 포스코 | 441 | 550 | 31 | 99.9186 | 440.655 | 85.8268 | 378.508 | 573.55 | 32.2 | 2024-12-13
SQ77005 | HQL126540 | POSCO | 0 | 20241210 | 0.211 | 0.361 | 0.1443 | 0.008 | 1.245 | 0.0136 | 0.0034 | 0 | 0 | 0 | 0 | 0 | 0 | 0 | 0 | 0 | 0 | 0 | 0.0027 | 0 | 0 | 0 | 0 | 0 | 0 | 0 | 0 | 0 | 463 | 564 | 30 | 8 | 1110 | 347 | PHYZ2601L | 1062672 | PM108 | 중경1공장 20" 조관 | 5103 | 중경 1 생산창고 | SHYZ252110 | SNT355E | 355.6 | 8 | SQ77005 | HQL126540 |  | Stripe 모재 L방향 | SNT355E | 주식회사 포스코 | 463 | 564 | 30 | 90.3205 | 444.022 | 92.8891 | 456.649 | 569.505 | 31 | 2024-12-27
SQ77016 | HQL126870 | POSCO | 0 | 20241210 | 0.219 | 0.371 | 0.1515 | 0.01 | 1.283 | 0.0134 | 0.0038 | 0 | 0 | 0 | 0 | 0 | 0 | 0 | 0 | 0 | 0 | 0 | 0.0027 | 0 | 0 | 0 | 0 | 0 | 0 | 0 | 0 | 0 | 461 | 563 | 29 | 6 | 1000 | 415 | PHYZ1202L | 1061057 | PM108 | 중경1공장 20" 조관 | 5103 | 중경 1 생산창고 | SHYZ121010 | SNT355E | 318.5 | 6 | SQ77016 | HQL126870 |  | Stripe 모재 L방향 | SNT355E | 주식회사 포스코 | 461 | 563 | 29 | 69.155 | 456.524 | 63.9143 | 421.927 | 575.522 | 28 | 2024-12-13
SQ77019 | HQL126880 | POSCO | 0 | 20241211 | 0.218 | 0.37 | 0.1504 | 0.01 | 1.279 | 0.0125 | 0.0036 | 0 | 0 | 0 | 0 | 0 | 0 | 0 | 0 | 0 | 0 | 0 | 0.0028 | 0 | 0 | 0 | 0 | 0 | 0 | 0 | 0 | 0 | 439 | 563 | 32 | 8.7 | 992 | 340 | PHYZ1205L | 1061088 | PM108 | 중경1공장 20" 조관 | 5103 | 중경 1 생산창고 | SHYZ121150 | SNT355E | 318.5 | 9 | SQ77019 | HQL126880 |  | Stripe 모재 L방향 | SNT355E | 주식회사 포스코 | 439 | 563 | 32 | 96.2384 | 438.224 | 94.6283 | 430.893 | 561.426 | 31.2 | 2024-12-16
SQ77016 | HQL126900 | POSCO | 0 | 20241211 | 0.219 | 0.371 | 0.1515 | 0.01 | 1.283 | 0.0134 | 0.0038 | 0 | 0 | 0 | 0 | 0 | 0 | 0 | 0 | 0 | 0 | 0 | 0.0027 | 0 | 0 | 0 | 0 | 0 | 0 | 0 | 0 | 0 | 450 | 569 | 31 | 8 | 994 | 376 | PHYZ1203L | 1061084 | PM108 | 중경1공장 20" 조관 | 5103 | 중경 1 생산창고 | SHYZ121090 | SNT355E | 318.5 | 8 | SQ77016 | HQL126900 |  | Stripe 모재 L방향 | SNT355E | 주식회사 포스코 | 450 | 569 | 31 | 94.4077 | 469.266 | 93.9614 | 467.048 | 583.476 | 28.6 | 2024-12-16
SQ77031 | HQL127580 | POSCO | 0 | 20241205 | 0 | 0 | 0.1865 | 0.01 | 0.483 | 0.0104 | 0.0037 | 0 | 0 | 0.019 | 0.007 | 0.0001 | 0 | 0.011 | 0 | 0 | 0 | 0.002 | 0 | 0.001 | 0 | 0 | 0.0008 | 0 | 0 | 0 | 0 | 0 | 291 | 455 | 41 | 7.3 | 1271 | 400 | PIYZ0605W | 1060945 | PM109 | 중경2공장 24" 조관 | 5107 | 중경 2 생산창고 | SIYZ062080 | A53B | 406.4 | 7.92 | SQ77031 | HQL127580 |  | Stripe 용접 | SPHT3 | 주식회사 포스코 | 291 | 455 | 41 | 0 | 0 | 0 | 0 | 508.436 | 0 | 2024-12-10
SQ77031 | HQL127580 | POSCO | 0 | 20241205 | 0 | 0 | 0.1865 | 0.01 | 0.483 | 0.0104 | 0.0037 | 0 | 0 | 0.019 | 0.007 | 0.0001 | 0 | 0.011 | 0 | 0 | 0 | 0.002 | 0 | 0.001 | 0 | 0 | 0.0008 | 0 | 0 | 0 | 0 | 0 | 291 | 455 | 41 | 7.3 | 1271 | 400 | PIYZ0605T | 1060945 | PM109 | 중경2공장 24" 조관 | 5107 | 중경 2 생산창고 | SIYZ062080 | A53B | 406.4 | 7.92 | SQ77031 | HQL127580 |  | Stripe 모재 T방향 | SPHT3 | 주식회사 포스코 | 291 | 455 | 41 | 92.707 | 328.528 | 97.4119 | 345.201 | 464.536 | 43.6 | 2024-12-10
SQ77028 | HQL127610 | POSCO | 0 | 20241204 | 0 | 0 | 0.191 | 0.01 | 0.468 | 0.012 | 0.0039 | 0 | 0 | 0.016 | 0.007 | 0.0001 | 0 | 0.013 | 0 | 0 | 0 | 0.002 | 0 | 0.001 | 0 | 0 | 0.0008 | 0 | 0 | 0 | 0 | 0 | 285 | 453 | 40 | 7.3 | 1271 | 406 | PIYZ0603W | 1060945 | PM109 | 중경2공장 24" 조관 | 5107 | 중경 2 생산창고 | SIYZ062060 | A53B | 406.4 | 7.92 | SQ77028 | HQL127610 |  | Stripe 용접 | SPHT3 | 주식회사 포스코 | 298 | 460 | 41 | 0 | 0 | 0 | 0 | 517.578 | 0 | 2024-12-10
SQ77028 | HQL127610 | POSCO | 0 | 20241204 | 0 | 0 | 0.191 | 0.01 | 0.468 | 0.012 | 0.0039 | 0 | 0 | 0.016 | 0.007 | 0.0001 | 0 | 0.013 | 0 | 0 | 0 | 0.002 | 0 | 0.001 | 0 | 0 | 0.0008 | 0 | 0 | 0 | 0 | 0 | 285 | 453 | 40 | 7.3 | 1271 | 406 | PIYZ0603T | 1060945 | PM109 | 중경2공장 24" 조관 | 5107 | 중경 2 생산창고 | SIYZ062060 | A53B | 406.4 | 7.92 | SQ77028 | HQL127610 |  | Stripe 모재 T방향 | SPHT3 | 주식회사 포스코 | 298 | 460 | 41 | 90.8683 | 323.112 | 95.3689 | 339.115 | 466.365 | 41 | 2024-12-10
SQ77040 | HQL129370 | POSCO | 0 | 20241217 | 0 | 0 | 0.1929 | 0.012 | 0.469 | 0.012 | 0.0048 | 0 | 0 | 0.015 | 0.008 | 0.0001 | 0 | 0.011 | 0 | 0 | 0 | 0.002 | 0 | 0.001 | 0 | 0 | 0.0009 | 0 | 0 | 0 | 0 | 0 | 298 | 468 | 40 | 7.3 | 1111 | 415 | PIZ11401W | 1063998 | PM109 | 중경2공장 24" 조관 | 5107 | 중경 2 생산창고 | SIZ1141030 | A53B | 355.6 | 7.92 | SQ77040 | HQL129370 |  | Stripe 용접 | SPHT3 | 주식회사 포스코 | 298 | 468 | 40 | 83.7322 | 299.128 | 0 | 0 | 495.631 | 0 | 2025-01-17
SQ77040 | HQL129370 | POSCO | 0 | 20241217 | 0 | 0 | 0.1929 | 0.012 | 0.469 | 0.012 | 0.0048 | 0 | 0 | 0.015 | 0.008 | 0.0001 | 0 | 0.011 | 0 | 0 | 0 | 0.002 | 0 | 0.001 | 0 | 0 | 0.0009 | 0 | 0 | 0 | 0 | 0 | 298 | 468 | 40 | 7.3 | 1111 | 415 | PIZ11401T | 1063998 | PM109 | 중경2공장 24" 조관 | 5107 | 중경 2 생산창고 | SIZ1141030 | A53B | 355.6 | 7.92 | SQ77040 | HQL129370 |  | Stripe 모재 T방향 | SPHT3 | 주식회사 포스코 | 298 | 468 | 40 | 94.4213 | 334.941 | 97.0417 | 344.236 | 467.141 | 40.2 | 2025-01-17
SQ77047 | HQL129510 | POSCO | 0 | 20241211 | 0 | 0 | 0.1729 | 0.01 | 0.454 | 0.011 | 0.0033 | 0 | 0 | 0.015 | 0.006 | 0.0001 | 0 | 0.01 | 0 | 0 | 0 | 0.002 | 0 | 0.001 | 0 | 0 | 0.001 | 0 | 0 | 0 | 0 | 0 | 293 | 453 | 41 | 6.2 | 857 | 487 | PHYZ1802W | 1061660 | PM108 | 중경1공장 20" 조관 | 5103 | 중경 1 생산창고 | SHYZ182030 | N5LBT | 273.1 | 6.4 | SQ77047 | HQL129510 | 14 | Stripe 용접 | SPHT3 | 주식회사 포스코 | 293 | 453 | 41 | 100.772 | 425.436 | 0 | 0 | 523.304 | 0 | 2024-12-23
SQ77047 | HQL129510 | POSCO | 0 | 20241211 | 0 | 0 | 0.1729 | 0.01 | 0.454 | 0.011 | 0.0033 | 0 | 0 | 0.015 | 0.006 | 0.0001 | 0 | 0.01 | 0 | 0 | 0 | 0.002 | 0 | 0.001 | 0 | 0 | 0.001 | 0 | 0 | 0 | 0 | 0 | 293 | 453 | 41 | 6.2 | 857 | 487 | PHYZ1802T | 1061660 | PM108 | 중경1공장 20" 조관 | 5103 | 중경 1 생산창고 | SHYZ182030 | N5LBT | 273.1 | 6.4 | SQ77047 | HQL129510 | 14 | Stripe 모재 T방향 | SPHT3 | 주식회사 포스코 | 293 | 453 | 41 | 83.9284 | 356.781 | 85.8587 | 364.987 | 469.061 | 40.6 | 2024-12-23
SQ77101 | HQL134660 | POSCO | 0 | 20241211 | 0 | 0 | 0.1888 | 0.008 | 0.452 | 0.0109 | 0.0033 | 0 | 0 | 0.013 | 0.006 | 0.0001 | 0 | 0.012 | 0 | 0 | 0 | 0.002 | 0 | 0 | 0 | 0 | 0.0003 | 0 | 0 | 0 | 0 | 0 | 286 | 451 | 38 | 6.2 | 1275 | 501 | PIZ10201T | 1063199 | PM109 | 중경2공장 24" 조관 | 5107 | 중경 2 생산창고 | SIZ1022070 | N5LBT | 406.4 | 6.4 | SQ77101 | HQL134660 | 10 | Stripe 모재 T방향 | SPHT3-D | 주식회사 포스코 | 286 | 451 | 38 | 75.5246 | 318.694 | 78.6533 | 331.896 | 475.2 | 40.6 | 2025-01-10
SQ77101 | HQL134660 | POSCO | 0 | 20241211 | 0 | 0 | 0.1888 | 0.008 | 0.452 | 0.0109 | 0.0033 | 0 | 0 | 0.013 | 0.006 | 0.0001 | 0 | 0.012 | 0 | 0 | 0 | 0.002 | 0 | 0 | 0 | 0 | 0.0003 | 0 | 0 | 0 | 0 | 0 | 286 | 451 | 38 | 6.2 | 1275 | 501 | PIZ10201W | 1063199 | PM109 | 중경2공장 24" 조관 | 5107 | 중경 2 생산창고 | SIZ1022070 | N5LBT | 406.4 | 6.4 | SQ77101 | HQL134660 | 10 | Stripe 용접 | SPHT3-D | 주식회사 포스코 | 286 | 451 | 38 | 89.3974 | 369.983 | 0 | 0 | 496.078 | 0 | 2025-01-10
SQ77103 | HQL134670 | POSCO | 0 | 20241205 | 0 | 0 | 0.1794 | 0.01 | 0.455 | 0.014 | 0.0042 | 0 | 0 | 0.018 | 0.006 | 0.0001 | 0 | 0.01 | 0 | 0 | 0 | 0.004 | 0 | 0.001 | 0 | 0 | 0.0007 | 0 | 0 | 0 | 0 | 0 | 275 | 455 | 41 | 7.3 | 1271 | 400 | PIYZ0604W | 1060945 | PM109 | 중경2공장 24" 조관 | 5107 | 중경 2 생산창고 | SIYZ062070 | A53B | 406.4 | 7.92 | SQ77103 | HQL134670 |  | Stripe 용접 | SPHT3 | 주식회사 포스코 | 275 | 455 | 41 | 126.357 | 447.441 | 0 | 0 | 498.397 | 0 | 2024-12-10
SQ77103 | HQL134670 | POSCO | 0 | 20241205 | 0 | 0 | 0.1794 | 0.01 | 0.455 | 0.014 | 0.0042 | 0 | 0 | 0.018 | 0.006 | 0.0001 | 0 | 0.01 | 0 | 0 | 0 | 0.004 | 0 | 0.001 | 0 | 0 | 0.0007 | 0 | 0 | 0 | 0 | 0 | 275 | 455 | 41 | 7.3 | 1271 | 400 | PIYZ0604T | 1060945 | PM109 | 중경2공장 24" 조관 | 5107 | 중경 2 생산창고 | SIYZ062070 | A53B | 406.4 | 7.92 | SQ77103 | HQL134670 |  | Stripe 모재 T방향 | SPHT3 | 주식회사 포스코 | 275 | 455 | 41 | 92.3843 | 324.629 | 96.3481 | 338.557 | 447.663 | 43.6 | 2024-12-10
SQ77154 | HQL134840 | POSCO | 0 | 20241204 | 0.204 | 0.351 | 0.1392 | 0.012 | 1.229 | 0.0115 | 0.0042 | 0 | 0 | 0 | 0 | 0 | 0 | 0 | 0 | 0 | 0 | 0 | 0.0027 | 0 | 0 | 0 | 0 | 0 | 0 | 0 | 0 | 0 | 470 | 558 | 31 | 4.5 | 1196 | 658 | PAYZ0603L | 1060864 | PM101 | 소경1공장 8" 조관 | 5101 | 소경 1 생산창고 | SAYZ061150 | SNT355E | 190.7 | 4.5 | SQ77154 | HQL134840 |  | Stripe 모재 L방향 | SNT355E | 주식회사 포스코 | 470 | 558 | 31 | 60.5538 | 535.423 | 60.5192 | 535.117 | 596.595 | 24.2 | 2024-12-10
SQ77157 | HQL134870 | POSCO | 0 | 20241203 | 0.207 | 0.351 | 0.1426 | 0.011 | 1.212 | 0.0124 | 0.0035 | 0 | 0 | 0 | 0 | 0 | 0 | 0 | 0 | 0 | 0 | 0 | 0.0025 | 0 | 0 | 0 | 0 | 0 | 0 | 0 | 0 | 0 | 467 | 573 | 30 | 6 | 1188 | 498 | PAYZ0602L | 1060877 | PM101 | 소경1공장 8" 조관 | 5101 | 소경 1 생산창고 | SAYZ061070 | SNT355E | 190.7 | 6 | SQ77157 | HQL134870 |  | Stripe 모재 L방향 | SNT355E | 주식회사 포스코 | 467 | 573 | 30 | 74.7013 | 491.57 | 75.9449 | 499.754 | 561.574 | 29.6 | 2024-12-10
SQ78811 | HQM008390 | POSCO | 0 | 20241226 | 0.237 | 0.34 | 0.1924 | 0.008 | 0.856 | 0.0108 | 0.0032 | 0 | 0 | 0 | 0 | 0 | 0 | 0 | 0 | 0 | 0 | 0 | 0.003 | 0 | 0 | 0 | 0 | 0 | 0 | 0 | 0 | 0 | 298 | 479 | 40 | 9.7 | 1333 | 292 | PAZ12002L | 1064711 | PM101 | 소경1공장 8" 조관 | 5101 | 소경 1 생산창고 | SAZ1202050 | SNT275E | 216.3 | 10 | SQ78811 | HQM008390 |  | Stripe 모재 L방향 | SNT275E | 주식회사 포스코 | 298 | 479 | 40 | 98.0068 | 401.904 | 97.4557 | 399.644 | 505.81 | 37.3999 | 2025-01-22
SQ78818 | HQM008440 | POSCO | 0 | 20241226 | 0 | 0 | 0.1822 | 0.009 | 0.788 | 0.0115 | 0.0046 | 0 | 0 | 0.016 | 0.009 | 0.0001 | 0 | 0.016 | 0 | 0 | 0 | 0.001 | 0 | 0.001 | 0 | 0 | 0.0009 | 0 | 0 | 0 | 0 | 0 | 288 | 477 | 39 | 9.15 | 1267 | 320 | PHZ10805T | 1063369 | PM108 | 중경1공장 20" 조관 | 5103 | 중경 1 생산창고 | SHZ1082040 | N5LBT | 406.4 | 9.5 | SQ78818 | HQM008440 | 1 | Stripe 모재 T방향 | SPHT3 | 주식회사 포스코 | 288 | 477 | 39 | 119.868 | 338.373 | 126.303 | 356.538 | 488.233 | 40 | 2025-01-14
SQ78818 | HQM008440 | POSCO | 0 | 20241226 | 0 | 0 | 0.1822 | 0.009 | 0.788 | 0.0115 | 0.0046 | 0 | 0 | 0.016 | 0.009 | 0.0001 | 0 | 0.016 | 0 | 0 | 0 | 0.001 | 0 | 0.001 | 0 | 0 | 0.0009 | 0 | 0 | 0 | 0 | 0 | 288 | 477 | 39 | 9.15 | 1267 | 320 | PHZ10805W | 1063369 | PM108 | 중경1공장 20" 조관 | 5103 | 중경 1 생산창고 | SHZ1082040 | N5LBT | 406.4 | 9.5 | SQ78818 | HQM008440 | 1 | Stripe 용접 | SPHT3 | 주식회사 포스코 | 288 | 477 | 39 | 173.208 | 491.304 | 0 | 0 | 557.427 | 0 | 2025-01-14
SQ78811 | HQM008470 | POSCO | 0 | 20241229 | 0 | 0 | 0.1924 | 0.008 | 0.856 | 0.0108 | 0.0032 | 0 | 0 | 0.019 | 0.006 | 0.0001 | 0 | 0.009 | 0 | 0 | 0 | 0 | 0 | 0.001 | 0 | 0 | 0.0008 | 0 | 0 | 0 | 0 | 0 | 298 | 480 | 39 | 9.15 | 1267 | 322 | PHZ10806W | 1063365 | PM108 | 중경1공장 20" 조관 | 5103 | 중경 1 생산창고 | SHZ1082090 | N5LBT | 406.4 | 9.5 | SQ78811 | HQM008470 | 159 | Stripe 용접 | SPHT3 | 주식회사 포스코 | 298 | 480 | 39 | 0 | 0 | 0 | 0 | 581.73 | 0 | 2025-01-14
SQ78811 | HQM008470 | POSCO | 0 | 20241229 | 0 | 0 | 0.1924 | 0.008 | 0.856 | 0.0108 | 0.0032 | 0 | 0 | 0.019 | 0.006 | 0.0001 | 0 | 0.009 | 0 | 0 | 0 | 0 | 0 | 0.001 | 0 | 0 | 0.0008 | 0 | 0 | 0 | 0 | 0 | 298 | 480 | 39 | 9.15 | 1267 | 322 | PHZ10806T | 1063365 | PM108 | 중경1공장 20" 조관 | 5103 | 중경 1 생산창고 | SHZ1082090 | N5LBT | 406.4 | 9.5 | SQ78811 | HQM008470 | 159 | Stripe 모재 T방향 | SPHT3 | 주식회사 포스코 | 298 | 480 | 39 | 130.701 | 371.263 | 136.526 | 387.81 | 506.9 | 38.8 | 2025-01-14
SQ78818 | HQM008540 | POSCO | 0 | 20241228 | 0 | 0 | 0.1822 | 0.009 | 0.788 | 0.0115 | 0.0046 | 0 | 0 | 0.016 | 0.009 | 0.0001 | 0 | 0.016 | 0 | 0 | 0 | 0.001 | 0 | 0.001 | 0 | 0 | 0.0009 | 0 | 0 | 0 | 0 | 0 | 299 | 485 | 40 | 9.15 | 1267 | 323 | PIZ10306W | 1062925 | PM109 | 중경2공장 24" 조관 | 5107 | 중경 2 생산창고 | SIZ1032110 | N5LBT | 406.4 | 9.5 | SQ78818 | HQM008540 | 24 | Stripe 용접 | SPHT3 | 주식회사 포스코 | 299 | 485 | 40 | 0 | 0 | 0 | 0 | 534.93 | 0 | 2025-01-10
SQ78818 | HQM008540 | POSCO | 0 | 20241228 | 0 | 0 | 0.1822 | 0.009 | 0.788 | 0.0115 | 0.0046 | 0 | 0 | 0.016 | 0.009 | 0.0001 | 0 | 0.016 | 0 | 0 | 0 | 0.001 | 0 | 0.001 | 0 | 0 | 0.0009 | 0 | 0 | 0 | 0 | 0 | 299 | 485 | 40 | 9.15 | 1267 | 323 | PIZ10306T | 1062925 | PM109 | 중경2공장 24" 조관 | 5107 | 중경 2 생산창고 | SIZ1032110 | N5LBT | 406.4 | 9.5 | SQ78818 | HQM008540 | 24 | Stripe 모재 T방향 | SPHT3 | 주식회사 포스코 | 299 | 485 | 40 | 125.459 | 358.944 | 130.231 | 372.597 | 475.432 | 39.6 | 2025-01-10
SQ79341 | HQM034190 | POSCO | 0 | 20241231 | 0.239 | 0.338 | 0.1946 | 0.01 | 0.824 | 0.0119 | 0.0037 | 0 | 0 | 0 | 0 | 0 | 0 | 0 | 0 | 0 | 0 | 0 | 0.003 | 0 | 0 | 0 | 0 | 0 | 0 | 0 | 0 | 0 | 293 | 488 | 40 | 9.7 | 1333 | 289 | PAZ12003L | 1064711 | PM101 | 소경1공장 8" 조관 | 5101 | 소경 1 생산창고 | SAZ1202060 | SNT275E | 216.3 | 10 | SQ79341 | HQM034190 |  | Stripe 모재 L방향 | SNT275E | 주식회사 포스코 | 293 | 488 | 40 | 95.78 | 396.805 | 97.3335 | 403.241 | 522.851 | 34.8 | 2025-01-22
SQ79343 | HQM034200 | POSCO | 0 | 20250226 | 0.233 | 0.335 | 0.1875 | 0.009 | 0.84 | 0.0113 | 0.0036 | 0 | 0 | 0 | 0 | 0 | 0 | 0 | 0 | 0 | 0 | 0 | 0.0023 | 0 | 0 | 0 | 0 | 0 | 0 | 0 | 0 | 0 | 282 | 480 | 39 | 9.7 | 1333 | 287 | PAZ32502L | 1069488 | PM101 | 소경1공장 8" 조관 | 5101 | 소경 1 생산창고 | SAZ3252030 | SNT275E | 216.3 | 10 | SQ79343 | HQM034200 |  | Stripe 모재 L방향 | SNT275E | 주식회사 포스코 | 282 | 480 | 39 | 98.4586 | 403.352 | 92.0057 | 376.917 | 521.634 | 34.8 | 2025-03-27
SQ79373 | HQM035630 | POSCO | 0 | 20241228 | 0 | 0 | 0.1732 | 0.013 | 0.476 | 0.0096 | 0.0037 | 0 | 0 | 0.014 | 0.006 | 0.0001 | 0 | 0.007 | 0 | 0 | 0 | 0.002 | 0 | 0 | 0 | 0 | 0.0007 | 0 | 0 | 0 | 0 | 0 | 292 | 452 | 40 | 6.2 | 1275 | 472 | PIZ10301T | 1062588 | PM109 | 중경2공장 24" 조관 | 5107 | 중경 2 생산창고 | SIZ1031080 | N5LBT | 406.4 | 6.4 | SQ79373 | HQM035630 | 6 | Stripe 모재 T방향 | SPHT3 | 주식회사 포스코 | 324 | 475 | 40 | 76.3251 | 325.976 | 78.6035 | 335.707 | 471.575 | 40 | 2025-01-10
SQ79373 | HQM035630 | POSCO | 0 | 20241228 | 0 | 0 | 0.1732 | 0.013 | 0.476 | 0.0096 | 0.0037 | 0 | 0 | 0.014 | 0.006 | 0.0001 | 0 | 0.007 | 0 | 0 | 0 | 0.002 | 0 | 0 | 0 | 0 | 0.0007 | 0 | 0 | 0 | 0 | 0 | 292 | 452 | 40 | 6.2 | 1275 | 472 | PIZ10301W | 1062588 | PM109 | 중경2공장 24" 조관 | 5107 | 중경 2 생산창고 | SIZ1031080 | N5LBT | 406.4 | 6.4 | SQ79373 | HQM035630 | 6 | Stripe 용접 | SPHT3 | 주식회사 포스코 | 324 | 475 | 40 | 0 | 0 | 0 | 0 | 504.699 | 0 | 2025-01-10
SQ79440 | HQM038950 | POSCO | 0 | 20250109 | 0 | 0 | 0.1515 | 0.011 | 0.882 | 0.015 | 0.008 | 0.022 | 0 | 0.02 | 0.011 | 0.0001 | 0 | 0.014 | 0 | 0 | 0 | 0.003 | 0.003 | 0.023 | 0 | 0 | 0.0017 | 0.001 | 0 | 0 | 0 | 0 | 448 | 566 | 32 | 6.2 | 857 | 460 | PHZ32107L | 1065295 | PM108 | 중경1공장 20" 조관 | 5103 | 중경 1 생산창고 | SHZ2052040 | N5LBTC350 | 273.1 | 6.4 | SQ79440 | HQM038950 | 19 | Stripe 모재 L방향 | STK490 | 주식회사 포스코 | 448 | 566 | 32 | 38.4045 | 489.454 | 38.4039 | 490.58916 | 563.28606 | 27.17647 | 2025-04-02
SQ79440 | HQM038970 | POSCO | 0 | 20241231 | 0 | 0 | 0.1515 | 0.011 | 0.882 | 0.015 | 0.008 | 0.022 | 0 | 0.02 | 0.011 | 0.0001 | 0 | 0.014 | 0 | 0 | 0 | 0.003 | 0.003 | 0.023 | 0 | 0 | 0.0017 | 0.001 | 0 | 0 | 0 | 0 | 432 | 540 | 35 | 8.95 | 849 | 325 | PHZ20403W | 1065302 | PM108 | 중경1공장 20" 조관 | 5103 | 중경 1 생산창고 | SHZ2042030 | N5LBTC350 | 273.1 | 9.3 | SQ79440 | HQM038970 | 1 | Stripe 용접 | STK490 | 주식회사 포스코 | 432 | 540 | 35 | 126.901 | 369.495 | 0 | 0 | 590.09 | 0 | 2025-02-11
SQ79440 | HQM038970 | POSCO | 0 | 20241231 | 0 | 0 | 0.1515 | 0.011 | 0.882 | 0.015 | 0.008 | 0.022 | 0 | 0.02 | 0.011 | 0.0001 | 0 | 0.014 | 0 | 0 | 0 | 0.003 | 0.003 | 0.023 | 0 | 0 | 0.0017 | 0.001 | 0 | 0 | 0 | 0 | 432 | 540 | 35 | 8.95 | 849 | 325 | PHZ20403T | 1065302 | PM108 | 중경1공장 20" 조관 | 5103 | 중경 1 생산창고 | SHZ2042030 | N5LBTC350 | 273.1 | 9.3 | SQ79440 | HQM038970 | 1 | Stripe 모재 T방향 | STK490 | 주식회사 포스코 | 432 | 540 | 35 | 141.241 | 412.093 | 148.248 | 432.536 | 553.661 | 30.6 | 2025-02-11
SQ79440 | HQM038970 | POSCO | 0 | 20241231 | 0 | 0 | 0.1515 | 0.011 | 0.882 | 0.015 | 0.008 | 0.022 | 0 | 0.02 | 0.011 | 0.0001 | 0 | 0.014 | 0 | 0 | 0 | 0.003 | 0.003 | 0.023 | 0 | 0 | 0.0017 | 0.001 | 0 | 0 | 0 | 0 | 432 | 540 | 35 | 8.95 | 849 | 325 | PHZ20403L | 1065302 | PM108 | 중경1공장 20" 조관 | 5103 | 중경 1 생산창고 | SHZ2042030 | N5LBTC350 | 273.1 | 9.3 | SQ79440 | HQM038970 | 1 | Stripe 모재 L방향 | STK490 | 주식회사 포스코 | 432 | 540 | 35 | 52.0376 | 455.417 | 52.4334 | 459.95173 | 542.20686 | 27.06196 | 2025-04-02
SQ79560 | HQM045020 | POSCO | 0 | 20250107 | 0 | 0 | 0.1812 | 0.01 | 0.458 | 0.0125 | 0.0057 | 0 | 0 | 0.014 | 0.009 | 0.0001 | 0 | 0.018 | 0 | 0 | 0 | 0.001 | 0 | 0.001 | 0 | 0 | 0.001 | 0 | 0 | 0 | 0 | 0 | 307 | 467 | 39 | 6.2 | 857 | 426 | PHZ11401T | 1063923 | PM108 | 중경1공장 20" 조관 | 5103 | 중경 1 생산창고 | SHZ1142030 | N5LBA53B | 273 | 6.4 | SQ79560 | HQM045020 | 41 | Stripe 모재 T방향 | SPHT3 | 주식회사 포스코 | 307 | 467 | 39 | 89.7553 | 373.73 | 91.4376 | 380.734 | 485.553 | 35.6 | 2025-01-17
SQ79560 | HQM045020 | POSCO | 0 | 20250107 | 0 | 0 | 0.1812 | 0.01 | 0.458 | 0.0125 | 0.0057 | 0 | 0 | 0.014 | 0.009 | 0.0001 | 0 | 0.018 | 0 | 0 | 0 | 0.001 | 0 | 0.001 | 0 | 0 | 0.001 | 0 | 0 | 0 | 0 | 0 | 307 | 467 | 39 | 6.2 | 857 | 426 | PHZ11401W | 1063923 | PM108 | 중경1공장 20" 조관 | 5103 | 중경 1 생산창고 | SHZ1142030 | N5LBA53B | 273 | 6.4 | SQ79560 | HQM045020 | 41 | Stripe 용접 | SPHT3 | 주식회사 포스코 | 307 | 467 | 39 | 0 | 0 | 0 | 0 | 532.952 | 0 | 2025-01-17
SQ79560 | HQM045070 | POSCO | 0 | 20250107 | 0 | 0 | 0.1812 | 0.01 | 0.458 | 0.0125 | 0.0057 | 0 | 0 | 0.014 | 0.009 | 0.0001 | 0 | 0.018 | 0 | 0 | 0 | 0.001 | 0 | 0.001 | 0 | 0 | 0.001 | 0 | 0 | 0 | 0 | 0 | 318 | 474 | 40 | 8 | 852 | 387 | PHZ20504T | 1065296 | PM108 | 중경1공장 20" 조관 | 5103 | 중경 1 생산창고 | SHZ2051070 | N5LBL1 | 273.1 | 7.8 | SQ79560 | HQM045070 | 21 | Stripe 모재 T방향 | SPHT3 | 주식회사 포스코 | 318 | 474 | 40 | 113.618 | 368.62 | 117.073 | 379.827 | 474.636 | 39.3999 | 2025-02-14
SQ79560 | HQM045070 | POSCO | 0 | 20250107 | 0 | 0 | 0.1812 | 0.01 | 0.458 | 0.0125 | 0.0057 | 0 | 0 | 0.014 | 0.009 | 0.0001 | 0 | 0.018 | 0 | 0 | 0 | 0.001 | 0 | 0.001 | 0 | 0 | 0.001 | 0 | 0 | 0 | 0 | 0 | 318 | 474 | 40 | 8 | 852 | 387 | PHZ20504W | 1065296 | PM108 | 중경1공장 20" 조관 | 5103 | 중경 1 생산창고 | SHZ2051070 | N5LBL1 | 273.1 | 7.8 | SQ79560 | HQM045070 | 21 | Stripe 용접 | SPHT3 | 주식회사 포스코 | 318 | 474 | 40 | 116.019 | 373.133 | 0 | 0 | 530.385 | 0 | 2025-02-14
SQ79560 | HQM045070 | POSCO | 0 | 20250107 | 0 | 0 | 0.1812 | 0.01 | 0.458 | 0.0125 | 0.0057 | 0 | 0 | 0.014 | 0.009 | 0.0001 | 0 | 0.018 | 0 | 0 | 0 | 0.001 | 0 | 0.001 | 0 | 0 | 0.001 | 0 | 0 | 0 | 0 | 0 | 318 | 474 | 40 | 8 | 852 | 387 | PHZ20602T | 1065296 | PM108 | 중경1공장 20" 조관 | 5103 | 중경 1 생산창고 | SHZ2051070 | N5LBL1 | 273.1 | 7.8 | SQ79560 | HQM045070 | 27 | Stripe 모재 T방향 | SPHT3 | 주식회사 포스코 | 318 | 474 | 40 | 115.488 | 373.912 | 118.8 | 384.636 | 476.228 | 37.8 | 2025-02-14
SQ79560 | HQM045070 | POSCO | 0 | 20250107 | 0 | 0 | 0.1812 | 0.01 | 0.458 | 0.0125 | 0.0057 | 0 | 0 | 0.014 | 0.009 | 0.0001 | 0 | 0.018 | 0 | 0 | 0 | 0.001 | 0 | 0.001 | 0 | 0 | 0.001 | 0 | 0 | 0 | 0 | 0 | 318 | 474 | 40 | 8 | 852 | 387 | PHZ20602W | 1065296 | PM108 | 중경1공장 20" 조관 | 5103 | 중경 1 생산창고 | SHZ2051070 | N5LBL1 | 273.1 | 7.8 | SQ79560 | HQM045070 | 27 | Stripe 용접 | SPHT3 | 주식회사 포스코 | 318 | 474 | 40 | 120.263 | 387.512 | 0 | 0 | 535.782 | 0 | 2025-02-14
SQ79920 | HQM067760 | POSCO | 0 | 20250107 | 0 | 0 | 0.1739 | 0.009 | 0.788 | 0.0074 | 0.0024 | 0 | 0 | 0.014 | 0.011 | 0.0001 | 0 | 0.017 | 0 | 0 | 0 | 0.001 | 0 | 0 | 0 | 0 | 0.0007 | 0 | 0 | 0 | 0 | 0 | 300 | 485 | 40 | 8.95 | 849 | 346 | PHZ20405T | 1065480 | PM108 | 중경1공장 20" 조관 | 5103 | 중경 1 생산창고 | SHZ2042050 | N5LBA53B | 273 | 9.3 | SQ79920 | HQM067760 | 58 | Stripe 모재 T방향 | SPHT3 | 주식회사 포스코 | 304 | 494 | 40 | 135.744 | 398.05 | 139.337 | 408.586 | 494.574 | 37.6 | 2025-02-11
SQ79920 | HQM067760 | POSCO | 0 | 20250107 | 0 | 0 | 0.1739 | 0.009 | 0.788 | 0.0074 | 0.0024 | 0 | 0 | 0.014 | 0.011 | 0.0001 | 0 | 0.017 | 0 | 0 | 0 | 0.001 | 0 | 0 | 0 | 0 | 0.0007 | 0 | 0 | 0 | 0 | 0 | 300 | 485 | 40 | 8.95 | 849 | 346 | PHZ20405W | 1065480 | PM108 | 중경1공장 20" 조관 | 5103 | 중경 1 생산창고 | SHZ2042050 | N5LBA53B | 273 | 9.3 | SQ79920 | HQM067760 | 58 | Stripe 용접 | SPHT3 | 주식회사 포스코 | 304 | 494 | 40 | 156.39 | 451.184 | 0 | 0 | 559.33 | 0 | 2025-02-11
SQ80347 | HQM090940 | POSCO | 0 | 20250116 | 0 | 0 | 0.1756 | 0.008 | 0.776 | 0.0107 | 0.0038 | 0 | 0 | 0.015 | 0.006 | 0.0001 | 0 | 0.012 | 0 | 0 | 0 | 0.001 | 0 | 0 | 0 | 0 | 0.0006 | 0 | 0 | 0 | 0 | 0 | 246 | 429 | 44 | 12.25 | 1102 | 248 | PHZ21902T | 1066587 | PM108 | 중경1공장 20" 조관 | 5103 | 중경 1 생산창고 | SHZ2191010 | N5LBT | 355.6 | 12.7 | SQ80347 | HQM090940 | 12 | Stripe 모재 T방향 | SPHT3 | 주식회사 포스코 | 246 | 429 | 44 | 154.097 | 327.105 | 162.225 | 344.359 | 436.205 | 43.2 | 2025-02-24
SQ80347 | HQM090940 | POSCO | 0 | 20250116 | 0 | 0 | 0.1756 | 0.008 | 0.776 | 0.0107 | 0.0038 | 0 | 0 | 0.015 | 0.006 | 0.0001 | 0 | 0.012 | 0 | 0 | 0 | 0.001 | 0 | 0 | 0 | 0 | 0.0006 | 0 | 0 | 0 | 0 | 0 | 246 | 429 | 44 | 12.25 | 1102 | 248 | PHZ21902W | 1066587 | PM108 | 중경1공장 20" 조관 | 5103 | 중경 1 생산창고 | SHZ2191010 | N5LBT | 355.6 | 12.7 | SQ80347 | HQM090940 | 12 | Stripe 용접 | SPHT3 | 주식회사 포스코 | 246 | 429 | 44 | 0 | 0 | 0 | 0 | 539.413 | 0 | 2025-02-24
SQ80358 | HQM091040 | POSCO | 0 | 20250111 | 0 | 0 | 0.1974 | 0.009 | 0.885 | 0.0086 | 0.0035 | 0 | 0 | 0.015 | 0.007 | 0.0001 | 0 | 0.012 | 0 | 0 | 0 | 0.001 | 0 | 0.001 | 0 | 0 | 0.0007 | 0 | 0 | 0 | 0 | 0 | 283 | 479 | 40 | 11.17 | 1025 | 273 | PAZ22805L | 1066222 | PM101 | 소경1공장 8" 조관 | 5101 | 소경 1 생산창고 | SAZ2281110 | N5LBT | 168.3 | 11 | SQ80358 | HQM091040 |  | Stripe 모재 L방향 | SPHT3 | 주식회사 포스코 | 283 | 479 | 40 | 128.473 | 449.618 | 130.706 | 457.436 | 520.981 | 34.8 | 2025-03-06
SQ80358 | HQM091040 | POSCO | 0 | 20250111 | 0 | 0 | 0.1974 | 0.009 | 0.885 | 0.0086 | 0.0035 | 0 | 0 | 0.015 | 0.007 | 0.0001 | 0 | 0.012 | 0 | 0 | 0 | 0.001 | 0 | 0.001 | 0 | 0 | 0.0007 | 0 | 0 | 0 | 0 | 0 | 283 | 479 | 40 | 11.17 | 1025 | 273 | PAZ30404L | 1066221 | PM101 | 소경1공장 8" 조관 | 5101 | 소경 1 생산창고 | SAZ2281120 | N5LBL1 | 168.3 | 10.97 | SQ80358 | HQM091040 |  | Stripe 모재 L방향 | SPHT3 | 주식회사 포스코 | 283 | 479 | 40 | 121.719 | 427.24 | 123.217 | 432.499 | 513.549 | 35.6 | 2025-03-06
SQ80358 | HQM091060 | POSCO | 0 | 20250122 | 0 | 0 | 0.1974 | 0.009 | 0.885 | 0.0086 | 0.0035 | 0 | 0 | 0.015 | 0.007 | 0.0001 | 0 | 0.012 | 0 | 0 | 0 | 0.001 | 0 | 0.001 | 0 | 0 | 0.0007 | 0 | 0 | 0 | 0 | 0 | 313 | 498 | 39 | 9.15 | 1009 | 340 | PHZ21203T | 1065880 | PM108 | 중경1공장 20" 조관 | 5103 | 중경 1 생산창고 | SHZ2121040 | N5LBT | 323.9 | 9.5 | SQ80358 | HQM091060 | 186 | Stripe 모재 T방향 | SPHT3 | 주식회사 포스코 | 313 | 498 | 39 | 130.329 | 372.708 | 137.209 | 392.383 | 488.673 | 38 | 2025-02-19
SQ80358 | HQM091060 | POSCO | 0 | 20250122 | 0 | 0 | 0.1974 | 0.009 | 0.885 | 0.0086 | 0.0035 | 0 | 0 | 0.015 | 0.007 | 0.0001 | 0 | 0.012 | 0 | 0 | 0 | 0.001 | 0 | 0.001 | 0 | 0 | 0.0007 | 0 | 0 | 0 | 0 | 0 | 313 | 498 | 39 | 9.15 | 1009 | 340 | PHZ21202W | 1065880 | PM108 | 중경1공장 20" 조관 | 5103 | 중경 1 생산창고 | SHZ2121040 | N5LBT | 323.9 | 9.5 | SQ80358 | HQM091060 | 146 | Stripe 용접 | SPHT3 | 주식회사 포스코 | 313 | 498 | 39 | 165.385 | 469.041 | 0 | 0 | 553.238 | 0 | 2025-02-19
SQ80358 | HQM091060 | POSCO | 0 | 20250122 | 0 | 0 | 0.1974 | 0.009 | 0.885 | 0.0086 | 0.0035 | 0 | 0 | 0.015 | 0.007 | 0.0001 | 0 | 0.012 | 0 | 0 | 0 | 0.001 | 0 | 0.001 | 0 | 0 | 0.0007 | 0 | 0 | 0 | 0 | 0 | 313 | 498 | 39 | 9.15 | 1009 | 340 | PHZ21202T | 1065880 | PM108 | 중경1공장 20" 조관 | 5103 | 중경 1 생산창고 | SHZ2121040 | N5LBT | 323.9 | 9.5 | SQ80358 | HQM091060 | 146 | Stripe 모재 T방향 | SPHT3 | 주식회사 포스코 | 313 | 498 | 39 | 121.121 | 341.666 | 128.127 | 361.429 | 492.966 | 38.2 | 2025-02-19
SQ80358 | HQM091060 | POSCO | 0 | 20250122 | 0 | 0 | 0.1974 | 0.009 | 0.885 | 0.0086 | 0.0035 | 0 | 0 | 0.015 | 0.007 | 0.0001 | 0 | 0.012 | 0 | 0 | 0 | 0.001 | 0 | 0.001 | 0 | 0 | 0.0007 | 0 | 0 | 0 | 0 | 0 | 313 | 498 | 39 | 9.15 | 1009 | 340 | PHZ21203W | 1065880 | PM108 | 중경1공장 20" 조관 | 5103 | 중경 1 생산창고 | SHZ2121040 | N5LBT | 323.9 | 9.5 | SQ80358 | HQM091060 | 186 | Stripe 용접 | SPHT3 | 주식회사 포스코 | 313 | 498 | 39 | 0 | 0 | 0 | 0 | 553.097 | 0 | 2025-02-19
SQ80355 | HQM091090 | POSCO | 0 | 20250111 | 0 | 0 | 0.175 | 0.007 | 0.763 | 0.007 | 0.0039 | 0 | 0 | 0.015 | 0.006 | 0.0001 | 0 | 0.011 | 0 | 0 | 0 | 0.001 | 0 | 0 | 0 | 0 | 0.0007 | 0 | 0 | 0 | 0 | 0 | 307 | 496 | 39 | 9.15 | 1009 | 340 | PHZ21104W | 1065876 | PM108 | 중경1공장 20" 조관 | 5103 | 중경 1 생산창고 | SHZ2112020 | N5LBA53B | 323.9 | 9.5 | SQ80355 | HQM091090 | 38 | Stripe 용접 | SPHT3 | 주식회사 포스코 | 307 | 496 | 41 | 161.4 | 450.856 | 0 | 0 | 535.138 | 0 | 2025-02-19
SQ80355 | HQM091090 | POSCO | 0 | 20250111 | 0 | 0 | 0.175 | 0.007 | 0.763 | 0.007 | 0.0039 | 0 | 0 | 0.015 | 0.006 | 0.0001 | 0 | 0.011 | 0 | 0 | 0 | 0.001 | 0 | 0 | 0 | 0 | 0.0007 | 0 | 0 | 0 | 0 | 0 | 307 | 496 | 39 | 9.15 | 1009 | 340 | PHZ21104T | 1065876 | PM108 | 중경1공장 20" 조관 | 5103 | 중경 1 생산창고 | SHZ2112020 | N5LBA53B | 323.9 | 9.5 | SQ80355 | HQM091090 | 38 | Stripe 모재 T방향 | SPHT3 | 주식회사 포스코 | 307 | 496 | 41 | 130.887 | 368.937 | 135.944 | 383.192 | 471.613 | 38.3999 | 2025-02-19
SQ80361 | HQM091290 | POSCO | 0 | 20250120 | 0 | 0 | 0.1953 | 0.006 | 0.848 | 0.0115 | 0.0034 | 0 | 0 | 0.013 | 0.006 | 0.0001 | 0 | 0.01 | 0 | 0 | 0 | 0.002 | 0 | 0 | 0 | 0 | 0.0003 | 0.001 | 0 | 0 | 0 | 0 | 328 | 508 | 38 | 8.95 | 849 | 342 | PHZ12501T | 1065298 | PM108 | 중경1공장 20" 조관 | 5103 | 중경 1 생산창고 | SHZ1251010 | N5LBA53B | 273 | 9.3 | SQ80361 | HQM091290 | 38 | Stripe 모재 T방향 | SPHT3 | 주식회사 포스코 | 328 | 508 | 38 | 133.477 | 384.097 | 136.991 | 394.208 | 495.514 | 37.8 | 2025-02-07
SQ80361 | HQM091290 | POSCO | 0 | 20250120 | 0 | 0 | 0.1953 | 0.006 | 0.848 | 0.0115 | 0.0034 | 0 | 0 | 0.013 | 0.006 | 0.0001 | 0 | 0.01 | 0 | 0 | 0 | 0.002 | 0 | 0 | 0 | 0 | 0.0003 | 0.001 | 0 | 0 | 0 | 0 | 328 | 508 | 38 | 8.95 | 849 | 342 | PHZ12501W | 1065298 | PM108 | 중경1공장 20" 조관 | 5103 | 중경 1 생산창고 | SHZ1251010 | N5LBA53B | 273 | 9.3 | SQ80361 | HQM091290 | 38 | Stripe 용접 | SPHT3 | 주식회사 포스코 | 328 | 508 | 38 | 0 | 0 | 0 | 0 | 572.586 | 0 | 2025-02-07
SQ80387 | HQM094290 | POSCO | 0 | 20250116 | 0.218 | 0.373 | 0.15 | 0.01 | 1.302 | 0.0113 | 0.0033 | 0 | 0 | 0 | 0 | 0 | 0 | 0 | 0 | 0 | 0 | 0 | 0.0027 | 0 | 0 | 0 | 0 | 0 | 0 | 0 | 0 | 0 | 496 | 594 | 29 | 6 | 1188 | 498 | PAZ20401L | 1065006 | PM101 | 소경1공장 8" 조관 | 5101 | 소경 1 생산창고 | SAZ2041030 | SNT355E | 190.7 | 6 | SQ80387 | HQM094290 |  | Stripe 모재 L방향 | SNT355E | 주식회사 포스코 | 496 | 594 | 29 | 76.622 | 499.865 | 70.9753 | 463.027 | 594.578 | 26.8 | 2025-02-07
SQ80387 | HQM094290 | POSCO | 0 | 20250116 | 0.218 | 0.373 | 0.15 | 0.01 | 1.302 | 0.0113 | 0.0033 | 0 | 0 | 0 | 0 | 0 | 0 | 0 | 0 | 0 | 0 | 0 | 0.0027 | 0 | 0 | 0 | 0 | 0 | 0 | 0 | 0 | 0 | 496 | 594 | 29 | 6 | 1188 | 498 | PAZ40802L | 1071197 | PM101 | 소경1공장 8" 조관 | 5101 | 소경 1 생산창고 | SAZ4081170 | SNT355E | 190.7 | 6 | SQ80387 | HQM094290 |  | Stripe 모재 L방향 | SNT355E | 주식회사 포스코 | 496 | 594 | 29 | 78.2264 | 532.126 | 75.838 | 515.879 | 588.446 | 28.2 | 2025-04-10
SQ80390 | HQM094500 | POSCO | 0 | 20250116 | 0.219 | 0.372 | 0.1519 | 0.008 | 1.277 | 0.0147 | 0.0025 | 0 | 0 | 0 | 0 | 0 | 0 | 0 | 0 | 0 | 0 | 0 | 0.003 | 0 | 0 | 0 | 0 | 0 | 0 | 0 | 0 | 0 | 474 | 579 | 31 | 9 | 1163 | 328 | PHZ11802L | 1064555 | PM108 | 중경1공장 20" 조관 | 5103 | 중경 1 생산창고 | SHZ1182130 | SNRT390E | 400X200 | 9 | SQ80390 | HQM094500 |  | Stripe 모재 L방향 | SNT355E | 주식회사 포스코 | 474 | 579 | 31 | 166.816 | 546.183 | 168.189 | 550.678 | 589.062 | 29.3 | 2025-01-24
SQ15231 | HQM105860 | POSCO | 0 | 20230109 | 0 | 0 | 0.1988 | 0.007 | 0.854 | 0.0126 | 0.0028 | 0 | 0 | 0.013 | 0.006 | 0.0001 | 0 | 0.009 | 0 | 0 | 0 | 0.001 | 0 | 0.001 | 0 | 0 | 0.0006 | 0 | 0 | 0 | 0 | 0 | 292 | 492 | 40 | 12.25 | 1261 | 234 | PIX30905W | 1000775 | PM109 | 중경2공장 24" 조관 | 5107 | 중경 2 생산창고 | SIX3092190 | N5LBT | 406.4 | 12.7 | SQ15231 | HQM105860 | 24 | Stripe 용접 | SPHT3 | 주식회사 포스코 | 292 | 492 | 40 | 0 | 0 | 0 | 0 | 532.94 | 0 | 2023-03-13
SQ15231 | HQM105860 | POSCO | 0 | 20230109 | 0 | 0 | 0.1988 | 0.007 | 0.854 | 0.0126 | 0.0028 | 0 | 0 | 0.013 | 0.006 | 0.0001 | 0 | 0.009 | 0 | 0 | 0 | 0.001 | 0 | 0.001 | 0 | 0 | 0.0006 | 0 | 0 | 0 | 0 | 0 | 292 | 492 | 40 | 12.25 | 1261 | 234 | PIX30905T | 1000775 | PM109 | 중경2공장 24" 조관 | 5107 | 중경 2 생산창고 | SIX3092190 | N5LBT | 406.4 | 12.7 | SQ15231 | HQM105860 | 24 | Stripe 모재 T방향 | SPHT3 | 주식회사 포스코 | 292 | 492 | 40 | 159.237 | 336.481 | 172.896 | 365.343 | 497.823 | 42.7734 | 2023-03-13
SQ15350 | HQM112320 | POSCO | 0 | 20230103 | 0 | 0.148 | 0.0693 | 0.098 | 0.451 | 0.009 | 0.0014 | 0.018 | 0.019 | 0.012 | 0.006 | 0 | 0 | 0.007 | 0 | 0 | 0 | 0.002 | 0 | 0 | 0 | 0 | 0.0005 | 0 | 0 | 0 | 0 | 0 | 262 | 400 | 34 | 2.55 | 1256 | 1121 | PGX30401L | 1000080 | PM107 | 소경2공장 3" 조관 | 5102 | 소경 2 생산창고 | SGX3042010 | SA178A | 31.8 | 2.4 | SQ15350 | HQM112320 |  | Stripe 모재 L방향 | A178A | 주식회사 포스코 | 423 | 405 | 35 | 20.8972 | 411.005 | 20.8535 | 410.147 | 433.138 | 36.1328 | 2023-03-08
SQ15355 | HQM112530 | POSCO | 0 | 20230103 | 0 | 0.156 | 0.0756 | 0.089 | 0.466 | 0.008 | 0.002 | 0.016 | 0.018 | 0.011 | 0.004 | 0 | 0.0002 | 0.007 | 0 | 0 | 0 | 0.001 | 0 | 0.001 | 0 | 0 | 0.0011 | 0 | 0 | 0 | 0 | 0 | 423 | 414 | 35 | 2.55 | 1163 | 1145 | PGX32402L | 1000084 | UT103 | 소경2공장 분위기 열처리 F/B UT | 5102 | 소경 2 생산창고 | SGX3182010 | SA178A | 38.1 | 2.4 | SQ15355 | HQM112530 |  | Stripe 모재 L방향 | A178A | 주식회사 포스코 | 423 | 414 | 35 | 0 | 0 | 13.7363 | 275.704 | 373.274 | 39.8437 | 2023-03-28
SQ15591 | HQM123410 | POSCO | 0 | 20230109 | 0 | 0 | 0.1667 | 0.184 | 1.374 | 0.0133 | 0.0013 | 0.015 | 0.017 | 0 | 0 | 0 | 0 | 0 | 0 | 0 | 0 | 0 | 0 | 0.002 | 0 | 0 | 0 | 0 | 0 | 0 | 0 | 0 | 378 | 549 | 26 | 2.65 | 1250 | 1049 | PGX70401L | 1013966 | PM107 | 소경2공장 3" 조관 | 5102 | 소경 2 생산창고 | SGX7041010 | SA178D | 31.8 | 2.5 | SQ15591 | HQM123410 |  | Stripe 모재 L방향 | A178D |  | 361 | 540 | 27 | 0 | 0 | 28.3761 | 557.439 | 617.68 | 23.0468 | 2023-07-11
SQ15591 | HQM123450 | POSCO | 0 | 20230109 | 0 | 0 | 0.1667 | 0.184 | 1.374 | 0.0133 | 0.0013 | 0.015 | 0.017 | 0 | 0 | 0 | 0 | 0 | 0 | 0 | 0 | 0 | 0 | 0.002 | 0 | 0 | 0 | 0 | 0 | 0 | 0 | 0 | 361 | 540 | 27 | 2.65 | 1250 | 1057 | PGX30901L | 1000081 | PM107 | 소경2공장 3" 조관 | 5102 | 소경 2 생산창고 | SGX3091020 | SA178D | 31.8 | 2.5 | SQ15591 | HQM123450 |  | Stripe 모재 L방향 | A178D | 주식회사 포스코 | 361 | 540 | 27 | 26.975 | 516.975 | 26.6369 | 510.496 | 563.624 | 24.2187 | 2023-03-13
SQ15595 | HQM123680 | POSCO | 0 | 20230111 | 0 | 0 | 0.1645 | 0.184 | 1.362 | 0.012 | 0.0012 | 0.015 | 0.016 | 0 | 0 | 0 | 0 | 0 | 0 | 0 | 0 | 0 | 0 | 0.002 | 0 | 0 | 0 | 0 | 0 | 0 | 0 | 0 | 359 | 540 | 24 | 3.05 | 1039 | 1001 | PGX70602L | 1013968 | PM107 | 소경2공장 3" 조관 | 5102 | 소경 2 생산창고 | SGX7061020 | SA178D | 38.1 | 2.9 | SQ15595 | HQM123680 |  | Stripe 모재 L방향 | A178D |  |  |  |  | 0 | 0 | 32.0868 | 539.433 | 553.865 | 32.4218 | 2023-07-11
SQ15602 | HQM127560 | POSCO | 0 | 20230111 | 0 | 0 | 0.1685 | 0.192 | 1.403 | 0.0117 | 0.0016 | 0.014 | 0.015 | 0 | 0 | 0 | 0 | 0 | 0 | 0 | 0 | 0 | 0 | 0.002 | 0 | 0 | 0 | 0 | 0 | 0 | 0 | 0 | 361 | 529 | 25 | 3.05 | 1039 | 1015 | PGX71102L | 1013968 | UT103 | 소경2공장 분위기 열처리 F/B UT | 5102 | 소경 2 생산창고 | SGX7062010 | SA178D | 38.1 | 2.9 | SQ15602 | HQM127560 |  | Stripe 모재 L방향 | A178D |  |  |  |  | 0 | 0 | 23.0749 | 390.345 | 549.163 | 34.375 | 2023-07-13
SQ15602 | HQM128910 | POSCO | 0 | 20230105 | 0 | 0 | 0.1685 | 0.192 | 1.403 | 0.0117 | 0.0016 | 0.014 | 0.015 | 0 | 0 | 0 | 0 | 0 | 0 | 0 | 0 | 0 | 0 | 0.002 | 0 | 0 | 0 | 0 | 0 | 0 | 0 | 0 | 385 | 539 | 26 | 3.05 | 1039 | 1004 | PGX32203L | 1000085 | UT103 | 소경2공장 분위기 열처리 F/B UT | 5102 | 소경 2 생산창고 | SGX3202030 | SA178D | 38.1 | 2.9 | SQ15602 | HQM128910 |  | Stripe 모재 L방향 | A178D | 주식회사 포스코 | 385 | 539 | 26 | 0 | 0 | 24.6029 | 420.594 | 566.167 | 26.7578 | 2023-03-24
SQ80647 | HQN007310 | POSCO | 0 | 20250114 | 0 | 0 | 0.1755 | 0.005 | 0.478 | 0.0112 | 0.0066 | 0 | 0 | 0.019 | 0.007 | 0.0001 | 0 | 0.017 | 0 | 0 | 0 | 0.001 | 0 | 0 | 0 | 0 | 0.0004 | 0.001 | 0 | 0 | 0 | 0 | 309 | 467 | 40 | 7.24 | 1362 | 382 | PAZ21703T | 1066174 | PM101 | 소경1공장 8" 조관 | 5101 | 소경 1 생산창고 | SAZ2171040 | N5LBL1 | 219.1 | 7.04 | SQ80647 | HQN007310 |  | Stripe 모재 T방향 | SPHT3 | 주식회사 포스코 | 309 | 467 | 40 | 113.251 | 414.187 | 118.155 | 432.121 | 493.303 | 35.3999 | 2025-02-21
SQ80647 | HQN007310 | POSCO | 0 | 20250114 | 0 | 0 | 0.1755 | 0.005 | 0.478 | 0.0112 | 0.0066 | 0 | 0 | 0.019 | 0.007 | 0.0001 | 0 | 0.017 | 0 | 0 | 0 | 0.001 | 0 | 0 | 0 | 0 | 0.0004 | 0.001 | 0 | 0 | 0 | 0 | 309 | 467 | 40 | 7.24 | 1362 | 382 | PAZ21703W | 1066174 | PM101 | 소경1공장 8" 조관 | 5101 | 소경 1 생산창고 | SAZ2171040 | N5LBL1 | 219.1 | 7.04 | SQ80647 | HQN007310 |  | Stripe 용접 | SPHT3 | 주식회사 포스코 | 309 | 467 | 40 | 70.8475 | 251.842 | 0 | 0 | 492.796 | 0 | 2025-02-21
SQ80647 | HQN007340 | POSCO | 0 | 20250114 | 0 | 0 | 0.1755 | 0.005 | 0.478 | 0.0112 | 0.0066 | 0 | 0 | 0.019 | 0.007 | 0.0001 | 0 | 0.017 | 0 | 0 | 0 | 0.001 | 0 | 0 | 0 | 0 | 0.0004 | 0.001 | 0 | 0 | 0 | 0 | 285 | 457 | 41 | 7.24 | 1362 | 388 | PAZ21803T | 1066174 | PM101 | 소경1공장 8" 조관 | 5101 | 소경 1 생산창고 | SAZ2172010 | N5LBL1 | 219.1 | 7.04 | SQ80647 | HQN007340 |  | Stripe 모재 T방향 | SPHT3 | 주식회사 포스코 | 309 | 467 | 41 | 109.812 | 401.625 | 114.557 | 418.977 | 477.016 | 37.3999 | 2025-02-21
SQ80650 | HQN007370 | POSCO | 0 | 20250122 | 0 | 0 | 0.1852 | 0.006 | 0.49 | 0.0126 | 0.0046 | 0 | 0 | 0.016 | 0.004 | 0.0001 | 0 | 0.01 | 0 | 0 | 0 | 0.002 | 0 | 0 | 0 | 0 | 0.0003 | 0.001 | 0 | 0 | 0 | 0 | 300 | 464 | 40 | 8.38 | 1356 | 331 | PAZ22004W | 1066187 | PM101 | 소경1공장 8" 조관 | 5101 | 소경 1 생산창고 | SAZ2201050 | N5LBL1 | 219.1 | 8.18 | SQ80650 | HQN007370 |  | Stripe 용접 | SPHT3 | 주식회사 포스코 | 300 | 464 | 40 | 78.4006 | 241.408 | 0 | 0 | 509.025 | 0 | 2025-02-26
SQ80650 | HQN007370 | POSCO | 0 | 20250122 | 0 | 0 | 0.1852 | 0.006 | 0.49 | 0.0126 | 0.0046 | 0 | 0 | 0.016 | 0.004 | 0.0001 | 0 | 0.01 | 0 | 0 | 0 | 0.002 | 0 | 0 | 0 | 0 | 0.0003 | 0.001 | 0 | 0 | 0 | 0 | 300 | 464 | 40 | 8.38 | 1356 | 331 | PAZ22004T | 1066187 | PM101 | 소경1공장 8" 조관 | 5101 | 소경 1 생산창고 | SAZ2201050 | N5LBL1 | 219.1 | 8.18 | SQ80650 | HQN007370 |  | Stripe 모재 T방향 | SPHT3 | 주식회사 포스코 | 300 | 464 | 40 | 122.91 | 383.042 | 128.652 | 400.937 | 479.398 | 37.8 | 2025-02-26
SQ80650 | HQN007420 | POSCO | 0 | 20250122 | 0 | 0 | 0.1852 | 0.006 | 0.49 | 0.0126 | 0.0046 | 0 | 0 | 0.016 | 0.004 | 0.0001 | 0 | 0.01 | 0 | 0 | 0 | 0.002 | 0 | 0 | 0 | 0 | 0.0003 | 0.001 | 0 | 0 | 0 | 0 | 283 | 453 | 39 | 6.35 | 1310 | 450 | PAZ31904L | 1069087 | PM101 | 소경1공장 8" 조관 | 5101 | 소경 1 생산창고 | SAZ3191080 | N5LBT | 141.3 | 6.6 | SQ80650 | HQN007420 |  | Stripe 모재 L방향 | SPHT3 | 주식회사 포스코 | 283 | 453 | 39 | 74.4069 | 472.013 | 74.5194 | 472.727 | 513.916 | 27.4 | 2025-03-26
SQ80653 | HQN007450 | POSCO | 0 | 20250113 | 0 | 0 | 0.1773 | 0.01 | 0.485 | 0.0107 | 0.0038 | 0 | 0 | 0.019 | 0.01 | 0.0001 | 0 | 0.02 | 0 | 0 | 0 | 0.002 | 0 | 0 | 0 | 0 | 0.0007 | 0 | 0 | 0 | 0 | 0 | 305 | 455 | 42 | 8.12 | 1270 | 343 | PIZ20506T | 1065509 | PM109 | 중경2공장 24" 조관 | 5107 | 중경 2 생산창고 | SIZ2052030 | N5LBL1 | 406.4 | 7.92 | SQ80653 | HQN007450 | 28 | Stripe 모재 T방향 | SPHT3 | 주식회사 포스코 | 305 | 455 | 42 | 102.629 | 332.132 | 106.246 | 343.84 | 463.785 | 39.3999 | 2025-02-14
SQ80653 | HQN007450 | POSCO | 0 | 20250113 | 0 | 0 | 0.1773 | 0.01 | 0.485 | 0.0107 | 0.0038 | 0 | 0 | 0.019 | 0.01 | 0.0001 | 0 | 0.02 | 0 | 0 | 0 | 0.002 | 0 | 0 | 0 | 0 | 0.0007 | 0 | 0 | 0 | 0 | 0 | 305 | 455 | 42 | 8.12 | 1270 | 343 | PIZ20506W | 1065509 | PM109 | 중경2공장 24" 조관 | 5107 | 중경 2 생산창고 | SIZ2052030 | N5LBL1 | 406.4 | 7.92 | SQ80653 | HQN007450 | 28 | Stripe 용접 | SPHT3 | 주식회사 포스코 | 305 | 455 | 42 | 0 | 0 | 0 | 0 | 506.986 | 0 | 2025-02-14
SQ80650 | HQN007530 | POSCO | 0 | 20250114 | 0 | 0 | 0.1852 | 0.006 | 0.49 | 0.0126 | 0.0046 | 0 | 0 | 0.016 | 0.004 | 0.0001 | 0 | 0.01 | 0 | 0 | 0 | 0.002 | 0 | 0 | 0 | 0 | 0.0003 | 0.001 | 0 | 0 | 0 | 0 | 299 | 464 | 39 | 5.5 | 1261 | 525 | PGZ22202L | 1066156 | PM107 | 소경2공장 3" 조관 | 5102 | 소경 2 생산창고 | SGZ2221030 | N5LBA53B | 60.3 | 5.5 | SQ80650 | HQN007530 |  | Stripe 모재 L방향 | SPHT3 |  | 321 | 474 | 39 | 52.8284 | 487.597 | 52.9422 | 488.647 | 537.515 | 25.4 | 2025-03-06
SQ80653 | HQN007550 | POSCO | 0 | 20250122 | 0 | 0 | 0.1773 | 0.01 | 0.485 | 0.0107 | 0.0038 | 0 | 0 | 0.019 | 0.01 | 0.0001 | 0 | 0.02 | 0 | 0 | 0 | 0.002 | 0 | 0 | 0 | 0 | 0.0007 | 0 | 0 | 0 | 0 | 0 | 335 | 489 | 38 | 5.74 | 1258 | 522 | PGZ22103L | 1066153 | PM107 | 소경2공장 3" 조관 | 5102 | 소경 2 생산창고 | SGZ2212030 | NX52L2T | 60.3 | 5.5 | SQ80653 | HQN007550 |  | Stripe 모재 L방향 | SPHT3 |  | 335 | 489 | 38 | 55.9686 | 501.125 | 55.9489 | 500.949 | 552.842 | 25.4 | 2025-03-06
SQ80653 | HQN007550 | POSCO | 0 | 20250122 | 0 | 0 | 0.1773 | 0.01 | 0.485 | 0.0107 | 0.0038 | 0 | 0 | 0.019 | 0.01 | 0.0001 | 0 | 0.02 | 0 | 0 | 0 | 0.002 | 0 | 0 | 0 | 0 | 0.0007 | 0 | 0 | 0 | 0 | 0 | 335 | 489 | 38 | 5.74 | 1258 | 522 | PGZ22102L | 1066152 | PM107 | 소경2공장 3" 조관 | 5102 | 소경 2 생산창고 | SGZ2212020 | N5LBL1 | 60.3 | 5.54 | SQ80653 | HQN007550 |  | Stripe 모재 L방향 | SPHT3 |  | 335 | 489 | 38 | 53.0405 | 488.342 | 53.2035 | 489.843 | 538.142 | 26.1 | 2025-03-06
SQ80653 | HQN007750 | POSCO | 0 | 20250122 | 0 | 0 | 0.1773 | 0.01 | 0.485 | 0.0107 | 0.0038 | 0 | 0 | 0.019 | 0.01 | 0.0001 | 0 | 0.02 | 0 | 0 | 0 | 0.002 | 0 | 0 | 0 | 0 | 0.0007 | 0 | 0 | 0 | 0 | 0 | 293 | 460 | 41 | 8.1 | 1228 | 382 | PAZ20601L | 1065437 | PM101 | 소경1공장 8" 조관 | 5101 | 소경 1 생산창고 | SAZ2061050 | N5LBA53B | 101.6 | 8.1 | SQ80653 | HQN007750 |  | Stripe 모재 L방향 | SPHT3 | 주식회사 포스코 | 293 | 460 | 41 | 101.431 | 481.898 | 101.451 | 481.992 | 528.376 | 30.3999 | 2025-02-18
SQ81734 | HQN070950 | POSCO | 0 | 20250203 | 0 | 0 | 0.1517 | 0.008 | 0.483 | 0.0085 | 0.0058 | 0 | 0 | 0.018 | 0.012 | 0 | 0 | 0.023 | 0 | 0 | 0 | 0.001 | 0 | 0 | 0 | 0 | 0.0008 | 0 | 0 | 0 | 0 | 0 | 284 | 441 | 38 | 4.11 | 1286 | 653 | PGZ22101L | 1066146 | PM107 | 소경2공장 3" 조관 | 5102 | 소경 2 생산창고 | SGZ2211030 | A53B | 60.3 | 3.91 | SQ81734 | HQN070950 |  | Stripe 모재 L방향 | SPHT3 |  | 284 | 441 | 38 | 36.3798 | 465.619 | 36.3933 | 465.793 | 507.258 | 25.6 | 2025-03-07
SQ81734 | HQN070950 | POSCO | 0 | 20250203 | 0 | 0 | 0.1517 | 0.008 | 0.483 | 0.0085 | 0.0058 | 0 | 0 | 0.018 | 0.012 | 0 | 0 | 0.023 | 0 | 0 | 0 | 0.001 | 0 | 0 | 0 | 0 | 0.0008 | 0 | 0 | 0 | 0 | 0 | 284 | 441 | 38 | 4.11 | 1286 | 653 | PGZ22503L | 1066144 | PM107 | 소경2공장 3" 조관 | 5102 | 소경 2 생산창고 | SGZ2212010 | N5LBL1 | 60.3 | 3.91 | SQ81734 | HQN070950 |  | Stripe 모재 L방향 | SPHT3 |  | 285 | 444 | 38 | 38.6206 | 491.551 | 38.6093 | 491.408 | 531.513 | 25.4 | 2025-03-07
SQ81734 | HQN070950 | POSCO | 0 | 20250203 | 0 | 0 | 0.1517 | 0.008 | 0.483 | 0.0085 | 0.0058 | 0 | 0 | 0.018 | 0.012 | 0 | 0 | 0.023 | 0 | 0 | 0 | 0.001 | 0 | 0 | 0 | 0 | 0.0008 | 0 | 0 | 0 | 0 | 0 | 284 | 441 | 38 | 4.11 | 1286 | 653 | PGZ22502L | 1066144 | PM107 | 소경2공장 3" 조관 | 5102 | 소경 2 생산창고 | SGZ2211090 | N5LBL1 | 60.3 | 3.91 | SQ81734 | HQN070950 |  | Stripe 모재 L방향 | SPHT3 |  | 284 | 441 | 38 | 38.5224 | 492.71 | 38.5569 | 493.151 | 532.661 | 25.8 | 2025-03-07
SQ81972 | HQN084680 | POSCO | 0 | 20250124 | 0 | 0 | 0.1846 | 0.008 | 0.463 | 0.0122 | 0.0049 | 0 | 0 | 0.022 | 0.013 | 0 | 0 | 0.022 | 0 | 0 | 0 | 0.001 | 0 | 0.001 | 0 | 0 | 0.0007 | 0 | 0 | 0 | 0 | 0 | 312 | 466 | 41 | 8 | 852 | 382 | PHZ20505W | 1065296 | PM108 | 중경1공장 20" 조관 | 5103 | 중경 1 생산창고 | SHZ2051080 | N5LBL1 | 273.1 | 7.8 | SQ81972 | HQN084680 | 143 | Stripe 용접 | SPHT3 | 주식회사 포스코 | 312 | 466 | 41 | 0 | 0 | 0 | 0 | 537.262 | 0 | 2025-02-14
SQ81972 | HQN084680 | POSCO | 0 | 20250124 | 0 | 0 | 0.1846 | 0.008 | 0.463 | 0.0122 | 0.0049 | 0 | 0 | 0.022 | 0.013 | 0 | 0 | 0.022 | 0 | 0 | 0 | 0.001 | 0 | 0.001 | 0 | 0 | 0.0007 | 0 | 0 | 0 | 0 | 0 | 312 | 466 | 41 | 8 | 852 | 382 | PHZ20505T | 1065296 | PM108 | 중경1공장 20" 조관 | 5103 | 중경 1 생산창고 | SHZ2051080 | N5LBL1 | 273.1 | 7.8 | SQ81972 | HQN084680 | 143 | Stripe 모재 T방향 | SPHT3 | 주식회사 포스코 | 312 | 466 | 41 | 112.215 | 363.087 | 114.387 | 370.118 | 478.758 | 38.6 | 2025-02-14
SQ82368 | HQN106500 | POSCO | 0 | 20250201 | 0 | 0 | 0.1818 | 0.008 | 0.834 | 0.0107 | 0.0047 | 0 | 0 | 0.025 | 0.018 | 0 | 0 | 0.029 | 0 | 0 | 0 | 0.002 | 0 | 0.001 | 0 | 0 | 0.0008 | 0 | 0 | 0 | 0 | 0 | 321 | 500 | 39 | 9.15 | 1009 | 324 | PHZ21105W | 1065879 | PM108 | 중경1공장 20" 조관 | 5103 | 중경 1 생산창고 | SHZ2112070 | N5LBT | 323.9 | 9.5 | SQ82368 | HQN106500 | 5 | Stripe 용접 | SPHT3 | 주식회사 포스코 | 322 | 500 | 40 | 161.697 | 463.076 | 0 | 0 | 542.444 | 0 | 2025-02-19
SQ82368 | HQN106500 | POSCO | 0 | 20250201 | 0 | 0 | 0.1818 | 0.008 | 0.834 | 0.0107 | 0.0047 | 0 | 0 | 0.025 | 0.018 | 0 | 0 | 0.029 | 0 | 0 | 0 | 0.002 | 0 | 0.001 | 0 | 0 | 0.0008 | 0 | 0 | 0 | 0 | 0 | 321 | 500 | 39 | 9.15 | 1009 | 324 | PHZ21105T | 1065879 | PM108 | 중경1공장 20" 조관 | 5103 | 중경 1 생산창고 | SHZ2112070 | N5LBT | 323.9 | 9.5 | SQ82368 | HQN106500 | 5 | Stripe 모재 T방향 | SPHT3 | 주식회사 포스코 | 322 | 500 | 40 | 132.575 | 377.219 | 137.639 | 391.627 | 485.315 | 37.2 | 2025-02-19
SQ82375 | HQN106580 | POSCO | 0 | 20250203 | 0 | 0 | 0.1698 | 0.008 | 0.783 | 0.0123 | 0.0024 | 0 | 0 | 0.023 | 0.016 | 0 | 0 | 0.031 | 0 | 0 | 0 | 0.002 | 0 | 0.001 | 0 | 0 | 0.0007 | 0 | 0 | 0 | 0 | 0 | 268 | 450 | 41 | 12.25 | 843 | 252 | PHZ22101T | 1066879 | PM108 | 중경1공장 20" 조관 | 5103 | 중경 1 생산창고 | SHZ2211020 | N5LBT | 273.1 | 12.7 | SQ82375 | HQN106580 | 5 | Stripe 모재 T방향 | SPHT3 | 주식회사 포스코 | 268 | 450 | 41 | 181.117 | 385.654 | 187.411 | 399.058 | 467.568 | 42.6 | 2025-02-27
SQ82375 | HQN106580 | POSCO | 0 | 20250203 | 0 | 0 | 0.1698 | 0.008 | 0.783 | 0.0123 | 0.0024 | 0 | 0 | 0.023 | 0.016 | 0 | 0 | 0.031 | 0 | 0 | 0 | 0.002 | 0 | 0.001 | 0 | 0 | 0.0007 | 0 | 0 | 0 | 0 | 0 | 268 | 450 | 41 | 12.25 | 843 | 252 | PHZ22101W | 1066879 | PM108 | 중경1공장 20" 조관 | 5103 | 중경 1 생산창고 | SHZ2211020 | N5LBT | 273.1 | 12.7 | SQ82375 | HQN106580 | 5 | Stripe 용접 | SPHT3 | 주식회사 포스코 | 268 | 450 | 41 | 0 | 0 | 0 | 0 | 558.323 | 0 | 2025-02-27
SQ82375 | HQN106590 | POSCO | 0 | 20250201 | 0 | 0 | 0.1698 | 0.008 | 0.783 | 0.0123 | 0.0024 | 0 | 0 | 0.023 | 0.016 | 0 | 0 | 0.031 | 0 | 0 | 0 | 0.002 | 0 | 0.001 | 0 | 0 | 0.0007 | 0 | 0 | 0 | 0 | 0 | 272 | 459 | 43 | 12.25 | 843 | 251 | PHZ20503W | 1065308 | PM108 | 중경1공장 20" 조관 | 5103 | 중경 1 생산창고 | SHZ2051040 | N5LBT | 273.1 | 12.7 | SQ82375 | HQN106590 | 30 | Stripe 용접 | SPHT3 | 주식회사 포스코 | 272 | 459 | 43 | 0 | 0 | 0 | 0 | 562.138 | 0 | 2025-02-11
SQ82375 | HQN106590 | POSCO | 0 | 20250201 | 0 | 0 | 0.1698 | 0.008 | 0.783 | 0.0123 | 0.0024 | 0 | 0 | 0.023 | 0.016 | 0 | 0 | 0.031 | 0 | 0 | 0 | 0.002 | 0 | 0.001 | 0 | 0 | 0.0007 | 0 | 0 | 0 | 0 | 0 | 272 | 459 | 43 | 12.25 | 843 | 251 | PHZ20503T | 1065308 | PM108 | 중경1공장 20" 조관 | 5103 | 중경 1 생산창고 | SHZ2051040 | N5LBT | 273.1 | 12.7 | SQ82375 | HQN106590 | 30 | Stripe 모재 T방향 | SPHT3 | 주식회사 포스코 | 272 | 459 | 43 | 181.227 | 388.42 | 187.126 | 401.064 | 466.916 | 40.2 | 2025-02-11
SQ82375 | HQN106600 | POSCO | 0 | 20250203 | 0 | 0 | 0.1698 | 0.008 | 0.783 | 0.0123 | 0.0024 | 0 | 0 | 0.023 | 0.016 | 0 | 0 | 0.031 | 0 | 0 | 0 | 0.002 | 0 | 0.001 | 0 | 0 | 0.0007 | 0 | 0 | 0 | 0 | 0 | 288 | 476 | 41 | 8.95 | 849 | 342 | PHZ20502T | 1065480 | PM108 | 중경1공장 20" 조관 | 5103 | 중경 1 생산창고 | SHZ2051030 | N5LBA53B | 273 | 9.3 | SQ82375 | HQN106600 | 518 | Stripe 모재 T방향 | SPHT3 | 주식회사 포스코 | 288 | 476 | 41 | 131.858 | 389.91 | 135.84 | 401.686 | 485.58 | 38 | 2025-02-11
SQ82375 | HQN106600 | POSCO | 0 | 20250203 | 0 | 0 | 0.1698 | 0.008 | 0.783 | 0.0123 | 0.0024 | 0 | 0 | 0.023 | 0.016 | 0 | 0 | 0.031 | 0 | 0 | 0 | 0.002 | 0 | 0.001 | 0 | 0 | 0.0007 | 0 | 0 | 0 | 0 | 0 | 288 | 476 | 41 | 8.95 | 849 | 342 | PHZ20502W | 1065480 | PM108 | 중경1공장 20" 조관 | 5103 | 중경 1 생산창고 | SHZ2051030 | N5LBA53B | 273 | 9.3 | SQ82375 | HQN106600 | 518 | Stripe 용접 | SPHT3 | 주식회사 포스코 | 288 | 476 | 41 | 0 | 0 | 0 | 0 | 558.195 | 0 | 2025-02-11
SQ82372 | HQN114240 | POSCO | 0 | 20250131 | 0 | 0 | 0.1818 | 0.009 | 0.854 | 0.0103 | 0.0041 | 0 | 0 | 0.015 | 0.008 | 0.0001 | 0 | 0.014 | 0 | 0 | 0 | 0.001 | 0 | 0.001 | 0 | 0 | 0.0007 | 0 | 0 | 0 | 0 | 0 | 285 | 467 | 39 | 9.15 | 1009 | 319 | PHZ21201W | 1065879 | PM108 | 중경1공장 20" 조관 | 5103 | 중경 1 생산창고 | SHZ2121020 | N5LBT | 323.9 | 9.5 | SQ82372 | HQN114240 | 251 | Stripe 용접 | SPHT3 | 주식회사 포스코 | 285 | 470 | 40 | 0 | 0 | 0 | 0 | 555.645 | 0 | 2025-02-19
SQ82372 | HQN114240 | POSCO | 0 | 20250131 | 0 | 0 | 0.1818 | 0.009 | 0.854 | 0.0103 | 0.0041 | 0 | 0 | 0.015 | 0.008 | 0.0001 | 0 | 0.014 | 0 | 0 | 0 | 0.001 | 0 | 0.001 | 0 | 0 | 0.0007 | 0 | 0 | 0 | 0 | 0 | 285 | 467 | 39 | 9.15 | 1009 | 319 | PHZ21201T | 1065879 | PM108 | 중경1공장 20" 조관 | 5103 | 중경 1 생산창고 | SHZ2121020 | N5LBT | 323.9 | 9.5 | SQ82372 | HQN114240 | 251 | Stripe 모재 T방향 | SPHT3 | 주식회사 포스코 | 285 | 470 | 40 | 131.012 | 374.439 | 136.865 | 391.168 | 495.608 | 38.8 | 2025-02-19
SQ18568 | HQN114340 | POSCO | 0 | 20230207 | 0 | 0 | 0.1689 | 0.194 | 1.454 | 0.0092 | 0.0009 | 0.042 | 0 | 0 | 0 | 0 | 0 | 0 | 0 | 0 | 0 | 0 | 0 | 0 | 0 | 0 | 0 | 0 | 0 | 0 | 0 | 0 | 355 | 537 | 39 | 9 | 1284 | 325 | PAX31706L | 1001978 | PM101 | 소경1공장 8" 조관 | 5101 | 소경 1 생산창고 | SAX3172090 | JDDYN13 | 139.8 | 9 | SQ18568 | HQN114340 |  | Stripe 모재 L방향 | POSP520B | 주식회사 포스코 | 355 | 537 | 39 | 114.208 | 500.782 | 113.943 | 499.62 | 573.677 | 31.0546 | 2023-03-22
SQ18571 | HQN115030 | POSCO | 0 | 20230131 | 0 | 0 | 0.168 | 0.203 | 1.507 | 0.011 | 0.0014 | 0.037 | 0 | 0 | 0 | 0 | 0 | 0 | 0 | 0 | 0 | 0 | 0 | 0 | 0 | 0 | 0 | 0 | 0 | 0 | 0 | 0 | 348 | 540 | 40 | 10 | 1170 | 281 | PAX32403L | 1002852 | PM101 | 소경1공장 8" 조관 | 5101 | 소경 1 생산창고 | SAX3242170 | JDIJN13 | 190.7 | 10 | SQ18571 | HQN115030 |  | Stripe 모재 L방향 | POSP520B | 주식회사 포스코 | 348 | 540 | 41 | 162.189 | 425.934 | 166.671 | 437.706 | 533.831 | 35.7421 | 2023-03-28
SQ18572 | HQN115090 | POSCO | 0 | 20230306 | 0 | 0 | 0.1671 | 0.217 | 1.516 | 0.0146 | 0.0007 | 0.044 | 0 | 0 | 0 | 0 | 0 | 0 | 0 | 0 | 0 | 0 | 0 | 0 | 0 | 0 | 0 | 0 | 0 | 0 | 0 | 0 | 379 | 547 | 36 | 8 | 1022 | 338 | PAX32004L | 1002385 | PM101 | 소경1공장 8" 조관 | 5101 | 소경 1 생산창고 | SAX3202020 | JDDYN13 | 165.2 | 8 | SQ18572 | HQN115090 |  | Stripe 모재 L방향 | POSP520B | 주식회사 포스코 | 379 | 547 | 36 | 104.69 | 514.041 | 104.634 | 513.768 | 581.368 | 29.4921 | 2023-03-22
SQ83853 | HQP017960 | POSCO | 0 | 20250221 | 0 | 0 | 0.1872 | 0.009 | 0.744 | 0.0121 | 0.0065 | 0 | 0 | 0.025 | 0.011 | 0.0001 | 0 | 0.026 | 0 | 0 | 0 | 0.002 | 0 | 0 | 0 | 0 | 0.0003 | 0.001 | 0 | 0 | 0 | 0 | 355 | 504 | 36 | 9.15 | 1009 | 338 | PHZ31305W | 1068091 | PM108 | 중경1공장 20" 조관 | 5103 | 중경 1 생산창고 | SHZ3132010 | N5LBT | 323.9 | 9.5 | SQ83853 | HQP017960 | 220 | Stripe 용접 | SPHT3 | 주식회사 포스코 | 355 | 504 | 36 | 172.903 | 482.726 | 0 | 0 | 578.89 | 0 | 2025-03-24
SQ83853 | HQP017960 | POSCO | 0 | 20250221 | 0 | 0 | 0.1872 | 0.009 | 0.744 | 0.0121 | 0.0065 | 0 | 0 | 0.025 | 0.011 | 0.0001 | 0 | 0.026 | 0 | 0 | 0 | 0.002 | 0 | 0 | 0 | 0 | 0.0003 | 0.001 | 0 | 0 | 0 | 0 | 355 | 504 | 36 | 9.15 | 1009 | 338 | PHZ31305T | 1068091 | PM108 | 중경1공장 20" 조관 | 5103 | 중경 1 생산창고 | SHZ3132010 | N5LBT | 323.9 | 9.5 | SQ83853 | HQP017960 | 220 | Stripe 모재 T방향 | SPHT3 | 주식회사 포스코 | 355 | 504 | 36 | 134.482 | 375.601 | 140.187 | 391.535 | 496.457 | 37.8 | 2025-03-24
SQ83856 | HQP018060 | POSCO | 0 | 20250221 | 0 | 0 | 0.1819 | 0.007 | 0.757 | 0.0103 | 0.0045 | 0 | 0 | 0.02 | 0.008 | 0.0001 | 0 | 0.015 | 0 | 0 | 0 | 0.002 | 0 | 0 | 0 | 0 | 0.0006 | 0.001 | 0 | 0 | 0 | 0 | 328 | 492 | 40 | 9.15 | 1009 | 339 | PHZ31303W | 1068093 | PM108 | 중경1공장 20" 조관 | 5103 | 중경 1 생산창고 | SHZ3131060 | N5LBT | 323.9 | 9.5 | SQ83856 | HQP018060 | 40 | Stripe 용접 | SPHT3 | 주식회사 포스코 | 328 | 492 | 40 | 155.073 | 436.465 | 0 | 0 | 527.27 | 0 | 2025-03-24
SQ83856 | HQP018060 | POSCO | 0 | 20250221 | 0 | 0 | 0.1819 | 0.007 | 0.757 | 0.0103 | 0.0045 | 0 | 0 | 0.02 | 0.008 | 0.0001 | 0 | 0.015 | 0 | 0 | 0 | 0.002 | 0 | 0 | 0 | 0 | 0.0006 | 0.001 | 0 | 0 | 0 | 0 | 328 | 492 | 40 | 9.15 | 1009 | 339 | PHZ31303T | 1068093 | PM108 | 중경1공장 20" 조관 | 5103 | 중경 1 생산창고 | SHZ3131060 | N5LBT | 323.9 | 9.5 | SQ83856 | HQP018060 | 40 | Stripe 모재 T방향 | SPHT3 | 주식회사 포스코 | 328 | 492 | 40 | 128.731 | 364.138 | 133.727 | 378.272 | 481.595 | 39.8 | 2025-03-24
SQ83860 | HQP020180 | POSCO | 0 | 20250217 | 0 | 0 | 0.1783 | 0.007 | 0.78 | 0.0104 | 0.0064 | 0 | 0 | 0.026 | 0.012 | 0.0001 | 0 | 0.023 | 0 | 0 | 0 | 0.003 | 0 | 0 | 0 | 0 | 0.0007 | 0 | 0 | 0 | 0 | 0 | 313 | 482 | 40 | 9.15 | 1009 | 301 | PHZ31304W | 1068093 | PM108 | 중경1공장 20" 조관 | 5103 | 중경 1 생산창고 | SHZ3131080 | N5LBT | 323.9 | 9.5 | SQ83860 | HQP020180 | 188 | Stripe 용접 | SPHT3 | 주식회사 포스코 | 322 | 488 | 40 | 164.255 | 462.61 | 0 | 0 | 554.048 | 0 | 2025-03-24
SQ83860 | HQP020180 | POSCO | 0 | 20250217 | 0 | 0 | 0.1783 | 0.007 | 0.78 | 0.0104 | 0.0064 | 0 | 0 | 0.026 | 0.012 | 0.0001 | 0 | 0.023 | 0 | 0 | 0 | 0.003 | 0 | 0 | 0 | 0 | 0.0007 | 0 | 0 | 0 | 0 | 0 | 313 | 482 | 40 | 9.15 | 1009 | 301 | PHZ31304T | 1068093 | PM108 | 중경1공장 20" 조관 | 5103 | 중경 1 생산창고 | SHZ3131080 | N5LBT | 323.9 | 9.5 | SQ83860 | HQP020180 | 188 | Stripe 모재 T방향 | SPHT3 | 주식회사 포스코 | 322 | 488 | 40 | 129.621 | 365.469 | 133.94 | 377.647 | 469.956 | 39.3999 | 2025-03-24
SQ84020 | HQP029280 | POSCO | 0 | 20250320 | 0 | 0 | 0.1951 | 0.013 | 0.845 | 0.0134 | 0.0045 | 0 | 0 | 0.02 | 0.005 | 0.0002 | 0 | 0.01 | 0 | 0 | 0 | 0.003 | 0 | 0.001 | 0 | 0 | 0.001 | 0 | 0 | 0 | 0 | 0 | 323 | 511 | 35 | 9.15 | 1267 | 331 | PIZ40706W | 1070981 | PM109 | 중경2공장 24" 조관 | 5107 | 중경 2 생산창고 | SIZ4072120 | N5LBT | 406.4 | 9.5 | SQ84020 | HQP029280 | 50 | Stripe 용접 | SPHT3-D | 주식회사 포스코 | 323 | 511 | 35 | 151.763 | 423.345 | 0 | 0 | 534.179 | 0 | 2025-04-10
SQ84020 | HQP029280 | POSCO | 0 | 20250320 | 0 | 0 | 0.1951 | 0.013 | 0.845 | 0.0134 | 0.0045 | 0 | 0 | 0.02 | 0.005 | 0.0002 | 0 | 0.01 | 0 | 0 | 0 | 0.003 | 0 | 0.001 | 0 | 0 | 0.001 | 0 | 0 | 0 | 0 | 0 | 323 | 511 | 35 | 9.15 | 1267 | 331 | PIZ40706T | 1070981 | PM109 | 중경2공장 24" 조관 | 5107 | 중경 2 생산창고 | SIZ4072120 | N5LBT | 406.4 | 9.5 | SQ84020 | HQP029280 | 50 | Stripe 모재 T방향 | SPHT3-D | 주식회사 포스코 | 323 | 511 | 35 | 123.269 | 349.177 | 128.414 | 363.75 | 477.49 | 38.2 | 2025-04-10
SQ84020 | HQP029340 | POSCO | 0 | 20250221 | 0 | 0 | 0.1951 | 0.013 | 0.845 | 0.0134 | 0.0045 | 0 | 0 | 0.02 | 0.005 | 0.0002 | 0 | 0.01 | 0 | 0 | 0 | 0.003 | 0 | 0.001 | 0 | 0 | 0.001 | 0 | 0 | 0 | 0 | 0 | 323 | 511 | 35 | 9.15 | 1267 | 339 | PIZ22106W | 1066920 | PM109 | 중경2공장 24" 조관 | 5107 | 중경 2 생산창고 | SIZ2211030 | N5LBT | 406.4 | 9.5 | SQ84020 | HQP029340 | 55 | Stripe 용접 | SPHT3-D | 주식회사 포스코 | 323 | 511 | 39 | 88.3712 | 249.498 | 0 | 0 | 528.04 | 0 | 2025-02-28
SQ84020 | HQP029340 | POSCO | 0 | 20250221 | 0 | 0 | 0.1951 | 0.013 | 0.845 | 0.0134 | 0.0045 | 0 | 0 | 0.02 | 0.005 | 0.0002 | 0 | 0.01 | 0 | 0 | 0 | 0.003 | 0 | 0.001 | 0 | 0 | 0.001 | 0 | 0 | 0 | 0 | 0 | 323 | 511 | 35 | 9.15 | 1267 | 339 | PIZ22106T | 1066920 | PM109 | 중경2공장 24" 조관 | 5107 | 중경 2 생산창고 | SIZ2211030 | N5LBT | 406.4 | 9.5 | SQ84020 | HQP029340 | 55 | Stripe 모재 T방향 | SPHT3-D | 주식회사 포스코 | 323 | 511 | 39 | 121.986 | 341.503 | 127.271 | 356.298 | 477.474 | 42.6 | 2025-02-28
SQ84050 | HQP031040 | POSCO | 0 | 20250222 | 0 | 0 | 0.1979 | 0.008 | 0.452 | 0.0104 | 0.0043 | 0 | 0 | 0.016 | 0.006 | 0.0001 | 0 | 0.05 | 0 | 0 | 0 | 0.002 | 0 | 0 | 0 | 0 | 0.0007 | 0 | 0 | 0 | 0 | 0 | 310 | 466 | 38 | 4.65 | 1325 | 567 | PAZ31901L | 1069084 | PM101 | 소경1공장 8" 조관 | 5101 | 소경 1 생산창고 | SAZ3191010 | N5LBT | 141.3 | 4.8 | SQ84050 | HQP031040 |  | Stripe 모재 L방향 | SPHT3 | 주식회사 포스코 | 310 | 466 | 38 | 0 | 0 | 44.8611 | 373.165 | 466.348 | 36.2 | 2025-03-26
SQ84055 | HQP031270 | POSCO | 0 | 20250221 | 0 | 0 | 0.191 | 0.007 | 0.461 | 0.0106 | 0.0039 | 0 | 0 | 0.01 | 0.005 | 0.0001 | 0 | 0.009 | 0 | 0 | 0 | 0.001 | 0 | 0 | 0 | 0 | 0 | 0 | 0 | 0 | 0 | 0 | 302 | 471 | 39 | 6.85 | 1044 | 441 | PAZ22702L | 1066210 | PM101 | 소경1공장 8" 조관 | 5101 | 소경 1 생산창고 | SAZ2271040 | N5LBA53B | 168.3 | 7.1 | SQ84055 | HQP031270 |  | Stripe 모재 L방향 | SPHT3 | 주식회사 포스코 | 302 | 471 | 39 | 67.8453 | 396.69 | 68.1805 | 398.649 | 475.921 | 33.8 | 2025-03-06
SQ84384 | HQP061770 | POSCO | 0 | 20250320 | 0 | 0 | 0.1498 | 0.01 | 0.901 | 0.0105 | 0.0054 | 0.027 | 0 | 0.012 | 0.008 | 0.0001 | 0 | 0.018 | 0 | 0 | 0 | 0.001 | 0.0027 | 0.025 | 0 | 0 | 0.001 | 0 | 0 | 0 | 0 | 0 | 427 | 533 | 32 | 6.2 | 1366 | 290 | PAZ32705W | 1069810 | PM101 | 소경1공장 8" 조관 | 5101 | 소경 1 생산창고 | SAZ3271040 | N5LBTC350 | 219.1 | 6.4 | SQ84384 | HQP061770 |  | Stripe 용접 | STK490 | 주식회사 포스코 | 427 | 533 | 32 | 108.783 | 465.777 | 0 | 0 | 547.053 | 0 | 2025-04-01
SQ84384 | HQP061770 | POSCO | 0 | 20250320 | 0 | 0 | 0.1498 | 0.01 | 0.901 | 0.0105 | 0.0054 | 0.027 | 0 | 0.012 | 0.008 | 0.0001 | 0 | 0.018 | 0 | 0 | 0 | 0.001 | 0.0027 | 0.025 | 0 | 0 | 0.001 | 0 | 0 | 0 | 0 | 0 | 427 | 533 | 32 | 6.2 | 1366 | 290 | PAZ32705T | 1069810 | PM101 | 소경1공장 8" 조관 | 5101 | 소경 1 생산창고 | SAZ3271040 | N5LBTC350 | 219.1 | 6.4 | SQ84384 | HQP061770 |  | Stripe 모재 T방향 | STK490 | 주식회사 포스코 | 427 | 533 | 32 | 103.577 | 447.435 | 106.841 | 461.532 | 544.711 | 33 | 2025-04-01
SQ84384 | HQP061770 | POSCO | 0 | 20250320 | 0 | 0 | 0.1498 | 0.01 | 0.901 | 0.0105 | 0.0054 | 0.027 | 0 | 0.012 | 0.008 | 0.0001 | 0 | 0.018 | 0 | 0 | 0 | 0.001 | 0.0027 | 0.025 | 0 | 0 | 0.001 | 0 | 0 | 0 | 0 | 0 | 427 | 533 | 32 | 6.2 | 1366 | 290 | PAZ32705L | 1069810 | PM101 | 소경1공장 8" 조관 | 5101 | 소경 1 생산창고 | SAZ3271040 | N5LBTC350 | 219.1 | 6.4 | SQ84384 | HQP061770 |  | Stripe 모재 L방향 | STK490 | 주식회사 포스코 | 427 | 533 | 32 | 35.6671 | 471.685 | 35.3713 | 468.86483 | 554.84541 | 26.56758 | 2025-04-22
SQ84495 | HQP071450 | POSCO | 0 | 20250226 | 0 | 0 | 0.1838 | 0.009 | 0.438 | 0.0124 | 0.0049 | 0 | 0 | 0.023 | 0.01 | 0.0001 | 0 | 0.018 | 0 | 0 | 0 | 0.003 | 0 | 0 | 0 | 0 | 0.0006 | 0 | 0 | 0 | 0 | 0 | 301 | 456 | 40 | 6.2 | 857 | 492 | PHZ31801W | 1068910 | PM108 | 중경1공장 20" 조관 | 5103 | 중경 1 생산창고 | SHZ3181010 | N5LBT | 273.1 | 6.4 | SQ84495 | HQP071450 | 26 | Stripe 용접 | SPHT3 | 주식회사 포스코 | 301 | 456 | 40 | 0 | 0 | 0 | 0 | 516.972 | 0 | 2025-03-24
SQ84495 | HQP071450 | POSCO | 0 | 20250226 | 0 | 0 | 0.1838 | 0.009 | 0.438 | 0.0124 | 0.0049 | 0 | 0 | 0.023 | 0.01 | 0.0001 | 0 | 0.018 | 0 | 0 | 0 | 0.003 | 0 | 0 | 0 | 0 | 0.0006 | 0 | 0 | 0 | 0 | 0 | 301 | 456 | 40 | 6.2 | 857 | 492 | PHZ31801T | 1068910 | PM108 | 중경1공장 20" 조관 | 5103 | 중경 1 생산창고 | SHZ3181010 | N5LBT | 273.1 | 6.4 | SQ84495 | HQP071450 | 26 | Stripe 모재 T방향 | SPHT3 | 주식회사 포스코 | 301 | 456 | 40 | 83.0129 | 342.642 | 82.4368 | 340.265 | 459.617 | 37.8 | 2025-03-24
SQ84597 | HQP078120 | POSCO | 0 | 20250226 | 0.219 | 0.374 | 0.1498 | 0.008 | 1.306 | 0.0145 | 0.0068 | 0 | 0 | 0 | 0 | 0 | 0 | 0 | 0 | 0 | 0 | 0 | 0.0032 | 0 | 0 | 0 | 0 | 0 | 0 | 0 | 0 | 0 | 488 | 581 | 29 | 5.8 | 1190 | 496 | PAZ40801L | 1071202 | PM101 | 소경1공장 8" 조관 | 5101 | 소경 1 생산창고 | SAZ4081050 | SNT355E | 190.7 | 6 | SQ84597 | HQP078120 |  | Stripe 모재 L방향 | SNT355E | 주식회사 포스코 | 488 | 581 | 29 | 74.0105 | 503.47 | 74.5178 | 506.921 | 570.482 | 29.3999 | 2025-04-09
SQ84736 | HQP085870 | POSCO | 0 | 20250226 | 0 | 0 | 0.1881 | 0.008 | 0.851 | 0.0108 | 0.0031 | 0 | 0 | 0.011 | 0.007 | 0.0001 | 0 | 0.01 | 0 | 0 | 0 | 0.002 | 0 | 0 | 0 | 0 | 0.0006 | 0 | 0 | 0 | 0 | 0 | 342 | 517 | 37 | 9.15 | 1107 | 294 | PHZ30401W | 1067871 | PM108 | 중경1공장 20" 조관 | 5103 | 중경 1 생산창고 | SHZ3042010 | N5LBT | 355.6 | 9.5 | SQ84736 | HQP085870 | 23 | Stripe 용접 | SPHT3 | 주식회사 포스코 | 343 | 517 | 38 | 180.184 | 505.299 | 0 | 0 | 567.766 | 0 | 2025-03-07
SQ84736 | HQP085870 | POSCO | 0 | 20250226 | 0 | 0 | 0.1881 | 0.008 | 0.851 | 0.0108 | 0.0031 | 0 | 0 | 0.011 | 0.007 | 0.0001 | 0 | 0.01 | 0 | 0 | 0 | 0.002 | 0 | 0 | 0 | 0 | 0.0006 | 0 | 0 | 0 | 0 | 0 | 342 | 517 | 37 | 9.15 | 1107 | 294 | PHZ30401T | 1067871 | PM108 | 중경1공장 20" 조관 | 5103 | 중경 1 생산창고 | SHZ3042010 | N5LBT | 355.6 | 9.5 | SQ84736 | HQP085870 | 23 | Stripe 모재 T방향 | SPHT3 | 주식회사 포스코 | 343 | 517 | 38 | 134.467 | 384.217 | 138.675 | 396.242 | 495.037 | 35 | 2025-03-07
SQ84739 | HQP085950 | POSCO | 0 | 20250226 | 0 | 0 | 0.1761 | 0.008 | 0.772 | 0.0102 | 0.0028 | 0 | 0 | 0.009 | 0.007 | 0.0001 | 0 | 0.009 | 0 | 0 | 0 | 0.001 | 0 | 0.001 | 0 | 0 | 0.0006 | 0 | 0 | 0 | 0 | 0 | 304 | 482 | 41 | 9.15 | 1009 | 326 | PHZ31301T | 1068097 | PM108 | 중경1공장 20" 조관 | 5103 | 중경 1 생산창고 | SHZ3131020 | N5LBT | 323.9 | 9.5 | SQ84739 | HQP085950 | 23 | Stripe 모재 T방향 | SPHT3 | 주식회사 포스코 | 328 | 491 | 41 | 122.523 | 346.849 | 127.748 | 361.64 | 465.008 | 40 | 2025-03-19
SQ84739 | HQP085950 | POSCO | 0 | 20250226 | 0 | 0 | 0.1761 | 0.008 | 0.772 | 0.0102 | 0.0028 | 0 | 0 | 0.009 | 0.007 | 0.0001 | 0 | 0.009 | 0 | 0 | 0 | 0.001 | 0 | 0.001 | 0 | 0 | 0.0006 | 0 | 0 | 0 | 0 | 0 | 304 | 482 | 41 | 9.15 | 1009 | 326 | PHZ31301W | 1068097 | PM108 | 중경1공장 20" 조관 | 5103 | 중경 1 생산창고 | SHZ3131020 | N5LBT | 323.9 | 9.5 | SQ84739 | HQP085950 | 23 | Stripe 용접 | SPHT3 | 주식회사 포스코 | 328 | 491 | 41 | 107.612 | 298.03 | 0 | 0 | 533.593 | 0 | 2025-03-19
SQ84739 | HQP088060 | POSCO | 0 | 20250320 | 0 | 0 | 0.1761 | 0.008 | 0.772 | 0.0102 | 0.0028 | 0 | 0 | 0.009 | 0.007 | 0.0001 | 0 | 0.009 | 0 | 0 | 0 | 0.001 | 0 | 0.001 | 0 | 0 | 0.0006 | 0 | 0 | 0 | 0 | 0 | 304 | 482 | 41 | 9.15 | 1009 | 329 | PHZ40404T | 1070880 | PM108 | 중경1공장 20" 조관 | 5103 | 중경 1 생산창고 | SHZ4042020 | N5LBA53B | 323.9 | 9.5 | SQ84739 | HQP088060 | 43 | Stripe 모재 T방향 | SPHT3 | 주식회사 포스코 | 304 | 482 | 41 | 131.86 | 374.652 | 135.263 | 384.323 | 490.543 | 38.3999 | 2025-04-10
SQ84739 | HQP088060 | POSCO | 0 | 20250320 | 0 | 0 | 0.1761 | 0.008 | 0.772 | 0.0102 | 0.0028 | 0 | 0 | 0.009 | 0.007 | 0.0001 | 0 | 0.009 | 0 | 0 | 0 | 0.001 | 0 | 0.001 | 0 | 0 | 0.0006 | 0 | 0 | 0 | 0 | 0 | 304 | 482 | 41 | 9.15 | 1009 | 329 | PHZ40404W | 1070880 | PM108 | 중경1공장 20" 조관 | 5103 | 중경 1 생산창고 | SHZ4042020 | N5LBA53B | 323.9 | 9.5 | SQ84739 | HQP088060 | 43 | Stripe 용접 | SPHT3 | 주식회사 포스코 | 304 | 482 | 41 | 167.55 | 470.475 | 0 | 0 | 565.843 | 0 | 2025-04-10
SQ08706 | HQP091050 | POSCO | 0 | 20230313 | 0 | 0.155 | 0.0705 | 0.078 | 0.477 | 0.0088 | 0.0022 | 0.015 | 0.016 | 0.015 | 0.007 | 0 | 0.0001 | 0.01 | 0 | 0 | 0 | 0.002 | 0 | 0.001 | 0 | 0 | 0.0007 | 0 | 0 | 0 | 0 | 0 | 321 | 398 | 37 | 3.6 | 1076 | 503 | PGX41803L | 1004464 | UT103 | 소경2공장 분위기 열처리 F/B UT | 5102 | 소경 2 생산창고 | SGX4142020 | SA178A | 50.8 | 3.4 | SQ08706 | HQP091050 |  | Stripe 모재 L방향 | A178A | 주식회사 포스코 | 321 | 398 | 37 | 23.7919 | 345.463 | 23.8581 | 346.424 | 401.827 | 31.6 | 2023-04-27
SQ85178 | HQP109900 | POSCO | 0 | 20250317 | 0 | 0 | 0.1868 | 0.007 | 0.836 | 0.0105 | 0.0032 | 0 | 0 | 0.02 | 0.01 | 0.0002 | 0 | 0.019 | 0 | 0 | 0 | 0.003 | 0 | 0 | 0 | 0 | 0.0007 | 0 | 0 | 0 | 0 | 0 | 303 | 475 | 41 | 9.15 | 1107 | 332 | PHZ33101W | 1070401 | PM108 | 중경1공장 20" 조관 | 5103 | 중경 1 생산창고 | SHZ3312020 | N5LBT | 355.6 | 9.5 | SQ85178 | HQP109900 | 20 | Stripe 용접 | SPHT3 | 주식회사 포스코 | 303 | 475 | 41 | 159.56 | 444.866 | 0 | 0 | 552.085 | 0 | 2025-04-07
SQ85178 | HQP109900 | POSCO | 0 | 20250317 | 0 | 0 | 0.1868 | 0.007 | 0.836 | 0.0105 | 0.0032 | 0 | 0 | 0.02 | 0.01 | 0.0002 | 0 | 0.019 | 0 | 0 | 0 | 0.003 | 0 | 0 | 0 | 0 | 0.0007 | 0 | 0 | 0 | 0 | 0 | 303 | 475 | 41 | 9.15 | 1107 | 332 | PHZ33101T | 1070401 | PM108 | 중경1공장 20" 조관 | 5103 | 중경 1 생산창고 | SHZ3312020 | N5LBT | 355.6 | 9.5 | SQ85178 | HQP109900 | 20 | Stripe 모재 T방향 | SPHT3 | 주식회사 포스코 | 303 | 475 | 41 | 123.678 | 353.256 | 128.603 | 367.321 | 503.692 | 40.6 | 2025-04-07
SQ85194 | HQP110080 | POSCO | 0 | 20250310 | 0 | 0 | 0.1798 | 0.005 | 0.771 | 0.0105 | 0.003 | 0 | 0 | 0.011 | 0.005 | 0.0001 | 0 | 0.008 | 0 | 0 | 0 | 0.004 | 0 | 0.001 | 0 | 0 | 0.0003 | 0 | 0 | 0 | 0 | 0 | 313 | 487 | 40 | 8.95 | 849 | 343 | PHZ31805T | 1068916 | PM108 | 중경1공장 20" 조관 | 5103 | 중경 1 생산창고 | SHZ3181070 | N5LBT | 273.1 | 9.3 | SQ85194 | HQP110080 | 12 | Stripe 모재 T방향 | SPHT3 | 주식회사 포스코 | 313 | 487 | 40 | 125.64 | 370.778 | 131.487 | 388.031 | 483.066 | 36.3999 | 2025-03-24
SQ85194 | HQP110080 | POSCO | 0 | 20250310 | 0 | 0 | 0.1798 | 0.005 | 0.771 | 0.0105 | 0.003 | 0 | 0 | 0.011 | 0.005 | 0.0001 | 0 | 0.008 | 0 | 0 | 0 | 0.004 | 0 | 0.001 | 0 | 0 | 0.0003 | 0 | 0 | 0 | 0 | 0 | 313 | 487 | 40 | 8.95 | 849 | 343 | PHZ31805W | 1068916 | PM108 | 중경1공장 20" 조관 | 5103 | 중경 1 생산창고 | SHZ3181070 | N5LBT | 273.1 | 9.3 | SQ85194 | HQP110080 | 12 | Stripe 용접 | SPHT3 | 주식회사 포스코 | 313 | 487 | 40 | 144.956 | 425.731 | 0 | 0 | 542.607 | 0 | 2025-03-24
SQ85197 | HQP110120 | POSCO | 0 | 20250310 | 0 | 0 | 0.1786 | 0.01 | 0.762 | 0.0119 | 0.004 | 0 | 0 | 0.02 | 0.01 | 0.0001 | 0 | 0.021 | 0 | 0 | 0 | 0.003 | 0 | 0 | 0 | 0 | 0.0008 | 0 | 0 | 0 | 0 | 0 | 326 | 489 | 40 | 8.95 | 849 | 345 | PHZ31804W | 1068912 | PM108 | 중경1공장 20" 조관 | 5103 | 중경 1 생산창고 | SHZ3181040 | N5LBT | 273.1 | 9.3 | SQ85197 | HQP110120 | 40 | Stripe 용접 | SPHT3 | 주식회사 포스코 | 326 | 490 | 40 | 82.9696 | 238.449 | 0 | 0 | 555.22 | 0 | 2025-03-24
SQ85197 | HQP110120 | POSCO | 0 | 20250310 | 0 | 0 | 0.1786 | 0.01 | 0.762 | 0.0119 | 0.004 | 0 | 0 | 0.02 | 0.01 | 0.0001 | 0 | 0.021 | 0 | 0 | 0 | 0.003 | 0 | 0 | 0 | 0 | 0.0008 | 0 | 0 | 0 | 0 | 0 | 326 | 489 | 40 | 8.95 | 849 | 345 | PHZ31804T | 1068912 | PM108 | 중경1공장 20" 조관 | 5103 | 중경 1 생산창고 | SHZ3181040 | N5LBT | 273.1 | 9.3 | SQ85197 | HQP110120 | 40 | Stripe 모재 T방향 | SPHT3 | 주식회사 포스코 | 326 | 490 | 40 | 122.944 | 357.189 | 126.948 | 368.819 | 475.58 | 39 | 2025-03-24
SQ85717 | HQP138250 | POSCO | 0 | 20250320 | 0 | 0 | 0.1758 | 0.011 | 0.452 | 0.0098 | 0.0041 | 0 | 0 | 0.016 | 0.006 | 0.0001 | 0 | 0.011 | 0 | 0 | 0 | 0.002 | 0 | 0 | 0 | 0 | 0.0007 | 0 | 0 | 0 | 0 | 0 | 284 | 453 | 40 | 6.2 | 1434 | 422 | PIZ42201W | 1072384 | PM109 | 중경2공장 24" 조관 | 5107 | 중경 2 생산창고 | SIZ4221030 | N5LBT | 457 | 6.4 | SQ85717 | HQP138250 | 19 | Stripe 용접 | SPHT3 | 주식회사 포스코 | 307 | 462 | 40 | 0 | 0 | 0 | 0 | 482.933 | 0 | 2025-04-24
SQ85717 | HQP138250 | POSCO | 0 | 20250320 | 0 | 0 | 0.1758 | 0.011 | 0.452 | 0.0098 | 0.0041 | 0 | 0 | 0.016 | 0.006 | 0.0001 | 0 | 0.011 | 0 | 0 | 0 | 0.002 | 0 | 0 | 0 | 0 | 0.0007 | 0 | 0 | 0 | 0 | 0 | 284 | 453 | 40 | 6.2 | 1434 | 422 | PIZ42201T | 1072384 | PM109 | 중경2공장 24" 조관 | 5107 | 중경 2 생산창고 | SIZ4221030 | N5LBT | 457 | 6.4 | SQ85717 | HQP138250 | 19 | Stripe 모재 T방향 | SPHT3 | 주식회사 포스코 | 307 | 462 | 40 | 69.8213 | 293.613 | 72.6185 | 305.376 | 457.91 | 43 | 2025-04-24
SQ85720 | HQP138330 | POSCO | 0 | 20250317 | 0 | 0 | 0.1758 | 0.01 | 0.473 | 0.0122 | 0.0051 | 0 | 0 | 0.02 | 0.012 | 0.0001 | 0 | 0.023 | 0 | 0 | 0 | 0.004 | 0 | 0 | 0 | 0 | 0.0008 | 0.001 | 0 | 0 | 0 | 0 | 317 | 471 | 39 | 6.2 | 1275 | 475 | PIZ40701T | 1070969 | PM109 | 중경2공장 24" 조관 | 5107 | 중경 2 생산창고 | SIZ4071030 | N5LBA53B | 406.4 | 6.4 | SQ85720 | HQP138330 | 100 | Stripe 모재 T방향 | SPHT3 | 주식회사 포스코 | 317 | 471 | 39 | 96.3967 | 409.588 | 96.8848 | 411.662 | 473.815 | 40 | 2025-04-10
SQ85720 | HQP138330 | POSCO | 0 | 20250317 | 0 | 0 | 0.1758 | 0.01 | 0.473 | 0.0122 | 0.0051 | 0 | 0 | 0.02 | 0.012 | 0.0001 | 0 | 0.023 | 0 | 0 | 0 | 0.004 | 0 | 0 | 0 | 0 | 0.0008 | 0.001 | 0 | 0 | 0 | 0 | 317 | 471 | 39 | 6.2 | 1275 | 475 | PIZ40701W | 1070969 | PM109 | 중경2공장 24" 조관 | 5107 | 중경 2 생산창고 | SIZ4071030 | N5LBA53B | 406.4 | 6.4 | SQ85720 | HQP138330 | 100 | Stripe 용접 | SPHT3 | 주식회사 포스코 | 317 | 471 | 39 | 0 | 0 | 0 | 0 | 521.404 | 0 | 2025-04-10
SQ21545 | HQP144310 | POSCO | 0 | 20230327 | 0.215 | 0.364 | 0.1499 | 0.007 | 1.239 | 0.0118 | 0.005 | 0 | 0 | 0 | 0 | 0 | 0 | 0 | 0 | 0 | 0 | 0 | 0.0029 | 0 | 0 | 0 | 0 | 0 | 0 | 0 | 0 | 0 | 457 | 562 | 33 | 8.8 | 1108 | 361 | PHY71505L | 1048127 | PM108 | 중경1공장 20" 조관 | 5103 | 중경 1 생산창고 | SHY7151320 | SNT355E | 355.6 | 9 | SQ21545 | HQP144310 |  | Stripe 모재 L방향 | SNT355E | 주식회사 포스코 | 457 | 562 | 33 | 104.114 | 465.025 | 102.727 | 458.833 | 579.761 | 30.2 | 2024-07-18
SQ21545 | HQP144320 | POSCO | 0 | 20230327 | 0.215 | 0.364 | 0.1499 | 0.007 | 1.239 | 0.0118 | 0.005 | 0 | 0 | 0 | 0 | 0 | 0 | 0 | 0 | 0 | 0 | 0 | 0.0029 | 0 | 0 | 0 | 0 | 0 | 0 | 0 | 0 | 0 | 457 | 562 | 33 | 8.8 | 1108 | 362 | PHYX2604L | 1056489 | PM108 | 중경1공장 20" 조관 | 5103 | 중경 1 생산창고 | SHYX261190 | SNT355E | 355.6 | 9 | SQ21545 | HQP144320 |  | Stripe 모재 L방향 | SNT355E | 주식회사 포스코 | 457 | 562 | 33 | 99.5613 | 447.283 | 100.637 | 452.116 | 578.409 | 31.2 | 2024-10-31
SQ21547 | HQP144340 | POSCO | 0 | 20230324 | 0.21 | 0.356 | 0.1463 | 0.007 | 1.218 | 0.0148 | 0.0042 | 0 | 0 | 0 | 0 | 0 | 0 | 0 | 0 | 0 | 0 | 0 | 0.0027 | 0 | 0 | 0 | 0 | 0 | 0 | 0 | 0 | 0 | 467 | 582 | 30 | 8.8 | 1108 | 361 | PHXZ2503L | 1029856 | PM108 | 중경1공장 20" 조관 | 5103 | 중경 1 생산창고 | SHXZ252130 | SNT355E | 355.6 | 9 | SQ21547 | HQP144340 |  | Stripe 모재 L방향 | SNT355E | 주식회사 포스코 | 467 | 582 | 30 | 103.589 | 464.528 | 106.672 | 478.353 | 568.457 | 31 | 2023-12-29
SQ21552 | HQP144380 | POSCO | 0 | 20230315 | 0.207 | 0.359 | 0.1406 | 0.011 | 1.267 | 0.016 | 0.0036 | 0 | 0 | 0 | 0 | 0 | 0 | 0 | 0 | 0 | 0 | 0 | 0.0025 | 0 | 0 | 0 | 0 | 0 | 0 | 0 | 0 | 0 | 470 | 571 | 32 | 8.8 | 1108 | 328 | PHYX2606L | 1056472 | PM108 | 중경1공장 20" 조관 | 5103 | 중경 1 생산창고 | SHYX261320 | SNT355E | 355.6 | 9 | SQ21552 | HQP144380 |  | Stripe 모재 L방향 | SNT355E | 주식회사 포스코 | 470 | 571 | 32 | 98.9726 | 447.58 | 93.6438 | 423.481 | 576.618 | 29.6 | 2024-10-31
SQ21552 | HQP144460 | POSCO | 0 | 20230324 | 0.207 | 0.359 | 0.1406 | 0.011 | 1.267 | 0.016 | 0.0036 | 0 | 0 | 0 | 0 | 0 | 0 | 0 | 0 | 0 | 0 | 0 | 0.0025 | 0 | 0 | 0 | 0 | 0 | 0 | 0 | 0 | 0 | 470 | 571 | 32 | 8.8 | 1108 | 341 | PHXZ2502L | 1029843 | PM108 | 중경1공장 20" 조관 | 5103 | 중경 1 생산창고 | SHXZ251120 | SNT355E | 355.6 | 9 | SQ21552 | HQP144460 |  | Stripe 모재 L방향 | SNT355E | 주식회사 포스코 | 470 | 571 | 32 | 114.17 | 513.386 | 115.131 | 517.705 | 604.709 | 30.6 | 2023-12-29
SQ21485 | HQP147260 | POSCO | 0 | 20230329 | 0.221 | 0.37 | 0.1561 | 0.004 | 1.248 | 0.0134 | 0.0032 | 0 | 0 | 0 | 0 | 0 | 0 | 0 | 0 | 0 | 0 | 0 | 0.0034 | 0 | 0 | 0 | 0 | 0 | 0 | 0 | 0 | 0 | 447 | 569 | 32 | 8.8 | 1108 | 350 | PHZ61303L | 1076320 | PM108 | 중경1공장 20" 조관 | 5103 | 중경 1 생산창고 | SHZ6131140 | SNT355E | 355.6 | 9 | SQ21485 | HQP147260 |  | Stripe 모재 L방향 | SNT355E | 주식회사 포스코 | 447 | 569 | 32 | 101.882 | 461.314 | 97.873 | 443.161 | 581.699 | 31.2 | 2025-06-17
SQ21492 | HQP147270 | POSCO | 0 | 20230314 | 0.209 | 0.361 | 0.1422 | 0.006 | 1.266 | 0.0147 | 0.004 | 0 | 0 | 0 | 0 | 0 | 0 | 0 | 0 | 0 | 0 | 0 | 0.0027 | 0 | 0 | 0 | 0 | 0 | 0 | 0 | 0 | 0 | 458 | 558 | 31 | 7.8 | 995 | 386 | PHY10903L | 1030497 | PM108 | 중경1공장 20" 조관 | 5103 | 중경 1 생산창고 | SHY1092200 | SNT355E | 318.5 | 8 | SQ21492 | HQP147270 |  | Stripe 모재 L방향 | SNT355E | 주식회사 포스코 | 458 | 558 | 31 | 94.5809 | 481.074 | 94.9565 | 482.984 | 568.986 | 31 | 2024-01-11
SQ21492 | HQP147280 | POSCO | 0 | 20230320 | 0.209 | 0.361 | 0.1422 | 0.006 | 1.266 | 0.0147 | 0.004 | 0 | 0 | 0 | 0 | 0 | 0 | 0 | 0 | 0 | 0 | 0 | 0.0027 | 0 | 0 | 0 | 0 | 0 | 0 | 0 | 0 | 0 | 458 | 558 | 31 | 7.8 | 995 | 385 | PHX70401L | 1013915 | PM108 | 중경1공장 20" 조관 | 5103 | 중경 1 생산창고 | SHX7042140 | SNT355E | 318.5 | 8 | SQ21492 | HQP147280 |  | Stripe 모재 L방향 | SNT355E | 주식회사 포스코 | 458 | 558 | 31 | 137.381 | 457.089 | 145.868 | 485.325 | 567.35 | 32.2265 | 2023-07-11
SQ21488 | HQP147300 | POSCO | 0 | 20230327 | 0.217 | 0.37 | 0.1486 | 0.007 | 1.273 | 0.0132 | 0.0057 | 0 | 0 | 0 | 0 | 0 | 0 | 0 | 0 | 0 | 0 | 0 | 0.0033 | 0 | 0 | 0 | 0 | 0 | 0 | 0 | 0 | 0 | 443 | 545 | 34 | 7.8 | 995 | 403 | PHX52401L | 1008913 | PM108 | 중경1공장 20" 조관 | 5103 | 중경 1 생산창고 | SHX5241110 | SNT355E | 318.5 | 8 | SQ21488 | HQP147300 |  | Stripe 모재 L방향 | SNT355E | 주식회사 포스코 | 443 | 545 | 34 | 97.461 | 486.723 | 97.6466 | 487.65 | 573.516 | 23 | 2023-05-26
SQ21488 | HQP147340 | POSCO | 0 | 20230313 | 0.217 | 0.37 | 0.1486 | 0.007 | 1.273 | 0.0132 | 0.0057 | 0 | 0 | 0 | 0 | 0 | 0 | 0 | 0 | 0 | 0 | 0 | 0.0033 | 0 | 0 | 0 | 0 | 0 | 0 | 0 | 0 | 0 | 443 | 545 | 34 | 7.8 | 995 | 396 | PHY71103L | 1047359 | PM108 | 중경1공장 20" 조관 | 5103 | 중경 1 생산창고 | SHY7111160 | SNT355E | 318.5 | 8 | SQ21488 | HQP147340 |  | Stripe 모재 L방향 | SNT355E | 주식회사 포스코 | 443 | 545 | 34 | 96.9483 | 488.336 | 94.5123 | 476.066 | 587.094 | 28.2 | 2024-07-16
SQ21488 | HQP147350 | POSCO | 0 | 20230314 | 0.217 | 0.37 | 0.1486 | 0.007 | 1.273 | 0.0132 | 0.0057 | 0 | 0 | 0 | 0 | 0 | 0 | 0 | 0 | 0 | 0 | 0 | 0.0033 | 0 | 0 | 0 | 0 | 0 | 0 | 0 | 0 | 0 | 443 | 545 | 34 | 7.8 | 995 | 404 | PHY10905L | 1030505 | PM108 | 중경1공장 20" 조관 | 5103 | 중경 1 생산창고 | SHY1092320 | SNT355E | 318.5 | 8 | SQ21488 | HQP147350 |  | Stripe 모재 L방향 | SNT355E | 주식회사 포스코 | 443 | 545 | 34 | 96.8523 | 491.689 | 97.3772 | 494.353 | 585.693 | 28.2 | 2024-01-11
SQ86054 | HQQ010460 | POSCO | 0 | 20250318 | 0 | 0 | 0.1885 | 0.01 | 0.83 | 0.0102 | 0.004 | 0 | 0 | 0.021 | 0.01 | 0.0001 | 0 | 0.009 | 0 | 0 | 0 | 0.002 | 0 | 0 | 0 | 0 | 0.0006 | 0 | 0 | 0 | 0 | 0 | 293 | 483 | 40 | 9.15 | 1267 | 327 | PIZ40703W | 1070980 | PM109 | 중경2공장 24" 조관 | 5107 | 중경 2 생산창고 | SIZ4072090 | N5LBT | 406.4 | 9.5 | SQ86054 | HQQ010460 | 61 | Stripe 용접 | SPHT3-D | 주식회사 포스코 | 293 | 483 | 41 | 149.551 | 425.781 | 0 | 0 | 547.878 | 0 | 2025-04-10
SQ86054 | HQQ010460 | POSCO | 0 | 20250318 | 0 | 0 | 0.1885 | 0.01 | 0.83 | 0.0102 | 0.004 | 0 | 0 | 0.021 | 0.01 | 0.0001 | 0 | 0.009 | 0 | 0 | 0 | 0.002 | 0 | 0 | 0 | 0 | 0.0006 | 0 | 0 | 0 | 0 | 0 | 293 | 483 | 40 | 9.15 | 1267 | 327 | PIZ40703T | 1070980 | PM109 | 중경2공장 24" 조관 | 5107 | 중경 2 생산창고 | SIZ4072090 | N5LBT | 406.4 | 9.5 | SQ86054 | HQQ010460 | 61 | Stripe 모재 T방향 | SPHT3-D | 주식회사 포스코 | 293 | 483 | 41 | 126.035 | 356.584 | 132.096 | 373.73 | 487.006 | 42.6 | 2025-04-10
SQ86047 | HQQ010500 | POSCO | 0 | 20250317 | 0 | 0 | 0.1969 | 0.009 | 0.852 | 0.0112 | 0.0042 | 0 | 0 | 0.016 | 0.01 | 0.0001 | 0 | 0.011 | 0 | 0 | 0 | 0.002 | 0 | 0 | 0 | 0 | 0.0006 | 0 | 0 | 0 | 0 | 0 | 327 | 503 | 39 | 9.15 | 1267 | 321 | PIZ40702W | 1070980 | PM109 | 중경2공장 24" 조관 | 5107 | 중경 2 생산창고 | SIZ4072080 | N5LBT | 406.4 | 9.5 | SQ86047 | HQQ010500 | 13 | Stripe 용접 | SPHT3-D | 주식회사 포스코 | 327 | 503 | 39 | 0 | 0 | 0 | 0 | 545.732 | 0 | 2025-04-10
SQ86047 | HQQ010500 | POSCO | 0 | 20250317 | 0 | 0 | 0.1969 | 0.009 | 0.852 | 0.0112 | 0.0042 | 0 | 0 | 0.016 | 0.01 | 0.0001 | 0 | 0.011 | 0 | 0 | 0 | 0.002 | 0 | 0 | 0 | 0 | 0.0006 | 0 | 0 | 0 | 0 | 0 | 327 | 503 | 39 | 9.15 | 1267 | 321 | PIZ40702T | 1070980 | PM109 | 중경2공장 24" 조관 | 5107 | 중경 2 생산창고 | SIZ4072080 | N5LBT | 406.4 | 9.5 | SQ86047 | HQQ010500 | 13 | Stripe 모재 T방향 | SPHT3-D | 주식회사 포스코 | 327 | 503 | 39 | 124.069 | 351.129 | 128.795 | 364.503 | 490.429 | 42 | 2025-04-10
SQ21951 | HQQ024150 | POSCO | 0 | 20230331 | 0 | 0 | 0.165 | 0.209 | 1.495 | 0.0147 | 0.0007 | 0.041 | 0 | 0 | 0 | 0 | 0 | 0 | 0 | 0 | 0 | 0 | 0 | 0 | 0 | 0 | 0 | 0 | 0 | 0 | 0 | 0 | 338 | 528 | 38 | 9.3 | 1097 | 336 | PAX81409L | 1017051 | PM101 | 소경1공장 8" 조관 | 5101 | 소경 1 생산창고 | SAX8142050 | JDYCN13 | 177.8 | 9.3 | SQ21951 | HQQ024150 |  | Stripe 모재 L방향 | POSP520B | 주식회사 포스코 | 338 | 528 | 38 | 156.537 | 433.618 | 161.994 | 448.733 | 533.349 | 35.9375 | 2023-08-17
SQ21961 | HQQ024180 | POSCO | 0 | 20230328 | 0 | 0 | 0.1663 | 0.203 | 1.503 | 0.0133 | 0.0008 | 0.037 | 0 | 0 | 0 | 0 | 0 | 0 | 0 | 0 | 0 | 0 | 0 | 0 | 0 | 0 | 0 | 0 | 0 | 0 | 0 | 0 | 335 | 526 | 38 | 9.3 | 1097 | 311 | PAX42702L | 1006141 | PM101 | 소경1공장 8" 조관 | 5101 | 소경 1 생산창고 | SAX4272070 | JDDYN13 | 177.8 | 9.3 | SQ21961 | HQQ024180 |  | Stripe 모재 L방향 | POSP520B | 주식회사 포스코 | 335 | 526 | 38 | 162.736 | 454.329 | 166.923 | 466.018 | 556.014 | 32.6171 | 2023-05-08
SQ21963 | HQQ024190 | POSCO | 0 | 20230328 | 0 | 0 | 0.1698 | 0.198 | 1.48 | 0.0114 | 0.0008 | 0.04 | 0 | 0 | 0 | 0 | 0 | 0 | 0 | 0 | 0 | 0 | 0 | 0 | 0 | 0 | 0 | 0 | 0 | 0 | 0 | 0 | 339 | 523 | 32 | 9.5 | 1035 | 258 | PAY30406L | 1035217 | PM101 | 소경1공장 8" 조관 | 5101 | 소경 1 생산창고 | SAY3041060 | JDYCN13 | 168.3 | 9.5 | SQ21963 | HQQ024190 |  | Stripe 모재 L방향 | POSP520B | 주식회사 포스코 | 339 | 523 | 32 | 109.507 | 457.841 | 110.955 | 463.893 | 540.506 | 36.8 | 2024-03-06
SQ21958 | HQQ024200 | POSCO | 0 | 20230324 | 0 | 0 | 0.1716 | 0.21 | 1.48 | 0.0147 | 0.0007 | 0.032 | 0 | 0 | 0 | 0 | 0 | 0 | 0 | 0 | 0 | 0 | 0 | 0 | 0 | 0 | 0 | 0 | 0 | 0 | 0 | 0 | 351 | 534 | 36 | 9.5 | 1031 | 335 | PAX71902L | 1015661 | PM101 | 소경1공장 8" 조관 | 5101 | 소경 1 생산창고 | SAX7192040 | JDIJN13 | 165.2 | 9.5 | SQ21958 | HQQ024200 |  | Stripe 모재 L방향 | POSP520B | 주식회사 포스코 | 351 | 534 | 36 | 98.8601 | 406.676 | 108.427 | 446.033 | 543.523 | 33.0078 | 2023-07-21
SQ21955 | HQQ025500 | POSCO | 0 | 20230318 | 0 | 0 | 0.1706 | 0.21 | 1.506 | 0.0144 | 0.001 | 0.041 | 0 | 0 | 0 | 0 | 0 | 0 | 0 | 0 | 0 | 0 | 0 | 0 | 0 | 0 | 0 | 0 | 0 | 0 | 0 | 0 | 329 | 528 | 39 | 9.8 | 1335 | 288 | PAX32803L | 1003111 | PM101 | 소경1공장 8" 조관 | 5101 | 소경 1 생산창고 | SAX3281050 | JDYCN13 | 216.3 | 9.8 | SQ21955 | HQQ025500 |  | Stripe 모재 L방향 | POSP520B | 주식회사 포스코 | 329 | 528 | 39 | 161.953 | 435.705 | 164.593 | 442.808 | 541.299 | 37.8 | 2023-04-03
SQ21963 | HQQ025600 | POSCO | 0 | 20230323 | 0 | 0 | 0.1698 | 0.198 | 1.48 | 0.0114 | 0.0008 | 0.04 | 0 | 0 | 0 | 0 | 0 | 0 | 0 | 0 | 0 | 0 | 0 | 0 | 0 | 0 | 0 | 0 | 0 | 0 | 0 | 0 | 326 | 521 | 38 | 10 | 1174 | 300 | PAX32405L | 1002851 | PM101 | 소경1공장 8" 조관 | 5101 | 소경 1 생산창고 | SAX3242200 | JDIJN13 | 190.7 | 10 | SQ21963 | HQQ025600 |  | Stripe 모재 L방향 | POSP520B | 주식회사 포스코 | 326 | 521 | 38 | 160.091 | 416.926 | 162.343 | 422.792 | 514.125 | 34.9609 | 2023-03-28
SQ21954 | HQQ027720 | POSCO | 0 | 20230322 | 0 | 0 | 0.1635 | 0.206 | 1.5 | 0.0138 | 0.0008 | 0.041 | 0 | 0 | 0 | 0 | 0 | 0 | 0 | 0 | 0 | 0 | 0 | 0 | 0 | 0 | 0 | 0 | 0 | 0 | 0 | 0 | 328 | 520 | 37 | 9.5 | 1337 | 290 | PAX32801L | 1003110 | PM101 | 소경1공장 8" 조관 | 5101 | 소경 1 생산창고 | SAX3281030 | JDIJN13 | 216.3 | 9.5 | SQ21954 | HQQ027720 |  | Stripe 모재 L방향 | POSP520B | 주식회사 포스코 | 328 | 520 | 37 | 153.725 | 419.297 | 158.539 | 432.427 | 535.925 | 39 | 2023-04-03
SQ21954 | HQQ027730 | POSCO | 0 | 20230407 | 0 | 0 | 0.1635 | 0.206 | 1.5 | 0.0138 | 0.0008 | 0.041 | 0 | 0 | 0 | 0 | 0 | 0 | 0 | 0 | 0 | 0 | 0 | 0 | 0 | 0 | 0 | 0 | 0 | 0 | 0 | 0 | 320 | 523 | 39 | 9.5 | 1337 | 301 | PAX42502L | 1005706 | PM101 | 소경1공장 8" 조관 | 5101 | 소경 1 생산창고 | SAX4251020 | JDIJN13 | 216.3 | 9.5 | SQ21954 | HQQ027730 |  | Stripe 모재 L방향 | POSP520B | 주식회사 포스코 | 320 | 523 | 39 | 153.161 | 422.498 | 154.39 | 425.887 | 528.05 | 36.3281 | 2023-04-27
SQ21958 | HQQ027740 | POSCO | 0 | 20230318 | 0 | 0 | 0.1716 | 0.21 | 1.48 | 0.0147 | 0.0007 | 0.032 | 0 | 0 | 0 | 0 | 0 | 0 | 0 | 0 | 0 | 0 | 0 | 0 | 0 | 0 | 0 | 0 | 0 | 0 | 0 | 0 | 334 | 523 | 39 | 9.8 | 1335 | 290 | PAX32802L | 1003111 | PM101 | 소경1공장 8" 조관 | 5101 | 소경 1 생산창고 | SAX3281040 | JDYCN13 | 216.3 | 9.8 | SQ21958 | HQQ027740 |  | Stripe 모재 L방향 | POSP520B | 주식회사 포스코 | 338 | 527 | 39 | 155.345 | 410.956 | 160.275 | 423.999 | 525.669 | 39.8 | 2023-04-03
SQ21955 | HQQ027770 | POSCO | 0 | 20230330 | 0 | 0 | 0.1706 | 0.21 | 1.506 | 0.0144 | 0.001 | 0.041 | 0 | 0 | 0 | 0 | 0 | 0 | 0 | 0 | 0 | 0 | 0 | 0 | 0 | 0 | 0 | 0 | 0 | 0 | 0 | 0 | 336 | 526 | 37 | 10 | 1174 | 293 | PAX52001L | 1008981 | PM101 | 소경1공장 8" 조관 | 5101 | 소경 1 생산창고 | SAX5201010 | JDIJN13 | 190.7 | 10 | SQ21955 | HQQ027770 |  | Stripe 모재 L방향 | POSP520B | 주식회사 포스코 | 336 | 526 | 37 | 166.61 | 440.629 | 169.044 | 447.066 | 535.228 | 32.8125 | 2023-05-24
SQ21955 | HQQ027780 | POSCO | 0 | 20230323 | 0 | 0 | 0.1706 | 0.21 | 1.506 | 0.0144 | 0.001 | 0.041 | 0 | 0 | 0 | 0 | 0 | 0 | 0 | 0 | 0 | 0 | 0 | 0 | 0 | 0 | 0 | 0 | 0 | 0 | 0 | 0 | 333 | 527 | 37 | 10 | 1174 | 297 | PAX32404L | 1002852 | PM101 | 소경1공장 8" 조관 | 5101 | 소경 1 생산창고 | SAX3242180 | JDIJN13 | 190.7 | 10 | SQ21955 | HQQ027780 |  | Stripe 모재 L방향 | POSP520B | 주식회사 포스코 | 333 | 527 | 37 | 162.388 | 423.934 | 166.826 | 435.522 | 533.212 | 35.1562 | 2023-03-28
SQ21963 | HQQ027790 | POSCO | 0 | 20230330 | 0 | 0 | 0.1698 | 0.198 | 1.48 | 0.0114 | 0.0008 | 0.04 | 0 | 0 | 0 | 0 | 0 | 0 | 0 | 0 | 0 | 0 | 0 | 0 | 0 | 0 | 0 | 0 | 0 | 0 | 0 | 0 | 328 | 525 | 37 | 10 | 1170 | 317 | PAX52002L | 1008763 | PM101 | 소경1공장 8" 조관 | 5101 | 소경 1 생산창고 | SAX5201020 | JDYCN13 | 190.7 | 10 | SQ21963 | HQQ027790 |  | Stripe 모재 L방향 | POSP520B | 주식회사 포스코 | 328 | 525 | 37 | 166.682 | 437.461 | 168.249 | 441.573 | 524.856 | 35.5468 | 2023-05-26
SQ21951 | HQQ027800 | POSCO | 0 | 20230327 | 0 | 0 | 0.165 | 0.209 | 1.495 | 0.0147 | 0.0007 | 0.041 | 0 | 0 | 0 | 0 | 0 | 0 | 0 | 0 | 0 | 0 | 0 | 0 | 0 | 0 | 0 | 0 | 0 | 0 | 0 | 0 | 367 | 538 | 39 | 9.3 | 1097 | 337 | PAX42703L | 1006142 | PM101 | 소경1공장 8" 조관 | 5101 | 소경 1 생산창고 | SAX4272090 | JDYCN13 | 177.8 | 9.3 | SQ21951 | HQQ027800 |  | Stripe 모재 L방향 | POSP520B | 주식회사 포스코 | 367 | 538 | 39 | 157.672 | 439.347 | 159.203 | 443.613 | 530.58 | 34.5703 | 2023-05-04
SQ21954 | HQQ027820 | POSCO | 0 | 20230330 | 0 | 0 | 0.1635 | 0.206 | 1.5 | 0.0138 | 0.0008 | 0.041 | 0 | 0 | 0 | 0 | 0 | 0 | 0 | 0 | 0 | 0 | 0 | 0 | 0 | 0 | 0 | 0 | 0 | 0 | 0 | 0 | 320 | 523 | 39 | 9.5 | 1095 | 334 | PAX42801L | 1006143 | PM101 | 소경1공장 8" 조관 | 5101 | 소경 1 생산창고 | SAX4281030 | JDIJN13 | 177.8 | 9.5 | SQ21954 | HQQ027820 |  | Stripe 모재 L방향 | POSP520B | 주식회사 포스코 | 320 | 523 | 39 | 161.636 | 443.093 | 163.456 | 448.082 | 531.508 | 35.9375 | 2023-05-04
SQ21954 | HQQ027830 | POSCO | 0 | 20230323 | 0 | 0 | 0.1635 | 0.206 | 1.5 | 0.0138 | 0.0008 | 0.041 | 0 | 0 | 0 | 0 | 0 | 0 | 0 | 0 | 0 | 0 | 0 | 0 | 0 | 0 | 0 | 0 | 0 | 0 | 0 | 0 | 328 | 520 | 37 | 9.5 | 1095 | 335 | PAX32301L | 1002672 | PM101 | 소경1공장 8" 조관 | 5101 | 소경 1 생산창고 | SAX3232040 | JDIJN13 | 177.8 | 9.5 | SQ21954 | HQQ027830 |  | Stripe 모재 L방향 | POSP520B | 주식회사 포스코 | 328 | 523 | 39 | 176.405 | 506.153 | 174.171 | 499.743 | 556.88 | 33.2031 | 2023-03-28
SQ21948 | HQQ027840 | POSCO | 0 | 20230327 | 0 | 0 | 0.1676 | 0.218 | 1.486 | 0.0143 | 0.0008 | 0.035 | 0 | 0 | 0 | 0 | 0 | 0 | 0 | 0 | 0 | 0 | 0 | 0 | 0 | 0 | 0 | 0 | 0 | 0 | 0 | 0 | 345 | 534 | 37 | 9.3 | 1097 | 337 | PAY20601L | 1033476 | PM101 | 소경1공장 8" 조관 | 5101 | 소경 1 생산창고 | SAY2062010 | JDYCN13 | 177.8 | 9.3 | SQ21948 | HQQ027840 |  | Stripe 모재 L방향 | POSP520B | 주식회사 포스코 | 345 | 534 | 38 | 159.565 | 449.053 | 162.4 | 457.032 | 551.4 | 36.3999 | 2024-02-13
SQ21948 | HQQ027850 | POSCO | 0 | 20230327 | 0 | 0 | 0.1676 | 0.218 | 1.486 | 0.0143 | 0.0008 | 0.035 | 0 | 0 | 0 | 0 | 0 | 0 | 0 | 0 | 0 | 0 | 0 | 0 | 0 | 0 | 0 | 0 | 0 | 0 | 0 | 0 | 331 | 527 | 38 | 9.3 | 1097 | 341 | PAX91901L | 1020827 | PM101 | 소경1공장 8" 조관 | 5101 | 소경 1 생산창고 | SAX9191010 | JDYCN13 | 177.8 | 9.3 | SQ21948 | HQQ027850 |  | Stripe 모재 L방향 | POSP520B | 주식회사 포스코 | 331 | 527 | 38 | 154.858 | 435.432 | 155.754 | 437.951 | 531.842 | 34.5703 | 2023-09-20
SQ21951 | HQQ027870 | POSCO | 0 | 20230323 | 0 | 0 | 0.165 | 0.209 | 1.495 | 0.0147 | 0.0007 | 0.041 | 0 | 0 | 0 | 0 | 0 | 0 | 0 | 0 | 0 | 0 | 0 | 0 | 0 | 0 | 0 | 0 | 0 | 0 | 0 | 0 | 357 | 534 | 39 | 9.5 | 1095 | 331 | PAX32401L | 1002672 | PM101 | 소경1공장 8" 조관 | 5101 | 소경 1 생산창고 | SAX3241020 | JDIJN13 | 177.8 | 9.5 | SQ21951 | HQQ027870 |  | Stripe 모재 L방향 | POSP520B | 주식회사 포스코 | 357 | 534 | 39 | 174.129 | 477.842 | 174.491 | 478.835 | 551.019 | 33.2031 | 2023-03-28
SQ21951 | HQQ027890 | POSCO | 0 | 20230324 | 0 | 0 | 0.165 | 0.209 | 1.495 | 0.0147 | 0.0007 | 0.041 | 0 | 0 | 0 | 0 | 0 | 0 | 0 | 0 | 0 | 0 | 0 | 0 | 0 | 0 | 0 | 0 | 0 | 0 | 0 | 0 | 367 | 538 | 39 | 9.3 | 1097 | 341 | PAX91903L | 1020827 | PM101 | 소경1공장 8" 조관 | 5101 | 소경 1 생산창고 | SAX9191030 | JDYCN13 | 177.8 | 9.3 | SQ21951 | HQQ027890 |  | Stripe 모재 L방향 | POSP520B | 주식회사 포스코 | 367 | 538 | 39 | 159.466 | 446.513 | 158.88 | 444.871 | 531.857 | 34.7656 | 2023-09-20
SQ21961 | HQQ027900 | POSCO | 0 | 20230327 | 0 | 0 | 0.1663 | 0.203 | 1.503 | 0.0133 | 0.0008 | 0.037 | 0 | 0 | 0 | 0 | 0 | 0 | 0 | 0 | 0 | 0 | 0 | 0 | 0 | 0 | 0 | 0 | 0 | 0 | 0 | 0 | 368 | 544 | 36 | 9.5 | 1095 | 316 | PAX42802L | 1006143 | PM101 | 소경1공장 8" 조관 | 5101 | 소경 1 생산창고 | SAX4281040 | JDIJN13 | 177.8 | 9.5 | SQ21961 | HQQ027900 |  | Stripe 모재 L방향 | POSP520B | 주식회사 포스코 | 368 | 544 | 36 | 152.468 | 419.234 | 155.378 | 427.235 | 518.669 | 33.789 | 2023-05-08
SQ21958 | HQQ027910 | POSCO | 0 | 20230315 | 0 | 0 | 0.1716 | 0.21 | 1.48 | 0.0147 | 0.0007 | 0.032 | 0 | 0 | 0 | 0 | 0 | 0 | 0 | 0 | 0 | 0 | 0 | 0 | 0 | 0 | 0 | 0 | 0 | 0 | 0 | 0 | 351 | 534 | 36 | 9.5 | 1035 | 299 | PAX32202L | 1002414 | PM101 | 소경1공장 8" 조관 | 5101 | 소경 1 생산창고 | SAX3221020 | JDYCN13 | 168.3 | 9.5 | SQ21958 | HQQ027910 |  | Stripe 모재 L방향 | POSP520B | 주식회사 포스코 | 351 | 534 | 36 | 111.829 | 464.542 | 112.136 | 465.817 | 535.848 | 32.4218 | 2023-03-23
SQ21963 | HQQ027920 | POSCO | 0 | 20230318 | 0 | 0 | 0.1698 | 0.198 | 1.48 | 0.0114 | 0.0008 | 0.04 | 0 | 0 | 0 | 0 | 0 | 0 | 0 | 0 | 0 | 0 | 0 | 0 | 0 | 0 | 0 | 0 | 0 | 0 | 0 | 0 | 341 | 529 | 38 | 9.5 | 1035 | 294 | PAX32201L | 1002414 | PM101 | 소경1공장 8" 조관 | 5101 | 소경 1 생산창고 | SAX3221010 | JDYCN13 | 168.3 | 9.5 | SQ21963 | HQQ027920 |  | Stripe 모재 L방향 | POSP520B | 주식회사 포스코 | 341 | 529 | 38 | 104.205 | 431.196 | 103.376 | 427.766 | 510.661 | 33.789 | 2023-03-23
SQ21961 | HQQ027930 | POSCO | 0 | 20230330 | 0 | 0 | 0.1663 | 0.203 | 1.503 | 0.0133 | 0.0008 | 0.037 | 0 | 0 | 0 | 0 | 0 | 0 | 0 | 0 | 0 | 0 | 0 | 0 | 0 | 0 | 0 | 0 | 0 | 0 | 0 | 0 | 334 | 522 | 38 | 9.5 | 1031 | 334 | PAX71901L | 1015661 | PM101 | 소경1공장 8" 조관 | 5101 | 소경 1 생산창고 | SAX7192030 | JDIJN13 | 165.2 | 9.5 | SQ21961 | HQQ027930 |  | Stripe 모재 L방향 | POSP520B | 주식회사 포스코 | 334 | 522 | 38 | 102.477 | 419.934 | 109.248 | 447.681 | 533.599 | 33.0078 | 2023-07-21
SQ21961 | HQQ027950 | POSCO | 0 | 20230321 | 0 | 0 | 0.1663 | 0.203 | 1.503 | 0.0133 | 0.0008 | 0.037 | 0 | 0 | 0 | 0 | 0 | 0 | 0 | 0 | 0 | 0 | 0 | 0 | 0 | 0 | 0 | 0 | 0 | 0 | 0 | 0 | 341 | 522 | 28 | 9 | 1019 | 356 | PAX41804L | 1005090 | PM101 | 소경1공장 8" 조관 | 5101 | 소경 1 생산창고 | SAX4181050 | JDDYN13 | 165.2 | 9 | SQ21961 | HQQ027950 |  | Stripe 모재 L방향 | POSP520B | 주식회사 포스코 | 341 | 522 | 28 | 104.355 | 457.519 | 104.587 | 458.534 | 536.827 | 33.2 | 2023-04-27
SQ21961 | HQQ027960 | POSCO | 0 | 20230327 | 0 | 0 | 0.1663 | 0.203 | 1.503 | 0.0133 | 0.0008 | 0.037 | 0 | 0 | 0 | 0 | 0 | 0 | 0 | 0 | 0 | 0 | 0 | 0 | 0 | 0 | 0 | 0 | 0 | 0 | 0 | 0 | 341 | 525 | 25 | 9 | 1019 | 356 | PAX52008L | 1009025 | PM101 | 소경1공장 8" 조관 | 5101 | 소경 1 생산창고 | SAX5202060 | JDDYN13 | 165.2 | 9 | SQ21961 | HQQ027960 |  | Stripe 모재 L방향 | POSP520B | 주식회사 포스코 | 341 | 525 | 25 | 105.633 | 457.832 | 105.939 | 459.156 | 551.98 | 26.3671 | 2023-05-24
SQ21958 | HQQ027970 | POSCO | 0 | 20230324 | 0 | 0 | 0.1716 | 0.21 | 1.48 | 0.0147 | 0.0007 | 0.032 | 0 | 0 | 0 | 0 | 0 | 0 | 0 | 0 | 0 | 0 | 0 | 0 | 0 | 0 | 0 | 0 | 0 | 0 | 0 | 0 | 363 | 532 | 23 | 9 | 1019 | 356 | PAX52009L | 1009025 | PM101 | 소경1공장 8" 조관 | 5101 | 소경 1 생산창고 | SAX5202070 | JDDYN13 | 165.2 | 9 | SQ21958 | HQQ027970 |  | Stripe 모재 L방향 | POSP520B | 주식회사 포스코 | 363 | 532 | 23 | 108.209 | 466.137 | 109.315 | 470.901 | 549.342 | 27.9296 | 2023-05-24
SQ21958 | HQQ027980 | POSCO | 0 | 20230321 | 0 | 0 | 0.1716 | 0.21 | 1.48 | 0.0147 | 0.0007 | 0.032 | 0 | 0 | 0 | 0 | 0 | 0 | 0 | 0 | 0 | 0 | 0 | 0 | 0 | 0 | 0 | 0 | 0 | 0 | 0 | 0 | 363 | 532 | 23 | 9 | 1019 | 361 | PAX41802L | 1005090 | PM101 | 소경1공장 8" 조관 | 5101 | 소경 1 생산창고 | SAX4181030 | JDDYN13 | 165.2 | 9 | SQ21958 | HQQ027980 |  | Stripe 모재 L방향 | POSP520B | 주식회사 포스코 | 363 | 532 | 25 | 108.606 | 472.395 | 110.312 | 479.812 | 556.651 | 33.6 | 2023-04-27
SQ21955 | HQQ035770 | POSCO | 0 | 20230329 | 0 | 0 | 0.1706 | 0.21 | 1.506 | 0.0144 | 0.001 | 0.041 | 0 | 0 | 0 | 0 | 0 | 0 | 0 | 0 | 0 | 0 | 0 | 0 | 0 | 0 | 0 | 0 | 0 | 0 | 0 | 0 | 336 | 526 | 37 | 10 | 1174 | 290 | PAX50205L | 1006156 | PM101 | 소경1공장 8" 조관 | 5101 | 소경 1 생산창고 | SAX5021100 | JDYCN13 | 190.7 | 10 | SQ21955 | HQQ035770 |  | Stripe 모재 L방향 | POSP520B | 주식회사 포스코 | 336 | 526 | 37 | 167.26 | 434.76 | 170.938 | 444.32 | 549.202 | 33.3984 | 2023-05-09
SQ21963 | HQQ036010 | POSCO | 0 | 20230315 | 0 | 0 | 0.1698 | 0.198 | 1.48 | 0.0114 | 0.0008 | 0.04 | 0 | 0 | 0 | 0 | 0 | 0 | 0 | 0 | 0 | 0 | 0 | 0 | 0 | 0 | 0 | 0 | 0 | 0 | 0 | 0 | 336 | 525 | 28 | 9 | 1019 | 316 | PAX32005L | 1002386 | PM101 | 소경1공장 8" 조관 | 5101 | 소경 1 생산창고 | SAX3202030 | JDDYN13 | 165.2 | 9 | SQ21963 | HQQ036010 |  | Stripe 모재 L방향 | POSP520B | 주식회사 포스코 | 336 | 525 | 28 | 102.431 | 453.544 | 103.765 | 459.451 | 520.873 | 31.4453 | 2023-03-22
SQ22586 | HQQ068270 | POSCO | 0 | 20230327 | 0.206 | 0.355 | 0.141 | 0.01 | 1.253 | 0.0128 | 0.0032 | 0 | 0 | 0 | 0 | 0 | 0 | 0 | 0 | 0 | 0 | 0 | 0.0039 | 0 | 0 | 0 | 0 | 0 | 0 | 0 | 0 | 0 | 448 | 563 | 30 | 8.8 | 1108 | 348 | PHYX2603L | 1056486 | PM108 | 중경1공장 20" 조관 | 5103 | 중경 1 생산창고 | SHYX261090 | SNT355E | 355.6 | 9 | SQ22586 | HQQ068270 |  | Stripe 모재 L방향 | SNT355E | 주식회사 포스코 | 448 | 563 | 30 | 97.496 | 439.572 | 89.8556 | 405.124 | 578.246 | 31.3999 | 2024-10-31
SQ22586 | HQQ068380 | POSCO | 0 | 20230328 | 0.206 | 0.355 | 0.141 | 0.01 | 1.253 | 0.0128 | 0.0032 | 0 | 0 | 0 | 0 | 0 | 0 | 0 | 0 | 0 | 0 | 0 | 0.0039 | 0 | 0 | 0 | 0 | 0 | 0 | 0 | 0 | 0 | 486 | 571 | 28 | 5.7 | 1001 | 569 | PHX40401L | 1003430 | PM108 | 중경1공장 20" 조관 | 5103 | 중경 1 생산창고 | SHX4041040 | SNT355E | 318.5 | 6 | SQ22586 | HQQ068380 |  | Stripe 모재 L방향 | SNT355E | 주식회사 포스코 | 486 | 571 | 28 | 66.9972 | 459.08 | 67.7018 | 463.909 | 562.483 | 27.1484 | 2023-04-06
SQ22593 | HQQ068430 | POSCO | 0 | 20230406 | 0.22 | 0.363 | 0.1569 | 0.007 | 1.209 | 0.0155 | 0.0072 | 0 | 0 | 0 | 0 | 0 | 0 | 0 | 0 | 0 | 0 | 0 | 0.0028 | 0 | 0 | 0 | 0 | 0 | 0 | 0 | 0 | 0 | 457 | 558 | 32 | 8.7 | 992 | 341 | PHX80205L | 1016596 | PM108 | 중경1공장 20" 조관 | 5103 | 중경 1 생산창고 | SHX8021210 | SNT355E | 318.5 | 9 | SQ22593 | HQQ068430 |  | Stripe 모재 L방향 | SNT355E | 주식회사 포스코 | 457 | 558 | 32 | 95.3124 | 435.547 | 102.013 | 466.17 | 562.03 | 30.8593 | 2023-08-04
SQ22649 | HQQ070590 | POSCO | 0 | 20230327 | 0.207 | 0.352 | 0.1435 | 0.007 | 1.226 | 0.0091 | 0.0028 | 0 | 0 | 0 | 0 | 0 | 0 | 0 | 0 | 0 | 0 | 0 | 0.0025 | 0 | 0 | 0 | 0 | 0 | 0 | 0 | 0 | 0 | 445 | 557 | 32 | 8.7 | 1108 | 362 | PIX50310L | 1007224 | PM109 | 중경2공장 24" 조관 | 5107 | 중경 2 생산창고 | SIX5032260 | SNT355E | 355.6 | 9 | SQ22649 | HQQ070590 |  | Stripe 모재 L방향 | SNT355E | 주식회사 포스코 | 445 | 557 | 32 | 104.333 | 469.708 | 105.661 | 475.687 | 559.429 | 29.4921 | 2023-05-10
SQ22646 | HQQ070610 | POSCO | 0 | 20230327 | 0.212 | 0.356 | 0.1493 | 0.01 | 1.218 | 0.0092 | 0.0026 | 0 | 0 | 0 | 0 | 0 | 0 | 0 | 0 | 0 | 0 | 0 | 0.0022 | 0 | 0 | 0 | 0 | 0 | 0 | 0 | 0 | 0 | 448 | 553 | 33 | 8.7 | 1108 | 361 | PIX50309L | 1007225 | PM109 | 중경2공장 24" 조관 | 5107 | 중경 2 생산창고 | SIX5032220 | SNT355E | 355.6 | 9 | SQ22646 | HQQ070610 |  | Stripe 모재 L방향 | SNT355E | 주식회사 포스코 | 448 | 553 | 33 | 102.525 | 463.484 | 104.476 | 472.304 | 559.619 | 29.6875 | 2023-05-10
SQ21963 | HQQ086410 | POSCO | 0 | 20230407 | 0 | 0 | 0.1698 | 0.198 | 1.48 | 0.0114 | 0.0008 | 0.04 | 0 | 0 | 0 | 0 | 0 | 0 | 0 | 0 | 0 | 0 | 0 | 0 | 0 | 0 | 0 | 0 | 0 | 0 | 0 | 0 | 347 | 529 | 39 | 9 | 1019 | 310 | PAXY0303L | 1025013 | PM101 | 소경1공장 8" 조관 | 5101 | 소경 1 생산창고 | SAXY032030 | JDDYN13 | 165.2 | 9 | SQ21963 | HQQ086410 |  | Stripe 모재 L방향 | POSP520B | 주식회사 포스코 | 347 | 529 | 39 | 113.927 | 501.909 | 111.006 | 489.042 | 573.451 | 33.6 | 2023-11-08
SQ24029 | HQR056540 | POSCO | 0 | 20230516 | 0 | 0 | 0.175 | 0.205 | 1.499 | 0.0139 | 0.0008 | 0.051 | 0 | 0 | 0 | 0 | 0 | 0 | 0 | 0 | 0 | 0 | 0 | 0 | 0 | 0 | 0 | 0 | 0 | 0 | 0 | 0 | 383 | 553 | 34 | 7 | 1092 | 443 | PAX61002L | 1011490 | PM101 | 소경1공장 8" 조관 | 5101 | 소경 1 생산창고 | SAX6102020 | JDDYN13 | 89.1 | 7 | SQ24029 | HQR056540 |  | Stripe 모재 L방향 | POSP520B | 주식회사 포스코 | 383 | 553 | 34 | 92.3439 | 521.037 | 92.5588 | 522.249 | 575.732 | 26.1718 | 2023-06-15
SQ24031 | HQR062370 | POSCO | 0 | 20230426 | 0 | 0 | 0.1721 | 0.204 | 1.519 | 0.0125 | 0.0009 | 0.05 | 0 | 0 | 0 | 0 | 0 | 0 | 0 | 0 | 0 | 0 | 0 | 0 | 0 | 0 | 0 | 0 | 0 | 0 | 0 | 0 | 369 | 549 | 34 | 8 | 1022 | 387 | PAX52006L | 1009024 | PM101 | 소경1공장 8" 조관 | 5101 | 소경 1 생산창고 | SAX5202020 | JDDYN13 | 165.2 | 8 | SQ24031 | HQR062370 |  | Stripe 모재 L방향 | POSP520B | 주식회사 포스코 | 369 | 549 | 34 | 88.8923 | 442.658 | 89.2059 | 444.22 | 553.717 | 30.4687 | 2023-05-24
SQ25384 | HQR083650 | POSCO | 0 | 20230426 | 0 | 0 | 0.1483 | 0.007 | 0.981 | 0.0099 | 0.0028 | 0.018 | 0 | 0.018 | 0.007 | 0.0001 | 0 | 0.01 | 0 | 0 | 0 | 0.004 | 0.0037 | 0.024 | 0 | 0 | 0.0009 | 0 | 0 | 0 | 0 | 0 | 442 | 554 | 34 | 9.15 | 1009 | 340 | PHX53003L | 1008969 | PM108 | 중경1공장 20" 조관 | 5103 | 중경 1 생산창고 | SHX5302080 | N5LBTC350 | 323.9 | 9.5 | SQ25384 | HQR083650 | 180 | Stripe 모재 L방향 | STK490 | 주식회사 포스코 | 442 | 554 | 34 | 55.7518 | 482.133 | 55.7304 | 481.94805 | 570.98633 | 26 | 2023-06-20
SQ90020 | HQR097590 | POSCO | 0 | 20250429 | 0 | 0 | 0.1818 | 0.007 | 0.794 | 0.0088 | 0.0031 | 0 | 0 | 0.014 | 0.006 | 0.0001 | 0 | 0.01 | 0 | 0 | 0 | 0.003 | 0 | 0 | 0 | 0 | 0.0005 | 0 | 0 | 0 | 0 | 0 | 318 | 486 | 40 | 8.95 | 849 | 301 | PHZ60503T | 1075624 | PM108 | 중경1공장 20" 조관 | 5103 | 중경 1 생산창고 | SHZ6051040 | N5LBT | 273.1 | 9.3 | SQ90020 | HQR097590 | 40 | Stripe 모재 T방향 | SPHT3 | 주식회사 포스코 | 319 | 486 | 40 | 132.369 | 389.346 | 135.187 | 397.635 | 481.232 | 38 | 2025-06-11
SQ90020 | HQR097590 | POSCO | 0 | 20250429 | 0 | 0 | 0.1818 | 0.007 | 0.794 | 0.0088 | 0.0031 | 0 | 0 | 0.014 | 0.006 | 0.0001 | 0 | 0.01 | 0 | 0 | 0 | 0.003 | 0 | 0 | 0 | 0 | 0.0005 | 0 | 0 | 0 | 0 | 0 | 318 | 486 | 40 | 8.95 | 849 | 301 | PHZ60503W | 1075624 | PM108 | 중경1공장 20" 조관 | 5103 | 중경 1 생산창고 | SHZ6051040 | N5LBT | 273.1 | 9.3 | SQ90020 | HQR097590 | 40 | Stripe 용접 | SPHT3 | 주식회사 포스코 | 319 | 486 | 40 | 0 | 0 | 0 | 0 | 568.91 | 0 | 2025-06-11
SQ26183 | HQR127060 | POSCO | 0 | 20230502 | 0 | 0 | 0.1394 | 0.008 | 0.881 | 0.0122 | 0.0031 | 0.024 | 0 | 0.017 | 0.006 | 0.0001 | 0 | 0.012 | 0 | 0 | 0 | 0.003 | 0.0018 | 0.024 | 0 | 0 | 0.0012 | 0 | 0 | 0 | 0 | 0 | 457 | 554 | 31 | 6.2 | 1434 | 419 | PIX50501T | 1007211 | PM109 | 중경2공장 24" 조관 | 5107 | 중경 2 생산창고 | SIX5052030 | N5LBTC350 | 457 | 6.4 | SQ26183 | HQR127060 | 66 | Stripe 모재 T방향 | STK490 | 주식회사 포스코 | 457 | 554 | 31 | 96.0191 | 394.144 | 100.303 | 411.73 | 546.872 | 33.0078 | 2023-05-15
SQ26183 | HQR127060 | POSCO | 0 | 20230502 | 0 | 0 | 0.1394 | 0.008 | 0.881 | 0.0122 | 0.0031 | 0.024 | 0 | 0.017 | 0.006 | 0.0001 | 0 | 0.012 | 0 | 0 | 0 | 0.003 | 0.0018 | 0.024 | 0 | 0 | 0.0012 | 0 | 0 | 0 | 0 | 0 | 457 | 554 | 31 | 6.2 | 1434 | 419 | PIX50501W | 1007211 | PM109 | 중경2공장 24" 조관 | 5107 | 중경 2 생산창고 | SIX5052030 | N5LBTC350 | 457 | 6.4 | SQ26183 | HQR127060 | 66 | Stripe 용접 | STK490 | 주식회사 포스코 | 457 | 554 | 31 | 53.5055 | 218.237 | 0 | 0 | 543.398 | 0 | 2023-05-15
SQ26183 | HQR127060 | POSCO | 0 | 20230502 | 0 | 0 | 0.1394 | 0.008 | 0.881 | 0.0122 | 0.0031 | 0.024 | 0 | 0.017 | 0.006 | 0.0001 | 0 | 0.012 | 0 | 0 | 0 | 0.003 | 0.0018 | 0.024 | 0 | 0 | 0.0012 | 0 | 0 | 0 | 0 | 0 | 457 | 554 | 31 | 6.2 | 1434 | 419 | PIX50501L | 1007211 | PM109 | 중경2공장 24" 조관 | 5107 | 중경 2 생산창고 | SIX5052030 | N5LBTC350 | 457 | 6.4 | SQ26183 | HQR127060 | 66 | Stripe 모재 L방향 | STK490 | 주식회사 포스코 | 457 | 554 | 31 | 37.329 | 470.933 | 37.2411 | 469.82308 | 561.38416 | 29 | 2023-06-20
SQ26183 | HQR127110 | POSCO | 0 | 20230502 | 0 | 0 | 0.1394 | 0.008 | 0.881 | 0.0122 | 0.0031 | 0.024 | 0 | 0.017 | 0.006 | 0.0001 | 0 | 0.012 | 0 | 0 | 0 | 0.003 | 0.0018 | 0.024 | 0 | 0 | 0.0012 | 0 | 0 | 0 | 0 | 0 | 428 | 545 | 35 | 9.15 | 1426 | 261 | PIX50608W | 1007379 | PM109 | 중경2공장 24" 조관 | 5107 | 중경 2 생산창고 | SIX5062090 | N5LBTC350 | 457 | 9.5 | SQ26183 | HQR127110 | 41 | Stripe 용접 | STK490 | 주식회사 포스코 | 428 | 545 | 35 | 170.758 | 473.331 | 0 | 0 | 551.365 | 0 | 2023-05-15
SQ26183 | HQR127110 | POSCO | 0 | 20230502 | 0 | 0 | 0.1394 | 0.008 | 0.881 | 0.0122 | 0.0031 | 0.024 | 0 | 0.017 | 0.006 | 0.0001 | 0 | 0.012 | 0 | 0 | 0 | 0.003 | 0.0018 | 0.024 | 0 | 0 | 0.0012 | 0 | 0 | 0 | 0 | 0 | 428 | 545 | 35 | 9.15 | 1426 | 261 | PIX50608T | 1007379 | PM109 | 중경2공장 24" 조관 | 5107 | 중경 2 생산창고 | SIX5062090 | N5LBTC350 | 457 | 9.5 | SQ26183 | HQR127110 | 41 | Stripe 모재 T방향 | STK490 | 주식회사 포스코 | 428 | 545 | 35 | 142.614 | 398.61 | 149.711 | 418.447 | 542.493 | 35.7421 | 2023-05-15
SQ26183 | HQR127110 | POSCO | 0 | 20230502 | 0 | 0 | 0.1394 | 0.008 | 0.881 | 0.0122 | 0.0031 | 0.024 | 0 | 0.017 | 0.006 | 0.0001 | 0 | 0.012 | 0 | 0 | 0 | 0.003 | 0.0018 | 0.024 | 0 | 0 | 0.0012 | 0 | 0 | 0 | 0 | 0 | 428 | 545 | 35 | 9.15 | 1426 | 261 | PIX50608L | 1007379 | PM109 | 중경2공장 24" 조관 | 5107 | 중경 2 생산창고 | SIX5062090 | N5LBTC350 | 457 | 9.5 | SQ26183 | HQR127110 | 41 | Stripe 모재 L방향 | STK490 | 주식회사 포스코 | 428 | 545 | 35 | 52.6005 | 447.856 | 52.8619 | 450.08157 | 546.29384 | 28 | 2023-06-20
SQ26185 | HQR127120 | POSCO | 0 | 20230512 | 0 | 0 | 0.1447 | 0.007 | 0.877 | 0.0091 | 0.0023 | 0.022 | 0 | 0.015 | 0.009 | 0.0001 | 0 | 0.009 | 0 | 0 | 0 | 0.005 | 0.0026 | 0.024 | 0 | 0 | 0.001 | 0 | 0 | 0 | 0 | 0 | 435 | 548 | 34 | 9.15 | 1426 | 263 | PIX61402T | 1012039 | PM109 | 중경2공장 24" 조관 | 5107 | 중경 2 생산창고 | SIX6142060 | N5LBTC350 | 457 | 9.5 | SQ26185 | HQR127120 | 81 | Stripe 모재 T방향 | STK490 | 주식회사 포스코 | 435 | 548 | 34 | 136.908 | 385.299 | 143.285 | 403.244 | 526.33 | 36.1328 | 2023-06-20
SQ26185 | HQR127120 | POSCO | 0 | 20230512 | 0 | 0 | 0.1447 | 0.007 | 0.877 | 0.0091 | 0.0023 | 0.022 | 0 | 0.015 | 0.009 | 0.0001 | 0 | 0.009 | 0 | 0 | 0 | 0.005 | 0.0026 | 0.024 | 0 | 0 | 0.001 | 0 | 0 | 0 | 0 | 0 | 435 | 548 | 34 | 9.15 | 1426 | 263 | PIX61402L | 1012039 | PM109 | 중경2공장 24" 조관 | 5107 | 중경 2 생산창고 | SIX6142060 | N5LBTC350 | 457 | 9.5 | SQ26185 | HQR127120 | 81 | Stripe 모재 L방향 | STK490 | 주식회사 포스코 | 435 | 548 | 34 | 50.1061 | 430.012 | 50.3679 | 432.25901 | 536.15149 | 30 | 2023-06-20
SQ26185 | HQR127120 | POSCO | 0 | 20230512 | 0 | 0 | 0.1447 | 0.007 | 0.877 | 0.0091 | 0.0023 | 0.022 | 0 | 0.015 | 0.009 | 0.0001 | 0 | 0.009 | 0 | 0 | 0 | 0.005 | 0.0026 | 0.024 | 0 | 0 | 0.001 | 0 | 0 | 0 | 0 | 0 | 435 | 548 | 34 | 9.15 | 1426 | 263 | PIX61402W | 1012039 | PM109 | 중경2공장 24" 조관 | 5107 | 중경 2 생산창고 | SIX6142060 | N5LBTC350 | 457 | 9.5 | SQ26185 | HQR127120 | 81 | Stripe 용접 | STK490 | 주식회사 포스코 | 435 | 548 | 34 | 0 | 0 | 0 | 0 | 527.576 | 0 | 2023-06-20
SQ26185 | HQR127190 | POSCO | 0 | 20230510 | 0 | 0 | 0.1447 | 0.007 | 0.877 | 0.0091 | 0.0023 | 0.022 | 0 | 0.015 | 0.009 | 0.0001 | 0 | 0.009 | 0 | 0 | 0 | 0.005 | 0.0026 | 0.024 | 0 | 0 | 0.001 | 0 | 0 | 0 | 0 | 0 | 447 | 545 | 30 | 6.2 | 1366 | 395 | PAX52404W | 1009467 | PM101 | 소경1공장 8" 조관 | 5101 | 소경 1 생산창고 | SAX5242080 | N5LBTC350 | 219.1 | 6.4 | SQ26185 | HQR127190 |  | Stripe 용접 | STK490 | 주식회사 포스코 | 447 | 545 | 30 | 102.447 | 419.609 | 0 | 0 | 559.267 | 0 | 2023-05-31
SQ26185 | HQR127190 | POSCO | 0 | 20230510 | 0 | 0 | 0.1447 | 0.007 | 0.877 | 0.0091 | 0.0023 | 0.022 | 0 | 0.015 | 0.009 | 0.0001 | 0 | 0.009 | 0 | 0 | 0 | 0.005 | 0.0026 | 0.024 | 0 | 0 | 0.001 | 0 | 0 | 0 | 0 | 0 | 447 | 545 | 30 | 6.2 | 1366 | 395 | PAX52404T | 1009467 | PM101 | 소경1공장 8" 조관 | 5101 | 소경 1 생산창고 | SAX5242080 | N5LBTC350 | 219.1 | 6.4 | SQ26185 | HQR127190 |  | Stripe 모재 T방향 | STK490 | 주식회사 포스코 | 447 | 545 | 30 | 101.909 | 426.505 | 108.595 | 454.487 | 558.741 | 32.6171 | 2023-05-31
SQ26185 | HQR127190 | POSCO | 0 | 20230510 | 0 | 0 | 0.1447 | 0.007 | 0.877 | 0.0091 | 0.0023 | 0.022 | 0 | 0.015 | 0.009 | 0.0001 | 0 | 0.009 | 0 | 0 | 0 | 0.005 | 0.0026 | 0.024 | 0 | 0 | 0.001 | 0 | 0 | 0 | 0 | 0 | 447 | 545 | 30 | 6.2 | 1366 | 395 | PAX52404L | 1009467 | PM101 | 소경1공장 8" 조관 | 5101 | 소경 1 생산창고 | SAX5242080 | N5LBTC350 | 219.1 | 6.4 | SQ26185 | HQR127190 |  | Stripe 모재 L방향 | STK490 | 주식회사 포스코 | 447 | 545 | 30 | 35.7053 | 450.886 | 35.7977 | 452.05395 | 534.871 | 29 | 2023-06-20
SQ26341 | HQR138040 | POSCO | 0 | 20230515 | 0 | 0 | 0.1439 | 0.01 | 0.886 | 0.0126 | 0.0028 | 0.029 | 0 | 0.021 | 0.009 | 0.0001 | 0 | 0.017 | 0 | 0 | 0 | 0.004 | 0.0021 | 0.026 | 0 | 0 | 0.0011 | 0.001 | 0 | 0 | 0 | 0 | 431 | 530 | 36 | 9.15 | 1107 | 341 | PHX51801T | 1008027 | PM108 | 중경1공장 20" 조관 | 5103 | 중경 1 생산창고 | SHX5181040 | N5LBTC350 | 355.6 | 9.5 | SQ26341 | HQR138040 | 49 | Stripe 모재 T방향 | STK490 | 주식회사 포스코 | 431 | 530 | 36 | 152.726 | 422.9 | 158.943 | 440.115 | 538.915 | 35.3515 | 2023-05-26
SQ26341 | HQR138040 | POSCO | 0 | 20230515 | 0 | 0 | 0.1439 | 0.01 | 0.886 | 0.0126 | 0.0028 | 0.029 | 0 | 0.021 | 0.009 | 0.0001 | 0 | 0.017 | 0 | 0 | 0 | 0.004 | 0.0021 | 0.026 | 0 | 0 | 0.0011 | 0.001 | 0 | 0 | 0 | 0 | 431 | 530 | 36 | 9.15 | 1107 | 341 | PHX51801W | 1008027 | PM108 | 중경1공장 20" 조관 | 5103 | 중경 1 생산창고 | SHX5181040 | N5LBTC350 | 355.6 | 9.5 | SQ26341 | HQR138040 | 49 | Stripe 용접 | STK490 | 주식회사 포스코 | 431 | 530 | 36 | 0 | 0 | 0 | 0 | 592.72 | 0 | 2023-05-26
SQ26341 | HQR138040 | POSCO | 0 | 20230515 | 0 | 0 | 0.1439 | 0.01 | 0.886 | 0.0126 | 0.0028 | 0.029 | 0 | 0.021 | 0.009 | 0.0001 | 0 | 0.017 | 0 | 0 | 0 | 0.004 | 0.0021 | 0.026 | 0 | 0 | 0.0011 | 0.001 | 0 | 0 | 0 | 0 | 431 | 530 | 36 | 9.15 | 1107 | 341 | PHX51801L | 1008027 | PM108 | 중경1공장 20" 조관 | 5103 | 중경 1 생산창고 | SHX5181040 | N5LBTC350 | 355.6 | 9.5 | SQ26341 | HQR138040 | 49 | Stripe 모재 L방향 | STK490 | 주식회사 포스코 | 431 | 530 | 36 | 53.2195 | 450.888 | 53.2282 | 450.96185 | 556.99914 | 28 | 2023-06-20
SQ26339 | HQR138050 | POSCO | 0 | 20230612 | 0 | 0 | 0.1382 | 0.007 | 0.848 | 0.0109 | 0.0027 | 0.02 | 0 | 0.017 | 0.008 | 0.0001 | 0 | 0.018 | 0 | 0 | 0 | 0.002 | 0.0025 | 0.022 | 0 | 0 | 0.0009 | 0 | 0 | 0 | 0 | 0 | 416 | 516 | 37 | 9.15 | 1107 | 311 | PHX70604L | 1014001 | PM108 | 중경1공장 20" 조관 | 5103 | 중경 1 생산창고 | SHX7062150 | N5LBTC350 | 355.6 | 9.5 | SQ26339 | HQR138050 | 341 | Stripe 모재 L방향 | STK490 | 주식회사 포스코 | 416 | 516 | 37 | 57.1493 | 489.295 | 56.8414 | 487.14631 | 560.10825 | 26.20526 | 2023-07-24
SQ26341 | HQR138070 | POSCO | 0 | 20230612 | 0 | 0 | 0.1439 | 0.01 | 0.886 | 0.0126 | 0.0028 | 0.029 | 0 | 0.021 | 0.009 | 0.0001 | 0 | 0.017 | 0 | 0 | 0 | 0.004 | 0.0021 | 0.026 | 0 | 0 | 0.0011 | 0.001 | 0 | 0 | 0 | 0 | 431 | 530 | 36 | 9.15 | 1107 | 343 | PHX72005L | 1014001 | PM108 | 중경1공장 20" 조관 | 5103 | 중경 1 생산창고 | SHX7062160 | N5LBTC350 | 355.6 | 9.5 | SQ26341 | HQR138070 | 373 | Stripe 모재 L방향 | STK490 | 주식회사 포스코 | 431 | 530 | 36 | 54.1147 | 462.145 | 54.5415 | 466.25568 | 549.57023 | 27.11427 | 2023-07-24
SQ26339 | HQR138100 | POSCO | 0 | 20230512 | 0 | 0 | 0.1382 | 0.007 | 0.848 | 0.0109 | 0.0027 | 0.02 | 0 | 0.017 | 0.008 | 0.0001 | 0 | 0.018 | 0 | 0 | 0 | 0.002 | 0.0025 | 0.022 | 0 | 0 | 0.0009 | 0 | 0 | 0 | 0 | 0 | 416 | 516 | 37 | 9.15 | 1107 | 321 | PHX51802T | 1008027 | PM108 | 중경1공장 20" 조관 | 5103 | 중경 1 생산창고 | SHX5181050 | N5LBTC350 | 355.6 | 9.5 | SQ26339 | HQR138100 | 263 | Stripe 모재 T방향 | STK490 | 주식회사 포스코 | 416 | 516 | 37 | 148.238 | 425.269 | 152.841 | 438.475 | 539.488 | 34.5703 | 2023-05-26
SQ26339 | HQR138100 | POSCO | 0 | 20230512 | 0 | 0 | 0.1382 | 0.007 | 0.848 | 0.0109 | 0.0027 | 0.02 | 0 | 0.017 | 0.008 | 0.0001 | 0 | 0.018 | 0 | 0 | 0 | 0.002 | 0.0025 | 0.022 | 0 | 0 | 0.0009 | 0 | 0 | 0 | 0 | 0 | 416 | 516 | 37 | 9.15 | 1107 | 321 | PHX51802W | 1008027 | PM108 | 중경1공장 20" 조관 | 5103 | 중경 1 생산창고 | SHX5181050 | N5LBTC350 | 355.6 | 9.5 | SQ26339 | HQR138100 | 263 | Stripe 용접 | STK490 | 주식회사 포스코 | 416 | 516 | 37 | 146.405 | 413.656 | 0 | 0 | 589.829 | 0 | 2023-05-26
SQ26339 | HQR138100 | POSCO | 0 | 20230512 | 0 | 0 | 0.1382 | 0.007 | 0.848 | 0.0109 | 0.0027 | 0.02 | 0 | 0.017 | 0.008 | 0.0001 | 0 | 0.018 | 0 | 0 | 0 | 0.002 | 0.0025 | 0.022 | 0 | 0 | 0.0009 | 0 | 0 | 0 | 0 | 0 | 416 | 516 | 37 | 9.15 | 1107 | 321 | PHX51802L | 1008027 | PM108 | 중경1공장 20" 조관 | 5103 | 중경 1 생산창고 | SHX5181050 | N5LBTC350 | 355.6 | 9.5 | SQ26339 | HQR138100 | 263 | Stripe 모재 L방향 | STK490 | 주식회사 포스코 | 416 | 516 | 37 | 50.1442 | 439.931 | 50.0429 | 439.04182 | 532.29606 | 25 | 2023-06-20
SQ26345 | HQR138120 | POSCO | 0 | 20230515 | 0 | 0 | 0.1408 | 0.008 | 0.85 | 0.0105 | 0.003 | 0.026 | 0 | 0.018 | 0.006 | 0.0001 | 0 | 0.022 | 0 | 0 | 0 | 0.003 | 0.0022 | 0.023 | 0 | 0 | 0.001 | 0.001 | 0 | 0 | 0 | 0 | 417 | 524 | 37 | 9.15 | 1107 | 338 | PHX51803W | 1008027 | PM108 | 중경1공장 20" 조관 | 5103 | 중경 1 생산창고 | SHX5181060 | N5LBTC350 | 355.6 | 9.5 | SQ26345 | HQR138120 | 315 | Stripe 용접 | STK490 | 주식회사 포스코 | 417 | 524 | 37 | 56.5452 | 160.566 | 0 | 0 | 589.212 | 0 | 2023-05-26
SQ26345 | HQR138120 | POSCO | 0 | 20230515 | 0 | 0 | 0.1408 | 0.008 | 0.85 | 0.0105 | 0.003 | 0.026 | 0 | 0.018 | 0.006 | 0.0001 | 0 | 0.022 | 0 | 0 | 0 | 0.003 | 0.0022 | 0.023 | 0 | 0 | 0.001 | 0.001 | 0 | 0 | 0 | 0 | 417 | 524 | 37 | 9.15 | 1107 | 338 | PHX51803T | 1008027 | PM108 | 중경1공장 20" 조관 | 5103 | 중경 1 생산창고 | SHX5181060 | N5LBTC350 | 355.6 | 9.5 | SQ26345 | HQR138120 | 315 | Stripe 모재 T방향 | STK490 | 주식회사 포스코 | 417 | 524 | 37 | 145.852 | 417.139 | 150.225 | 429.647 | 531.38 | 36.914 | 2023-05-26
SQ26345 | HQR138120 | POSCO | 0 | 20230515 | 0 | 0 | 0.1408 | 0.008 | 0.85 | 0.0105 | 0.003 | 0.026 | 0 | 0.018 | 0.006 | 0.0001 | 0 | 0.022 | 0 | 0 | 0 | 0.003 | 0.0022 | 0.023 | 0 | 0 | 0.001 | 0.001 | 0 | 0 | 0 | 0 | 417 | 524 | 37 | 9.15 | 1107 | 338 | PHX51803L | 1008027 | PM108 | 중경1공장 20" 조관 | 5103 | 중경 1 생산창고 | SHX5181060 | N5LBTC350 | 355.6 | 9.5 | SQ26345 | HQR138120 | 315 | Stripe 모재 L방향 | STK490 | 주식회사 포스코 | 417 | 524 | 37 | 48.8981 | 428.915 | 48.6882 | 427.07374 | 532.97709 | 28 | 2023-06-20
SQ26345 | HQR138150 | POSCO | 0 | 20230509 | 0 | 0 | 0.1408 | 0.008 | 0.85 | 0.0105 | 0.003 | 0.026 | 0 | 0.018 | 0.006 | 0.0001 | 0 | 0.022 | 0 | 0 | 0 | 0.003 | 0.0022 | 0.023 | 0 | 0 | 0.001 | 0.001 | 0 | 0 | 0 | 0 | 427 | 520 | 34 | 6.2 | 1016 | 454 | PHX52904T | 1008936 | PM108 | 중경1공장 20" 조관 | 5103 | 중경 1 생산창고 | SHX5292040 | N5LBTC350 | 323.9 | 6.4 | SQ26345 | HQR138150 | 35 | Stripe 모재 T방향 | STK490 | 주식회사 포스코 | 427 | 520 | 34 | 94.9408 | 397.335 | 100.306 | 419.791 | 537.74 | 32.4218 | 2023-06-02
SQ26345 | HQR138150 | POSCO | 0 | 20230509 | 0 | 0 | 0.1408 | 0.008 | 0.85 | 0.0105 | 0.003 | 0.026 | 0 | 0.018 | 0.006 | 0.0001 | 0 | 0.022 | 0 | 0 | 0 | 0.003 | 0.0022 | 0.023 | 0 | 0 | 0.001 | 0.001 | 0 | 0 | 0 | 0 | 427 | 520 | 34 | 6.2 | 1016 | 454 | PHX52904W | 1008936 | PM108 | 중경1공장 20" 조관 | 5103 | 중경 1 생산창고 | SHX5292040 | N5LBTC350 | 323.9 | 6.4 | SQ26345 | HQR138150 | 35 | Stripe 용접 | STK490 | 주식회사 포스코 | 427 | 520 | 34 | 0 | 0 | 0 | 0 | 593.4 | 0 | 2023-06-02
SQ26345 | HQR138150 | POSCO | 0 | 20230509 | 0 | 0 | 0.1408 | 0.008 | 0.85 | 0.0105 | 0.003 | 0.026 | 0 | 0.018 | 0.006 | 0.0001 | 0 | 0.022 | 0 | 0 | 0 | 0.003 | 0.0022 | 0.023 | 0 | 0 | 0.001 | 0.001 | 0 | 0 | 0 | 0 | 427 | 520 | 34 | 6.2 | 1016 | 454 | PHX52904L | 1008936 | PM108 | 중경1공장 20" 조관 | 5103 | 중경 1 생산창고 | SHX5292040 | N5LBTC350 | 323.9 | 6.4 | SQ26345 | HQR138150 | 35 | Stripe 모재 L방향 | STK490 | 주식회사 포스코 | 427 | 520 | 34 | 37.8186 | 487.216 | 37.6419 | 484.94011 | 552.04244 | 30 | 2023-06-20
SQ26341 | HQR138180 | POSCO | 0 | 20230516 | 0 | 0 | 0.1439 | 0.01 | 0.886 | 0.0126 | 0.0028 | 0.029 | 0 | 0.021 | 0.009 | 0.0001 | 0 | 0.017 | 0 | 0 | 0 | 0.004 | 0.0021 | 0.026 | 0 | 0 | 0.0011 | 0.001 | 0 | 0 | 0 | 0 | 431 | 530 | 36 | 9.15 | 1009 | 350 | PHX53001T | 1008969 | PM108 | 중경1공장 20" 조관 | 5103 | 중경 1 생산창고 | SHX5302070 | N5LBTC350 | 323.9 | 9.5 | SQ26341 | HQR138180 | 27 | Stripe 모재 T방향 | STK490 | 주식회사 포스코 | 431 | 530 | 36 | 143.781 | 405.601 | 150.532 | 424.646 | 538.154 | 34.375 | 2023-06-02
SQ26341 | HQR138180 | POSCO | 0 | 20230516 | 0 | 0 | 0.1439 | 0.01 | 0.886 | 0.0126 | 0.0028 | 0.029 | 0 | 0.021 | 0.009 | 0.0001 | 0 | 0.017 | 0 | 0 | 0 | 0.004 | 0.0021 | 0.026 | 0 | 0 | 0.0011 | 0.001 | 0 | 0 | 0 | 0 | 431 | 530 | 36 | 9.15 | 1009 | 350 | PHX53001W | 1008969 | PM108 | 중경1공장 20" 조관 | 5103 | 중경 1 생산창고 | SHX5302070 | N5LBTC350 | 323.9 | 9.5 | SQ26341 | HQR138180 | 27 | Stripe 용접 | STK490 | 주식회사 포스코 | 431 | 530 | 36 | 192.826 | 538.886 | 0 | 0 | 589.944 | 0 | 2023-06-02
SQ26341 | HQR138180 | POSCO | 0 | 20230516 | 0 | 0 | 0.1439 | 0.01 | 0.886 | 0.0126 | 0.0028 | 0.029 | 0 | 0.021 | 0.009 | 0.0001 | 0 | 0.017 | 0 | 0 | 0 | 0.004 | 0.0021 | 0.026 | 0 | 0 | 0.0011 | 0.001 | 0 | 0 | 0 | 0 | 431 | 530 | 36 | 9.15 | 1009 | 350 | PHX53001L | 1008969 | PM108 | 중경1공장 20" 조관 | 5103 | 중경 1 생산창고 | SHX5302070 | N5LBTC350 | 323.9 | 9.5 | SQ26341 | HQR138180 | 27 | Stripe 모재 L방향 | STK490 | 주식회사 포스코 | 431 | 530 | 36 | 51.7276 | 446.654 | 51.7749 | 447.0619 | 537.86448 | 31 | 2023-06-20
SQ91347 | HQS015370 | POSCO | 0 | 20250531 | 0.209 | 0.354 | 0.1454 | 0.008 | 1.222 | 0.0113 | 0.005 | 0 | 0 | 0 | 0 | 0 | 0 | 0 | 0 | 0 | 0 | 0 | 0.0034 | 0 | 0 | 0 | 0 | 0 | 0 | 0 | 0 | 0 | 433 | 603 | 29 | 8.7 | 1428 | 256 | PIZ60705L | 1075868 | PM109 | 중경2공장 24" 조관 | 5107 | 중경 2 생산창고 | SIZ6071130 | SNT355E | 457.2 | 9 | SQ91347 | HQS015370 |  | Stripe 모재 L방향 | SNT355E | 주식회사 포스코 | 433 | 603 | 29 | 102.235 | 465.738 | 93.3715 | 425.357 | 578.032 | 29.8 | 2025-06-10
SQ91347 | HQS015390 | POSCO | 0 | 20250522 | 0.209 | 0.354 | 0.1454 | 0.008 | 1.222 | 0.0113 | 0.005 | 0 | 0 | 0 | 0 | 0 | 0 | 0 | 0 | 0 | 0 | 0 | 0.0034 | 0 | 0 | 0 | 0 | 0 | 0 | 0 | 0 | 0 | 433 | 603 | 29 | 8.7 | 1428 | 271 | PIZ60703L | 1075859 | PM109 | 중경2공장 24" 조관 | 5107 | 중경 2 생산창고 | SIZ6071070 | SNT355E | 457.2 | 9 | SQ91347 | HQS015390 |  | Stripe 모재 L방향 | SNT355E | 주식회사 포스코 | 433 | 603 | 29 | 105.141 | 482.628 | 104.538 | 479.861 | 586.503 | 29.3999 | 2025-06-10
SQ91488 | HQS022820 | POSCO | 0 | 20250530 | 0 | 0 | 0.1754 | 0.007 | 0.748 | 0.0126 | 0.0044 | 0 | 0 | 0.02 | 0.007 | 0.0001 | 0 | 0.013 | 0 | 0 | 0 | 0.001 | 0 | 0 | 0 | 0 | 0.0006 | 0 | 0 | 0 | 0 | 0 | 302 | 475 | 42 | 8.95 | 849 | 343 | PHZ60504W | 1075626 | PM108 | 중경1공장 20" 조관 | 5103 | 중경 1 생산창고 | SHZ6051060 | N5LBT | 273.1 | 9.3 | SQ91488 | HQS022820 | 46 | Stripe 용접 | SPHT3 | 주식회사 포스코 | 302 | 475 | 42 | 0 | 0 | 0 | 0 | 559.282 | 0 | 2025-06-12
SQ91488 | HQS022820 | POSCO | 0 | 20250530 | 0 | 0 | 0.1754 | 0.007 | 0.748 | 0.0126 | 0.0044 | 0 | 0 | 0.02 | 0.007 | 0.0001 | 0 | 0.013 | 0 | 0 | 0 | 0.001 | 0 | 0 | 0 | 0 | 0.0006 | 0 | 0 | 0 | 0 | 0 | 302 | 475 | 42 | 8.95 | 849 | 343 | PHZ60504T | 1075626 | PM108 | 중경1공장 20" 조관 | 5103 | 중경 1 생산창고 | SHZ6051060 | N5LBT | 273.1 | 9.3 | SQ91488 | HQS022820 | 46 | Stripe 모재 T방향 | SPHT3 | 주식회사 포스코 | 302 | 475 | 42 | 129.758 | 375.184 | 133.978 | 387.386 | 487.341 | 38.8 | 2025-06-12
SQ91909 | HQS043140 | POSCO | 0 | 20250531 | 0 | 0 | 0.1347 | 0.01 | 0.858 | 0.0128 | 0.0031 | 0.018 | 0 | 0.017 | 0.011 | 0.0001 | 0 | 0.01 | 0 | 0 | 0 | 0.002 | 0.003 | 0.023 | 0 | 0 | 0.001 | 0 | 0 | 0 | 0 | 0 | 448 | 553 | 34 | 8.95 | 849 | 323 | PHZ62811W | 1077623 | PM108 | 중경1공장 20" 조관 | 5103 | 중경 1 생산창고 | SHZ6282070 | N5LBTC350 | 273.1 | 9.3 | SQ91909 | HQS043140 | 51 | Stripe 용접 | STK490 | 주식회사 포스코 | 448 | 553 | 34 | 201.381 | 584.581 | 0 | 0 | 608.836 | 0 | 2025-07-02
SQ91909 | HQS043140 | POSCO | 0 | 20250531 | 0 | 0 | 0.1347 | 0.01 | 0.858 | 0.0128 | 0.0031 | 0.018 | 0 | 0.017 | 0.011 | 0.0001 | 0 | 0.01 | 0 | 0 | 0 | 0.002 | 0.003 | 0.023 | 0 | 0 | 0.001 | 0 | 0 | 0 | 0 | 0 | 448 | 553 | 34 | 8.95 | 849 | 323 | PHZ62811T | 1077623 | PM108 | 중경1공장 20" 조관 | 5103 | 중경 1 생산창고 | SHZ6282070 | N5LBTC350 | 273.1 | 9.3 | SQ91909 | HQS043140 | 51 | Stripe 모재 T방향 | STK490 | 주식회사 포스코 | 448 | 553 | 34 | 151.621 | 441.617 | 160.934 | 468.742 | 564.024 | 33 | 2025-07-02
SQ27246 | HQS050000 | POSCO | 0 | 20230602 | 0 | 0.35 | 0.1604 | 0.146 | 1.1 | 0.0116 | 0.0029 | 0.032 | 0 | 0.019 | 0.007 | 0.0003 | 0 | 0.011 | 0 | 0 | 0 | 0.003 | 0.0029 | 0.002 | 0 | 0 | 0.0013 | 0.001 | 0 | 0 | 0 | 0 | 366 | 512 | 38 | 5.4 | 1085 | 564 | PGX62603L | 1012579 | PM107 | 소경2공장 3" 조관 | 5102 | 소경 2 생산창고 | SGX6262050 | NX52L2T | 60.3 | 5.5 | SQ27246 | HQS050000 |  | Stripe 모재 L방향 | POSHP300Y |  | 366 | 512 | 38 | 51.8798 | 503.246 | 51.9703 | 504.124 | 542.334 | 23.8189 | 2023-07-11
SQ27246 | HQS050010 | POSCO | 0 | 20230524 | 0 | 0.35 | 0.1604 | 0.146 | 1.1 | 0.0116 | 0.0029 | 0.032 | 0 | 0.019 | 0.007 | 0.0003 | 0 | 0.011 | 0 | 0 | 0 | 0.003 | 0.0029 | 0.002 | 0 | 0 | 0.0013 | 0.001 | 0 | 0 | 0 | 0 | 371 | 522 | 35 | 5.8 | 1061 | 536 | PAX60103L | 1010705 | PM101 | 소경1공장 8" 조관 | 5101 | 소경 1 생산창고 | SAX6012060 | NX52L2T | 114.3 | 6 | SQ27246 | HQS050010 |  | Stripe 모재 L방향 | POSHP300Y | 주식회사 포스코 | 378 | 526 | 35 | 63.9782 | 424.987 | 64.172 | 426.275 | 510.327 | 34.4488 | 2023-06-07
SQ27249 | HQS050030 | POSCO | 0 | 20230519 | 0 | 0.347 | 0.1617 | 0.138 | 1.082 | 0.0113 | 0.0023 | 0.032 | 0 | 0.017 | 0.009 | 0.0003 | 0 | 0.01 | 0 | 0 | 0 | 0.002 | 0.0028 | 0.001 | 0 | 0 | 0.0013 | 0 | 0 | 0 | 0 | 0 | 364 | 511 | 38 | 5.8 | 1061 | 481 | PAX60101L | 1010704 | PM101 | 소경1공장 8" 조관 | 5101 | 소경 1 생산창고 | SAX6011100 | NX52L2T | 114.3 | 6 | SQ27249 | HQS050030 |  | Stripe 모재 L방향 | POSHP300Y | 주식회사 포스코 | 392 | 535 | 38 | 65.3384 | 437.361 | 65.203 | 436.454 | 516.654 | 35.433 | 2023-06-07
SQ27246 | HQS050140 | POSCO | 0 | 20230520 | 0 | 0.35 | 0.1604 | 0.146 | 1.1 | 0.0116 | 0.0029 | 0.032 | 0 | 0.019 | 0.007 | 0.0003 | 0 | 0.011 | 0 | 0 | 0 | 0.003 | 0.0029 | 0.002 | 0 | 0 | 0.0013 | 0.001 | 0 | 0 | 0 | 0 | 320 | 484 | 41 | 8.3 | 1043 | 366 | PAX60203L | 1010711 | PM101 | 소경1공장 8" 조관 | 5101 | 소경 1 생산창고 | SAX6021070 | NX52L2T | 114.3 | 8.6 | SQ27246 | HQS050140 |  | Stripe 모재 L방향 | POSHP300Y | 주식회사 포스코 | 351 | 502 | 41 | 95.183 | 440.433 | 95.2511 | 440.748 | 504.642 | 32.4218 | 2023-06-08
SQ27246 | HQS050190 | POSCO | 0 | 20230615 | 0 | 0.35 | 0.1604 | 0.146 | 1.1 | 0.0116 | 0.0029 | 0.032 | 0 | 0.019 | 0.007 | 0.0003 | 0 | 0.011 | 0 | 0 | 0 | 0.003 | 0.0029 | 0.002 | 0 | 0 | 0.0013 | 0.001 | 0 | 0 | 0 | 0 | 342 | 495 | 39 | 8.3 | 1043 | 380 | PAX62306L | 1012820 | PM101 | 소경1공장 8" 조관 | 5101 | 소경 1 생산창고 | SAX6232090 | NX52L2T | 114.3 | 8.6 | SQ27246 | HQS050190 |  | Stripe 모재 L방향 | POSHP300Y | 주식회사 포스코 | 342 | 495 | 39 | 103.665 | 479.067 | 103.893 | 480.125 | 534.51 | 33.6614 | 2023-06-28
SQ27244 | HQS050240 | POSCO | 0 | 20230524 | 0 | 0.351 | 0.1591 | 0.156 | 1.117 | 0.0114 | 0.0026 | 0.02 | 0 | 0.016 | 0.01 | 0.0003 | 0 | 0.012 | 0 | 0 | 0 | 0.002 | 0.0031 | 0.001 | 0 | 0 | 0.0013 | 0.001 | 0 | 0 | 0 | 0 | 348 | 510 | 39 | 8.3 | 1043 | 385 | PAX60204L | 1010714 | PM101 | 소경1공장 8" 조관 | 5101 | 소경 1 생산창고 | SAX6022020 | NX52L2T | 114.3 | 8.6 | SQ27244 | HQS050240 |  | Stripe 모재 L방향 | POSHP300Y | 주식회사 포스코 | 348 | 510 | 40 | 109.106 | 509.021 | 109.162 | 509.28 | 573.795 | 30.2734 | 2023-06-08
SQ27249 | HQS050260 | POSCO | 0 | 20230519 | 0 | 0.347 | 0.1617 | 0.138 | 1.082 | 0.0113 | 0.0023 | 0.032 | 0 | 0.017 | 0.009 | 0.0003 | 0 | 0.01 | 0 | 0 | 0 | 0.002 | 0.0028 | 0.001 | 0 | 0 | 0.0013 | 0 | 0 | 0 | 0 | 0 | 355 | 519 | 39 | 8.3 | 1043 | 288 | PAX62307L | 1012820 | PM101 | 소경1공장 8" 조관 | 5101 | 소경 1 생산창고 | SAX6232100 | NX52L2T | 114.3 | 8.6 | SQ27249 | HQS050260 |  | Stripe 모재 L방향 | POSHP300Y | 주식회사 포스코 | 355 | 519 | 39 | 103.922 | 487.928 | 103.635 | 486.58 | 546.322 | 32.2834 | 2023-06-28
SQ27244 | HQS050300 | POSCO | 0 | 20230615 | 0 | 0.351 | 0.1591 | 0.156 | 1.117 | 0.0114 | 0.0026 | 0.02 | 0 | 0.016 | 0.01 | 0.0003 | 0 | 0.012 | 0 | 0 | 0 | 0.002 | 0.0031 | 0.001 | 0 | 0 | 0.0013 | 0.001 | 0 | 0 | 0 | 0 | 368 | 526 | 36 | 8.3 | 1043 | 372 | PAX62305L | 1012821 | PM101 | 소경1공장 8" 조관 | 5101 | 소경 1 생산창고 | SAX6232070 | NX52L2T | 114.3 | 8.6 | SQ27244 | HQS050300 |  | Stripe 모재 L방향 | POSHP300Y | 주식회사 포스코 | 368 | 527 | 36 | 104.099 | 490.607 | 103.289 | 486.792 | 538.941 | 30.9055 | 2023-06-28
SQ27288 | HQS051130 | POSCO | 0 | 20230524 | 0 | 0 | 0.175 | 0.196 | 1.507 | 0.0142 | 0.0007 | 0.037 | 0 | 0 | 0 | 0 | 0 | 0 | 0 | 0 | 0 | 0 | 0 | 0 | 0 | 0 | 0 | 0 | 0 | 0 | 0 | 0 | 348 | 534 | 38 | 10 | 1174 | 292 | PAX61205L | 1011881 | PM101 | 소경1공장 8" 조관 | 5101 | 소경 1 생산창고 | SAX6122080 | JDYCN13 | 190.7 | 10 | SQ27288 | HQS051130 |  | Stripe 모재 L방향 | POSP520B | 주식회사 포스코 | 348 | 534 | 38 | 160.824 | 420.293 | 163.221 | 426.557 | 530.054 | 36.1328 | 2023-06-16
SQ27302 | HQS051140 | POSCO | 0 | 20230524 | 0 | 0 | 0.1632 | 0.204 | 1.463 | 0.0102 | 0.0007 | 0.04 | 0 | 0 | 0 | 0 | 0 | 0 | 0 | 0 | 0 | 0 | 0 | 0 | 0 | 0 | 0 | 0 | 0 | 0 | 0 | 0 | 301 | 509 | 37 | 8.5 | 1166 | 255 | PAX82901L | 1018614 | PM101 | 소경1공장 8" 조관 | 5101 | 소경 1 생산창고 | SAX8292080 | JDDYN13 | 127 | 8.5 | SQ27302 | HQS051140 |  | Stripe 모재 L방향 | POSP520B | 주식회사 포스코 | 351 | 536 | 37 | 104.663 | 488.503 | 103.896 | 484.923 | 561.387 | 31.2499 | 2023-08-31
SQ27300 | HQS051180 | POSCO | 0 | 20230524 | 0 | 0 | 0.1678 | 0.216 | 1.484 | 0.0115 | 0.001 | 0.042 | 0 | 0 | 0 | 0 | 0 | 0 | 0 | 0 | 0 | 0 | 0 | 0 | 0 | 0 | 0 | 0 | 0 | 0 | 0 | 0 | 345 | 531 | 38 | 9.3 | 1097 | 305 | PAY20602L | 1033476 | PM101 | 소경1공장 8" 조관 | 5101 | 소경 1 생산창고 | SAY2062020 | JDYCN13 | 177.8 | 9.3 | SQ27300 | HQS051180 |  | Stripe 모재 L방향 | POSP520B | 주식회사 포스코 | 345 | 531 | 38 | 163.459 | 465.789 | 165.411 | 471.352 | 557.278 | 36.8 | 2024-02-13
SQ27300 | HQS051180 | POSCO | 0 | 20230524 | 0 | 0 | 0.1678 | 0.216 | 1.484 | 0.0115 | 0.001 | 0.042 | 0 | 0 | 0 | 0 | 0 | 0 | 0 | 0 | 0 | 0 | 0 | 0 | 0 | 0 | 0 | 0 | 0 | 0 | 0 | 0 | 345 | 531 | 38 | 9.3 | 1097 | 305 | PAY40102L | 1038332 | PM101 | 소경1공장 8" 조관 | 5101 | 소경 1 생산창고 | SAY4012080 | JDYCN13 | 177.8 | 9.3 | SQ27300 | HQS051180 |  | Stripe 모재 L방향 | POSP520B | 주식회사 포스코 | 345 | 531 | 38 | 162.1 | 458.07 | 162.799 | 460.045 | 547.272 | 35.8267 | 2024-04-03
SQ27297 | HQS051190 | POSCO | 0 | 20230519 | 0 | 0 | 0.1682 | 0.227 | 1.474 | 0.0133 | 0.0006 | 0.037 | 0 | 0 | 0 | 0 | 0 | 0 | 0 | 0 | 0 | 0 | 0 | 0 | 0 | 0 | 0 | 0 | 0 | 0 | 0 | 0 | 347 | 535 | 36 | 9.5 | 1095 | 326 | PAX91906L | 1020830 | PM101 | 소경1공장 8" 조관 | 5101 | 소경 1 생산창고 | SAX9191080 | JDIJN13 | 177.8 | 9.5 | SQ27297 | HQS051190 |  | Stripe 모재 L방향 | POSP520B | 주식회사 포스코 | 350 | 542 | 37 | 163.871 | 448.479 | 164.976 | 451.501 | 532.482 | 34.9609 | 2023-09-22
SQ27288 | HQS051320 | POSCO | 0 | 20230524 | 0 | 0 | 0.175 | 0.196 | 1.507 | 0.0142 | 0.0007 | 0.037 | 0 | 0 | 0 | 0 | 0 | 0 | 0 | 0 | 0 | 0 | 0 | 0 | 0 | 0 | 0 | 0 | 0 | 0 | 0 | 0 | 457 | 655 | 27 | 8.5 | 1046 | 368 | PAX60501L | 1010716 | PM101 | 소경1공장 8" 조관 | 5101 | 소경 1 생산창고 | SAX6051020 | JDYCN13 | 114.3 | 8.5 | SQ27288 | HQS051320 |  | Stripe 모재 L방향 | POSP520B | 주식회사 포스코 | 457 | 655 | 27 | 104.984 | 484.634 | 105.082 | 485.085 | 557.307 | 29.2968 | 2023-06-12
SQ27290 | HQS051390 | POSCO | 0 | 20230522 | 0 | 0 | 0.1721 | 0.197 | 1.484 | 0.0126 | 0.0009 | 0.044 | 0 | 0 | 0 | 0 | 0 | 0 | 0 | 0 | 0 | 0 | 0 | 0 | 0 | 0 | 0 | 0 | 0 | 0 | 0 | 0 | 349 | 532 | 38 | 9 | 1019 | 321 | PAXX1403L | 1022855 | PM101 | 소경1공장 8" 조관 | 5101 | 소경 1 생산창고 | SAXX141040 | JDDYN13 | 165.2 | 9 | SQ27290 | HQS051390 |  | Stripe 모재 L방향 | POSP520B | 주식회사 포스코 | 349 | 532 | 38 | 100.28 | 443.503 | 101.087 | 447.072 | 530.472 | 31.8359 | 2023-10-17
SQ27290 | HQS051390 | POSCO | 0 | 20230522 | 0 | 0 | 0.1721 | 0.197 | 1.484 | 0.0126 | 0.0009 | 0.044 | 0 | 0 | 0 | 0 | 0 | 0 | 0 | 0 | 0 | 0 | 0 | 0 | 0 | 0 | 0 | 0 | 0 | 0 | 0 | 0 | 349 | 532 | 38 | 9 | 1019 | 321 | PAXY0302L | 1025013 | PM101 | 소경1공장 8" 조관 | 5101 | 소경 1 생산창고 | SAXY032020 | JDDYN13 | 165.2 | 9 | SQ27290 | HQS051390 |  | Stripe 모재 L방향 | POSP520B | 주식회사 포스코 | 349 | 532 | 38 | 108.339 | 472.789 | 107.832 | 470.578 | 553.675 | 35.6 | 2023-11-07
SQ27297 | HQS054640 | POSCO | 0 | 20230524 | 0 | 0 | 0.1682 | 0.227 | 1.474 | 0.0133 | 0.0006 | 0.037 | 0 | 0 | 0 | 0 | 0 | 0 | 0 | 0 | 0 | 0 | 0 | 0 | 0 | 0 | 0 | 0 | 0 | 0 | 0 | 0 | 341 | 526 | 37 | 8.5 | 1166 | 343 | PAX70608L | 1014147 | PM101 | 소경1공장 8" 조관 | 5101 | 소경 1 생산창고 | SAX7062080 | JDDYN13 | 127 | 8.5 | SQ27297 | HQS054640 |  | Stripe 모재 L방향 | POSP520B | 주식회사 포스코 | 341 | 526 | 37 | 94.4811 | 439.411 | 99.0421 | 460.623 | 534.185 | 34.1796 | 2023-07-11
SQ27290 | HQS054660 | POSCO | 0 | 20230522 | 0 | 0 | 0.1721 | 0.197 | 1.484 | 0.0126 | 0.0009 | 0.044 | 0 | 0 | 0 | 0 | 0 | 0 | 0 | 0 | 0 | 0 | 0 | 0 | 0 | 0 | 0 | 0 | 0 | 0 | 0 | 0 | 337 | 529 | 38 | 10 | 1174 | 275 | PAX61204L | 1011880 | PM101 | 소경1공장 8" 조관 | 5101 | 소경 1 생산창고 | SAX6122070 | JDIJN13 | 190.7 | 10 | SQ27290 | HQS054660 |  | Stripe 모재 L방향 | POSP520B | 주식회사 포스코 | 344 | 544 | 38 | 160.299 | 417.407 | 161.493 | 420.517 | 513.211 | 38.8 | 2023-06-16
SQ27290 | HQS054670 | POSCO | 0 | 20230524 | 0 | 0 | 0.1721 | 0.197 | 1.484 | 0.0126 | 0.0009 | 0.044 | 0 | 0 | 0 | 0 | 0 | 0 | 0 | 0 | 0 | 0 | 0 | 0 | 0 | 0 | 0 | 0 | 0 | 0 | 0 | 0 | 337 | 529 | 38 | 10 | 1174 | 264 | PAX71406L | 1014884 | PM101 | 소경1공장 8" 조관 | 5101 | 소경 1 생산창고 | SAX7142040 | JDIJN13 | 190.7 | 10 | SQ27290 | HQS054670 |  | Stripe 모재 L방향 | POSP520B | 주식회사 포스코 | 344 | 544 | 38 | 168.241 | 443.564 | 168.029 | 443.005 | 541.003 | 38.4765 | 2023-07-18
SQ27300 | HQS054700 | POSCO | 0 | 20230522 | 0 | 0 | 0.1678 | 0.216 | 1.484 | 0.0115 | 0.001 | 0.042 | 0 | 0 | 0 | 0 | 0 | 0 | 0 | 0 | 0 | 0 | 0 | 0 | 0 | 0 | 0 | 0 | 0 | 0 | 0 | 0 | 343 | 528 | 38 | 9.3 | 1097 | 309 | PAX81411L | 1017051 | PM101 | 소경1공장 8" 조관 | 5101 | 소경 1 생산창고 | SAX8142070 | JDYCN13 | 177.8 | 9.3 | SQ27300 | HQS054700 |  | Stripe 모재 L방향 | POSP520B | 주식회사 포스코 | 343 | 528 | 38 | 154.15 | 429.163 | 158.997 | 442.657 | 526.673 | 36.7187 | 2023-08-17
SQ27300 | HQS054710 | POSCO | 0 | 20230519 | 0 | 0 | 0.1678 | 0.216 | 1.484 | 0.0115 | 0.001 | 0.042 | 0 | 0 | 0 | 0 | 0 | 0 | 0 | 0 | 0 | 0 | 0 | 0 | 0 | 0 | 0 | 0 | 0 | 0 | 0 | 0 | 343 | 528 | 38 | 9.3 | 1097 | 312 | PAX91804L | 1020827 | PM101 | 소경1공장 8" 조관 | 5101 | 소경 1 생산창고 | SAX9182100 | JDYCN13 | 177.8 | 9.3 | SQ27300 | HQS054710 |  | Stripe 모재 L방향 | POSP520B | 주식회사 포스코 | 345 | 531 | 38 | 146.11 | 412.005 | 146.265 | 412.44 | 509.224 | 34.5703 | 2023-09-20
SQ27300 | HQS054720 | POSCO | 0 | 20230522 | 0 | 0 | 0.1678 | 0.216 | 1.484 | 0.0115 | 0.001 | 0.042 | 0 | 0 | 0 | 0 | 0 | 0 | 0 | 0 | 0 | 0 | 0 | 0 | 0 | 0 | 0 | 0 | 0 | 0 | 0 | 0 | 338 | 525 | 38 | 9.5 | 1095 | 306 | PAX91907L | 1020830 | PM101 | 소경1공장 8" 조관 | 5101 | 소경 1 생산창고 | SAX9191090 | JDIJN13 | 177.8 | 9.5 | SQ27300 | HQS054720 |  | Stripe 모재 L방향 | POSP520B | 주식회사 포스코 | 338 | 525 | 38 | 158.095 | 435.805 | 159.734 | 440.325 | 516.225 | 35.9375 | 2023-09-22
SQ27295 | HQS054760 | POSCO | 0 | 20230524 | 0 | 0 | 0.176 | 0.214 | 1.47 | 0.0101 | 0.0008 | 0.039 | 0 | 0 | 0 | 0 | 0 | 0 | 0 | 0 | 0 | 0 | 0 | 0 | 0 | 0 | 0 | 0 | 0 | 0 | 0 | 0 | 361 | 536 | 37 | 9.5 | 1095 | 331 | PAX91905L | 1020830 | PM101 | 소경1공장 8" 조관 | 5101 | 소경 1 생산창고 | SAX9191070 | JDIJN13 | 177.8 | 9.5 | SQ27295 | HQS054760 |  | Stripe 모재 L방향 | POSP520B | 주식회사 포스코 | 361 | 536 | 38 | 160.584 | 442.922 | 164.524 | 453.788 | 536.164 | 34.8632 | 2023-09-22
SQ27292 | HQS054790 | POSCO | 0 | 20230524 | 0 | 0 | 0.1733 | 0.197 | 1.483 | 0.011 | 0.0007 | 0.044 | 0 | 0 | 0 | 0 | 0 | 0 | 0 | 0 | 0 | 0 | 0 | 0 | 0 | 0 | 0 | 0 | 0 | 0 | 0 | 0 | 345 | 537 | 36 | 9.5 | 1095 | 330 | PAX91904L | 1020832 | PM101 | 소경1공장 8" 조관 | 5101 | 소경 1 생산창고 | SAX9191050 | JDIJN13 | 177.8 | 9.5 | SQ27292 | HQS054790 |  | Stripe 모재 L방향 | POSP520B | 주식회사 포스코 | 345 | 537 | 38 | 168.147 | 464.829 | 170.538 | 471.44 | 561.64 | 35.1562 | 2023-09-22
SQ27297 | HQS054810 | POSCO | 0 | 20230612 | 0 | 0 | 0.1682 | 0.227 | 1.474 | 0.0133 | 0.0006 | 0.037 | 0 | 0 | 0 | 0 | 0 | 0 | 0 | 0 | 0 | 0 | 0 | 0 | 0 | 0 | 0 | 0 | 0 | 0 | 0 | 0 | 350 | 542 | 37 | 9.5 | 1095 | 330 | PAY20604L | 1033477 | PM101 | 소경1공장 8" 조관 | 5101 | 소경 1 생산창고 | SAY2062080 | JDIJN13 | 177.8 | 9.5 | SQ27297 | HQS054810 |  | Stripe 모재 L방향 | POSP520B | 주식회사 포스코 | 350 | 542 | 37 | 167.51 | 459.822 | 169.07 | 464.106 | 540.795 | 36.8 | 2024-02-13
SQ27295 | HQS054830 | POSCO | 0 | 20230519 | 0 | 0 | 0.176 | 0.214 | 1.47 | 0.0101 | 0.0008 | 0.039 | 0 | 0 | 0 | 0 | 0 | 0 | 0 | 0 | 0 | 0 | 0 | 0 | 0 | 0 | 0 | 0 | 0 | 0 | 0 | 0 | 355 | 532 | 38 | 9.5 | 1095 | 330 | PAY20603L | 1033477 | PM101 | 소경1공장 8" 조관 | 5101 | 소경 1 생산창고 | SAY2062070 | JDIJN13 | 177.8 | 9.5 | SQ27295 | HQS054830 |  | Stripe 모재 L방향 | POSP520B | 주식회사 포스코 | 361 | 536 | 38 | 163.2 | 449.617 | 166.401 | 458.434 | 539.588 | 36.8 | 2024-02-13
SQ27302 | HQS054840 | POSCO | 0 | 20230519 | 0 | 0 | 0.1632 | 0.204 | 1.463 | 0.0102 | 0.0007 | 0.04 | 0 | 0 | 0 | 0 | 0 | 0 | 0 | 0 | 0 | 0 | 0 | 0 | 0 | 0 | 0 | 0 | 0 | 0 | 0 | 0 | 342 | 527 | 37 | 8 | 1049 | 356 | PAX60202L | 1010710 | PM101 | 소경1공장 8" 조관 | 5101 | 소경 1 생산창고 | SAX6021060 | JDDYN13 | 114.3 | 8 | SQ27302 | HQS054840 |  | Stripe 모재 L방향 | POSP520B | 주식회사 포스코 | 342 | 527 | 37 | 96.5986 | 471.129 | 97.0659 | 473.408 | 541.721 | 28.1249 | 2023-06-08
SQ27300 | HQS054850 | POSCO | 0 | 20230519 | 0 | 0 | 0.1678 | 0.216 | 1.484 | 0.0115 | 0.001 | 0.042 | 0 | 0 | 0 | 0 | 0 | 0 | 0 | 0 | 0 | 0 | 0 | 0 | 0 | 0 | 0 | 0 | 0 | 0 | 0 | 0 | 336 | 527 | 36 | 8.5 | 1046 | 353 | PAX90704L | 1019402 | PM101 | 소경1공장 8" 조관 | 5101 | 소경 1 생산창고 | SAX9072100 | JDDYN13 | 114.3 | 8.5 | SQ27300 | HQS054850 |  | Stripe 모재 L방향 | POSP520B | 주식회사 포스코 | 336 | 527 | 36 | 105.981 | 490.564 | 105.668 | 489.112 | 549.547 | 29.6875 | 2023-09-12
SQ27288 | HQS054860 | POSCO | 0 | 20230524 | 0 | 0 | 0.175 | 0.196 | 1.507 | 0.0142 | 0.0007 | 0.037 | 0 | 0 | 0 | 0 | 0 | 0 | 0 | 0 | 0 | 0 | 0 | 0 | 0 | 0 | 0 | 0 | 0 | 0 | 0 | 0 | 335 | 528 | 38 | 9.5 | 1035 | 332 | PAX62002L | 1012427 | PM101 | 소경1공장 8" 조관 | 5101 | 소경 1 생산창고 | HC10714701 | JDYCN13 | 168.3 | 9.5 | SQ27288 | HQS054860 |  | Stripe 모재 L방향 | POSP520B | 주식회사 포스코 |  |  |  | 105.498 | 433.399 | 105.888 | 435.002 | 514.095 | 36.2 | 2023-06-22
SQ27288 | HQS054870 | POSCO | 0 | 20230530 | 0 | 0 | 0.175 | 0.196 | 1.507 | 0.0142 | 0.0007 | 0.037 | 0 | 0 | 0 | 0 | 0 | 0 | 0 | 0 | 0 | 0 | 0 | 0 | 0 | 0 | 0 | 0 | 0 | 0 | 0 | 0 | 341 | 527 | 36 | 9 | 1019 | 349 | PAX82204L | 1018122 | PM101 | 소경1공장 8" 조관 | 5101 | 소경 1 생산창고 | HC10797102 | JDDYN13 | 165.2 | 9 | SQ27288 | HQS054870 |  | Stripe 모재 L방향 | POSP520B | 주식회사 포스코 |  |  |  | 93.275 | 412.802 | 101.667 | 449.941 | 541.633 | 34.9609 | 2023-08-24
SQ27292 | HQS054880 | POSCO | 0 | 20230524 | 0 | 0 | 0.1733 | 0.197 | 1.483 | 0.011 | 0.0007 | 0.044 | 0 | 0 | 0 | 0 | 0 | 0 | 0 | 0 | 0 | 0 | 0 | 0 | 0 | 0 | 0 | 0 | 0 | 0 | 0 | 0 | 344 | 530 | 37 | 9 | 1019 | 317 | PAX61703L | 1012432 | PM101 | 소경1공장 8" 조관 | 5101 | 소경 1 생산창고 | SAX6172060 | JDYCN13 | 165.2 | 9 | SQ27292 | HQS054880 |  | Stripe 모재 L방향 | POSP520B | 주식회사 포스코 | 344 | 530 | 37 | 101.609 | 445.74 | 102.707 | 450.554 | 524.525 | 33.0078 | 2023-06-22
SQ27290 | HQS054890 | POSCO | 0 | 20230522 | 0 | 0 | 0.1721 | 0.197 | 1.484 | 0.0126 | 0.0009 | 0.044 | 0 | 0 | 0 | 0 | 0 | 0 | 0 | 0 | 0 | 0 | 0 | 0 | 0 | 0 | 0 | 0 | 0 | 0 | 0 | 0 | 349 | 532 | 38 | 9 | 1019 | 325 | PAX61702L | 1012433 | PM101 | 소경1공장 8" 조관 | 5101 | 소경 1 생산창고 | SAX6172040 | JDDYN13 | 165.2 | 9 | SQ27290 | HQS054890 |  | Stripe 모재 L방향 | POSP520B | 주식회사 포스코 | 349 | 533 | 38 | 99.3099 | 424.233 | 100.031 | 427.315 | 503.184 | 36.3999 | 2023-06-22
SQ27290 | HQS054910 | POSCO | 0 | 20230519 | 0 | 0 | 0.1721 | 0.197 | 1.484 | 0.0126 | 0.0009 | 0.044 | 0 | 0 | 0 | 0 | 0 | 0 | 0 | 0 | 0 | 0 | 0 | 0 | 0 | 0 | 0 | 0 | 0 | 0 | 0 | 0 | 349 | 533 | 37 | 9 | 1019 | 309 | PAX52007L | 1009025 | PM101 | 소경1공장 8" 조관 | 5101 | 소경 1 생산창고 | SAX5202050 | JDDYN13 | 165.2 | 9 | SQ27290 | HQS054910 |  | Stripe 모재 L방향 | POSP520B | 주식회사 포스코 | 349 | 533 | 37 | 101.854 | 448.347 | 102.13 | 449.559 | 534.18 | 29.6875 | 2023-05-24
SQ27387 | HQS056400 | POSCO | 0 | 20230605 | 0 | 0.348 | 0.0688 | 0.204 | 1.582 | 0.0112 | 0.0011 | 0 | 0 | 0 | 0 | 0 | 0 | 0 | 0 | 0 | 0 | 0 | 0 | 0.057 | 0 | 0 | 0 | 0.044 | 0 | 0 | 0 | 0 | 555 | 642 | 32 | 9 | 1267 | 328 | PHXY1303T | 1026157 | PM108 | 중경1공장 20" 조관 | 5103 | 중경 1 생산창고 | SHXY131100 | SHT460 | 406.4 | 9 | SQ27387 | HQS056400 |  | Stripe 모재 T방향 | SHT460 | 주식회사 포스코 | 555 | 642 | 32 | 112.602 | 491.56 | 116.181 | 507.184 | 597.12 | 34.3999 | 2023-11-15
SQ27386 | HQS056410 | POSCO | 0 | 20230524 | 0 | 0.354 | 0.0722 | 0.197 | 1.596 | 0.0109 | 0.0009 | 0 | 0 | 0 | 0 | 0 | 0 | 0 | 0 | 0 | 0 | 0 | 0 | 0.058 | 0 | 0 | 0 | 0.046 | 0 | 0 | 0 | 0 | 526 | 645 | 27 | 9.7 | 1266 | 306 | PIX60313T | 1010791 | PM109 | 중경2공장 24" 조관 | 5107 | 중경 2 생산창고 | SIX6032230 | SHT460 | 406.4 | 10 | SQ27386 | HQS056410 |  | Stripe 모재 T방향 | SHT460 | 주식회사 포스코 | 526 | 645 | 27 | 134.141 | 542.432 | 131.305 | 530.966 | 660.088 | 29.8 | 2023-06-07
SQ27392 | HQS056690 | POSCO | 0 | 20230524 | 0 | 0.352 | 0.0671 | 0.223 | 1.597 | 0.0107 | 0.0011 | 0 | 0 | 0 | 0 | 0 | 0 | 0 | 0 | 0 | 0 | 0 | 0 | 0.056 | 0 | 0 | 0 | 0.044 | 0 | 0 | 0 | 0 | 595 | 670 | 29 | 7.7 | 995 | 411 | PHY60603W | 1043860 | PM108 | 중경1공장 20" 조관 | 5103 | 중경 1 생산창고 | SHY6061090 | SHT460 | 318.5 | 8 | SQ27392 | HQS056690 |  | Stripe 용접 | SHT460 | 주식회사 포스코 | 595 | 670 | 29 | 88.8427 | 450.371 | 0 | 0 | 703.402 | 0 | 2024-06-10
SQ27392 | HQS056690 | POSCO | 0 | 20230524 | 0 | 0.352 | 0.0671 | 0.223 | 1.597 | 0.0107 | 0.0011 | 0 | 0 | 0 | 0 | 0 | 0 | 0 | 0 | 0 | 0 | 0 | 0 | 0.056 | 0 | 0 | 0 | 0.044 | 0 | 0 | 0 | 0 | 595 | 670 | 29 | 7.7 | 995 | 411 | PHY60603T | 1043860 | PM108 | 중경1공장 20" 조관 | 5103 | 중경 1 생산창고 | SHY6061090 | SHT460 | 318.5 | 8 | SQ27392 | HQS056690 |  | Stripe 모재 T방향 | SHT460 | 주식회사 포스코 | 595 | 670 | 29 | 109.117 | 555.901 | 107.829 | 549.337 | 666.312 | 25.8 | 2024-06-10
SQ27395 | HQS056700 | POSCO | 0 | 20230524 | 0 | 0.347 | 0.0671 | 0.219 | 1.556 | 0.0129 | 0.001 | 0 | 0 | 0 | 0 | 0 | 0 | 0 | 0 | 0 | 0 | 0 | 0 | 0.055 | 0 | 0 | 0 | 0.044 | 0 | 0 | 0 | 0 | 586 | 656 | 29 | 7 | 997 | 397 | PHX70501T | 1014145 | PM108 | 중경1공장 20" 조관 | 5103 | 중경 1 생산창고 | SHX7051030 | SHT460 | 318.5 | 7 | SQ27395 | HQS056700 |  | Stripe 모재 T방향 | SHT460 | 주식회사 포스코 | 586 | 656 | 29 | 104.379 | 591.533 | 107.646 | 610.047 | 692.131 | 22.0703 | 2023-07-11
SQ27249 | HQS056780 | POSCO | 0 | 20230527 | 0 | 0.347 | 0.1617 | 0.138 | 1.082 | 0.0113 | 0.0023 | 0.032 | 0 | 0.017 | 0.009 | 0.0003 | 0 | 0.01 | 0 | 0 | 0 | 0.002 | 0.0028 | 0.001 | 0 | 0 | 0.0013 | 0 | 0 | 0 | 0 | 0 | 353 | 498 | 37 | 5.4 | 1085 | 506 | PGX62604L | 1009530 | PM107 | 소경2공장 3" 조관 | 5102 | 소경 2 생산창고 | SGX6262070 | NX52L2T | 60.3 | 5.5 | SQ27249 | HQS056780 |  | Stripe 모재 L방향 | POSHP300Y |  | 353 | 498 | 37 | 51.8808 | 495.009 | 51.8073 | 494.308 | 527.706 | 26.1417 | 2023-07-11
SQ91303 | HQS061330 | POSCO | 0 | 20250531 | 0.222 | 0.376 | 0.1552 | 0.01 | 1.289 | 0.012 | 0.0031 | 0 | 0 | 0 | 0 | 0 | 0 | 0 | 0 | 0 | 0 | 0 | 0.0028 | 0 | 0 | 0 | 0 | 0 | 0 | 0 | 0 | 0 | 447 | 570 | 32 | 8.7 | 1428 | 273 | PIZ60704L | 1075872 | PM109 | 중경2공장 24" 조관 | 5107 | 중경 2 생산창고 | SIZ6071090 | SNT355E | 457.2 | 9 | SQ91303 | HQS061330 |  | Stripe 모재 L방향 | SNT355E | 주식회사 포스코 | 447 | 570 | 32 | 101.283 | 466.818 | 97.6717 | 450.171 | 596.163 | 29.3999 | 2025-06-10
SQ91310 | HQS061340 | POSCO | 0 | 20250531 | 0.221 | 0.372 | 0.1543 | 0.008 | 1.242 | 0.0112 | 0.0033 | 0 | 0 | 0 | 0 | 0 | 0 | 0 | 0 | 0 | 0 | 0 | 0.0032 | 0 | 0 | 0 | 0 | 0 | 0 | 0 | 0 | 0 | 445 | 565 | 33 | 8.7 | 1428 | 275 | PIZ60706L | 1075865 | PM109 | 중경2공장 24" 조관 | 5107 | 중경 2 생산창고 | SIZ6072030 | SNT355E | 457.2 | 9 | SQ91310 | HQS061340 |  | Stripe 모재 L방향 | SNT355E | 주식회사 포스코 | 445 | 565 | 33 | 97.5392 | 442.91 | 92.4755 | 419.916 | 566.914 | 30.2 | 2025-06-10
SQ27302 | HQS061780 | POSCO | 0 | 20230524 | 0 | 0 | 0.1632 | 0.204 | 1.463 | 0.0102 | 0.0007 | 0.04 | 0 | 0 | 0 | 0 | 0 | 0 | 0 | 0 | 0 | 0 | 0 | 0 | 0 | 0 | 0 | 0 | 0 | 0 | 0 | 0 | 343 | 527 | 37 | 8 | 1102 | 324 | PAX61501L | 1011894 | PM101 | 소경1공장 8" 조관 | 5101 | 소경 1 생산창고 | SAX6152030 | JDDYN13 | 177.8 | 8 | SQ27302 | HQS061780 |  | Stripe 모재 L방향 | POSP520B | 주식회사 포스코 | 343 | 527 | 37 | 132.968 | 434.696 | 134.63 | 440.128 | 525.704 | 32.8125 | 2023-06-21
SQ27392 | HQS066830 | POSCO | 0 | 20230529 | 0 | 0.352 | 0.0671 | 0.223 | 1.597 | 0.0107 | 0.0011 | 0 | 0 | 0 | 0 | 0 | 0 | 0 | 0 | 0 | 0 | 0 | 0 | 0.056 | 0 | 0 | 0 | 0.044 | 0 | 0 | 0 | 0 | 579 | 655 | 28 | 7 | 997 | 395 | PHX90901T | 1019697 | PM108 | 중경1공장 20" 조관 | 5103 | 중경 1 생산창고 | SHX9092050 | SHT460 | 318.5 | 7 | SQ27392 | HQS066830 |  | Stripe 모재 T방향 | SHT460 | 주식회사 포스코 | 579 | 655 | 28 | 97.1616 | 545.661 | 97.3825 | 546.902 | 645.757 | 25.1953 | 2023-09-13
SQ27392 | HQS066830 | POSCO | 0 | 20230529 | 0 | 0.352 | 0.0671 | 0.223 | 1.597 | 0.0107 | 0.0011 | 0 | 0 | 0 | 0 | 0 | 0 | 0 | 0 | 0 | 0 | 0 | 0 | 0.056 | 0 | 0 | 0 | 0.044 | 0 | 0 | 0 | 0 | 579 | 655 | 28 | 7 | 997 | 395 | PHX90901W | 1019697 | PM108 | 중경1공장 20" 조관 | 5103 | 중경 1 생산창고 | SHX9092050 | SHT460 | 318.5 | 7 | SQ27392 | HQS066830 |  | Stripe 용접 | SHT460 | 주식회사 포스코 | 579 | 655 | 28 | 116.459 | 651.799 | 0 | 0 | 684.208 | 0 | 2023-09-13
SQ27395 | HQS066860 | POSCO | 0 | 20230529 | 0 | 0.347 | 0.0671 | 0.219 | 1.556 | 0.0129 | 0.001 | 0 | 0 | 0 | 0 | 0 | 0 | 0 | 0 | 0 | 0 | 0 | 0 | 0.055 | 0 | 0 | 0 | 0.044 | 0 | 0 | 0 | 0 | 568 | 635 | 30 | 7 | 997 | 402 | PHX80203T | 1016637 | PM108 | 중경1공장 20" 조관 | 5103 | 중경 1 생산창고 | SHX8021140 | SHT460 | 318.5 | 7 | SQ27395 | HQS066860 |  | Stripe 모재 T방향 | SHT460 | 주식회사 포스코 | 568 | 635 | 30 | 102.377 | 576.752 | 104.022 | 586.017 | 665.385 | 22.6562 | 2023-08-14
SQ27392 | HQS066890 | POSCO | 0 | 20230612 | 0 | 0.352 | 0.0671 | 0.223 | 1.597 | 0.0107 | 0.0011 | 0 | 0 | 0 | 0 | 0 | 0 | 0 | 0 | 0 | 0 | 0 | 0 | 0.056 | 0 | 0 | 0 | 0.044 | 0 | 0 | 0 | 0 | 590 | 660 | 29 | 7.7 | 995 | 414 | PHY91004T | 1052909 | PM108 | 중경1공장 20" 조관 | 5103 | 중경 1 생산창고 | SHY9101210 | SHT460 | 318.5 | 8 | SQ27392 | HQS066890 |  | Stripe 모재 T방향 | SHT460 | 주식회사 포스코 | 590 | 660 | 29 | 97.0497 | 502.594 | 101.406 | 525.158 | 624.132 | 28.8 | 2024-09-20
SQ27249 | HQS072920 | POSCO | 0 | 20230609 | 0 | 0.347 | 0.1617 | 0.138 | 1.082 | 0.0113 | 0.0023 | 0.032 | 0 | 0.017 | 0.009 | 0.0003 | 0 | 0.01 | 0 | 0 | 0 | 0.002 | 0.0028 | 0.001 | 0 | 0 | 0.0013 | 0 | 0 | 0 | 0 | 0 | 364 | 511 | 38 | 5.8 | 1061 | 474 | PAX71009L | 1014683 | PM101 | 소경1공장 8" 조관 | 5101 | 소경 1 생산창고 | SAX7102040 | NX52L2T | 114.3 | 6 | SQ27249 | HQS072920 |  | Stripe 모재 L방향 | POSHP300Y | 주식회사 포스코 | 364 | 511 | 38 | 0 | 0 | 73.6263 | 495.156 | 566.223 | 29.2968 | 2023-07-12
SP13936 | HQS107340 | POSCO | 0 | 20250530 | 0 | 0 | 0.1823 | 0.008 | 0.803 | 0.0156 | 0.0069 | 0 | 0 | 0.022 | 0.007 | 0.0001 | 0 | 0.014 | 0 | 0 | 0 | 0.003 | 0 | 0 | 0 | 0 | 0.0005 | 0.001 | 0 | 0 | 0 | 0 | 303 | 492 | 40 | 9.15 | 1009 | 341 | PHZ61601T | 1076426 | PM108 | 중경1공장 20" 조관 | 5103 | 중경 1 생산창고 | SHZ6161010 | N5LBT | 323.9 | 9.5 | SP13936 | HQS107340 | 11 | Stripe 모재 T방향 | SPHT3 | 주식회사 포스코 | 322 | 509 | 40 | 121.512 | 345.072 | 124.434 | 353.37 | 486.366 | 42.2 | 2025-06-18
SP13936 | HQS107340 | POSCO | 0 | 20250530 | 0 | 0 | 0.1823 | 0.008 | 0.803 | 0.0156 | 0.0069 | 0 | 0 | 0.022 | 0.007 | 0.0001 | 0 | 0.014 | 0 | 0 | 0 | 0.003 | 0 | 0 | 0 | 0 | 0.0005 | 0.001 | 0 | 0 | 0 | 0 | 303 | 492 | 40 | 9.15 | 1009 | 341 | PHZ61601W | 1076426 | PM108 | 중경1공장 20" 조관 | 5103 | 중경 1 생산창고 | SHZ6161010 | N5LBT | 323.9 | 9.5 | SP13936 | HQS107340 | 11 | Stripe 용접 | SPHT3 | 주식회사 포스코 | 322 | 509 | 40 | 148.514 | 421.447 | 0 | 0 | 559.332 | 0 | 2025-06-18
SQ21963 | HQT007940 | POSCO | 0 | 20230612 | 0 | 0 | 0.1698 | 0.198 | 1.48 | 0.0114 | 0.0008 | 0.04 | 0 | 0 | 0 | 0 | 0 | 0 | 0 | 0 | 0 | 0 | 0 | 0 | 0 | 0 | 0 | 0 | 0 | 0 | 0 | 0 | 356 | 530 | 37 | 8.5 | 1166 | 366 | PAX70609L | 1014148 | PM101 | 소경1공장 8" 조관 | 5101 | 소경 1 생산창고 | SAX7062100 | JDDYN13 | 127 | 8.5 | SQ21963 | HQT007940 |  | Stripe 모재 L방향 | POSP520B | 주식회사 포스코 | 356 | 530 | 37 | 96.2041 | 441.868 | 102.034 | 468.646 | 545.852 | 34.2968 | 2023-07-11
SQ29688 | HQT045110 | POSCO | 0 | 20230619 | 0 | 0 | 0.181 | 0.01 | 0.465 | 0.0185 | 0.0024 | 0 | 0 | 0.017 | 0.006 | 0.0001 | 0 | 0.018 | 0 | 0 | 0 | 0.002 | 0 | 0.001 | 0 | 0 | 0.0009 | 0.001 | 0 | 0 | 0 | 0 | 279 | 450 | 40 | 6.2 | 1275 | 474 | PIXZ0907W | 1028063 | PM109 | 중경2공장 24" 조관 | 5107 | 중경 2 생산창고 | SIXZ092040 | N5LBT | 406.4 | 6.4 | SQ29688 | HQT045110 | 100 | Stripe 용접 | SPHT3-D | 주식회사 포스코 | 279 | 450 | 40 | 0 | 0 | 0 | 0 | 495.583 | 0 | 2023-12-14
SQ29688 | HQT045110 | POSCO | 0 | 20230619 | 0 | 0 | 0.181 | 0.01 | 0.465 | 0.0185 | 0.0024 | 0 | 0 | 0.017 | 0.006 | 0.0001 | 0 | 0.018 | 0 | 0 | 0 | 0.002 | 0 | 0.001 | 0 | 0 | 0.0009 | 0.001 | 0 | 0 | 0 | 0 | 279 | 450 | 40 | 6.2 | 1275 | 474 | PIXZ0907T | 1028063 | PM109 | 중경2공장 24" 조관 | 5107 | 중경 2 생산창고 | SIXZ092040 | N5LBT | 406.4 | 6.4 | SQ29688 | HQT045110 | 100 | Stripe 모재 T방향 | SPHT3-D | 주식회사 포스코 | 279 | 450 | 40 | 74.7327 | 313.669 | 76.8359 | 322.496 | 461.459 | 46 | 2023-12-14
SQ29685 | HQT045130 | POSCO | 0 | 20230619 | 0 | 0 | 0.1764 | 0.014 | 0.453 | 0.0115 | 0.002 | 0 | 0 | 0.015 | 0.005 | 0.0001 | 0 | 0.012 | 0 | 0 | 0 | 0.002 | 0 | 0.001 | 0 | 0 | 0.0008 | 0.001 | 0 | 0 | 0 | 0 | 274 | 450 | 39 | 6.2 | 1275 | 490 | PIXZ0912T | 1028063 | PM109 | 중경2공장 24" 조관 | 5107 | 중경 2 생산창고 | SIXZ092100 | N5LBT | 406.4 | 6.4 | SQ29685 | HQT045130 | 278 | Stripe 모재 T방향 | SPHT3-D | 주식회사 포스코 | 274 | 450 | 39 | 75.1829 | 320.586 | 78.4793 | 334.643 | 458.441 | 42 | 2023-12-14
SQ29685 | HQT045130 | POSCO | 0 | 20230619 | 0 | 0 | 0.1764 | 0.014 | 0.453 | 0.0115 | 0.002 | 0 | 0 | 0.015 | 0.005 | 0.0001 | 0 | 0.012 | 0 | 0 | 0 | 0.002 | 0 | 0.001 | 0 | 0 | 0.0008 | 0.001 | 0 | 0 | 0 | 0 | 274 | 450 | 39 | 6.2 | 1275 | 490 | PIXZ0912W | 1028063 | PM109 | 중경2공장 24" 조관 | 5107 | 중경 2 생산창고 | SIXZ092100 | N5LBT | 406.4 | 6.4 | SQ29685 | HQT045130 | 278 | Stripe 용접 | SPHT3-D | 주식회사 포스코 | 274 | 450 | 39 | 80.8385 | 335.014 | 0 | 0 | 477.472 | 0 | 2023-12-14
SQ30610 | HQT093420 | POSCO | 0 | 20230627 | 0 | 0 | 0.1866 | 0.012 | 0.792 | 0.014 | 0.0026 | 0 | 0 | 0.023 | 0.009 | 0.0001 | 0 | 0.022 | 0 | 0 | 0 | 0.002 | 0 | 0.001 | 0 | 0 | 0.001 | 0.002 | 0 | 0 | 0 | 0 | 286 | 477 | 39 | 9.5 | 1107 | 316 | PHX72402W | 1015909 | PM108 | 중경1공장 20" 조관 | 5103 | 중경 1 생산창고 | SHX7242050 | N5LBA53B | 355.6 | 9.5 | SQ30610 | HQT093420 | 22 | Stripe 용접 | SPHT3 | 주식회사 포스코 | 287 | 477 | 41 | 168.43 | 458.998 | 0 | 0 | 535.463 | 0 | 2023-07-26
SQ30610 | HQT093420 | POSCO | 0 | 20230627 | 0 | 0 | 0.1866 | 0.012 | 0.792 | 0.014 | 0.0026 | 0 | 0 | 0.023 | 0.009 | 0.0001 | 0 | 0.022 | 0 | 0 | 0 | 0.002 | 0 | 0.001 | 0 | 0 | 0.001 | 0.002 | 0 | 0 | 0 | 0 | 286 | 477 | 39 | 9.5 | 1107 | 316 | PHX72402T | 1015909 | PM108 | 중경1공장 20" 조관 | 5103 | 중경 1 생산창고 | SHX7242050 | N5LBA53B | 355.6 | 9.5 | SQ30610 | HQT093420 | 22 | Stripe 모재 T방향 | SPHT3 | 주식회사 포스코 | 287 | 477 | 41 | 129.1 | 353.884 | 134.605 | 368.975 | 473.475 | 37.1093 | 2023-07-26
SQ30610 | HQT093420 | POSCO | 0 | 20230627 | 0 | 0 | 0.1866 | 0.012 | 0.792 | 0.014 | 0.0026 | 0 | 0 | 0.023 | 0.009 | 0.0001 | 0 | 0.022 | 0 | 0 | 0 | 0.002 | 0 | 0.001 | 0 | 0 | 0.001 | 0.002 | 0 | 0 | 0 | 0 | 286 | 477 | 39 | 9.5 | 1107 | 316 | PHX72402W | 1015909 | PM108 | 중경1공장 20" 조관 | 5103 | 중경 1 생산창고 | SHX7242050 | N5LBA53B | 355.6 | 9.5 | SQ30610 | HQT093420 | 22 | Stripe 용접 | SPHT3 | 주식회사 포스코 | 287 | 477 | 41 | 0 | 0 | 0 | 0 | 543.595 | 0 | 2023-09-04
SQ30610 | HQT093420 | POSCO | 0 | 20230627 | 0 | 0 | 0.1866 | 0.012 | 0.792 | 0.014 | 0.0026 | 0 | 0 | 0.023 | 0.009 | 0.0001 | 0 | 0.022 | 0 | 0 | 0 | 0.002 | 0 | 0.001 | 0 | 0 | 0.001 | 0.002 | 0 | 0 | 0 | 0 | 286 | 477 | 39 | 9.5 | 1107 | 316 | PHX72402T | 1015909 | PM108 | 중경1공장 20" 조관 | 5103 | 중경 1 생산창고 | SHX7242050 | N5LBA53B | 355.6 | 9.5 | SQ30610 | HQT093420 | 22 | Stripe 모재 T방향 | SPHT3 | 주식회사 포스코 | 287 | 477 | 41 | 128.402 | 350.36 | 133.437 | 364.098 | 471.939 | 37.5 | 2023-09-04
SQ28786 | HQT094210 | POSCO | 0 | 20230627 | 0 | 0 | 0.1725 | 0.209 | 1.509 | 0.0096 | 0.0005 | 0.047 | 0 | 0 | 0 | 0 | 0 | 0 | 0 | 0 | 0 | 0 | 0 | 0 | 0 | 0 | 0 | 0 | 0 | 0 | 0 | 0 | 395 | 587 | 28 | 9 | 1019 | 343 | PAXX1402L | 1022855 | PM101 | 소경1공장 8" 조관 | 5101 | 소경 1 생산창고 | SAXX141030 | JDDYN13 | 165.2 | 9 | SQ28786 | HQT094210 |  | Stripe 모재 L방향 | POSP520B | 주식회사 포스코 | 395 | 587 | 28 | 102.51 | 454.625 | 102.96 | 456.617 | 537.703 | 31.8359 | 2023-10-17
SQ30780 | HQT103430 | POSCO | 0 | 20230630 | 0 | 0 | 0.1891 | 0.009 | 0.444 | 0.0093 | 0.0078 | 0 | 0 | 0.016 | 0.011 | 0.0001 | 0 | 0.027 | 0 | 0 | 0 | 0.002 | 0 | 0 | 0 | 0 | 0.0006 | 0.001 | 0 | 0 | 0 | 0 | 289 | 466 | 39 | 6.2 | 1115 | 477 | PHY21703T | 1034528 | PM108 | 중경1공장 20" 조관 | 5103 | 중경 1 생산창고 | SHY2172110 | N5LBT | 355.6 | 6.4 | SQ30780 | HQT103430 | 24 | Stripe 모재 T방향 | SPHT3 | 주식회사 포스코 | 289 | 466 | 39 | 78.528 | 328.411 | 81.5977 | 341.249 | 464.305 | 39 | 2024-02-20
SQ30780 | HQT103430 | POSCO | 0 | 20230630 | 0 | 0 | 0.1891 | 0.009 | 0.444 | 0.0093 | 0.0078 | 0 | 0 | 0.016 | 0.011 | 0.0001 | 0 | 0.027 | 0 | 0 | 0 | 0.002 | 0 | 0 | 0 | 0 | 0.0006 | 0.001 | 0 | 0 | 0 | 0 | 289 | 466 | 39 | 6.2 | 1115 | 477 | PHY21703W | 1034528 | PM108 | 중경1공장 20" 조관 | 5103 | 중경 1 생산창고 | SHY2172110 | N5LBT | 355.6 | 6.4 | SQ30780 | HQT103430 | 24 | Stripe 용접 | SPHT3 | 주식회사 포스코 | 289 | 466 | 39 | 0 | 0 | 0 | 0 | 511.633 | 0 | 2024-02-20
SQ30775 | HQT103450 | POSCO | 0 | 20230630 | 0 | 0 | 0.1859 | 0.01 | 0.436 | 0.0072 | 0.0038 | 0 | 0 | 0.012 | 0.008 | 0.0001 | 0 | 0.011 | 0 | 0 | 0 | 0.002 | 0 | 0 | 0 | 0 | 0.0008 | 0 | 0 | 0 | 0 | 0 | 283 | 457 | 40 | 6.2 | 1115 | 489 | PIXZ0201T | 1027963 | PM109 | 중경2공장 24" 조관 | 5107 | 중경 2 생산창고 | SIXZ022030 | N5LBT | 355.6 | 6.4 | SQ30775 | HQT103450 | 36 | Stripe 모재 T방향 | SPHT3 | 주식회사 포스코 | 283 | 457 | 40 | 73.1995 | 304.198 | 76.566 | 318.189 | 454.081 | 42.8 | 2023-12-06
SQ30775 | HQT103450 | POSCO | 0 | 20230630 | 0 | 0 | 0.1859 | 0.01 | 0.436 | 0.0072 | 0.0038 | 0 | 0 | 0.012 | 0.008 | 0.0001 | 0 | 0.011 | 0 | 0 | 0 | 0.002 | 0 | 0 | 0 | 0 | 0.0008 | 0 | 0 | 0 | 0 | 0 | 283 | 457 | 40 | 6.2 | 1115 | 489 | PIXZ0201W | 1027963 | PM109 | 중경2공장 24" 조관 | 5107 | 중경 2 생산창고 | SIXZ022030 | N5LBT | 355.6 | 6.4 | SQ30775 | HQT103450 | 36 | Stripe 용접 | SPHT3 | 주식회사 포스코 | 283 | 457 | 40 | 83.9761 | 337.581 | 0 | 0 | 475.893 | 0 | 2023-12-06
SQ30774 | HQT103480 | POSCO | 0 | 20230630 | 0 | 0 | 0.1842 | 0.011 | 0.431 | 0.0148 | 0.0052 | 0 | 0 | 0.029 | 0.014 | 0.0001 | 0 | 0.024 | 0 | 0 | 0 | 0.003 | 0 | 0 | 0 | 0 | 0.0006 | 0.002 | 0 | 0 | 0 | 0 | 286 | 462 | 39 | 6.2 | 1115 | 485 | PIY42702W | 1041266 | PM109 | 중경2공장 24" 조관 | 5107 | 중경 2 생산창고 | SIY4272050 | N5LBT | 355.6 | 6.4 | SQ30774 | HQT103480 | 36 | Stripe 용접 | SPHT3 | 주식회사 포스코 | 286 | 462 | 39 | 93.4054 | 394.366 | 0 | 0 | 507.662 | 0 | 2024-05-03
SQ30774 | HQT103480 | POSCO | 0 | 20230630 | 0 | 0 | 0.1842 | 0.011 | 0.431 | 0.0148 | 0.0052 | 0 | 0 | 0.029 | 0.014 | 0.0001 | 0 | 0.024 | 0 | 0 | 0 | 0.003 | 0 | 0 | 0 | 0 | 0.0006 | 0.002 | 0 | 0 | 0 | 0 | 286 | 462 | 39 | 6.2 | 1115 | 485 | PIY42702T | 1041266 | PM109 | 중경2공장 24" 조관 | 5107 | 중경 2 생산창고 | SIY4272050 | N5LBT | 355.6 | 6.4 | SQ30774 | HQT103480 | 36 | Stripe 모재 T방향 | SPHT3 | 주식회사 포스코 | 286 | 462 | 39 | 75.6111 | 314.649 | 79.8918 | 332.463 | 464.822 | 42.3999 | 2024-05-03
SQ31444 | HQU001260 | POSCO | 0 | 20230712 | 0 | 0 | 0.1772 | 0.007 | 0.449 | 0.009 | 0.003 | 0 | 0 | 0.014 | 0.012 | 0.0001 | 0 | 0.01 | 0 | 0 | 0 | 0.002 | 0 | 0 | 0 | 0 | 0.0011 | 0 | 0 | 0 | 0 | 0 | 287 | 460 | 40 | 6.2 | 1115 | 489 | PHX72401T | 1015885 | PM108 | 중경1공장 20" 조관 | 5103 | 중경 1 생산창고 | SHX7241070 | N5LBT | 355.6 | 6.4 | SQ31444 | HQU001260 | 7 | Stripe 모재 T방향 | SPHT3 | 주식회사 포스코 | 287 | 460 | 40 | 77.0413 | 323.701 | 79.5316 | 334.165 | 453.307 | 38.2812 | 2023-07-26
SQ31444 | HQU001260 | POSCO | 0 | 20230712 | 0 | 0 | 0.1772 | 0.007 | 0.449 | 0.009 | 0.003 | 0 | 0 | 0.014 | 0.012 | 0.0001 | 0 | 0.01 | 0 | 0 | 0 | 0.002 | 0 | 0 | 0 | 0 | 0.0011 | 0 | 0 | 0 | 0 | 0 | 287 | 460 | 40 | 6.2 | 1115 | 489 | PHX72401W | 1015885 | PM108 | 중경1공장 20" 조관 | 5103 | 중경 1 생산창고 | SHX7241070 | N5LBT | 355.6 | 6.4 | SQ31444 | HQU001260 | 7 | Stripe 용접 | SPHT3 | 주식회사 포스코 | 287 | 460 | 40 | 89.0379 | 372.879 | 0 | 0 | 500.23 | 0 | 2023-07-26
SQ31746 | HQU004410 | POSCO | 0 | 20230725 | 0 | 0 | 0.1944 | 0.005 | 0.849 | 0.0118 | 0.0032 | 0 | 0 | 0.024 | 0.008 | 0 | 0 | 0.011 | 0 | 0 | 0 | 0.003 | 0 | 0.001 | 0 | 0 | 0.0009 | 0 | 0 | 0 | 0 | 0 | 288 | 484 | 40 | 9.15 | 1009 | 335 | PIX90704T | 1019517 | PM109 | 중경2공장 24" 조관 | 5107 | 중경 2 생산창고 | SIX9072030 | N5LBT | 323.9 | 9.5 | SQ31746 | HQU004410 | 19 | Stripe 모재 T방향 | SPHT3 | 주식회사 포스코 | 288 | 484 | 40 | 127.772 | 363.087 | 133.141 | 378.343 | 488.86 | 40.039 | 2023-09-12
SQ31746 | HQU004410 | POSCO | 0 | 20230725 | 0 | 0 | 0.1944 | 0.005 | 0.849 | 0.0118 | 0.0032 | 0 | 0 | 0.024 | 0.008 | 0 | 0 | 0.011 | 0 | 0 | 0 | 0.003 | 0 | 0.001 | 0 | 0 | 0.0009 | 0 | 0 | 0 | 0 | 0 | 288 | 484 | 40 | 9.15 | 1009 | 335 | PIX90704W | 1019517 | PM109 | 중경2공장 24" 조관 | 5107 | 중경 2 생산창고 | SIX9072030 | N5LBT | 323.9 | 9.5 | SQ31746 | HQU004410 | 19 | Stripe 용접 | SPHT3 | 주식회사 포스코 | 288 | 484 | 40 | 0 | 0 | 0 | 0 | 544.227 | 0 | 2023-09-12
SQ31815 | HQU007360 | POSCO | 0 | 20230715 | 0 | 0 | 0.1533 | 0.005 | 0.951 | 0.0093 | 0.0032 | 0.021 | 0 | 0.02 | 0.014 | 0 | 0 | 0.011 | 0 | 0 | 0 | 0.007 | 0.0039 | 0.023 | 0 | 0 | 0.0006 | 0.001 | 0 | 0 | 0 | 0 | 427 | 546 | 35 | 9.15 | 1426 | 276 | PIX80206T | 1016787 | PM109 | 중경2공장 24" 조관 | 5107 | 중경 2 생산창고 | SIX8021160 | N5LBTC350 | 457 | 9.5 | SQ31815 | HQU007360 | 63 | Stripe 모재 T방향 | STK490 | 주식회사 포스코 | 427 | 546 | 35 | 146.2 | 409.267 | 151.658 | 424.546 | 532.376 | 37.8906 | 2023-08-04
SQ31815 | HQU007360 | POSCO | 0 | 20230715 | 0 | 0 | 0.1533 | 0.005 | 0.951 | 0.0093 | 0.0032 | 0.021 | 0 | 0.02 | 0.014 | 0 | 0 | 0.011 | 0 | 0 | 0 | 0.007 | 0.0039 | 0.023 | 0 | 0 | 0.0006 | 0.001 | 0 | 0 | 0 | 0 | 427 | 546 | 35 | 9.15 | 1426 | 276 | PIX80206W | 1016787 | PM109 | 중경2공장 24" 조관 | 5107 | 중경 2 생산창고 | SIX8021160 | N5LBTC350 | 457 | 9.5 | SQ31815 | HQU007360 | 63 | Stripe 용접 | STK490 | 주식회사 포스코 | 427 | 546 | 35 | 191.202 | 532.934 | 0 | 0 | 571.655 | -98.046 | 2023-08-04
SQ31815 | HQU007360 | POSCO | 0 | 20230715 | 0 | 0 | 0.1533 | 0.005 | 0.951 | 0.0093 | 0.0032 | 0.021 | 0 | 0.02 | 0.014 | 0 | 0 | 0.011 | 0 | 0 | 0 | 0.007 | 0.0039 | 0.023 | 0 | 0 | 0.0006 | 0.001 | 0 | 0 | 0 | 0 | 427 | 546 | 35 | 9.15 | 1426 | 276 | PIX80206L | 1016787 | PM109 | 중경2공장 24" 조관 | 5107 | 중경 2 생산창고 | SIX8021160 | N5LBTC350 | 457 | 9.5 | SQ31815 | HQU007360 | 63 | Stripe 모재 L방향 | STK490 | 주식회사 포스코 | 427 | 546 | 35 | 51.1462 | 436.894 | 51.1509 | 437.37095 | 528.576 | 30.62024 | 2023-08-21
SQ31780 | HQU007830 | POSCO | 0 | 20230712 | 0.21 | 0.359 | 0.1442 | 0.007 | 1.258 | 0.0092 | 0.003 | 0 | 0 | 0 | 0 | 0 | 0 | 0 | 0 | 0 | 0 | 0 | 0.0034 | 0 | 0 | 0 | 0 | 0 | 0 | 0 | 0 | 0 | 477 | 569 | 30 | 5.7 | 1001 | 543 | PHX80103L | 1016545 | PM108 | 중경1공장 20" 조관 | 5103 | 중경 1 생산창고 | SHX8012020 | SNT355E | 318.5 | 6 | SQ31780 | HQU007830 |  | Stripe 모재 L방향 | SNT355E | 주식회사 포스코 | 477 | 569 | 30 | 71.701 | 479.48 | 73.3315 | 490.383 | 572.741 | 28.1249 | 2023-08-03
SQ31804 | HQU017790 | POSCO | 0 | 20230725 | 0 | 0 | 0.1565 | 0.009 | 0.94 | 0.0127 | 0.0026 | 0.02 | 0 | 0.027 | 0.006 | 0.0001 | 0 | 0.01 | 0 | 0 | 0 | 0.002 | 0.0037 | 0.024 | 0 | 0 | 0.001 | 0.001 | 0 | 0 | 0 | 0 | 437 | 550 | 31 | 6.2 | 1048 | 495 | PAX82101L | 1018115 | PM101 | 소경1공장 8" 조관 | 5101 | 소경 1 생산창고 | SAX8212010 | N5LBTC350 | 168.3 | 6.4 | SQ31804 | HQU017790 |  | Stripe 모재 L방향 | STK490 | 주식회사 포스코 | 437 | 550 | 31 | 74.982 | 473.353 | 75.0025 | 473.482 | 548.027 | 30.7086 | 2023-08-23
SQ31804 | HQU017790 | POSCO | 0 | 20230725 | 0 | 0 | 0.1565 | 0.009 | 0.94 | 0.0127 | 0.0026 | 0.02 | 0 | 0.027 | 0.006 | 0.0001 | 0 | 0.01 | 0 | 0 | 0 | 0.002 | 0.0037 | 0.024 | 0 | 0 | 0.001 | 0.001 | 0 | 0 | 0 | 0 | 437 | 550 | 31 | 6.2 | 1048 | 495 | PAX82101L | 1018115 | PM101 | 소경1공장 8" 조관 | 5101 | 소경 1 생산창고 | SAX8212010 | N5LBTC350 | 168.3 | 6.4 | SQ31804 | HQU017790 |  | Stripe 모재 L방향 | STK490 | 주식회사 포스코 | 437 | 550 | 31 | 38.1982 | 495.167 | 38.0556 | 493.81265 | 556.50659 | 28.071 | 2023-09-20
SQ31804 | HQU017790 | POSCO | 0 | 20230725 | 0 | 0 | 0.1565 | 0.009 | 0.94 | 0.0127 | 0.0026 | 0.02 | 0 | 0.027 | 0.006 | 0.0001 | 0 | 0.01 | 0 | 0 | 0 | 0.002 | 0.0037 | 0.024 | 0 | 0 | 0.001 | 0.001 | 0 | 0 | 0 | 0 | 437 | 550 | 31 | 6.2 | 1048 | 495 | PAXZ2706L | 1028947 | PM101 | 소경1공장 8" 조관 | 5101 | 소경 1 생산창고 | SAXZ272090 | N5LBTC350 | 168.3 | 6.4 | SQ31804 | HQU017790 |  | Stripe 모재 L방향 | STK490 | 주식회사 포스코 | 437 | 550 | 31 | 38.9042 | 504.688 | 38.8286 | 504.21101 | 567.3442 | 28.0751 | 2024-01-02
SQ31804 | HQU017790 | POSCO | 0 | 20230725 | 0 | 0 | 0.1565 | 0.009 | 0.94 | 0.0127 | 0.0026 | 0.02 | 0 | 0.027 | 0.006 | 0.0001 | 0 | 0.01 | 0 | 0 | 0 | 0.002 | 0.0037 | 0.024 | 0 | 0 | 0.001 | 0.001 | 0 | 0 | 0 | 0 | 437 | 550 | 31 | 6.2 | 1048 | 495 | PAXZ2706L | 1028947 | PM101 | 소경1공장 8" 조관 | 5101 | 소경 1 생산창고 | SAXZ272090 | N5LBTC350 | 168.3 | 6.4 | SQ31804 | HQU017790 |  | Stripe 모재 L방향 | STK490 | 주식회사 포스코 | 437 | 550 | 31 | 77.1668 | 498.12 | 77.5977 | 500.902 | 562.106 | 31.6 | 2024-01-03
SQ32164 | HQU025610 | POSCO | 0 | 20230721 | 0.207 | 0.36 | 0.14 | 0.007 | 1.285 | 0.0135 | 0.0027 | 0 | 0 | 0 | 0 | 0 | 0 | 0 | 0 | 0 | 0 | 0 | 0.003 | 0 | 0 | 0 | 0 | 0 | 0 | 0 | 0 | 0 | 456 | 561 | 31 | 7.7 | 1110 | 390 | PHX72504T | 1016000 | PM108 | 중경1공장 20" 조관 | 5103 | 중경 1 생산창고 | SHX7252120 | SNT355E | 355.6 | 8 | SQ32164 | HQU025610 |  | Stripe 모재 T방향 | SNT355E | 주식회사 포스코 | 456 | 561 | 31 | 82.5564 | 424.915 | 85.1696 | 438.366 | 568.969 | 29.6875 | 2023-07-27
SQ32164 | HQU025610 | POSCO | 0 | 20230721 | 0.207 | 0.36 | 0.14 | 0.007 | 1.285 | 0.0135 | 0.0027 | 0 | 0 | 0 | 0 | 0 | 0 | 0 | 0 | 0 | 0 | 0 | 0.003 | 0 | 0 | 0 | 0 | 0 | 0 | 0 | 0 | 0 | 456 | 561 | 31 | 7.7 | 1110 | 390 | PHX72504W | 1016000 | PM108 | 중경1공장 20" 조관 | 5103 | 중경 1 생산창고 | SHX7252120 | SNT355E | 355.6 | 8 | SQ32164 | HQU025610 |  | Stripe 용접 | SNT355E | 주식회사 포스코 | 456 | 561 | 31 | 106.094 | 549.497 | 0 | 0 | 632.214 | -98.046 | 2023-07-27
SQ32164 | HQU025610 | POSCO | 0 | 20230721 | 0.207 | 0.36 | 0.14 | 0.007 | 1.285 | 0.0135 | 0.0027 | 0 | 0 | 0 | 0 | 0 | 0 | 0 | 0 | 0 | 0 | 0 | 0.003 | 0 | 0 | 0 | 0 | 0 | 0 | 0 | 0 | 0 | 456 | 561 | 31 | 7.7 | 1110 | 390 | PHX72504L | 1016000 | PM108 | 중경1공장 20" 조관 | 5103 | 중경 1 생산창고 | SHX7252120 | SNT355E | 355.6 | 8 | SQ32164 | HQU025610 |  | Stripe 모재 L방향 | SNT355E | 주식회사 포스코 | 456 | 561 | 31 | 85.6796 | 442.663 | 89.1374 | 460.528 | 561.978 | 29.8828 | 2023-08-01
SQ32168 | HQU025700 | POSCO | 0 | 20230725 | 0.213 | 0.365 | 0.146 | 0.007 | 1.27 | 0.0156 | 0.0027 | 0 | 0 | 0 | 0 | 0 | 0 | 0 | 0 | 0 | 0 | 0 | 0.0041 | 0 | 0 | 0 | 0 | 0 | 0 | 0 | 0 | 0 | 469 | 578 | 30 | 5.7 | 1001 | 555 | PHX80201L | 1016554 | PM108 | 중경1공장 20" 조관 | 5103 | 중경 1 생산창고 | SHX8021010 | SNT355E | 318.5 | 6 | SQ32168 | HQU025700 |  | Stripe 모재 L방향 | SNT355E | 주식회사 포스코 | 469 | 578 | 30 | 70.4774 | 489.294 | 71.3817 | 495.572 | 585.607 | 27.3437 | 2023-08-03
SQ32705 | HQU059760 | POSCO | 0 | 20230729 | 0.21 | 0.362 | 0.1445 | 0.005 | 1.27 | 0.0156 | 0.0046 | 0 | 0 | 0 | 0 | 0 | 0 | 0 | 0 | 0 | 0 | 0 | 0.0022 | 0 | 0 | 0 | 0 | 0 | 0 | 0 | 0 | 0 | 469 | 554 | 30 | 5.7 | 842 | 493 | PHX73102L | 1016051 | PM108 | 중경1공장 20" 조관 | 5103 | 중경 1 생산창고 | SHX7311160 | SNT355E | 267.4 | 6 | SQ32705 | HQU059760 |  | Stripe 모재 L방향 | SNT355E | 주식회사 포스코 | 469 | 554 | 30 | 68.1769 | 469.347 | 68.2415 | 469.792 | 560.505 | 25.9765 | 2023-08-02
SQ32708 | HQU059890 | POSCO | 0 | 20230728 | 0.212 | 0.358 | 0.1476 | 0.005 | 1.235 | 0.0113 | 0.0056 | 0 | 0 | 0 | 0 | 0 | 0 | 0 | 0 | 0 | 0 | 0 | 0.0027 | 0 | 0 | 0 | 0 | 0 | 0 | 0 | 0 | 0 | 471 | 576 | 29 | 5.7 | 842 | 503 | PHX73103L | 1016089 | PM108 | 중경1공장 20" 조관 | 5103 | 중경 1 생산창고 | SHX7311370 | SNT355E | 267.4 | 6 | SQ32708 | HQU059890 |  | Stripe 모재 L방향 | SNT355E | 주식회사 포스코 | 471 | 576 | 29 | 69.6121 | 483.088 | 69.0559 | 479.228 | 569.465 | 25.1953 | 2023-08-02
SQ32751 | HQU067510 | POSCO | 0 | 20230724 | 0 | 0 | 0.1853 | 0.005 | 0.784 | 0.0123 | 0.002 | 0 | 0 | 0.017 | 0.007 | 0 | 0 | 0.01 | 0 | 0 | 0 | 0.002 | 0 | 0 | 0 | 0 | 0.0004 | 0 | 0 | 0 | 0 | 0 | 274 | 469 | 42 | 9.15 | 1009 | 328 | PIX90703W | 1019518 | PM109 | 중경2공장 24" 조관 | 5107 | 중경 2 생산창고 | SIX9071070 | N5LBT | 323.9 | 9.5 | SQ32751 | HQU067510 | 20 | Stripe 용접 | SPHT3 | 주식회사 포스코 | 274 | 469 | 42 | 161.024 | 446.885 | 0 | 0 | 495.376 | 0 | 2023-09-12
SQ32751 | HQU067510 | POSCO | 0 | 20230724 | 0 | 0 | 0.1853 | 0.005 | 0.784 | 0.0123 | 0.002 | 0 | 0 | 0.017 | 0.007 | 0 | 0 | 0.01 | 0 | 0 | 0 | 0.002 | 0 | 0 | 0 | 0 | 0.0004 | 0 | 0 | 0 | 0 | 0 | 274 | 469 | 42 | 9.15 | 1009 | 328 | PIX90703T | 1019518 | PM109 | 중경2공장 24" 조관 | 5107 | 중경 2 생산창고 | SIX9071070 | N5LBT | 323.9 | 9.5 | SQ32751 | HQU067510 | 20 | Stripe 모재 T방향 | SPHT3 | 주식회사 포스코 | 274 | 469 | 42 | 121.885 | 345.181 | 127.388 | 360.766 | 454.962 | 46.8749 | 2023-09-12
SQ32700 | HQU078240 | POSCO | 0 | 20230728 | 0.209 | 0.358 | 0.1437 | 0.008 | 1.254 | 0.0093 | 0.003 | 0 | 0 | 0 | 0 | 0 | 0 | 0 | 0 | 0 | 0 | 0 | 0.0019 | 0 | 0 | 0 | 0 | 0 | 0 | 0 | 0 | 0 | 474 | 571 | 29 | 6.7 | 996 | 450 | PHY71006L | 1047421 | PM108 | 중경1공장 20" 조관 | 5103 | 중경 1 생산창고 | SHY7102110 | SNT355E | 318.5 | 7 | SQ32700 | HQU078240 |  | Stripe 모재 L방향 | SNT355E | 주식회사 포스코 | 474 | 571 | 29 | 79.7863 | 468.37 | 79.1502 | 464.636 | 583.122 | 28.2 | 2024-07-16
SQ32703 | HQU078250 | POSCO | 0 | 20230728 | 0.214 | 0.365 | 0.1476 | 0.007 | 1.274 | 0.0119 | 0.0049 | 0 | 0 | 0 | 0 | 0 | 0 | 0 | 0 | 0 | 0 | 0 | 0.0035 | 0 | 0 | 0 | 0 | 0 | 0 | 0 | 0 | 0 | 467 | 563 | 31 | 6.7 | 996 | 444 | PHX80202L | 1016583 | PM108 | 중경1공장 20" 조관 | 5103 | 중경 1 생산창고 | SHX8021040 | SNT355E | 318.5 | 7 | SQ32703 | HQU078250 |  | Stripe 모재 L방향 | SNT355E | 주식회사 포스코 | 467 | 563 | 31 | 82.8323 | 484.503 | 83.9129 | 490.824 | 577.939 | 26.9531 | 2023-08-04
SQ32711 | HQU078290 | POSCO | 0 | 20230724 | 0.214 | 0.362 | 0.1503 | 0.004 | 1.242 | 0.0128 | 0.0047 | 0 | 0 | 0 | 0 | 0 | 0 | 0 | 0 | 0 | 0 | 0 | 0.0019 | 0 | 0 | 0 | 0 | 0 | 0 | 0 | 0 | 0 | 460 | 559 | 32 | 5.7 | 842 | 440 | PHX72704L | 1016067 | PM108 | 중경1공장 20" 조관 | 5103 | 중경 1 생산창고 | SHX7272200 | SNT355E | 267.4 | 6 | SQ32711 | HQU078290 |  | Stripe 모재 L방향 | SNT355E | 주식회사 포스코 | 460 | 559 | 32 | 70.7747 | 491.747 | 69.8387 | 485.244 | 569.651 | 28.3999 | 2023-07-31
SQ32705 | HQU078320 | POSCO | 0 | 20230725 | 0.21 | 0.362 | 0.1445 | 0.005 | 1.27 | 0.0156 | 0.0046 | 0 | 0 | 0 | 0 | 0 | 0 | 0 | 0 | 0 | 0 | 0 | 0.0022 | 0 | 0 | 0 | 0 | 0 | 0 | 0 | 0 | 0 | 469 | 554 | 30 | 5.7 | 842 | 510 | PHX72702L | 1016042 | PM108 | 중경1공장 20" 조관 | 5103 | 중경 1 생산창고 | SHX7271170 | SNT355E | 267.4 | 6 | SQ32705 | HQU078320 |  | Stripe 모재 L방향 | SNT355E | 주식회사 포스코 | 469 | 554 | 30 | 74.5932 | 516.195 | 74.4703 | 515.345 | 582.632 | 29.8 | 2023-07-31
SQ32703 | HQU078330 | POSCO | 0 | 20230726 | 0.214 | 0.365 | 0.1476 | 0.007 | 1.274 | 0.0119 | 0.0049 | 0 | 0 | 0 | 0 | 0 | 0 | 0 | 0 | 0 | 0 | 0 | 0.0035 | 0 | 0 | 0 | 0 | 0 | 0 | 0 | 0 | 0 | 459 | 545 | 31 | 5.7 | 842 | 509 | PHX72701L | 1016028 | PM108 | 중경1공장 20" 조관 | 5103 | 중경 1 생산창고 | SHX7271130 | SNT355E | 267.4 | 6 | SQ32703 | HQU078330 |  | Stripe 모재 L방향 | SNT355E | 주식회사 포스코 | 459 | 545 | 31 | 71.0032 | 495.523 | 71.1819 | 496.77 | 581.446 | 29.6 | 2023-07-31
SQ33144 | HQU084380 | POSCO | 0 | 20230728 | 0 | 0 | 0.1461 | 0.007 | 0.909 | 0.0106 | 0.0038 | 0.02 | 0 | 0.013 | 0.004 | 0.0001 | 0 | 0.01 | 0 | 0 | 0 | 0.002 | 0.0029 | 0.025 | 0 | 0 | 0.0009 | 0.001 | 0 | 0 | 0 | 0 | 420 | 528 | 34 | 8.95 | 849 | 324 | PHX90402T | 1019019 | PM108 | 중경1공장 20" 조관 | 5103 | 중경 1 생산창고 | SHX9041060 | N5LBTC350 | 273.1 | 9.3 | SQ33144 | HQU084380 | 321 | Stripe 모재 T방향 | STK490 | 주식회사 포스코 | 420 | 528 | 34 | 151.038 | 438.615 | 157.247 | 456.644 | 538.723 | 32.0312 | 2023-09-06
SQ33144 | HQU084380 | POSCO | 0 | 20230728 | 0 | 0 | 0.1461 | 0.007 | 0.909 | 0.0106 | 0.0038 | 0.02 | 0 | 0.013 | 0.004 | 0.0001 | 0 | 0.01 | 0 | 0 | 0 | 0.002 | 0.0029 | 0.025 | 0 | 0 | 0.0009 | 0.001 | 0 | 0 | 0 | 0 | 420 | 528 | 34 | 8.95 | 849 | 324 | PHX90402W | 1019019 | PM108 | 중경1공장 20" 조관 | 5103 | 중경 1 생산창고 | SHX9041060 | N5LBTC350 | 273.1 | 9.3 | SQ33144 | HQU084380 | 321 | Stripe 용접 | STK490 | 주식회사 포스코 | 420 | 528 | 34 | 192.334 | 548.278 | 0 | 0 | 578.231 | 0 | 2023-09-06
SQ33144 | HQU084380 | POSCO | 0 | 20230728 | 0 | 0 | 0.1461 | 0.007 | 0.909 | 0.0106 | 0.0038 | 0.02 | 0 | 0.013 | 0.004 | 0.0001 | 0 | 0.01 | 0 | 0 | 0 | 0.002 | 0.0029 | 0.025 | 0 | 0 | 0.0009 | 0.001 | 0 | 0 | 0 | 0 | 420 | 528 | 34 | 8.95 | 849 | 324 | PHX90402L | 1019019 | PM108 | 중경1공장 20" 조관 | 5103 | 중경 1 생산창고 | SHX9041060 | N5LBTC350 | 273.1 | 9.3 | SQ33144 | HQU084380 | 321 | Stripe 모재 L방향 | STK490 | 주식회사 포스코 | 420 | 528 | 34 | 52.378 | 457.686 | 52.5822 | 459.93006 | 544.68498 | 30.75954 | 2023-09-20
SQ33140 | HQU084420 | POSCO | 0 | 20230728 | 0 | 0 | 0.1476 | 0.009 | 0.864 | 0.0125 | 0.003 | 0.022 | 0 | 0.015 | 0.005 | 0.0001 | 0 | 0.009 | 0 | 0 | 0 | 0.003 | 0.0034 | 0.026 | 0 | 0 | 0.0009 | 0 | 0 | 0 | 0 | 0 | 430 | 546 | 36 | 8.95 | 849 | 323 | PHX90401T | 1019017 | PM108 | 중경1공장 20" 조관 | 5103 | 중경 1 생산창고 | SHX9041040 | N5LBTC350 | 273.1 | 9.3 | SQ33140 | HQU084420 | 19 | Stripe 모재 T방향 | STK490 | 주식회사 포스코 | 430 | 546 | 36 | 153.8 | 444.675 | 160.769 | 464.826 | 551.949 | 31.4453 | 2023-09-06
SQ33140 | HQU084420 | POSCO | 0 | 20230728 | 0 | 0 | 0.1476 | 0.009 | 0.864 | 0.0125 | 0.003 | 0.022 | 0 | 0.015 | 0.005 | 0.0001 | 0 | 0.009 | 0 | 0 | 0 | 0.003 | 0.0034 | 0.026 | 0 | 0 | 0.0009 | 0 | 0 | 0 | 0 | 0 | 430 | 546 | 36 | 8.95 | 849 | 323 | PHX90401W | 1019017 | PM108 | 중경1공장 20" 조관 | 5103 | 중경 1 생산창고 | SHX9041040 | N5LBTC350 | 273.1 | 9.3 | SQ33140 | HQU084420 | 19 | Stripe 용접 | STK490 | 주식회사 포스코 | 430 | 546 | 36 | 208.96 | 600.365 | 0 | 0 | 603.491 | 0 | 2023-09-06
SQ33140 | HQU084420 | POSCO | 0 | 20230728 | 0 | 0 | 0.1476 | 0.009 | 0.864 | 0.0125 | 0.003 | 0.022 | 0 | 0.015 | 0.005 | 0.0001 | 0 | 0.009 | 0 | 0 | 0 | 0.003 | 0.0034 | 0.026 | 0 | 0 | 0.0009 | 0 | 0 | 0 | 0 | 0 | 430 | 546 | 36 | 8.95 | 849 | 323 | PHX90401L | 1019017 | PM108 | 중경1공장 20" 조관 | 5103 | 중경 1 생산창고 | SHX9041040 | N5LBTC350 | 273.1 | 9.3 | SQ33140 | HQU084420 | 19 | Stripe 모재 L방향 | STK490 | 주식회사 포스코 | 430 | 546 | 36 | 52.4108 | 458.043 | 52.3818 | 458.24806 | 550.16171 | 26.4985 | 2023-09-20
SQ33975 | HQU127740 | POSCO | 0 | 20230814 | 0 | 0 | 0.1508 | 0.007 | 0.883 | 0.0127 | 0.0025 | 0.026 | 0 | 0.021 | 0.006 | 0.0002 | 0 | 0.012 | 0 | 0 | 0 | 0.005 | 0.0028 | 0.024 | 0 | 0 | 0.0008 | 0.001 | 0 | 0 | 0 | 0 | 395 | 547 | 36 | 9.15 | 1426 | 284 | PIXY1005W | 1025385 | PM109 | 중경2공장 24" 조관 | 5107 | 중경 2 생산창고 | SIXY101200 | N5LBTC350 | 457 | 9.5 | SQ33975 | HQU127740 | 23 | Stripe 용접 | STK490 | 주식회사 포스코 | 395 | 547 | 36 | 0 | 0 | 0 | 0 | 545.041 | 0 | 2023-11-15
SQ33975 | HQU127740 | POSCO | 0 | 20230814 | 0 | 0 | 0.1508 | 0.007 | 0.883 | 0.0127 | 0.0025 | 0.026 | 0 | 0.021 | 0.006 | 0.0002 | 0 | 0.012 | 0 | 0 | 0 | 0.005 | 0.0028 | 0.024 | 0 | 0 | 0.0008 | 0.001 | 0 | 0 | 0 | 0 | 395 | 547 | 36 | 9.15 | 1426 | 284 | PIXY1005T | 1025385 | PM109 | 중경2공장 24" 조관 | 5107 | 중경 2 생산창고 | SIXY101200 | N5LBTC350 | 457 | 9.5 | SQ33975 | HQU127740 | 23 | Stripe 모재 T방향 | STK490 | 주식회사 포스코 | 395 | 547 | 36 | 137.674 | 402.477 | 142.643 | 417.004 | 528.657 | 37.6 | 2023-11-15
SQ33975 | HQU127740 | POSCO | 0 | 20230814 | 0 | 0 | 0.1508 | 0.007 | 0.883 | 0.0127 | 0.0025 | 0.026 | 0 | 0.021 | 0.006 | 0.0002 | 0 | 0.012 | 0 | 0 | 0 | 0.005 | 0.0028 | 0.024 | 0 | 0 | 0.0008 | 0.001 | 0 | 0 | 0 | 0 | 395 | 547 | 36 | 9.15 | 1426 | 284 | PIXY1005L | 1025385 | PM109 | 중경2공장 24" 조관 | 5107 | 중경 2 생산창고 | SIXY101200 | N5LBTC350 | 457 | 9.5 | SQ33975 | HQU127740 | 23 | Stripe 모재 L방향 | STK490 | 주식회사 포스코 | 395 | 547 | 36 | 51.2419 | 458.88 | 52.181 | 467.75693 | 541.12095 | 28.67632 | 2023-12-06
SQ34043 | HQU131250 | POSCO | 0 | 20230822 | 0 | 0 | 0.1926 | 0.008 | 0.451 | 0.0101 | 0.0049 | 0 | 0 | 0.021 | 0.007 | 0.0001 | 0 | 0.011 | 0 | 0 | 0 | 0.003 | 0 | 0.001 | 0 | 0 | 0.0007 | 0 | 0 | 0 | 0 | 0 | 276 | 459 | 40 | 6.85 | 1044 | 432 | PAXY0603L | 1025028 | PM101 | 소경1공장 8" 조관 | 5101 | 소경 1 생산창고 | SAXY061080 | N5LBT | 168.3 | 7.1 | SQ34043 | HQU131250 |  | Stripe 모재 L방향 | SPHT3 | 주식회사 포스코 | 276 | 459 | 40 | 69.8693 | 394.871 | 69.8612 | 394.825 | 489.237 | 34.6 | 2023-11-08
SQ34553 | HQU157340 | POSCO | 0 | 20230823 | 0 | 0 | 0.1904 | 0.009 | 0.476 | 0.0103 | 0.0032 | 0 | 0 | 0.019 | 0.01 | 0.0001 | 0 | 0.02 | 0 | 0 | 0 | 0.004 | 0 | 0.001 | 0 | 0 | 0.0008 | 0.001 | 0 | 0 | 0 | 0 | 267 | 450 | 40 | 6.85 | 1044 | 434 | PAXY0607L | 1025029 | PM101 | 소경1공장 8" 조관 | 5101 | 소경 1 생산창고 | SAXY062060 | N5LBT | 168.3 | 7.1 | SQ34553 | HQU157340 |  | Stripe 모재 L방향 | SPHT3 | 주식회사 포스코 | 267 | 450 | 40 | 66.8102 | 384.73 | 66.6897 | 384.035 | 478.112 | 33.6 | 2023-11-08
SQ36315 | HQV104420 | POSCO | 0 | 20230907 | 0 | 0 | 0.1454 | 0.007 | 0.925 | 0.0106 | 0.0043 | 0.024 | 0 | 0.014 | 0.009 | 0.0001 | 0 | 0.009 | 0 | 0 | 0 | 0.009 | 0.0031 | 0.023 | 0 | 0 | 0.0008 | 0.001 | 0 | 0 | 0 | 0 | 429 | 550 | 33 | 6.2 | 1115 | 481 | PHXX0703T | 1022351 | PM108 | 중경1공장 20" 조관 | 5103 | 중경 1 생산창고 | SHXX072040 | N5LBTC350 | 355.6 | 6.4 | SQ36315 | HQV104420 | 17 | Stripe 모재 T방향 | STK490 | 주식회사 포스코 | 429 | 550 | 33 | 101.376 | 425.532 | 106.674 | 447.767 | 566.691 | 30.0781 | 2023-10-13
SQ36315 | HQV104420 | POSCO | 0 | 20230907 | 0 | 0 | 0.1454 | 0.007 | 0.925 | 0.0106 | 0.0043 | 0.024 | 0 | 0.014 | 0.009 | 0.0001 | 0 | 0.009 | 0 | 0 | 0 | 0.009 | 0.0031 | 0.023 | 0 | 0 | 0.0008 | 0.001 | 0 | 0 | 0 | 0 | 429 | 550 | 33 | 6.2 | 1115 | 481 | PHXX0703W | 1022351 | PM108 | 중경1공장 20" 조관 | 5103 | 중경 1 생산창고 | SHXX072040 | N5LBTC350 | 355.6 | 6.4 | SQ36315 | HQV104420 | 17 | Stripe 용접 | STK490 | 주식회사 포스코 | 429 | 550 | 33 | 112.196 | 476.697 | 0 | 0 | 591.747 | 0 | 2023-10-13
SQ36315 | HQV104420 | POSCO | 0 | 20230907 | 0 | 0 | 0.1454 | 0.007 | 0.925 | 0.0106 | 0.0043 | 0.024 | 0 | 0.014 | 0.009 | 0.0001 | 0 | 0.009 | 0 | 0 | 0 | 0.009 | 0.0031 | 0.023 | 0 | 0 | 0.0008 | 0.001 | 0 | 0 | 0 | 0 | 429 | 550 | 33 | 6.2 | 1115 | 481 | PHXX0703L | 1022351 | PM108 | 중경1공장 20" 조관 | 5103 | 중경 1 생산창고 | SHXX072040 | N5LBTC350 | 355.6 | 6.4 | SQ36315 | HQV104420 | 17 | Stripe 모재 L방향 | STK490 | 주식회사 포스코 | 429 | 550 | 33 | 35.0746 | 451.273 | 34.2299 | 440.84595 | 551.91936 | 28.62948 | 2023-10-16
SQ36628 | HQV121010 | POSCO | 0 | 20230906 | 0.214 | 0.362 | 0.1492 | 0.01 | 1.234 | 0.0129 | 0.0041 | 0 | 0 | 0 | 0 | 0 | 0 | 0 | 0 | 0 | 0 | 0 | 0.0038 | 0 | 0 | 0 | 0 | 0 | 0 | 0 | 0 | 0 | 456 | 569 | 32 | 8.7 | 1428 | 304 | PIY60501L | 1044812 | PM109 | 중경2공장 24" 조관 | 5107 | 중경 2 생산창고 | SIY6051050 | SNT355E | 457.2 | 9 | SQ36628 | HQV121010 |  | Stripe 모재 L방향 | SNT355E | 주식회사 포스코 | 456 | 569 | 32 | 103.202 | 474.956 | 100.24 | 461.321 | 592.284 | 30.3999 | 2024-06-10
SQ36630 | HQV121020 | POSCO | 0 | 20230907 | 0.217 | 0.364 | 0.1525 | 0.01 | 1.231 | 0.0102 | 0.0042 | 0 | 0 | 0 | 0 | 0 | 0 | 0 | 0 | 0 | 0 | 0 | 0.003 | 0 | 0 | 0 | 0 | 0 | 0 | 0 | 0 | 0 | 459 | 582 | 32 | 8.7 | 1428 | 297 | PIY71208L | 1048274 | PM109 | 중경2공장 24" 조관 | 5107 | 중경 2 생산창고 | SIY7122010 | SNT355E | 457.2 | 9 | SQ36630 | HQV121020 |  | Stripe 모재 L방향 | SNT355E | 주식회사 포스코 | 459 | 582 | 32 | 96.7718 | 441.153 | 96.4354 | 439.619 | 578.969 | 29.6 | 2024-07-16
SQ36645 | HQV121880 | POSCO | 0 | 20230906 | 0.206 | 0.355 | 0.1405 | 0.008 | 1.248 | 0.0114 | 0.0036 | 0 | 0 | 0 | 0 | 0 | 0 | 0 | 0 | 0 | 0 | 0 | 0.002 | 0 | 0 | 0 | 0 | 0 | 0 | 0 | 0 | 0 | 439 | 554 | 33 | 8.7 | 1268 | 314 | PHXX1806L | 1023182 | PM108 | 중경1공장 20" 조관 | 5103 | 중경 1 생산창고 | SHXX182200 | SNT355E | 406.4 | 9 | SQ36645 | HQV121880 |  | Stripe 모재 L방향 | SNT355E | 주식회사 포스코 | 439 | 554 | 33 | 101.684 | 464.393 | 102.604 | 468.597 | 564.882 | 30.2734 | 2023-10-20
SQ36645 | HQV121890 | POSCO | 0 | 20230906 | 0.206 | 0.355 | 0.1405 | 0.008 | 1.248 | 0.0114 | 0.0036 | 0 | 0 | 0 | 0 | 0 | 0 | 0 | 0 | 0 | 0 | 0 | 0.002 | 0 | 0 | 0 | 0 | 0 | 0 | 0 | 0 | 0 | 439 | 554 | 33 | 8.7 | 1268 | 315 | PHXY1101L | 1026039 | PM108 | 중경1공장 20" 조관 | 5103 | 중경 1 생산창고 | SHXY112100 | SNT355E | 406.4 | 9 | SQ36645 | HQV121890 |  | Stripe 모재 L방향 | SNT355E | 주식회사 포스코 | 439 | 554 | 33 | 99.1077 | 452.988 | 100.397 | 458.884 | 562.904 | 31.6 | 2023-11-15
SQ36645 | HQV134960 | POSCO | 0 | 20230905 | 0.206 | 0.355 | 0.1405 | 0.008 | 1.248 | 0.0114 | 0.0036 | 0 | 0 | 0 | 0 | 0 | 0 | 0 | 0 | 0 | 0 | 0 | 0.002 | 0 | 0 | 0 | 0 | 0 | 0 | 0 | 0 | 0 | 439 | 554 | 33 | 8.7 | 1268 | 308 | PIY31803L | 1037090 | PM109 | 중경2공장 24" 조관 | 5107 | 중경 2 생산창고 | SIY3181110 | SNT355E | 406.4 | 9 | SQ36645 | HQV134960 |  | Stripe 모재 L방향 | SNT355E | 주식회사 포스코 | 439 | 554 | 33 | 107.31 | 498.18 | 107.327 | 498.258 | 582.839 | 29.6 | 2024-03-20
SQ36854 | HQV134970 | POSCO | 0 | 20230907 | 0.207 | 0.36 | 0.1397 | 0.013 | 1.286 | 0.0139 | 0.0032 | 0 | 0 | 0 | 0 | 0 | 0 | 0 | 0 | 0 | 0 | 0 | 0.0021 | 0 | 0 | 0 | 0 | 0 | 0 | 0 | 0 | 0 | 444 | 568 | 29 | 8.7 | 1268 | 334 | PIY31802L | 1037086 | PM109 | 중경2공장 24" 조관 | 5107 | 중경 2 생산창고 | SIY3181060 | SNT355E | 406.4 | 9 | SQ36854 | HQV134970 |  | Stripe 모재 L방향 | SNT355E | 주식회사 포스코 | 444 | 568 | 29 | 90.9541 | 413.401 | 85.0584 | 386.604 | 563.91 | 35.3999 | 2024-03-19
SQ37596 | HQW005870 | POSCO | 0 | 20230918 | 0 | 0 | 0.152 | 0.007 | 0.916 | 0.0081 | 0.0058 | 0.022 | 0 | 0.015 | 0.01 | 0.0001 | 0 | 0.023 | 0 | 0 | 0 | 0.003 | 0.0045 | 0.024 | 0 | 0 | 0.001 | 0 | 0 | 0 | 0 | 0 | 465 | 570 | 30 | 7.9 | 1358 | 347 | PAXX3004W | 1024124 | PM101 | 소경1공장 8" 조관 | 5101 | 소경 1 생산창고 | SAXX302050 | N5LBTC350 | 219.1 | 8.2 | SQ37596 | HQW005870 |  | Stripe 용접 | STK490 | 주식회사 포스코 | 465 | 570 | 30 | 0 | 0 | 0 | 0 | 606.287 | 0 | 2023-11-01
SQ37596 | HQW005870 | POSCO | 0 | 20230918 | 0 | 0 | 0.152 | 0.007 | 0.916 | 0.0081 | 0.0058 | 0.022 | 0 | 0.015 | 0.01 | 0.0001 | 0 | 0.023 | 0 | 0 | 0 | 0.003 | 0.0045 | 0.024 | 0 | 0 | 0.001 | 0 | 0 | 0 | 0 | 0 | 465 | 570 | 30 | 7.9 | 1358 | 347 | PAXX3004T | 1024124 | PM101 | 소경1공장 8" 조관 | 5101 | 소경 1 생산창고 | SAXX302050 | N5LBTC350 | 219.1 | 8.2 | SQ37596 | HQW005870 |  | Stripe 모재 T방향 | STK490 | 주식회사 포스코 | 465 | 570 | 30 | 131.924 | 438.663 | 140.605 | 467.529 | 561.413 | 31 | 2023-11-01
SQ37596 | HQW005870 | POSCO | 0 | 20230918 | 0 | 0 | 0.152 | 0.007 | 0.916 | 0.0081 | 0.0058 | 0.022 | 0 | 0.015 | 0.01 | 0.0001 | 0 | 0.023 | 0 | 0 | 0 | 0.003 | 0.0045 | 0.024 | 0 | 0 | 0.001 | 0 | 0 | 0 | 0 | 0 | 465 | 570 | 30 | 7.9 | 1358 | 347 | PAXX3004L | 1024124 | PM101 | 소경1공장 8" 조관 | 5101 | 소경 1 생산창고 | SAXX302050 | N5LBTC350 | 219.1 | 8.2 | SQ37596 | HQW005870 |  | Stripe 모재 L방향 | STK490 | 주식회사 포스코 | 465 | 570 | 30 | 50.4405 | 507.554 | 50.4069 | 507.72349 | 581.15605 | 28.01857 | 2023-11-13
SQ37587 | HQW006260 | POSCO | 0 | 20230921 | 0 | 0 | 0.1536 | 0.008 | 0.936 | 0.02 | 0.0064 | 0.019 | 0 | 0.017 | 0.007 | 0.0001 | 0 | 0.015 | 0 | 0 | 0 | 0.003 | 0.0029 | 0.024 | 0 | 0 | 0.0011 | 0.001 | 0 | 0 | 0 | 0 | 445 | 557 | 28 | 4.65 | 863 | 609 | PHX92501W | 1021139 | PM108 | 중경1공장 20" 조관 | 5103 | 중경 1 생산창고 | SHX9251050 | N5LBTC350 | 273.1 | 4.8 | SQ37587 | HQW006260 | 69 | Stripe 용접 | STK490 | 주식회사 포스코 | 445 | 557 | 28 | 83.4426 | 467.198 | 0 | 0 | 531.798 | 0 | 2023-10-05
SQ37587 | HQW006260 | POSCO | 0 | 20230921 | 0 | 0 | 0.1536 | 0.008 | 0.936 | 0.02 | 0.0064 | 0.019 | 0 | 0.017 | 0.007 | 0.0001 | 0 | 0.015 | 0 | 0 | 0 | 0.003 | 0.0029 | 0.024 | 0 | 0 | 0.0011 | 0.001 | 0 | 0 | 0 | 0 | 445 | 557 | 28 | 4.65 | 863 | 609 | PHX92501T | 1021139 | PM108 | 중경1공장 20" 조관 | 5103 | 중경 1 생산창고 | SHX9251050 | N5LBTC350 | 273.1 | 4.8 | SQ37587 | HQW006260 | 69 | Stripe 모재 T방향 | STK490 | 주식회사 포스코 | 445 | 557 | 28 | 77.7607 | 438.003 | 82.0072 | 461.923 | 563.434 | 29.2968 | 2023-10-05
SQ37587 | HQW006260 | POSCO | 0 | 20230921 | 0 | 0 | 0.1536 | 0.008 | 0.936 | 0.02 | 0.0064 | 0.019 | 0 | 0.017 | 0.007 | 0.0001 | 0 | 0.015 | 0 | 0 | 0 | 0.003 | 0.0029 | 0.024 | 0 | 0 | 0.0011 | 0.001 | 0 | 0 | 0 | 0 | 445 | 557 | 28 | 4.65 | 863 | 609 | PHX92501L | 1021139 | PM108 | 중경1공장 20" 조관 | 5103 | 중경 1 생산창고 | SHX9251050 | N5LBTC350 | 273.1 | 4.8 | SQ37587 | HQW006260 | 69 | Stripe 모재 L방향 | STK490 | 주식회사 포스코 | 445 | 557 | 28 | 29.7648 | 509.264 | 29.1196 | 498.72293 | 572.41745 | 27.55366 | 2023-10-16
SP61519 | HQW014870 | POSCO | 0 | 20230918 | 0 | 0.345 | 0.157 | 0.14 | 1.088 | 0.0123 | 0.0024 | 0.032 | 0 | 0.02 | 0.014 | 0.0003 | 0 | 0.012 | 0 | 0 | 0 | 0.006 | 0.0037 | 0.001 | 0 | 0 | 0.0015 | 0.001 | 0 | 0 | 0 | 0 | 457 | 595 | 30 | 3.85 | 1109 | 817 | PGX92508L | 1020580 | PM107 | 소경2공장 3" 조관 | 5102 | 소경 2 생산창고 | SGX9252040 | NX52L2T | 60.3 | 3.9 | SP61519 | HQW014870 |  | Stripe 모재 L방향 | POSHP300Y |  | 457 | 595 | 35 | 39.3664 | 534.274 | 39.6429 | 538.027 | 583.51 | 23.75 | 2023-10-05
SP61519 | HQW014880 | POSCO | 0 | 20230918 | 0 | 0.345 | 0.157 | 0.14 | 1.088 | 0.0123 | 0.0024 | 0.032 | 0 | 0.02 | 0.014 | 0.0003 | 0 | 0.012 | 0 | 0 | 0 | 0.006 | 0.0037 | 0.001 | 0 | 0 | 0.0015 | 0.001 | 0 | 0 | 0 | 0 | 388 | 538 | 35 | 3.85 | 1109 | 819 | PGX92506L | 1020575 | PM107 | 소경2공장 3" 조관 | 5102 | 소경 2 생산창고 | SGX9252020 | NX52L2T | 60.3 | 3.9 | SP61519 | HQW014880 |  | Stripe 모재 L방향 | POSHP300Y |  | 404 | 538 | 35 | 39.5085 | 534.2 | 39.5022 | 534.115 | 585.374 | 21.0629 | 2023-10-05
SP61519 | HQW014880 | POSCO | 0 | 20230918 | 0 | 0.345 | 0.157 | 0.14 | 1.088 | 0.0123 | 0.0024 | 0.032 | 0 | 0.02 | 0.014 | 0.0003 | 0 | 0.012 | 0 | 0 | 0 | 0.006 | 0.0037 | 0.001 | 0 | 0 | 0.0015 | 0.001 | 0 | 0 | 0 | 0 | 388 | 538 | 35 | 3.85 | 1109 | 819 | PGX92507L | 1020577 | PM107 | 소경2공장 3" 조관 | 5102 | 소경 2 생산창고 | SGX9252030 | NX52L2T | 60.3 | 3.9 | SP61519 | HQW014880 |  | Stripe 모재 L방향 | POSHP300Y |  | 388 | 538 | 35 | 39.6083 | 532.325 | 39.619 | 532.469 | 581.043 | 22.0472 | 2023-10-05
SP61519 | HQW014880 | POSCO | 0 | 20230918 | 0 | 0.345 | 0.157 | 0.14 | 1.088 | 0.0123 | 0.0024 | 0.032 | 0 | 0.02 | 0.014 | 0.0003 | 0 | 0.012 | 0 | 0 | 0 | 0.006 | 0.0037 | 0.001 | 0 | 0 | 0.0015 | 0.001 | 0 | 0 | 0 | 0 | 388 | 538 | 35 | 3.85 | 1109 | 819 | PGX92505L | 1020575 | PM107 | 소경2공장 3" 조관 | 5102 | 소경 2 생산창고 | SGX9252020 | NX52L2T | 60.3 | 3.9 | SP61519 | HQW014880 |  | Stripe 모재 L방향 | POSHP300Y |  | 404 | 538 | 35 | 41.9031 | 561.606 | 41.8913 | 561.448 | 617.351 | 22.8346 | 2023-10-05
SP61519 | HQW014890 | POSCO | 0 | 20230915 | 0 | 0.345 | 0.157 | 0.14 | 1.088 | 0.0123 | 0.0024 | 0.032 | 0 | 0.02 | 0.014 | 0.0003 | 0 | 0.012 | 0 | 0 | 0 | 0.006 | 0.0037 | 0.001 | 0 | 0 | 0.0015 | 0.001 | 0 | 0 | 0 | 0 | 404 | 538 | 32 | 3.85 | 1109 | 825 | PGY12303L | 1032051 | PM107 | 소경2공장 3" 조관 | 5102 | 소경 2 생산창고 | SGY1231030 | NX52L2T | 60.3 | 3.9 | SP61519 | HQW014890 |  | Stripe 모재 L방향 | POSHP300Y |  | 404 | 538 | 32 | 41.6914 | 564.023 | 41.6264 | 563.143 | 600.656 | 24 | 2024-01-25
SP61527 | HQW018050 | POSCO | 0 | 20230915 | 0 | 0.359 | 0.1716 | 0.15 | 1.086 | 0.0133 | 0.0027 | 0.031 | 0 | 0.015 | 0.011 | 0.0004 | 0 | 0.02 | 0 | 0 | 0 | 0.004 | 0.0045 | 0.002 | 0 | 0 | 0.0021 | 0.001 | 0 | 0 | 0 | 0 | 377 | 523 | 35 | 5.3 | 1096 | 579 | PAXX1404L | 1023024 | PM101 | 소경1공장 8" 조관 | 5101 | 소경 1 생산창고 | SAXX142020 | N5LBT | 88.9 | 5.5 | SP61527 | HQW018050 |  | Stripe 모재 L방향 | POSHP300Y | 주식회사 포스코 | 377 | 523 | 40 | 46.9058 | 459.289 | 47.1012 | 461.203 | 540.148 | 26.1718 | 2023-10-18
SP61522 | HQW018080 | POSCO | 0 | 20230918 | 0 | 0.357 | 0.17 | 0.14 | 1.08 | 0.011 | 0.0033 | 0.03 | 0 | 0.021 | 0.009 | 0.0004 | 0 | 0.022 | 0 | 0 | 0 | 0.004 | 0.0034 | 0.001 | 0 | 0 | 0.0013 | 0.001 | 0 | 0 | 0 | 0 | 361 | 521 | 36 | 5.8 | 1061 | 540 | PAXX0402L | 1021194 | PM101 | 소경1공장 8" 조관 | 5101 | 소경 1 생산창고 | SAXX042030 | NX52L2T | 114.3 | 6 | SP61522 | HQW018080 |  | Stripe 모재 L방향 | POSHP300Y | 주식회사 포스코 | 361 | 521 | 36 | 71.7099 | 484.376 | 71.5308 | 483.166 | 560.395 | 26.3671 | 2023-10-06
SP61527 | HQW018190 | POSCO | 0 | 20230918 | 0 | 0.359 | 0.1716 | 0.15 | 1.086 | 0.0133 | 0.0027 | 0.031 | 0 | 0.015 | 0.011 | 0.0004 | 0 | 0.02 | 0 | 0 | 0 | 0.004 | 0.0045 | 0.002 | 0 | 0 | 0.0021 | 0.001 | 0 | 0 | 0 | 0 | 336 | 509 | 39 | 8.3 | 1043 | 358 | PAX92505L | 1021206 | PM101 | 소경1공장 8" 조관 | 5101 | 소경 1 생산창고 | SAX9252120 | NX52L2T | 114.3 | 8.6 | SP61527 | HQW018190 |  | Stripe 모재 L방향 | POSHP300Y | 주식회사 포스코 | 336 | 509 | 39 | 92.1669 | 434.702 | 92.7508 | 437.456 | 496.094 | 34.5703 | 2023-10-05
SP61519 | HQW018650 | POSCO | 0 | 20230915 | 0 | 0.345 | 0.157 | 0.14 | 1.088 | 0.0123 | 0.0024 | 0.032 | 0 | 0.02 | 0.014 | 0.0003 | 0 | 0.012 | 0 | 0 | 0 | 0.006 | 0.0037 | 0.001 | 0 | 0 | 0.0015 | 0.001 | 0 | 0 | 0 | 0 | 418 | 546 | 34 | 3.85 | 1109 | 821 | PGX92512L | 1020576 | PM107 | 소경2공장 3" 조관 | 5102 | 소경 2 생산창고 | SGX9252060 | NX52L2T | 60.3 | 3.9 | SP61519 | HQW018650 |  | Stripe 모재 L방향 | POSHP300Y |  | 418 | 546 | 34 | 39.0272 | 539.124 | 39.0234 | 539.072 | 597.283 | 21.0937 | 2023-10-05
SP61519 | HQW018650 | POSCO | 0 | 20230915 | 0 | 0.345 | 0.157 | 0.14 | 1.088 | 0.0123 | 0.0024 | 0.032 | 0 | 0.02 | 0.014 | 0.0003 | 0 | 0.012 | 0 | 0 | 0 | 0.006 | 0.0037 | 0.001 | 0 | 0 | 0.0015 | 0.001 | 0 | 0 | 0 | 0 | 418 | 546 | 34 | 3.85 | 1109 | 821 | PGX92511L | 1020576 | PM107 | 소경2공장 3" 조관 | 5102 | 소경 2 생산창고 | SGX9252060 | NX52L2T | 60.3 | 3.9 | SP61519 | HQW018650 |  | Stripe 모재 L방향 | POSHP300Y |  | 418 | 546 | 34 | 37.9753 | 522.811 | 38.0161 | 523.373 | 573.884 | 23.4375 | 2023-10-05
SP61519 | HQW018650 | POSCO | 0 | 20230915 | 0 | 0.345 | 0.157 | 0.14 | 1.088 | 0.0123 | 0.0024 | 0.032 | 0 | 0.02 | 0.014 | 0.0003 | 0 | 0.012 | 0 | 0 | 0 | 0.006 | 0.0037 | 0.001 | 0 | 0 | 0.0015 | 0.001 | 0 | 0 | 0 | 0 | 418 | 546 | 34 | 3.85 | 1109 | 821 | PGX92510L | 1020578 | PM107 | 소경2공장 3" 조관 | 5102 | 소경 2 생산창고 | SGX9252050 | NX52L2T | 60.3 | 3.9 | SP61519 | HQW018650 |  | Stripe 모재 L방향 | POSHP300Y |  | 457 | 595 | 34 | 41.7006 | 552.966 | 41.669 | 552.546 | 607.606 | 20.8984 | 2023-10-05
SP61519 | HQW018650 | POSCO | 0 | 20230915 | 0 | 0.345 | 0.157 | 0.14 | 1.088 | 0.0123 | 0.0024 | 0.032 | 0 | 0.02 | 0.014 | 0.0003 | 0 | 0.012 | 0 | 0 | 0 | 0.006 | 0.0037 | 0.001 | 0 | 0 | 0.0015 | 0.001 | 0 | 0 | 0 | 0 | 418 | 546 | 34 | 3.85 | 1109 | 821 | PGX92509L | 1020578 | PM107 | 소경2공장 3" 조관 | 5102 | 소경 2 생산창고 | SGX9252050 | NX52L2T | 60.3 | 3.9 | SP61519 | HQW018650 |  | Stripe 모재 L방향 | POSHP300Y |  | 457 | 595 | 34 | 38.6908 | 521.201 | 38.6581 | 520.759 | 571.556 | 23.6328 | 2023-10-05
SP61519 | HQW018650 | POSCO | 0 | 20230915 | 0 | 0.345 | 0.157 | 0.14 | 1.088 | 0.0123 | 0.0024 | 0.032 | 0 | 0.02 | 0.014 | 0.0003 | 0 | 0.012 | 0 | 0 | 0 | 0.006 | 0.0037 | 0.001 | 0 | 0 | 0.0015 | 0.001 | 0 | 0 | 0 | 0 | 418 | 546 | 34 | 3.85 | 1109 | 821 | PGX92513L | 1020576 | PM107 | 소경2공장 3" 조관 | 5102 | 소경 2 생산창고 | SGX9252060 | NX52L2T | 60.3 | 3.9 | SP61519 | HQW018650 |  | Stripe 모재 L방향 | POSHP300Y |  | 418 | 546 | 34 | 36.8789 | 495.502 | 36.9368 | 496.28 | 564.814 | 22.0703 | 2023-10-05
SP61524 | HQW018670 | POSCO | 0 | 20230919 | 0 | 0.349 | 0.1659 | 0.142 | 1.065 | 0.0117 | 0.0027 | 0.028 | 0 | 0.016 | 0.01 | 0.0003 | 0 | 0.015 | 0 | 0 | 0 | 0.003 | 0.0039 | 0.001 | 0 | 0 | 0.0017 | 0.001 | 0 | 0 | 0 | 0 | 354 | 508 | 39 | 5.3 | 1096 | 582 | PAXX1406L | 1023026 | PM101 | 소경1공장 8" 조관 | 5101 | 소경 1 생산창고 | SAXX142050 | NX52L2T | 88.9 | 5.5 | SP61524 | HQW018670 |  | Stripe 모재 L방향 | POSHP300Y | 주식회사 포스코 | 354 | 508 | 39 | 51.5057 | 497.201 | 51.6214 | 498.318 | 574.533 | 25.1953 | 2023-10-18
SP61519 | HQW018690 | POSCO | 0 | 20230915 | 0 | 0.345 | 0.157 | 0.14 | 1.088 | 0.0123 | 0.0024 | 0.032 | 0 | 0.02 | 0.014 | 0.0003 | 0 | 0.012 | 0 | 0 | 0 | 0.006 | 0.0037 | 0.001 | 0 | 0 | 0.0015 | 0.001 | 0 | 0 | 0 | 0 | 360 | 512 | 37 | 5.4 | 1085 | 596 | PGX92603L | 1020591 | PM107 | 소경2공장 3" 조관 | 5102 | 소경 2 생산창고 | SGX9262010 | NX52L2T | 60.3 | 5.5 | SP61519 | HQW018690 |  | Stripe 모재 L방향 | POSHP300Y |  | 363 | 512 | 37 | 51.1919 | 490.574 | 51.9517 | 497.855 | 547.005 | 25.7812 | 2023-10-06
SP61519 | HQW018690 | POSCO | 0 | 20230915 | 0 | 0.345 | 0.157 | 0.14 | 1.088 | 0.0123 | 0.0024 | 0.032 | 0 | 0.02 | 0.014 | 0.0003 | 0 | 0.012 | 0 | 0 | 0 | 0.006 | 0.0037 | 0.001 | 0 | 0 | 0.0015 | 0.001 | 0 | 0 | 0 | 0 | 360 | 512 | 37 | 5.4 | 1085 | 596 | PGXZ1803L | 1028850 | PM107 | 소경2공장 3" 조관 | 5102 | 소경 2 생산창고 | SGXZ182040 | NX52L2T | 60.3 | 5.5 | SP61519 | HQW018690 |  | Stripe 모재 L방향 | POSHP300Y |  | 360 | 512 | 37 | 54.6566 | 520.884 | 54.5384 | 519.757 | 576.279 | 22.244 | 2023-12-20
SP61522 | HQW018710 | POSCO | 0 | 20230918 | 0 | 0.357 | 0.17 | 0.14 | 1.08 | 0.011 | 0.0033 | 0.03 | 0 | 0.021 | 0.009 | 0.0004 | 0 | 0.022 | 0 | 0 | 0 | 0.004 | 0.0034 | 0.001 | 0 | 0 | 0.0013 | 0.001 | 0 | 0 | 0 | 0 | 371 | 522 | 37 | 5.4 | 1085 | 574 | PGX92601L | 1020590 | PM107 | 소경2공장 3" 조관 | 5102 | 소경 2 생산창고 | SGX9261050 | NX52L2T | 60.3 | 5.5 | SP61522 | HQW018710 |  | Stripe 모재 L방향 | POSHP300Y |  | 371 | 522 | 37 | 52.5805 | 502.847 | 52.9399 | 506.285 | 558.214 | 23.8281 | 2023-10-06
SP61519 | HQW018720 | POSCO | 0 | 20230919 | 0 | 0.345 | 0.157 | 0.14 | 1.088 | 0.0123 | 0.0024 | 0.032 | 0 | 0.02 | 0.014 | 0.0003 | 0 | 0.012 | 0 | 0 | 0 | 0.006 | 0.0037 | 0.001 | 0 | 0 | 0.0015 | 0.001 | 0 | 0 | 0 | 0 | 380 | 523 | 37 | 4.65 | 1070 | 688 | PAXX0702L | 1021191 | PM101 | 소경1공장 8" 조관 | 5101 | 소경 1 생산창고 | SAXX072020 | NX52L2T | 114.3 | 4.8 | SP61519 | HQW018720 |  | Stripe 모재 L방향 | POSHP300Y | 주식회사 포스코 | 380 | 523 | 37 | 51.2717 | 424.739 | 51.4211 | 425.977 | 515.28 | 31.0546 | 2023-10-12
SP61522 | HQW018800 | POSCO | 0 | 20230915 | 0 | 0.357 | 0.17 | 0.14 | 1.08 | 0.011 | 0.0033 | 0.03 | 0 | 0.021 | 0.009 | 0.0004 | 0 | 0.022 | 0 | 0 | 0 | 0.004 | 0.0034 | 0.001 | 0 | 0 | 0.0013 | 0.001 | 0 | 0 | 0 | 0 | 393 | 551 | 34 | 4.65 | 1070 | 679 | PAXX0603L | 1021190 | PM101 | 소경1공장 8" 조관 | 5101 | 소경 1 생산창고 | SAXX062050 | NX52L2T | 114.3 | 4.8 | SP61522 | HQW018800 |  | Stripe 모재 L방향 | POSHP300Y | 주식회사 포스코 | 393 | 551 | 39 | 54.6178 | 462.753 | 54.6087 | 462.676 | 540.123 | 30.8593 | 2023-10-12
SP61529 | HQW018820 | POSCO | 0 | 20230915 | 0 | 0.344 | 0.1603 | 0.137 | 1.061 | 0.0141 | 0.0036 | 0.028 | 0 | 0.019 | 0.012 | 0.0003 | 0 | 0.02 | 0 | 0 | 0 | 0.003 | 0.0033 | 0.001 | 0 | 0 | 0.0014 | 0.001 | 0 | 0 | 0 | 0 | 397 | 528 | 35 | 4.65 | 1070 | 677 | PAXX0701L | 1021191 | PM101 | 소경1공장 8" 조관 | 5101 | 소경 1 생산창고 | SAXX071030 | NX52L2T | 114.3 | 4.8 | SP61529 | HQW018820 |  | Stripe 모재 L방향 | POSHP300Y | 주식회사 포스코 | 397 | 528 | 36 | 58.4789 | 493.038 | 58.4991 | 493.208 | 579.355 | 32.8125 | 2023-10-12
SP61531 | HQW018990 | POSCO | 0 | 20230919 | 0 | 0.339 | 0.1568 | 0.141 | 1.053 | 0.0112 | 0.0026 | 0.027 | 0 | 0.019 | 0.01 | 0.0003 | 0 | 0.02 | 0 | 0 | 0 | 0.003 | 0.0033 | 0.001 | 0 | 0 | 0.0015 | 0.001 | 0 | 0 | 0 | 0 | 365 | 510 | 40 | 5.8 | 1061 | 553 | PAXX0401L | 1021195 | PM101 | 소경1공장 8" 조관 | 5101 | 소경 1 생산창고 | SAXX041040 | NX52L2T | 114.3 | 6 | SP61531 | HQW018990 |  | Stripe 모재 L방향 | POSHP300Y | 주식회사 포스코 | 365 | 510 | 40 | 72.6003 | 488.136 | 72.5863 | 488.042 | 559.575 | 24.8046 | 2023-10-06
SP61533 | HQW019030 | POSCO | 0 | 20230918 | 0 | 0.343 | 0.1585 | 0.138 | 1.071 | 0.0111 | 0.0025 | 0.026 | 0 | 0.019 | 0.009 | 0.0004 | 0 | 0.019 | 0 | 0 | 0 | 0.003 | 0.0035 | 0 | 0 | 0 | 0.0014 | 0.001 | 0 | 0 | 0 | 0 | 368 | 513 | 40 | 5.8 | 1061 | 533 | PAX92504L | 1021193 | PM101 | 소경1공장 8" 조관 | 5101 | 소경 1 생산창고 | SAX9252110 | NX52L2T | 114.3 | 6 | SP61533 | HQW019030 |  | Stripe 모재 L방향 | POSHP300Y | 주식회사 포스코 | 368 | 513 | 40 | 67.8269 | 455.633 | 67.7494 | 455.113 | 541.193 | 27.3437 | 2023-10-05
SP61524 | HQW019140 | POSCO | 0 | 20230918 | 0 | 0.349 | 0.1659 | 0.142 | 1.065 | 0.0117 | 0.0027 | 0.028 | 0 | 0.016 | 0.01 | 0.0003 | 0 | 0.015 | 0 | 0 | 0 | 0.003 | 0.0039 | 0.001 | 0 | 0 | 0.0017 | 0.001 | 0 | 0 | 0 | 0 | 359 | 525 | 38 | 6.55 | 1046 | 492 | PAXX1105L | 1022566 | PM101 | 소경1공장 8" 조관 | 5101 | 소경 1 생산창고 | SAXX111040 | A53B | 168.3 | 7.11 | SP61524 | HQW019140 |  | Stripe 모재 L방향 | POSHP300Y | 주식회사 포스코 | 359 | 525 | 38 | 71.0296 | 424.183 | 71.5907 | 427.534 | 525.587 | 32.2265 | 2023-10-16
SQ38271 | HQW052990 | POSCO | 0 | 20231002 | 0 | 0 | 0.1851 | 0.007 | 0.771 | 0.0095 | 0.0031 | 0 | 0 | 0.016 | 0.009 | 0.0001 | 0 | 0.019 | 0 | 0 | 0 | 0.002 | 0 | 0.001 | 0 | 0 | 0.0006 | 0 | 0 | 0 | 0 | 0 | 293 | 495 | 39 | 9.15 | 1267 | 335 | PIXY0301T | 1024932 | PM109 | 중경2공장 24" 조관 | 5107 | 중경 2 생산창고 | SIXY031080 | N5LBT | 406.4 | 9.5 | SQ38271 | HQW052990 | 28 | Stripe 모재 T방향 | SPHT3-D | 주식회사 포스코 | 304 | 495 | 39 | 114.004 | 323.336 | 117.7 | 333.819 | 440.824 | 45 | 2023-11-07
SQ38271 | HQW052990 | POSCO | 0 | 20231002 | 0 | 0 | 0.1851 | 0.007 | 0.771 | 0.0095 | 0.0031 | 0 | 0 | 0.016 | 0.009 | 0.0001 | 0 | 0.019 | 0 | 0 | 0 | 0.002 | 0 | 0.001 | 0 | 0 | 0.0006 | 0 | 0 | 0 | 0 | 0 | 293 | 495 | 39 | 9.15 | 1267 | 335 | PIXY0301W | 1024932 | PM109 | 중경2공장 24" 조관 | 5107 | 중경 2 생산창고 | SIXY031080 | N5LBT | 406.4 | 9.5 | SQ38271 | HQW052990 | 28 | Stripe 용접 | SPHT3-D | 주식회사 포스코 | 304 | 495 | 39 | 155.441 | 433.975 | 0 | 0 | 512.576 | 0 | 2023-11-07
SQ38535 | HQW069070 | POSCO | 0 | 20230922 | 0 | 0 | 0.1748 | 0.008 | 0.466 | 0.0146 | 0.0055 | 0 | 0 | 0.024 | 0.01 | 0.0001 | 0 | 0.022 | 0 | 0 | 0 | 0.004 | 0 | 0 | 0 | 0 | 0.0007 | 0 | 0 | 0 | 0 | 0 | 292 | 461 | 41 | 7 | 1081 | 443 | PGXX1601L | 1021320 | PM107 | 소경2공장 3" 조관 | 5102 | 소경 2 생산창고 | SGXX162010 | N5LBA53B | 73 | 7 | SQ38535 | HQW069070 |  | Stripe 모재 L방향 | SPHT3 | 주식회사 포스코 | 292 | 461 | 41 | 59.9317 | 448.405 | 60.18 | 450.262 | 506.812 | 28.1249 | 2023-10-18
SQ38683 | HQW080940 | POSCO | 0 | 20231003 | 0.217 | 0.366 | 0.1516 | 0.007 | 1.237 | 0.0118 | 0.0084 | 0 | 0 | 0 | 0 | 0 | 0 | 0 | 0 | 0 | 0 | 0 | 0.0033 | 0 | 0 | 0 | 0 | 0 | 0 | 0 | 0 | 0 | 468 | 560 | 30 | 5.8 | 842 | 507 | PHY53002L | 1043539 | PM108 | 중경1공장 20" 조관 | 5103 | 중경 1 생산창고 | SHY5301080 | SNT355E | 267.4 | 6 | SQ38683 | HQW080940 |  | Stripe 모재 L방향 | SNT355E | 주식회사 포스코 | 468 | 560 | 30 | 74.2212 | 502.237 | 73.1313 | 494.861 | 580.14 | 28.2 | 2024-06-04
SQ38740 | HQW083010 | POSCO | 0 | 20230927 | 0 | 0 | 0.1478 | 0.01 | 0.875 | 0.0126 | 0.0048 | 0.021 | 0 | 0.033 | 0.006 | 0.0001 | 0 | 0.014 | 0 | 0 | 0 | 0.002 | 0.0029 | 0.022 | 0 | 0 | 0.0011 | 0 | 0 | 0 | 0 | 0 | 450 | 533 | 33 | 4.65 | 1020 | 630 | PHXX0501W | 1022015 | PM108 | 중경1공장 20" 조관 | 5103 | 중경 1 생산창고 | SHXX052030 | N5LBTC350 | 323.9 | 4.8 | SQ38740 | HQW083010 | 106 | Stripe 용접 | STK490 | 주식회사 포스코 | 450 | 533 | 33 | 0 | 0 | 0 | 0 | 576.009 | 0 | 2023-10-12
SQ38740 | HQW083010 | POSCO | 0 | 20230927 | 0 | 0 | 0.1478 | 0.01 | 0.875 | 0.0126 | 0.0048 | 0.021 | 0 | 0.033 | 0.006 | 0.0001 | 0 | 0.014 | 0 | 0 | 0 | 0.002 | 0.0029 | 0.022 | 0 | 0 | 0.0011 | 0 | 0 | 0 | 0 | 0 | 450 | 533 | 33 | 4.65 | 1020 | 630 | PHXX0501T | 1022015 | PM108 | 중경1공장 20" 조관 | 5103 | 중경 1 생산창고 | SHXX052030 | N5LBTC350 | 323.9 | 4.8 | SQ38740 | HQW083010 | 106 | Stripe 모재 T방향 | STK490 | 주식회사 포스코 | 450 | 533 | 33 | 69.6525 | 391.767 | 74.2243 | 417.481 | 555.005 | 28.9062 | 2023-10-12
SQ38740 | HQW083010 | POSCO | 0 | 20230927 | 0 | 0 | 0.1478 | 0.01 | 0.875 | 0.0126 | 0.0048 | 0.021 | 0 | 0.033 | 0.006 | 0.0001 | 0 | 0.014 | 0 | 0 | 0 | 0.002 | 0.0029 | 0.022 | 0 | 0 | 0.0011 | 0 | 0 | 0 | 0 | 0 | 450 | 533 | 33 | 4.65 | 1020 | 630 | PHXX0501L | 1022015 | PM108 | 중경1공장 20" 조관 | 5103 | 중경 1 생산창고 | SHXX052030 | N5LBTC350 | 323.9 | 4.8 | SQ38740 | HQW083010 | 106 | Stripe 모재 L방향 | STK490 | 주식회사 포스코 | 450 | 533 | 33 | 25.9822 | 449.059 | 24.3682 | 421.58495 | 530.69477 | 28.67129 | 2023-10-16
SQ38764 | HQW084800 | POSCO | 0 | 20231006 | 0 | 0 | 0.1795 | 0.008 | 0.758 | 0.0117 | 0.0039 | 0 | 0 | 0.011 | 0.004 | 0.0001 | 0 | 0.01 | 0 | 0 | 0 | 0.002 | 0 | 0.001 | 0 | 0 | 0.0006 | 0 | 0 | 0 | 0 | 0 | 298 | 488 | 39 | 9.15 | 1107 | 334 | PHXY1701W | 1026313 | PM108 | 중경1공장 20" 조관 | 5103 | 중경 1 생산창고 | SHXY172010 | N5LBT | 355.6 | 9.5 | SQ38764 | HQW084800 | 216 | Stripe 용접 | SPHT3 | 주식회사 포스코 | 298 | 488 | 39 | 151.661 | 423.808 | 0 | 0 | 556.469 | 0 | 2023-11-21
SQ38764 | HQW084800 | POSCO | 0 | 20231006 | 0 | 0 | 0.1795 | 0.008 | 0.758 | 0.0117 | 0.0039 | 0 | 0 | 0.011 | 0.004 | 0.0001 | 0 | 0.01 | 0 | 0 | 0 | 0.002 | 0 | 0.001 | 0 | 0 | 0.0006 | 0 | 0 | 0 | 0 | 0 | 298 | 488 | 39 | 9.15 | 1107 | 334 | PHXY1701T | 1026313 | PM108 | 중경1공장 20" 조관 | 5103 | 중경 1 생산창고 | SHXY172010 | N5LBT | 355.6 | 9.5 | SQ38764 | HQW084800 | 216 | Stripe 모재 T방향 | SPHT3 | 주식회사 포스코 | 298 | 488 | 39 | 131.278 | 371.776 | 134.736 | 381.568 | 480.146 | 39.2 | 2023-11-21
SQ38766 | HQW084840 | POSCO | 0 | 20231114 | 0 | 0 | 0.1759 | 0.01 | 0.783 | 0.0119 | 0.0039 | 0 | 0 | 0.014 | 0.005 | 0.0001 | 0 | 0.009 | 0 | 0 | 0 | 0.003 | 0 | 0.001 | 0 | 0 | 0.0007 | 0 | 0 | 0 | 0 | 0 | 286 | 475 | 40 | 9.15 | 1107 | 335 | PHXY1702T | 1026313 | PM108 | 중경1공장 20" 조관 | 5103 | 중경 1 생산창고 | SHXY172020 | N5LBT | 355.6 | 9.5 | SQ38766 | HQW084840 | 266 | Stripe 모재 T방향 | SPHT3 | 주식회사 포스코 | 286 | 475 | 40 | 132.737 | 376.942 | 135.944 | 386.049 | 483.52 | 39.8 | 2023-11-21
SQ38766 | HQW084840 | POSCO | 0 | 20231114 | 0 | 0 | 0.1759 | 0.01 | 0.783 | 0.0119 | 0.0039 | 0 | 0 | 0.014 | 0.005 | 0.0001 | 0 | 0.009 | 0 | 0 | 0 | 0.003 | 0 | 0.001 | 0 | 0 | 0.0007 | 0 | 0 | 0 | 0 | 0 | 286 | 475 | 40 | 9.15 | 1107 | 335 | PHXY1702W | 1026313 | PM108 | 중경1공장 20" 조관 | 5103 | 중경 1 생산창고 | SHXY172020 | N5LBT | 355.6 | 9.5 | SQ38766 | HQW084840 | 266 | Stripe 용접 | SPHT3 | 주식회사 포스코 | 286 | 475 | 40 | 0 | 0 | 0 | 0 | 567.262 | 0 | 2023-11-21
SQ38769 | HQW084960 | POSCO | 0 | 20231114 | 0 | 0 | 0.1774 | 0.005 | 0.778 | 0.0103 | 0.0033 | 0 | 0 | 0.013 | 0.004 | 0.0001 | 0 | 0.009 | 0 | 0 | 0 | 0.002 | 0 | 0.001 | 0 | 0 | 0.0007 | 0 | 0 | 0 | 0 | 0 | 280 | 468 | 42 | 12.25 | 1002 | 252 | PIXY1610T | 1026832 | PM109 | 중경2공장 24" 조관 | 5107 | 중경 2 생산창고 | SIXY162070 | N5LBT | 323.9 | 12.7 | SQ38769 | HQW084960 | 1 | Stripe 모재 T방향 | SPHT3 | 주식회사 포스코 | 280 | 468 | 42 | 175.515 | 372.072 | 187.132 | 396.699 | 489.316 | 42.2 | 2023-11-20
SQ38769 | HQW084960 | POSCO | 0 | 20231114 | 0 | 0 | 0.1774 | 0.005 | 0.778 | 0.0103 | 0.0033 | 0 | 0 | 0.013 | 0.004 | 0.0001 | 0 | 0.009 | 0 | 0 | 0 | 0.002 | 0 | 0.001 | 0 | 0 | 0.0007 | 0 | 0 | 0 | 0 | 0 | 280 | 468 | 42 | 12.25 | 1002 | 252 | PIXY1610W | 1026832 | PM109 | 중경2공장 24" 조관 | 5107 | 중경 2 생산창고 | SIXY162070 | N5LBT | 323.9 | 12.7 | SQ38769 | HQW084960 | 1 | Stripe 용접 | SPHT3 | 주식회사 포스코 | 280 | 468 | 42 | 0 | 0 | 0 | 0 | 521.271 | 0 | 2023-11-20
SQ38771 | HQW085220 | POSCO | 0 | 20231021 | 0 | 0 | 0.1871 | 0.007 | 0.825 | 0.0113 | 0.0053 | 0 | 0 | 0.015 | 0.004 | 0.0001 | 0 | 0.009 | 0 | 0 | 0 | 0.002 | 0 | 0.002 | 0 | 0 | 0.0007 | 0 | 0 | 0 | 0 | 0 | 247 | 474 | 41 | 8.95 | 849 | 324 | PHXX2402T | 1023584 | PM108 | 중경1공장 20" 조관 | 5103 | 중경 1 생산창고 | SHXX242090 | N5LBT | 273.1 | 9.3 | SQ38771 | HQW085220 | 26 | Stripe 모재 T방향 | SPHT3 | 주식회사 포스코 | 247 | 474 | 41 | 131.801 | 383.343 | 138.404 | 402.55 | 486.605 | 37.8 | 2023-10-26
SQ38771 | HQW085220 | POSCO | 0 | 20231021 | 0 | 0 | 0.1871 | 0.007 | 0.825 | 0.0113 | 0.0053 | 0 | 0 | 0.015 | 0.004 | 0.0001 | 0 | 0.009 | 0 | 0 | 0 | 0.002 | 0 | 0.002 | 0 | 0 | 0.0007 | 0 | 0 | 0 | 0 | 0 | 247 | 474 | 41 | 8.95 | 849 | 324 | PHXX2402W | 1023584 | PM108 | 중경1공장 20" 조관 | 5103 | 중경 1 생산창고 | SHXX242090 | N5LBT | 273.1 | 9.3 | SQ38771 | HQW085220 | 26 | Stripe 용접 | SPHT3 | 주식회사 포스코 | 247 | 474 | 41 | 195.04 | 565.812 | 0 | 0 | 567.829 | 0 | 2023-10-26
SQ38783 | HQW085560 | POSCO | 0 | 20231003 | 0 | 0 | 0.1715 | 0.008 | 0.752 | 0.0104 | 0.0036 | 0 | 0 | 0.026 | 0.01 | 0.0001 | 0 | 0.028 | 0 | 0 | 0 | 0.003 | 0 | 0.001 | 0 | 0 | 0.0005 | 0 | 0 | 0 | 0 | 0 | 281 | 474 | 40 | 8.95 | 849 | 312 | PHXX2401T | 1023578 | PM108 | 중경1공장 20" 조관 | 5103 | 중경 1 생산창고 | SHXX242030 | N5LBT | 273.1 | 9.3 | SQ38783 | HQW085560 | 8 | Stripe 모재 T방향 | SPHT3 | 주식회사 포스코 | 323 | 490 | 40 | 133.575 | 386.521 | 137.636 | 398.274 | 488.437 | 36.2 | 2023-10-26
SQ38783 | HQW085560 | POSCO | 0 | 20231003 | 0 | 0 | 0.1715 | 0.008 | 0.752 | 0.0104 | 0.0036 | 0 | 0 | 0.026 | 0.01 | 0.0001 | 0 | 0.028 | 0 | 0 | 0 | 0.003 | 0 | 0.001 | 0 | 0 | 0.0005 | 0 | 0 | 0 | 0 | 0 | 281 | 474 | 40 | 8.95 | 849 | 312 | PHXX2401W | 1023578 | PM108 | 중경1공장 20" 조관 | 5103 | 중경 1 생산창고 | SHXX242030 | N5LBT | 273.1 | 9.3 | SQ38783 | HQW085560 | 8 | Stripe 용접 | SPHT3 | 주식회사 포스코 | 323 | 490 | 40 | 0 | 0 | 0 | 0 | 535.043 | 0 | 2023-10-26
SQ38780 | HQW085660 | POSCO | 0 | 20231005 | 0 | 0 | 0.1815 | 0.008 | 0.764 | 0.0106 | 0.0047 | 0 | 0 | 0.024 | 0.011 | 0.0001 | 0 | 0.033 | 0 | 0 | 0 | 0.003 | 0 | 0.001 | 0 | 0 | 0.0008 | 0 | 0 | 0 | 0 | 0 | 265 | 481 | 41 | 8.95 | 849 | 329 | PHXX2501T | 1023573 | PM108 | 중경1공장 20" 조관 | 5103 | 중경 1 생산창고 | SHXX252010 | N5LBT | 273.1 | 9.3 | SQ38780 | HQW085660 | 462 | Stripe 모재 T방향 | SPHT3 | 주식회사 포스코 | 265 | 481 | 41 | 135.298 | 396.312 | 139.583 | 408.864 | 487.655 | 39.2 | 2023-10-30
SQ38780 | HQW085660 | POSCO | 0 | 20231005 | 0 | 0 | 0.1815 | 0.008 | 0.764 | 0.0106 | 0.0047 | 0 | 0 | 0.024 | 0.011 | 0.0001 | 0 | 0.033 | 0 | 0 | 0 | 0.003 | 0 | 0.001 | 0 | 0 | 0.0008 | 0 | 0 | 0 | 0 | 0 | 265 | 481 | 41 | 8.95 | 849 | 329 | PHXX2501W | 1023573 | PM108 | 중경1공장 20" 조관 | 5103 | 중경 1 생산창고 | SHXX252010 | N5LBT | 273.1 | 9.3 | SQ38780 | HQW085660 | 462 | Stripe 용접 | SPHT3 | 주식회사 포스코 | 265 | 481 | 41 | 0 | 0 | 0 | 0 | 556.179 | 0 | 2023-10-30
SQ38979 | HQW099420 | POSCO | 0 | 20231006 | 0 | 0 | 0.1747 | 0.007 | 0.797 | 0.0124 | 0.003 | 0 | 0 | 0.029 | 0.009 | 0.0002 | 0 | 0.022 | 0 | 0 | 0 | 0.004 | 0 | 0 | 0 | 0 | 0.0005 | 0 | 0 | 0 | 0 | 0 | 274 | 465 | 39 | 9.15 | 1267 | 332 | PIXY0302T | 1024933 | PM109 | 중경2공장 24" 조관 | 5107 | 중경 2 생산창고 | SIXY031120 | N5LBT | 406.4 | 9.5 | SQ38979 | HQW099420 | 3 | Stripe 모재 T방향 | SPHT3-D | 주식회사 포스코 | 274 | 465 | 39 | 120.321 | 341.369 | 123.489 | 350.356 | 469.094 | 44.6 | 2023-11-07
SQ38979 | HQW099420 | POSCO | 0 | 20231006 | 0 | 0 | 0.1747 | 0.007 | 0.797 | 0.0124 | 0.003 | 0 | 0 | 0.029 | 0.009 | 0.0002 | 0 | 0.022 | 0 | 0 | 0 | 0.004 | 0 | 0 | 0 | 0 | 0.0005 | 0 | 0 | 0 | 0 | 0 | 274 | 465 | 39 | 9.15 | 1267 | 332 | PIXY0302W | 1024933 | PM109 | 중경2공장 24" 조관 | 5107 | 중경 2 생산창고 | SIXY031120 | N5LBT | 406.4 | 9.5 | SQ38979 | HQW099420 | 3 | Stripe 용접 | SPHT3-D | 주식회사 포스코 | 274 | 465 | 39 | 85.8516 | 239.411 | 0 | 0 | 511.956 | 0 | 2023-11-07
SQ38975 | HQW099430 | POSCO | 0 | 20231004 | 0 | 0 | 0.1722 | 0.007 | 0.816 | 0.0113 | 0.0032 | 0 | 0 | 0.017 | 0.007 | 0.0002 | 0 | 0.013 | 0 | 0 | 0 | 0.004 | 0 | 0 | 0 | 0 | 0.0005 | 0 | 0 | 0 | 0 | 0 | 282 | 474 | 39 | 9.15 | 1267 | 319 | PIXY0303W | 1024933 | PM109 | 중경2공장 24" 조관 | 5107 | 중경 2 생산창고 | SIXY031130 | N5LBT | 406.4 | 9.5 | SQ38975 | HQW099430 | 27 | Stripe 용접 | SPHT3-D | 주식회사 포스코 | 282 | 474 | 39 | 86.1511 | 239.458 | 0 | 0 | 528.44 | 0 | 2023-11-07
SQ38975 | HQW099430 | POSCO | 0 | 20231004 | 0 | 0 | 0.1722 | 0.007 | 0.816 | 0.0113 | 0.0032 | 0 | 0 | 0.017 | 0.007 | 0.0002 | 0 | 0.013 | 0 | 0 | 0 | 0.004 | 0 | 0 | 0 | 0 | 0.0005 | 0 | 0 | 0 | 0 | 0 | 282 | 474 | 39 | 9.15 | 1267 | 319 | PIXY0303T | 1024933 | PM109 | 중경2공장 24" 조관 | 5107 | 중경 2 생산창고 | SIXY031130 | N5LBT | 406.4 | 9.5 | SQ38975 | HQW099430 | 27 | Stripe 모재 T방향 | SPHT3-D | 주식회사 포스코 | 282 | 474 | 39 | 123.472 | 350.34 | 126.921 | 360.126 | 477.267 | 42.3999 | 2023-11-07
SQ39014 | HQW101210 | POSCO | 0 | 20231005 | 0 | 0 | 0.1807 | 0.007 | 0.789 | 0.0123 | 0.0054 | 0 | 0 | 0.024 | 0.008 | 0.0001 | 0 | 0.023 | 0 | 0 | 0 | 0.003 | 0 | 0.001 | 0 | 0 | 0.0005 | 0 | 0 | 0 | 0 | 0 | 304 | 489 | 39 | 9.15 | 1009 | 331 | PHXY1003W | 1025715 | PM108 | 중경1공장 20" 조관 | 5103 | 중경 1 생산창고 | SHXY102050 | N5LBT | 323.9 | 9.5 | SQ39014 | HQW101210 | 41 | Stripe 용접 | SPHT3 | 주식회사 포스코 | 305 | 489 | 40 | 0 | 0 | 0 | 0 | 569.088 | 0 | 2023-11-15
SQ39014 | HQW101210 | POSCO | 0 | 20231005 | 0 | 0 | 0.1807 | 0.007 | 0.789 | 0.0123 | 0.0054 | 0 | 0 | 0.024 | 0.008 | 0.0001 | 0 | 0.023 | 0 | 0 | 0 | 0.003 | 0 | 0.001 | 0 | 0 | 0.0005 | 0 | 0 | 0 | 0 | 0 | 304 | 489 | 39 | 9.15 | 1009 | 331 | PHXY1003T | 1025715 | PM108 | 중경1공장 20" 조관 | 5103 | 중경 1 생산창고 | SHXY102050 | N5LBT | 323.9 | 9.5 | SQ39014 | HQW101210 | 41 | Stripe 모재 T방향 | SPHT3 | 주식회사 포스코 | 305 | 489 | 40 | 133.66 | 380.053 | 138.368 | 393.44 | 493.374 | 37.8 | 2023-11-15
SQ39014 | HQW101230 | POSCO | 0 | 20231006 | 0 | 0 | 0.1807 | 0.007 | 0.789 | 0.0123 | 0.0054 | 0 | 0 | 0.024 | 0.008 | 0.0001 | 0 | 0.023 | 0 | 0 | 0 | 0.003 | 0 | 0.001 | 0 | 0 | 0.0005 | 0 | 0 | 0 | 0 | 0 | 305 | 486 | 40 | 9.15 | 1009 | 329 | PIXX1001W | 1022559 | PM109 | 중경2공장 24" 조관 | 5107 | 중경 2 생산창고 | SIXX101010 | N5LBT | 323.9 | 9.5 | SQ39014 | HQW101230 | 45 | Stripe 용접 | SPHT3 | 주식회사 포스코 | 305 | 486 | 40 | 158.949 | 451.296 | 0 | 0 | 529.277 | 0 | 2023-10-13
SQ39014 | HQW101230 | POSCO | 0 | 20231006 | 0 | 0 | 0.1807 | 0.007 | 0.789 | 0.0123 | 0.0054 | 0 | 0 | 0.024 | 0.008 | 0.0001 | 0 | 0.023 | 0 | 0 | 0 | 0.003 | 0 | 0.001 | 0 | 0 | 0.0005 | 0 | 0 | 0 | 0 | 0 | 305 | 486 | 40 | 9.15 | 1009 | 329 | PIXX1001T | 1022559 | PM109 | 중경2공장 24" 조관 | 5107 | 중경 2 생산창고 | SIXX101010 | N5LBT | 323.9 | 9.5 | SQ39014 | HQW101230 | 45 | Stripe 모재 T방향 | SPHT3 | 주식회사 포스코 | 305 | 486 | 40 | 134.58 | 383.931 | 138.212 | 394.292 | 511.28 | 36.7187 | 2023-10-13
SQ39020 | HQW101610 | POSCO | 0 | 20231024 | 0 | 0 | 0.1897 | 0.006 | 0.824 | 0.0121 | 0.0033 | 0 | 0 | 0.019 | 0.007 | 0.0001 | 0 | 0.019 | 0 | 0 | 0 | 0.003 | 0 | 0.001 | 0 | 0 | 0.0009 | 0 | 0 | 0 | 0 | 0 | 291 | 484 | 39 | 8.95 | 849 | 324 | PHXX2403T | 1023587 | PM108 | 중경1공장 20" 조관 | 5103 | 중경 1 생산창고 | SHXX242130 | N5LBT | 273.1 | 9.3 | SQ39020 | HQW101610 | 22 | Stripe 모재 T방향 | SPHT3 | 주식회사 포스코 | 291 | 484 | 39 | 137.608 | 402.611 | 140.229 | 410.281 | 498.593 | 38.3999 | 2023-10-27
SQ39020 | HQW101610 | POSCO | 0 | 20231024 | 0 | 0 | 0.1897 | 0.006 | 0.824 | 0.0121 | 0.0033 | 0 | 0 | 0.019 | 0.007 | 0.0001 | 0 | 0.019 | 0 | 0 | 0 | 0.003 | 0 | 0.001 | 0 | 0 | 0.0009 | 0 | 0 | 0 | 0 | 0 | 291 | 484 | 39 | 8.95 | 849 | 324 | PHXX2403W | 1023587 | PM108 | 중경1공장 20" 조관 | 5103 | 중경 1 생산창고 | SHXX242130 | N5LBT | 273.1 | 9.3 | SQ39020 | HQW101610 | 22 | Stripe 용접 | SPHT3 | 주식회사 포스코 | 291 | 484 | 39 | 148.541 | 425.944 | 0 | 0 | 566.679 | 0 | 2023-10-27
SQ39024 | HQW101680 | POSCO | 0 | 20230927 | 0 | 0 | 0.184 | 0.008 | 0.751 | 0.012 | 0.0036 | 0 | 0 | 0.017 | 0.006 | 0.0001 | 0 | 0.014 | 0 | 0 | 0 | 0.004 | 0 | 0.001 | 0 | 0 | 0.0004 | 0 | 0 | 0 | 0 | 0 | 292 | 482 | 38 | 8.95 | 849 | 309 | PHXX2404W | 1023587 | PM108 | 중경1공장 20" 조관 | 5103 | 중경 1 생산창고 | SHXX242140 | N5LBT | 273.1 | 9.3 | SQ39024 | HQW101680 | 44 | Stripe 용접 | SPHT3 | 주식회사 포스코 | 292 | 482 | 38 | 146.677 | 424.552 | 0 | 0 | 556.779 | 0 | 2023-10-27
SQ39024 | HQW101680 | POSCO | 0 | 20230927 | 0 | 0 | 0.184 | 0.008 | 0.751 | 0.012 | 0.0036 | 0 | 0 | 0.017 | 0.006 | 0.0001 | 0 | 0.014 | 0 | 0 | 0 | 0.004 | 0 | 0.001 | 0 | 0 | 0.0004 | 0 | 0 | 0 | 0 | 0 | 292 | 482 | 38 | 8.95 | 849 | 309 | PHXX2404T | 1023587 | PM108 | 중경1공장 20" 조관 | 5103 | 중경 1 생산창고 | SHXX242140 | N5LBT | 273.1 | 9.3 | SQ39024 | HQW101680 | 44 | Stripe 모재 T방향 | SPHT3 | 주식회사 포스코 | 292 | 482 | 38 | 137.4 | 399.839 | 140.376 | 408.499 | 488.15 | 36.8 | 2023-10-27
SQ39560 | HQW134820 | POSCO | 0 | 20231005 | 0 | 0 | 0.1744 | 0.007 | 0.791 | 0.0134 | 0.0094 | 0 | 0 | 0.019 | 0.01 | 0 | 0 | 0.015 | 0 | 0 | 0 | 0.002 | 0 | 0.001 | 0 | 0 | 0.0009 | 0 | 0 | 0 | 0 | 0 | 313 | 484 | 40 | 9.15 | 1009 | 335 | PHXY1001T | 1025717 | PM108 | 중경1공장 20" 조관 | 5103 | 중경 1 생산창고 | SHXY101090 | N5LBT | 323.9 | 9.5 | SQ39560 | HQW134820 | 3 | Stripe 모재 T방향 | SPHT3 | 주식회사 포스코 | 313 | 484 | 40 | 129.193 | 367.519 | 133.5 | 379.771 | 471.977 | 38.6 | 2023-11-15
SQ39560 | HQW134820 | POSCO | 0 | 20231005 | 0 | 0 | 0.1744 | 0.007 | 0.791 | 0.0134 | 0.0094 | 0 | 0 | 0.019 | 0.01 | 0 | 0 | 0.015 | 0 | 0 | 0 | 0.002 | 0 | 0.001 | 0 | 0 | 0.0009 | 0 | 0 | 0 | 0 | 0 | 313 | 484 | 40 | 9.15 | 1009 | 335 | PHXY1001W | 1025717 | PM108 | 중경1공장 20" 조관 | 5103 | 중경 1 생산창고 | SHXY101090 | N5LBT | 323.9 | 9.5 | SQ39560 | HQW134820 | 3 | Stripe 용접 | SPHT3 | 주식회사 포스코 | 313 | 484 | 40 | 0 | 0 | 0 | 0 | 567.742 | 0 | 2023-11-15
SQ39560 | HQW134850 | POSCO | 0 | 20231006 | 0 | 0 | 0.1744 | 0.007 | 0.791 | 0.0134 | 0.0094 | 0 | 0 | 0.019 | 0.01 | 0 | 0 | 0.015 | 0 | 0 | 0 | 0.002 | 0 | 0.001 | 0 | 0 | 0.0009 | 0 | 0 | 0 | 0 | 0 | 300 | 481 | 41 | 9.15 | 1009 | 338 | PIY30401T | 1035580 | PM109 | 중경2공장 24" 조관 | 5107 | 중경 2 생산창고 | SIY3041020 | N5LBT | 323.9 | 9.5 | SQ39560 | HQW134850 | 3 | Stripe 모재 T방향 | SPHT3 | 주식회사 포스코 | 300 | 481 | 41 | 130.472 | 364.418 | 135.883 | 379.532 | 467.954 | 39 | 2024-03-06
SQ39560 | HQW134850 | POSCO | 0 | 20231006 | 0 | 0 | 0.1744 | 0.007 | 0.791 | 0.0134 | 0.0094 | 0 | 0 | 0.019 | 0.01 | 0 | 0 | 0.015 | 0 | 0 | 0 | 0.002 | 0 | 0.001 | 0 | 0 | 0.0009 | 0 | 0 | 0 | 0 | 0 | 300 | 481 | 41 | 9.15 | 1009 | 338 | PIY30401W | 1035580 | PM109 | 중경2공장 24" 조관 | 5107 | 중경 2 생산창고 | SIY3041020 | N5LBT | 323.9 | 9.5 | SQ39560 | HQW134850 | 3 | Stripe 용접 | SPHT3 | 주식회사 포스코 | 300 | 481 | 41 | 108.854 | 302.031 | 0 | 0 | 511.952 | 0 | 2024-03-06
SP61522 | HQX084360 | POSCO | 0 | 20231023 | 0 | 0.357 | 0.17 | 0.14 | 1.08 | 0.011 | 0.0033 | 0.03 | 0 | 0.021 | 0.009 | 0.0004 | 0 | 0.022 | 0 | 0 | 0 | 0.004 | 0.0034 | 0.001 | 0 | 0 | 0.0013 | 0.001 | 0 | 0 | 0 | 0 | 361 | 521 | 36 | 5.8 | 1061 | 549 | PAXX2504L | 1023989 | PM101 | 소경1공장 8" 조관 | 5101 | 소경 1 생산창고 | SAXX252060 | NX52L2T | 114.3 | 6 | SP61522 | HQX084360 |  | Stripe 모재 L방향 | POSHP300Y | 주식회사 포스코 | 361 | 521 | 36 | 70.1615 | 472.005 | 70.1983 | 472.253 | 557.811 | 29.8 | 2023-10-30
SP61522 | HQX084360 | POSCO | 0 | 20231023 | 0 | 0.357 | 0.17 | 0.14 | 1.08 | 0.011 | 0.0033 | 0.03 | 0 | 0.021 | 0.009 | 0.0004 | 0 | 0.022 | 0 | 0 | 0 | 0.004 | 0.0034 | 0.001 | 0 | 0 | 0.0013 | 0.001 | 0 | 0 | 0 | 0 | 361 | 521 | 36 | 5.8 | 1061 | 549 | PAY12902L | 1032616 | PM101 | 소경1공장 8" 조관 | 5101 | 소경 1 생산창고 | SAY1291020 | NX52L2T | 114.3 | 6 | SP61522 | HQX084360 |  | Stripe 모재 L방향 | POSHP300Y | 주식회사 포스코 | 361 | 521 | 36 | 71.2661 | 479.19 | 70.8115 | 476.133 | 567.671 | 31 | 2024-01-31
SQ43315 | HQY039010 | POSCO | 0 | 20231121 | 0 | 0 | 0.1473 | 0.013 | 0.881 | 0.0134 | 0.0039 | 0.021 | 0 | 0.022 | 0.009 | 0.0001 | 0 | 0.015 | 0 | 0 | 0 | 0.002 | 0.004 | 0.026 | 0 | 0 | 0.0011 | 0.001 | 0 | 0 | 0 | 0 | 440 | 544 | 30 | 4.65 | 1070 | 634 | PAXZ1501L | 1028785 | PM101 | 소경1공장 8" 조관 | 5101 | 소경 1 생산창고 | SAXZ152020 | N5LBTC350 | 114.3 | 4.8 | SQ43315 | HQY039010 |  | Stripe 모재 L방향 | STK490 | 주식회사 포스코 | 440 | 544 | 30 | 58.6719 | 509.858 | 58.2758 | 506.416 | 560.704 | 28.937 | 2023-12-20
SQ43315 | HQY039010 | POSCO | 0 | 20231121 | 0 | 0 | 0.1473 | 0.013 | 0.881 | 0.0134 | 0.0039 | 0.021 | 0 | 0.022 | 0.009 | 0.0001 | 0 | 0.015 | 0 | 0 | 0 | 0.002 | 0.004 | 0.026 | 0 | 0 | 0.0011 | 0.001 | 0 | 0 | 0 | 0 | 440 | 544 | 30 | 4.65 | 1070 | 634 | PAXZ1501L | 1028785 | PM101 | 소경1공장 8" 조관 | 5101 | 소경 1 생산창고 | SAXZ152020 | N5LBTC350 | 114.3 | 4.8 | SQ43315 | HQY039010 |  | Stripe 모재 L방향 | STK490 | 주식회사 포스코 | 440 | 544 | 30 | 30.3574 | 534.179 | 30.2047 | 532.02404 | 578.7468 | 26.21668 | 2024-01-02
SQ43315 | HQY039200 | POSCO | 0 | 20231121 | 0 | 0 | 0.1473 | 0.013 | 0.881 | 0.0134 | 0.0039 | 0.021 | 0 | 0.022 | 0.009 | 0.0001 | 0 | 0.015 | 0 | 0 | 0 | 0.002 | 0.004 | 0.026 | 0 | 0 | 0.0011 | 0.001 | 0 | 0 | 0 | 0 | 440 | 544 | 30 | 4.65 | 1054 | 667 | PAXZ2704L | 1028943 | PM101 | 소경1공장 8" 조관 | 5101 | 소경 1 생산창고 | SAXZ272020 | N5LBTC350 | 168.3 | 4.8 | SQ43315 | HQY039200 |  | Stripe 모재 L방향 | STK490 | 주식회사 포스코 | 440 | 544 | 30 | 28.5076 | 486.555 | 28.4744 | 486.47529 | 552.17092 | 30.08228 | 2024-01-02
SQ43315 | HQY039200 | POSCO | 0 | 20231121 | 0 | 0 | 0.1473 | 0.013 | 0.881 | 0.0134 | 0.0039 | 0.021 | 0 | 0.022 | 0.009 | 0.0001 | 0 | 0.015 | 0 | 0 | 0 | 0.002 | 0.004 | 0.026 | 0 | 0 | 0.0011 | 0.001 | 0 | 0 | 0 | 0 | 440 | 544 | 30 | 4.65 | 1054 | 667 | PAXZ2704L | 1028943 | PM101 | 소경1공장 8" 조관 | 5101 | 소경 1 생산창고 | SAXZ272020 | N5LBTC350 | 168.3 | 4.8 | SQ43315 | HQY039200 |  | Stripe 모재 L방향 | STK490 | 주식회사 포스코 | 440 | 544 | 30 | 61.7892 | 521.19 | 61.8708 | 521.879 | 555.745 | 26.4 | 2024-01-03
SQ43315 | HQY039380 | POSCO | 0 | 20231127 | 0 | 0 | 0.1473 | 0.013 | 0.881 | 0.0134 | 0.0039 | 0.021 | 0 | 0.022 | 0.009 | 0.0001 | 0 | 0.015 | 0 | 0 | 0 | 0.002 | 0.004 | 0.026 | 0 | 0 | 0.0011 | 0.001 | 0 | 0 | 0 | 0 | 423 | 518 | 33 | 6.85 | 1044 | 454 | PAXZ2708L | 1028951 | PM101 | 소경1공장 8" 조관 | 5101 | 소경 1 생산창고 | SAXZ272120 | N5LBTC350 | 168.3 | 7.1 | SQ43315 | HQY039380 |  | Stripe 모재 L방향 | STK490 | 주식회사 포스코 | 423 | 518 | 33 | 41.9197 | 488.825 | 41.9266 | 489.39435 | 560.16444 | 28.07185 | 2024-01-02
SQ43315 | HQY039380 | POSCO | 0 | 20231127 | 0 | 0 | 0.1473 | 0.013 | 0.881 | 0.0134 | 0.0039 | 0.021 | 0 | 0.022 | 0.009 | 0.0001 | 0 | 0.015 | 0 | 0 | 0 | 0.002 | 0.004 | 0.026 | 0 | 0 | 0.0011 | 0.001 | 0 | 0 | 0 | 0 | 423 | 518 | 33 | 6.85 | 1044 | 454 | PAXZ2708L | 1028951 | PM101 | 소경1공장 8" 조관 | 5101 | 소경 1 생산창고 | SAXZ272120 | N5LBTC350 | 168.3 | 7.1 | SQ43315 | HQY039380 |  | Stripe 모재 L방향 | STK490 | 주식회사 포스코 | 423 | 518 | 33 | 87.6894 | 500.334 | 87.9872 | 502.034 | 552.44 | 27.4 | 2024-01-03
SQ43315 | HQY039390 | POSCO | 0 | 20231130 | 0 | 0 | 0.1473 | 0.013 | 0.881 | 0.0134 | 0.0039 | 0.021 | 0 | 0.022 | 0.009 | 0.0001 | 0 | 0.015 | 0 | 0 | 0 | 0.002 | 0.004 | 0.026 | 0 | 0 | 0.0011 | 0.001 | 0 | 0 | 0 | 0 | 444 | 542 | 31 | 6.2 | 1048 | 500 | PAXZ2705L | 1028947 | PM101 | 소경1공장 8" 조관 | 5101 | 소경 1 생산창고 | SAXZ272080 | N5LBTC350 | 168.3 | 6.4 | SQ43315 | HQY039390 |  | Stripe 모재 L방향 | STK490 | 주식회사 포스코 | 444 | 542 | 31 | 37.8386 | 486.052 | 37.7596 | 485.52214 | 556.2592 | 29.42083 | 2024-01-02
SQ43315 | HQY039390 | POSCO | 0 | 20231130 | 0 | 0 | 0.1473 | 0.013 | 0.881 | 0.0134 | 0.0039 | 0.021 | 0 | 0.022 | 0.009 | 0.0001 | 0 | 0.015 | 0 | 0 | 0 | 0.002 | 0.004 | 0.026 | 0 | 0 | 0.0011 | 0.001 | 0 | 0 | 0 | 0 | 444 | 542 | 31 | 6.2 | 1048 | 500 | PAXZ2705L | 1028947 | PM101 | 소경1공장 8" 조관 | 5101 | 소경 1 생산창고 | SAXZ272080 | N5LBTC350 | 168.3 | 6.4 | SQ43315 | HQY039390 |  | Stripe 모재 L방향 | STK490 | 주식회사 포스코 | 444 | 542 | 31 | 85.9006 | 569.377 | 86.6909 | 574.615 | 598.111 | 26.4 | 2024-01-03
SQ43315 | HQY039390 | POSCO | 0 | 20231130 | 0 | 0 | 0.1473 | 0.013 | 0.881 | 0.0134 | 0.0039 | 0.021 | 0 | 0.022 | 0.009 | 0.0001 | 0 | 0.015 | 0 | 0 | 0 | 0.002 | 0.004 | 0.026 | 0 | 0 | 0.0011 | 0.001 | 0 | 0 | 0 | 0 | 444 | 542 | 31 | 6.2 | 1048 | 500 | PAY22704L | 1035208 | PM101 | 소경1공장 8" 조관 | 5101 | 소경 1 생산창고 | SAY2271040 | N5LBTC350 | 168.3 | 6.4 | SQ43315 | HQY039390 |  | Stripe 모재 L방향 | STK490 | 주식회사 포스코 | 444 | 542 | 31 | 80.2421 | 502.652 | 80.6697 | 505.33 | 575.803 | 30.2 | 2024-03-05
SQ43315 | HQY039390 | POSCO | 0 | 20231130 | 0 | 0 | 0.1473 | 0.013 | 0.881 | 0.0134 | 0.0039 | 0.021 | 0 | 0.022 | 0.009 | 0.0001 | 0 | 0.015 | 0 | 0 | 0 | 0.002 | 0.004 | 0.026 | 0 | 0 | 0.0011 | 0.001 | 0 | 0 | 0 | 0 | 444 | 542 | 31 | 6.2 | 1048 | 500 | PAY22704L | 1035208 | PM101 | 소경1공장 8" 조관 | 5101 | 소경 1 생산창고 | SAY2271040 | N5LBTC350 | 168.3 | 6.4 | SQ43315 | HQY039390 |  | Stripe 모재 L방향 | STK490 | 주식회사 포스코 | 444 | 542 | 31 | 42.854 | 555.086 | 42.8237 | 555.89537 | 605.92293 | 25.25994 | 2024-03-07
SQ43315 | HQY043650 | POSCO | 0 | 20231127 | 0 | 0 | 0.1473 | 0.013 | 0.881 | 0.0134 | 0.0039 | 0.021 | 0 | 0.022 | 0.009 | 0.0001 | 0 | 0.015 | 0 | 0 | 0 | 0.002 | 0.004 | 0.026 | 0 | 0 | 0.0011 | 0.001 | 0 | 0 | 0 | 0 | 440 | 544 | 30 | 4.65 | 1054 | 666 | PAY22712L | 1035206 | PM101 | 소경1공장 8" 조관 | 5101 | 소경 1 생산창고 | SAY2272040 | N5LBTC350 | 168.3 | 4.8 | SQ43315 | HQY043650 |  | Stripe 모재 L방향 | STK490 | 주식회사 포스코 | 440 | 544 | 30 | 59.2676 | 476.31 | 59.2671 | 476.306 | 562.229 | 30.3999 | 2024-03-05
SQ43315 | HQY043650 | POSCO | 0 | 20231127 | 0 | 0 | 0.1473 | 0.013 | 0.881 | 0.0134 | 0.0039 | 0.021 | 0 | 0.022 | 0.009 | 0.0001 | 0 | 0.015 | 0 | 0 | 0 | 0.002 | 0.004 | 0.026 | 0 | 0 | 0.0011 | 0.001 | 0 | 0 | 0 | 0 | 440 | 544 | 30 | 4.65 | 1054 | 666 | PAY22712L | 1035206 | PM101 | 소경1공장 8" 조관 | 5101 | 소경 1 생산창고 | SAY2272040 | N5LBTC350 | 168.3 | 4.8 | SQ43315 | HQY043650 |  | Stripe 모재 L방향 | STK490 | 주식회사 포스코 | 440 | 544 | 30 | 32.1379 | 530.706 | 32.0436 | 530.29598 | 589.65631 | 25.04392 | 2024-03-07
SQ43643 | HQY057670 | POSCO | 0 | 20231130 | 0 | 0 | 0.1524 | 0.009 | 0.988 | 0.0157 | 0.0031 | 0.017 | 0 | 0.02 | 0.007 | 0.0001 | 0 | 0.017 | 0 | 0 | 0 | 0.003 | 0.0025 | 0.023 | 0 | 0 | 0.0011 | 0.001 | 0 | 0 | 0 | 0 | 419 | 541 | 34 | 9.15 | 1426 | 269 | PIXZ1312T | 1028558 | PM109 | 중경2공장 24" 조관 | 5107 | 중경 2 생산창고 | SIXZ132130 | N5LBTC350 | 457 | 9.5 | SQ43643 | HQY057670 | 1 | Stripe 모재 T방향 | STK490 | 주식회사 포스코 | 419 | 541 | 34 | 138.885 | 394.88 | 146.53 | 416.614 | 564.693 | 34.6 | 2023-12-15
SQ43643 | HQY057670 | POSCO | 0 | 20231130 | 0 | 0 | 0.1524 | 0.009 | 0.988 | 0.0157 | 0.0031 | 0.017 | 0 | 0.02 | 0.007 | 0.0001 | 0 | 0.017 | 0 | 0 | 0 | 0.003 | 0.0025 | 0.023 | 0 | 0 | 0.0011 | 0.001 | 0 | 0 | 0 | 0 | 419 | 541 | 34 | 9.15 | 1426 | 269 | PIXZ1312W | 1028558 | PM109 | 중경2공장 24" 조관 | 5107 | 중경 2 생산창고 | SIXZ132130 | N5LBTC350 | 457 | 9.5 | SQ43643 | HQY057670 | 1 | Stripe 용접 | STK490 | 주식회사 포스코 | 419 | 541 | 34 | 198.248 | 541.112 | 0 | 0 | 559.093 | 0 | 2023-12-15
SQ43643 | HQY057670 | POSCO | 0 | 20231130 | 0 | 0 | 0.1524 | 0.009 | 0.988 | 0.0157 | 0.0031 | 0.017 | 0 | 0.02 | 0.007 | 0.0001 | 0 | 0.017 | 0 | 0 | 0 | 0.003 | 0.0025 | 0.023 | 0 | 0 | 0.0011 | 0.001 | 0 | 0 | 0 | 0 | 419 | 541 | 34 | 9.15 | 1426 | 269 | PIXZ1312L | 1028558 | PM109 | 중경2공장 24" 조관 | 5107 | 중경 2 생산창고 | SIXZ132130 | N5LBTC350 | 457 | 9.5 | SQ43643 | HQY057670 | 1 | Stripe 모재 L방향 | STK490 | 주식회사 포스코 | 419 | 541 | 34 | 51.2085 | 448.298 | 51.9099 | 454.89257 | 562.53077 | 29.65875 | 2024-01-02
SQ43647 | HQY057750 | POSCO | 0 | 20231127 | 0 | 0 | 0.1476 | 0.009 | 0.978 | 0.0128 | 0.0033 | 0.029 | 0 | 0.024 | 0.008 | 0.0001 | 0 | 0.022 | 0 | 0 | 0 | 0.002 | 0.0037 | 0.025 | 0 | 0 | 0.0011 | 0.001 | 0 | 0 | 0 | 0 | 466 | 576 | 30 | 6.2 | 1366 | 411 | PAXZ2901T | 1030012 | PM101 | 소경1공장 8" 조관 | 5101 | 소경 1 생산창고 | SAXZ291010 | N5LBTC350 | 219.1 | 6.4 | SQ43647 | HQY057750 |  | Stripe 모재 T방향 | STK490 | 주식회사 포스코 | 466 | 576 | 30 | 105.562 | 444.628 | 111.213 | 468.431 | 568.581 | 30.8 | 2024-01-05
SQ43647 | HQY057750 | POSCO | 0 | 20231127 | 0 | 0 | 0.1476 | 0.009 | 0.978 | 0.0128 | 0.0033 | 0.029 | 0 | 0.024 | 0.008 | 0.0001 | 0 | 0.022 | 0 | 0 | 0 | 0.002 | 0.0037 | 0.025 | 0 | 0 | 0.0011 | 0.001 | 0 | 0 | 0 | 0 | 466 | 576 | 30 | 6.2 | 1366 | 411 | PAXZ2901W | 1030012 | PM101 | 소경1공장 8" 조관 | 5101 | 소경 1 생산창고 | SAXZ291010 | N5LBTC350 | 219.1 | 6.4 | SQ43647 | HQY057750 |  | Stripe 용접 | STK490 | 주식회사 포스코 | 466 | 576 | 30 | 0 | 0 | 0 | 0 | 591.896 | 0 | 2024-01-05
SQ43647 | HQY057750 | POSCO | 0 | 20231127 | 0 | 0 | 0.1476 | 0.009 | 0.978 | 0.0128 | 0.0033 | 0.029 | 0 | 0.024 | 0.008 | 0.0001 | 0 | 0.022 | 0 | 0 | 0 | 0.002 | 0.0037 | 0.025 | 0 | 0 | 0.0011 | 0.001 | 0 | 0 | 0 | 0 | 466 | 576 | 30 | 6.2 | 1366 | 411 | PAXZ2901L | 1030012 | PM101 | 소경1공장 8" 조관 | 5101 | 소경 1 생산창고 | SAXZ291010 | N5LBTC350 | 219.1 | 6.4 | SQ43647 | HQY057750 |  | Stripe 모재 L방향 | STK490 | 주식회사 포스코 | 466 | 576 | 30 | 35.5352 | 454.705 | 35.6238 | 456.82642 | 552.97159 | 27.99821 | 2024-01-10
SP67503 | HQY145110 | POSCO | 0 | 20231220 | 0 | 0 | 0.1577 | 0.009 | 0.945 | 0.0115 | 0.0038 | 0.024 | 0 | 0.02 | 0.012 | 0.0001 | 0 | 0.029 | 0 | 0 | 0 | 0.003 | 0.0044 | 0.025 | 0 | 0 | 0.0013 | 0.001 | 0 | 0 | 0 | 0 | 467 | 568 | 32 | 6.35 | 1310 | 369 | PAY22303L | 1034839 | PM101 | 소경1공장 8" 조관 | 5101 | 소경 1 생산창고 | SAY2231140 | N5LBTC350 | 141.3 | 6.6 | SP67503 | HQY145110 |  | Stripe 모재 L방향 | STK490 | 주식회사 포스코 | 467 | 568 | 32 | 88.3118 | 559.087 | 88.2755 | 558.858 | 608.422 | 28.3999 | 2024-02-27
SP67503 | HQY145110 | POSCO | 0 | 20231220 | 0 | 0 | 0.1577 | 0.009 | 0.945 | 0.0115 | 0.0038 | 0.024 | 0 | 0.02 | 0.012 | 0.0001 | 0 | 0.029 | 0 | 0 | 0 | 0.003 | 0.0044 | 0.025 | 0 | 0 | 0.0013 | 0.001 | 0 | 0 | 0 | 0 | 467 | 568 | 32 | 6.35 | 1310 | 369 | PAY22303L | 1034839 | PM101 | 소경1공장 8" 조관 | 5101 | 소경 1 생산창고 | SAY2231140 | N5LBTC350 | 141.3 | 6.6 | SP67503 | HQY145110 |  | Stripe 모재 L방향 | STK490 | 주식회사 포스코 | 467 | 568 | 32 | 44.2778 | 557.427 | 44.1881 | 557.5028 | 607.88207 | 27.50853 | 2024-03-07
SQ45491 | HQZ020470 | POSCO | 0 | 20231218 | 0 | 0 | 0.1947 | 0.009 | 0.805 | 0.0107 | 0.0029 | 0 | 0 | 0.019 | 0.011 | 0.0001 | 0 | 0.017 | 0 | 0 | 0 | 0 | 0 | 0 | 0 | 0 | 0.0002 | 0.001 | 0 | 0 | 0 | 0 | 294 | 488 | 41 | 12.25 | 843 | 237 | PHY11110T | 1030926 | PM108 | 중경1공장 20" 조관 | 5103 | 중경 1 생산창고 | SHY1112090 | N5LBT | 273.1 | 12.7 | SQ45491 | HQZ020470 | 14 | Stripe 모재 T방향 | SPHT3 | 주식회사 포스코 | 294 | 488 | 41 | 179.335 | 379.531 | 187.628 | 397.082 | 482.667 | 40.6 | 2024-01-17
SQ45491 | HQZ020470 | POSCO | 0 | 20231218 | 0 | 0 | 0.1947 | 0.009 | 0.805 | 0.0107 | 0.0029 | 0 | 0 | 0.019 | 0.011 | 0.0001 | 0 | 0.017 | 0 | 0 | 0 | 0 | 0 | 0 | 0 | 0 | 0.0002 | 0.001 | 0 | 0 | 0 | 0 | 294 | 488 | 41 | 12.25 | 843 | 237 | PHY11110W | 1030926 | PM108 | 중경1공장 20" 조관 | 5103 | 중경 1 생산창고 | SHY1112090 | N5LBT | 273.1 | 12.7 | SQ45491 | HQZ020470 | 14 | Stripe 용접 | SPHT3 | 주식회사 포스코 | 294 | 488 | 41 | 0 | 0 | 0 | 0 | 557.367 | 0 | 2024-01-17
SQ45703 | HQZ030420 | POSCO | 0 | 20240105 | 0 | 0 | 0.1774 | 0.009 | 0.461 | 0.0098 | 0.0024 | 0 | 0 | 0.015 | 0.006 | 0 | 0 | 0.008 | 0 | 0 | 0 | 0.001 | 0 | 0 | 0 | 0 | 0.0005 | 0 | 0 | 0 | 0 | 0 | 285 | 465 | 38 | 6.2 | 1016 | 494 | PHY10408W | 1030287 | PM108 | 중경1공장 20" 조관 | 5103 | 중경 1 생산창고 | SHY1042080 | N5LBA53B | 323.9 | 6.4 | SQ45703 | HQZ030420 | 60 | Stripe 용접 | SPHT3 | 주식회사 포스코 | 285 | 465 | 38 | 0 | 0 | 0 | 0 | 542.201 | 0 | 2024-01-09
SQ45703 | HQZ030420 | POSCO | 0 | 20240105 | 0 | 0 | 0.1774 | 0.009 | 0.461 | 0.0098 | 0.0024 | 0 | 0 | 0.015 | 0.006 | 0 | 0 | 0.008 | 0 | 0 | 0 | 0.001 | 0 | 0 | 0 | 0 | 0.0005 | 0 | 0 | 0 | 0 | 0 | 285 | 465 | 38 | 6.2 | 1016 | 494 | PHY10407W | 1030287 | PM108 | 중경1공장 20" 조관 | 5103 | 중경 1 생산창고 | SHY1042080 | N5LBA53B | 323.9 | 6.4 | SQ45703 | HQZ030420 | 28 | Stripe 용접 | SPHT3 | 주식회사 포스코 | 285 | 465 | 38 | 0 | 0 | 0 | 0 | 554.683 | 0 | 2024-01-09
SQ45703 | HQZ030420 | POSCO | 0 | 20240105 | 0 | 0 | 0.1774 | 0.009 | 0.461 | 0.0098 | 0.0024 | 0 | 0 | 0.015 | 0.006 | 0 | 0 | 0.008 | 0 | 0 | 0 | 0.001 | 0 | 0 | 0 | 0 | 0.0005 | 0 | 0 | 0 | 0 | 0 | 285 | 465 | 38 | 6.2 | 1016 | 494 | PHY10408T | 1030287 | PM108 | 중경1공장 20" 조관 | 5103 | 중경 1 생산창고 | SHY1042080 | N5LBA53B | 323.9 | 6.4 | SQ45703 | HQZ030420 | 60 | Stripe 모재 T방향 | SPHT3 | 주식회사 포스코 | 285 | 465 | 38 | 83.566 | 354.442 | 86.766 | 368.014 | 489.523 | 35.8 | 2024-01-09
SQ45703 | HQZ030420 | POSCO | 0 | 20240105 | 0 | 0 | 0.1774 | 0.009 | 0.461 | 0.0098 | 0.0024 | 0 | 0 | 0.015 | 0.006 | 0 | 0 | 0.008 | 0 | 0 | 0 | 0.001 | 0 | 0 | 0 | 0 | 0.0005 | 0 | 0 | 0 | 0 | 0 | 285 | 465 | 38 | 6.2 | 1016 | 494 | PHY10407T | 1030287 | PM108 | 중경1공장 20" 조관 | 5103 | 중경 1 생산창고 | SHY1042080 | N5LBA53B | 323.9 | 6.4 | SQ45703 | HQZ030420 | 28 | Stripe 모재 T방향 | SPHT3 | 주식회사 포스코 | 285 | 465 | 38 | 81.0798 | 342.708 | 83.7358 | 353.935 | 485.563 | 36.8 | 2024-01-09
SQ45703 | HQZ030430 | POSCO | 0 | 20240103 | 0 | 0 | 0.1774 | 0.009 | 0.461 | 0.0098 | 0.0024 | 0 | 0 | 0.015 | 0.006 | 0 | 0 | 0.008 | 0 | 0 | 0 | 0.001 | 0 | 0 | 0 | 0 | 0.0005 | 0 | 0 | 0 | 0 | 0 | 316 | 474 | 37 | 7.6 | 1012 | 403 | PHY10501T | 1030296 | PM108 | 중경1공장 20" 조관 | 5103 | 중경 1 생산창고 | SHY1051030 | N5LBT | 323.9 | 7.9 | SQ45703 | HQZ030430 | 25 | Stripe 모재 T방향 | SPHT3 | 주식회사 포스코 | 316 | 474 | 38 | 97.5869 | 331.206 | 102.218 | 346.925 | 462.808 | 41.6 | 2024-01-09
SQ45703 | HQZ030430 | POSCO | 0 | 20240103 | 0 | 0 | 0.1774 | 0.009 | 0.461 | 0.0098 | 0.0024 | 0 | 0 | 0.015 | 0.006 | 0 | 0 | 0.008 | 0 | 0 | 0 | 0.001 | 0 | 0 | 0 | 0 | 0.0005 | 0 | 0 | 0 | 0 | 0 | 316 | 474 | 37 | 7.6 | 1012 | 403 | PHY10501W | 1030296 | PM108 | 중경1공장 20" 조관 | 5103 | 중경 1 생산창고 | SHY1051030 | N5LBT | 323.9 | 7.9 | SQ45703 | HQZ030430 | 25 | Stripe 용접 | SPHT3 | 주식회사 포스코 | 316 | 474 | 38 | 117.68 | 393.526 | 0 | 0 | 518.801 | 0 | 2024-01-09
SQ45714 | HQZ030460 | POSCO | 0 | 20231218 | 0 | 0 | 0.1715 | 0.007 | 0.469 | 0.009 | 0.004 | 0 | 0 | 0.02 | 0.01 | 0.0001 | 0 | 0.011 | 0 | 0 | 0 | 0.003 | 0 | 0 | 0 | 0 | 0.0006 | 0 | 0 | 0 | 0 | 0 | 298 | 471 | 38 | 6.2 | 857 | 464 | PHY20702T | 1033896 | PM108 | 중경1공장 20" 조관 | 5103 | 중경 1 생산창고 | SHY2072010 | N5LBT | 273.1 | 6.4 | SQ45714 | HQZ030460 | 7 | Stripe 모재 T방향 | SPHT3 | 주식회사 포스코 | 298 | 471 | 38 | 85.1059 | 359.082 | 89.0417 | 375.688 | 475.975 | 34 | 2024-02-13
SQ45714 | HQZ030460 | POSCO | 0 | 20231218 | 0 | 0 | 0.1715 | 0.007 | 0.469 | 0.009 | 0.004 | 0 | 0 | 0.02 | 0.01 | 0.0001 | 0 | 0.011 | 0 | 0 | 0 | 0.003 | 0 | 0 | 0 | 0 | 0.0006 | 0 | 0 | 0 | 0 | 0 | 298 | 471 | 38 | 6.2 | 857 | 464 | PHY20702W | 1033896 | PM108 | 중경1공장 20" 조관 | 5103 | 중경 1 생산창고 | SHY2072010 | N5LBT | 273.1 | 6.4 | SQ45714 | HQZ030460 | 7 | Stripe 용접 | SPHT3 | 주식회사 포스코 | 298 | 471 | 38 | 107.015 | 440.248 | 0 | 0 | 518.123 | 0 | 2024-02-13
SQ45714 | HQZ030470 | POSCO | 0 | 20231218 | 0 | 0 | 0.1715 | 0.007 | 0.469 | 0.009 | 0.004 | 0 | 0 | 0.02 | 0.01 | 0.0001 | 0 | 0.011 | 0 | 0 | 0 | 0.003 | 0 | 0 | 0 | 0 | 0.0006 | 0 | 0 | 0 | 0 | 0 | 298 | 471 | 38 | 6.2 | 857 | 423 | PIY50901W | 1042152 | PM109 | 중경2공장 24" 조관 | 5107 | 중경 2 생산창고 | SIY5083030 | N5LBT | 273.1 | 6.4 | SQ45714 | HQZ030470 | 421 | Stripe 용접 | SPHT3 | 주식회사 포스코 | 298 | 471 | 38 | 0 | 0 | 0 | 0 | 506.609 | 0 | 2024-05-13
SQ45714 | HQZ030470 | POSCO | 0 | 20231218 | 0 | 0 | 0.1715 | 0.007 | 0.469 | 0.009 | 0.004 | 0 | 0 | 0.02 | 0.01 | 0.0001 | 0 | 0.011 | 0 | 0 | 0 | 0.003 | 0 | 0 | 0 | 0 | 0.0006 | 0 | 0 | 0 | 0 | 0 | 298 | 471 | 38 | 6.2 | 857 | 423 | PIY50901T | 1042152 | PM109 | 중경2공장 24" 조관 | 5107 | 중경 2 생산창고 | SIY5083030 | N5LBT | 273.1 | 6.4 | SQ45714 | HQZ030470 | 421 | Stripe 모재 T방향 | SPHT3 | 주식회사 포스코 | 298 | 471 | 38 | 88.6389 | 368.423 | 91.8434 | 381.742 | 474.585 | 36.6 | 2024-05-13
SQ45838 | HQZ042910 | POSCO | 0 | 20231230 | 0 | 0 | 0.1746 | 0.007 | 0.768 | 0.0113 | 0.0045 | 0 | 0 | 0.02 | 0.008 | 0.0001 | 0 | 0.019 | 0 | 0 | 0 | 0.004 | 0 | 0.001 | 0 | 0 | 0.0007 | 0.001 | 0 | 0 | 0 | 0 | 307 | 501 | 40 | 12.25 | 1421 | 210 | PIY10503T | 1030429 | PM109 | 중경2공장 24" 조관 | 5107 | 중경 2 생산창고 | SIY1052030 | N5LBT | 457 | 12.7 | SQ45838 | HQZ042910 | 16 | Stripe 모재 T방향 | SPHT3 | 주식회사 포스코 | 307 | 501 | 40 | 168.132 | 358.306 | 174.11 | 371.046 | 489.315 | 42.6 | 2024-01-10
SQ45838 | HQZ042910 | POSCO | 0 | 20231230 | 0 | 0 | 0.1746 | 0.007 | 0.768 | 0.0113 | 0.0045 | 0 | 0 | 0.02 | 0.008 | 0.0001 | 0 | 0.019 | 0 | 0 | 0 | 0.004 | 0 | 0.001 | 0 | 0 | 0.0007 | 0.001 | 0 | 0 | 0 | 0 | 307 | 501 | 40 | 12.25 | 1421 | 210 | PIY10503W | 1030429 | PM109 | 중경2공장 24" 조관 | 5107 | 중경 2 생산창고 | SIY1052030 | N5LBT | 457 | 12.7 | SQ45838 | HQZ042910 | 16 | Stripe 용접 | SPHT3 | 주식회사 포스코 | 307 | 501 | 40 | 204.519 | 430.301 | 0 | 0 | 544.592 | 0 | 2024-01-10
SQ46103 | HQZ054750 | POSCO | 0 | 20231220 | 0 | 0 | 0.1636 | 0.008 | 0.798 | 0.0111 | 0.0036 | 0 | 0 | 0.019 | 0.015 | 0.0001 | 0 | 0.026 | 0 | 0 | 0 | 0.003 | 0 | 0 | 0 | 0 | 0.0008 | 0 | 0 | 0 | 0 | 0 | 301 | 486 | 39 | 9.15 | 1426 | 285 | PIY10505T | 1030424 | PM109 | 중경2공장 24" 조관 | 5107 | 중경 2 생산창고 | SIY1052070 | N5LBT | 457 | 9.5 | SQ46103 | HQZ054750 | 35 | Stripe 모재 T방향 | SPHT3 | 주식회사 포스코 | 302 | 486 | 40 | 119.286 | 339.438 | 122.685 | 349.11 | 475.246 | 41.8 | 2024-01-10
SQ46103 | HQZ054750 | POSCO | 0 | 20231220 | 0 | 0 | 0.1636 | 0.008 | 0.798 | 0.0111 | 0.0036 | 0 | 0 | 0.019 | 0.015 | 0.0001 | 0 | 0.026 | 0 | 0 | 0 | 0.003 | 0 | 0 | 0 | 0 | 0.0008 | 0 | 0 | 0 | 0 | 0 | 301 | 486 | 39 | 9.15 | 1426 | 285 | PIY10505W | 1030424 | PM109 | 중경2공장 24" 조관 | 5107 | 중경 2 생산창고 | SIY1052070 | N5LBT | 457 | 9.5 | SQ46103 | HQZ054750 | 35 | Stripe 용접 | SPHT3 | 주식회사 포스코 | 302 | 486 | 40 | 137.06 | 385.462 | 0 | 0 | 542.016 | 0 | 2024-01-10
SQ46168 | HQZ058140 | POSCO | 0 | 20231230 | 0 | 0 | 0.1638 | 0.007 | 0.816 | 0.0117 | 0.0022 | 0 | 0 | 0.023 | 0.006 | 0.0001 | 0 | 0.009 | 0 | 0 | 0 | 0.006 | 0 | 0 | 0 | 0 | 0.0006 | 0 | 0 | 0 | 0 | 0 | 285 | 474 | 42 | 12.25 | 1340 | 222 | PAY11908T | 1031772 | PM101 | 소경1공장 8" 조관 | 5101 | 소경 1 생산창고 | SAY1192080 | N5LBT | 219.1 | 12.7 | SQ46168 | HQZ058140 |  | Stripe 모재 T방향 | SPHT3 | 주식회사 포스코 | 285 | 474 | 42 | 190.155 | 403.663 | 199.759 | 424.051 | 492.255 | 42 | 2024-01-24
SQ46168 | HQZ058140 | POSCO | 0 | 20231230 | 0 | 0 | 0.1638 | 0.007 | 0.816 | 0.0117 | 0.0022 | 0 | 0 | 0.023 | 0.006 | 0.0001 | 0 | 0.009 | 0 | 0 | 0 | 0.006 | 0 | 0 | 0 | 0 | 0.0006 | 0 | 0 | 0 | 0 | 0 | 285 | 474 | 42 | 12.25 | 1340 | 222 | PAY11908W | 1031772 | PM101 | 소경1공장 8" 조관 | 5101 | 소경 1 생산창고 | SAY1192080 | N5LBT | 219.1 | 12.7 | SQ46168 | HQZ058140 |  | Stripe 용접 | SPHT3 | 주식회사 포스코 | 285 | 474 | 42 | 54.2602 | 116.357 | 0 | 0 | 515.631 | 0 | 2024-01-24
SQ46247 | HQZ062170 | POSCO | 0 | 20240105 | 0 | 0 | 0.1928 | 0.007 | 0.796 | 0.0091 | 0.0029 | 0 | 0 | 0.013 | 0.005 | 0.0001 | 0 | 0.01 | 0 | 0 | 0 | 0.001 | 0 | 0.001 | 0 | 0 | 0.001 | 0 | 0 | 0 | 0 | 0 | 303 | 503 | 41 | 12.25 | 1102 | 227 | PHY12002T | 1031810 | PM108 | 중경1공장 20" 조관 | 5103 | 중경 1 생산창고 | SHY1201020 | N5LBT | 355.6 | 12.7 | SQ46247 | HQZ062170 | 36 | Stripe 모재 T방향 | SPHT3 | 주식회사 포스코 | 303 | 503 | 41 | 178.94 | 377.131 | 193.344 | 407.489 | 496.843 | 43 | 2024-01-26
SQ46247 | HQZ062170 | POSCO | 0 | 20240105 | 0 | 0 | 0.1928 | 0.007 | 0.796 | 0.0091 | 0.0029 | 0 | 0 | 0.013 | 0.005 | 0.0001 | 0 | 0.01 | 0 | 0 | 0 | 0.001 | 0 | 0.001 | 0 | 0 | 0.001 | 0 | 0 | 0 | 0 | 0 | 303 | 503 | 41 | 12.25 | 1102 | 227 | PHY12002W | 1031810 | PM108 | 중경1공장 20" 조관 | 5103 | 중경 1 생산창고 | SHY1201020 | N5LBT | 355.6 | 12.7 | SQ46247 | HQZ062170 | 36 | Stripe 용접 | SPHT3 | 주식회사 포스코 | 303 | 503 | 41 | 261.926 | 544.033 | 0 | 0 | 558.577 | 0 | 2024-01-26
SQ46724 | HQZ091050 | POSCO | 0 | 20231229 | 0 | 0 | 0.1931 | 0.005 | 0.427 | 0.0119 | 0.0029 | 0 | 0 | 0.015 | 0.006 | 0.0001 | 0 | 0.009 | 0 | 0 | 0 | 0.002 | 0 | 0 | 0 | 0 | 0.0005 | 0 | 0 | 0 | 0 | 0 | 315 | 482 | 35 | 5.8 | 1061 | 532 | PAY10403L | 1030332 | PM101 | 소경1공장 8" 조관 | 5101 | 소경 1 생산창고 | SAY1042060 | N5LBT | 114.3 | 6 | SQ46724 | HQZ091050 |  | Stripe 모재 L방향 | SPHT3 | 주식회사 포스코 | 328 | 499 | 35 | 63.5213 | 431.701 | 63.5431 | 431.849 | 495.257 | 31.8 | 2024-01-08
SQ46728 | HQZ091260 | POSCO | 0 | 20231230 | 0 | 0 | 0.1907 | 0.007 | 0.467 | 0.012 | 0.0029 | 0 | 0 | 0.016 | 0.005 | 0 | 0 | 0.008 | 0 | 0 | 0 | 0.002 | 0 | 0 | 0 | 0 | 0.0007 | 0 | 0 | 0 | 0 | 0 | 285 | 458 | 40 | 8.3 | 1043 | 359 | PAY10402L | 1030326 | PM103 | 소경1공장 SRM | 5101 | 소경 1 생산창고 | SAY1041070 | N5LBA53BS | 63.5 | 8 | SQ46728 | HQZ091260 |  | Stripe 모재 L방향 | SPHT3 | 주식회사 포스코 | 285 | 458 | 40 | 40.3995 | 263.857 | 41.2213 | 269.225 | 434.745 | 39.8 | 2024-01-08
SQ46896 | HQZ100970 | POSCO | 0 | 20240110 | 0 | 0 | 0.1561 | 0.007 | 0.953 | 0.0118 | 0.0039 | 0.03 | 0 | 0.017 | 0.004 | 0.0001 | 0 | 0.006 | 0 | 0 | 0 | 0.012 | 0.0028 | 0.022 | 0 | 0 | 0.0009 | 0.001 | 0 | 0 | 0 | 0 | 438 | 569 | 33 | 9.2 | 1164 | 318 | PHY22903L | 1032980 | PM108 | 중경1공장 20" 조관 | 5103 | 중경 1 생산창고 | SHY1302070 | AS1163CL0R | 300X300 | 10 | SQ46896 | HQZ100970 |  | Stripe 모재 L방향 | STK490 | 주식회사 포스코 | 438 | 569 | 33 | 58.2571 | 502.571 | 58.6452 | 507.01525 | 585.62764 | 26.79944 | 2024-03-13
SQ46889 | HQZ100990 | POSCO | 0 | 20240109 | 0 | 0 | 0.1448 | 0.008 | 0.867 | 0.0125 | 0.0035 | 0.03 | 0 | 0.016 | 0.005 | 0.0001 | 0 | 0.007 | 0 | 0 | 0 | 0.009 | 0.0021 | 0.022 | 0 | 0 | 0.001 | 0.001 | 0 | 0 | 0 | 0 | 422 | 539 | 36 | 9.2 | 1164 | 322 | PHY22902L | 1032980 | PM108 | 중경1공장 20" 조관 | 5103 | 중경 1 생산창고 | SHY1302080 | AS1163CL0R | 300X300 | 10 | SQ46889 | HQZ100990 |  | Stripe 모재 L방향 | STK490 | 주식회사 포스코 | 422 | 539 | 36 | 51.4924 | 446.817 | 51.8925 | 451.2641 | 531.91596 | 26.27566 | 2024-03-13
SQ48060 | HQZ167240 | POSCO | 0 | 20240130 | 0 | 0 | 0.1471 | 0.009 | 0.948 | 0.0108 | 0.0031 | 0.024 | 0 | 0.019 | 0.006 | 0.0001 | 0 | 0.011 | 0 | 0 | 0 | 0.002 | 0.003 | 0.024 | 0 | 0 | 0.0012 | 0 | 0 | 0 | 0 | 0 | 457 | 542 | 30 | 4.65 | 1374 | 569 | PAY20802T | 1033873 | PM101 | 소경1공장 8" 조관 | 5101 | 소경 1 생산창고 | SAY2081030 | N5LBTC350 | 219.1 | 4.8 | SQ48060 | HQZ167240 |  | Stripe 모재 T방향 | STK490 | 주식회사 포스코 | 457 | 542 | 30 | 75.4607 | 421.9 | 79.9526 | 447.014 | 566.116 | 33.6 | 2024-02-13
SQ48060 | HQZ167240 | POSCO | 0 | 20240130 | 0 | 0 | 0.1471 | 0.009 | 0.948 | 0.0108 | 0.0031 | 0.024 | 0 | 0.019 | 0.006 | 0.0001 | 0 | 0.011 | 0 | 0 | 0 | 0.002 | 0.003 | 0.024 | 0 | 0 | 0.0012 | 0 | 0 | 0 | 0 | 0 | 457 | 542 | 30 | 4.65 | 1374 | 569 | PAY20802W | 1033873 | PM101 | 소경1공장 8" 조관 | 5101 | 소경 1 생산창고 | SAY2081030 | N5LBTC350 | 219.1 | 4.8 | SQ48060 | HQZ167240 |  | Stripe 용접 | STK490 | 주식회사 포스코 | 457 | 542 | 30 | 0 | 0 | 0 | 0 | 565.382 | 0 | 2024-02-13
SQ48060 | HQZ167240 | POSCO | 0 | 20240130 | 0 | 0 | 0.1471 | 0.009 | 0.948 | 0.0108 | 0.0031 | 0.024 | 0 | 0.019 | 0.006 | 0.0001 | 0 | 0.011 | 0 | 0 | 0 | 0.002 | 0.003 | 0.024 | 0 | 0 | 0.0012 | 0 | 0 | 0 | 0 | 0 | 457 | 542 | 30 | 4.65 | 1374 | 569 | PAY20802L | 1033873 | PM101 | 소경1공장 8" 조관 | 5101 | 소경 1 생산창고 | SAY2081030 | N5LBTC350 | 219.1 | 4.8 | SQ48060 | HQZ167240 |  | Stripe 모재 L방향 | STK490 | 주식회사 포스코 | 457 | 542 | 30 | 27.4696 | 476.487 | 27.4112 | 476.50354 | 569.89831 | 30.39231 | 2024-03-07
SQ48060 | HQZ167250 | POSCO | 0 | 20240115 | 0 | 0 | 0.1471 | 0.009 | 0.948 | 0.0108 | 0.0031 | 0.024 | 0 | 0.019 | 0.006 | 0.0001 | 0 | 0.011 | 0 | 0 | 0 | 0.002 | 0.003 | 0.024 | 0 | 0 | 0.0012 | 0 | 0 | 0 | 0 | 0 | 441 | 535 | 33 | 6.2 | 1366 | 439 | PAY20806W | 1033878 | PM101 | 소경1공장 8" 조관 | 5101 | 소경 1 생산창고 | SAY2081060 | N5LBTC350 | 219.1 | 6.4 | SQ48060 | HQZ167250 |  | Stripe 용접 | STK490 | 주식회사 포스코 | 441 | 535 | 33 | 0 | 0 | 0 | 0 | 583.284 | 0 | 2024-02-15
SQ48060 | HQZ167250 | POSCO | 0 | 20240115 | 0 | 0 | 0.1471 | 0.009 | 0.948 | 0.0108 | 0.0031 | 0.024 | 0 | 0.019 | 0.006 | 0.0001 | 0 | 0.011 | 0 | 0 | 0 | 0.002 | 0.003 | 0.024 | 0 | 0 | 0.0012 | 0 | 0 | 0 | 0 | 0 | 441 | 535 | 33 | 6.2 | 1366 | 439 | PAY20806T | 1033878 | PM101 | 소경1공장 8" 조관 | 5101 | 소경 1 생산창고 | SAY2081060 | N5LBTC350 | 219.1 | 6.4 | SQ48060 | HQZ167250 |  | Stripe 모재 T방향 | STK490 | 주식회사 포스코 | 441 | 535 | 33 | 103.93 | 442.081 | 108.28 | 460.585 | 565.337 | 31.8 | 2024-02-15
SQ48060 | HQZ167250 | POSCO | 0 | 20240115 | 0 | 0 | 0.1471 | 0.009 | 0.948 | 0.0108 | 0.0031 | 0.024 | 0 | 0.019 | 0.006 | 0.0001 | 0 | 0.011 | 0 | 0 | 0 | 0.002 | 0.003 | 0.024 | 0 | 0 | 0.0012 | 0 | 0 | 0 | 0 | 0 | 441 | 535 | 33 | 6.2 | 1366 | 439 | PAY20806L | 1033878 | PM101 | 소경1공장 8" 조관 | 5101 | 소경 1 생산창고 | SAY2081060 | N5LBTC350 | 219.1 | 6.4 | SQ48060 | HQZ167250 |  | Stripe 모재 L방향 | STK490 | 주식회사 포스코 | 441 | 535 | 33 | 36.4329 | 474.2 | 36.5482 | 476.73096 | 562.66938 | 28.69575 | 2024-03-07
SQ48425 | HRA019950 | POSCO | 0 | 20240223 | 0 | 0.288 | 0.1343 | 0.153 | 0.891 | 0.0119 | 0.0023 | 0.029 | 0 | 0.016 | 0.006 | 0.0002 | 0 | 0.014 | 0 | 0 | 0 | 0.001 | 0.0032 | 0.009 | 0 | 0 | 0.001 | 0 | 0 | 0 | 0 | 0 | 376 | 516 | 44 | 17.2 | 1893 | 132 | PIY42403W | 1040804 | PM109 | 중경2공장 24" 조관 | 5107 | 중경 2 생산창고 | SIY4242020 | NX42L1 | 610 | 17.5 | SQ48425 | HRA019950 | 1311 | Stripe 용접 | POSHP300Y-D | 주식회사 포스코 | 376 | 516 | 45 | 336.355 | 498.905 | 0 | 0 | 545.963 | 0 | 2024-04-26
SQ48425 | HRA019950 | POSCO | 0 | 20240223 | 0 | 0.288 | 0.1343 | 0.153 | 0.891 | 0.0119 | 0.0023 | 0.029 | 0 | 0.016 | 0.006 | 0.0002 | 0 | 0.014 | 0 | 0 | 0 | 0.001 | 0.0032 | 0.009 | 0 | 0 | 0.001 | 0 | 0 | 0 | 0 | 0 | 376 | 516 | 44 | 17.2 | 1893 | 132 | PIY42403T | 1040804 | PM109 | 중경2공장 24" 조관 | 5107 | 중경 2 생산창고 | SIY4242020 | NX42L1 | 610 | 17.5 | SQ48425 | HRA019950 | 1311 | Stripe 모재 T방향 | POSHP300Y-D | 주식회사 포스코 | 376 | 516 | 45 | 257.397 | 389.106 | 271.264 | 410.069 | 522.585 | 41.6 | 2024-04-26
SQ48422 | HRA019970 | POSCO | 0 | 20240223 | 0 | 0.29 | 0.1364 | 0.152 | 0.881 | 0.0115 | 0.0023 | 0.025 | 0 | 0.02 | 0.01 | 0.0002 | 0 | 0.027 | 0 | 0 | 0 | 0.002 | 0.0033 | 0.01 | 0 | 0 | 0.0012 | 0 | 0 | 0 | 0 | 0 | 357 | 494 | 44 | 17.2 | 1893 | 131 | PIY22401W | 1034683 | PM109 | 중경2공장 24" 조관 | 5107 | 중경 2 생산창고 | SIY2241010 | NX42L1 | 610 | 17.5 | SQ48422 | HRA019970 | 1127 | Stripe 용접 | POSHP300Y-D | 주식회사 포스코 | 364 | 503 | 45 | 0 | 0 | 0 | 0 | 531.508 | 0 | 2024-02-27
SQ48422 | HRA019970 | POSCO | 0 | 20240223 | 0 | 0.29 | 0.1364 | 0.152 | 0.881 | 0.0115 | 0.0023 | 0.025 | 0 | 0.02 | 0.01 | 0.0002 | 0 | 0.027 | 0 | 0 | 0 | 0.002 | 0.0033 | 0.01 | 0 | 0 | 0.0012 | 0 | 0 | 0 | 0 | 0 | 357 | 494 | 44 | 17.2 | 1893 | 131 | PIY22401T | 1034683 | PM109 | 중경2공장 24" 조관 | 5107 | 중경 2 생산창고 | SIY2241010 | NX42L1 | 610 | 17.5 | SQ48422 | HRA019970 | 1127 | Stripe 모재 T방향 | POSHP300Y-D | 주식회사 포스코 | 364 | 503 | 45 | 248.652 | 377.169 | 263.245 | 399.305 | 513.939 | 43.2 | 2024-02-27
SQ48416 | HRA019990 | POSCO | 0 | 20240223 | 0 | 0.28 | 0.1276 | 0.147 | 0.889 | 0.0095 | 0.0025 | 0.024 | 0 | 0.013 | 0.005 | 0.0002 | 0 | 0.009 | 0 | 0 | 0 | 0.001 | 0.0029 | 0.01 | 0 | 0 | 0.001 | 0 | 0 | 0 | 0 | 0 | 357 | 489 | 43 | 17.2 | 1893 | 132 | PIY22403W | 1034683 | PM109 | 중경2공장 24" 조관 | 5107 | 중경 2 생산창고 | SIY2241020 | NX42L1 | 610 | 17.5 | SQ48416 | HRA019990 | 1195 | Stripe 용접 | POSHP300Y-D | 주식회사 포스코 | 357 | 491 | 45 | 328.56 | 498.518 | 0 | 0 | 522.21 | 0 | 2024-02-27
SQ48416 | HRA019990 | POSCO | 0 | 20240223 | 0 | 0.28 | 0.1276 | 0.147 | 0.889 | 0.0095 | 0.0025 | 0.024 | 0 | 0.013 | 0.005 | 0.0002 | 0 | 0.009 | 0 | 0 | 0 | 0.001 | 0.0029 | 0.01 | 0 | 0 | 0.001 | 0 | 0 | 0 | 0 | 0 | 357 | 489 | 43 | 17.2 | 1893 | 132 | PIY22403T | 1034683 | PM109 | 중경2공장 24" 조관 | 5107 | 중경 2 생산창고 | SIY2241020 | NX42L1 | 610 | 17.5 | SQ48416 | HRA019990 | 1195 | Stripe 모재 T방향 | POSHP300Y-D | 주식회사 포스코 | 357 | 491 | 45 | 245.005 | 370.029 | 262.639 | 396.662 | 496.409 | 45.6 | 2024-02-27
SQ48419 | HRA020000 | POSCO | 0 | 20240117 | 0 | 0.282 | 0.1292 | 0.146 | 0.895 | 0.0094 | 0.002 | 0.03 | 0 | 0.013 | 0.005 | 0.0001 | 0 | 0.01 | 0 | 0 | 0 | 0.002 | 0.0031 | 0.01 | 0 | 0 | 0.0011 | 0 | 0 | 0 | 0 | 0 | 353 | 486 | 45 | 17.2 | 1893 | 128 | PIY22305T | 1034683 | PM109 | 중경2공장 24" 조관 | 5107 | 중경 2 생산창고 | SIY2231040 | NX42L1 | 610 | 17.5 | SQ48419 | HRA020000 | 877 | Stripe 모재 T방향 | POSHP300Y-D | 주식회사 포스코 | 353 | 486 | 45 | 256.33 | 387.455 | 266.91 | 403.448 | 504.453 | 44.6 | 2024-02-27
SQ48419 | HRA020000 | POSCO | 0 | 20240117 | 0 | 0.282 | 0.1292 | 0.146 | 0.895 | 0.0094 | 0.002 | 0.03 | 0 | 0.013 | 0.005 | 0.0001 | 0 | 0.01 | 0 | 0 | 0 | 0.002 | 0.0031 | 0.01 | 0 | 0 | 0.0011 | 0 | 0 | 0 | 0 | 0 | 353 | 486 | 45 | 17.2 | 1893 | 128 | PIY22305W | 1034683 | PM109 | 중경2공장 24" 조관 | 5107 | 중경 2 생산창고 | SIY2231040 | NX42L1 | 610 | 17.5 | SQ48419 | HRA020000 | 877 | Stripe 용접 | POSHP300Y-D | 주식회사 포스코 | 353 | 486 | 45 | 346.245 | 519.444 | 0 | 0 | 534.327 | 0 | 2024-02-27
SQ48419 | HRA020010 | POSCO | 0 | 20240223 | 0 | 0.282 | 0.1292 | 0.146 | 0.895 | 0.0094 | 0.002 | 0.03 | 0 | 0.013 | 0.005 | 0.0001 | 0 | 0.01 | 0 | 0 | 0 | 0.002 | 0.0031 | 0.01 | 0 | 0 | 0.0011 | 0 | 0 | 0 | 0 | 0 | 353 | 486 | 45 | 17.2 | 1893 | 131 | PIY42405T | 1040804 | PM109 | 중경2공장 24" 조관 | 5107 | 중경 2 생산창고 | SIY4242030 | NX42L1 | 610 | 17.5 | SQ48419 | HRA020010 | 1340 | Stripe 모재 T방향 | POSHP300Y-D | 주식회사 포스코 | 361 | 493 | 46 | 256.301 | 385.978 | 271.668 | 409.12 | 506.388 | 45.3999 | 2024-04-26
SQ48419 | HRA020010 | POSCO | 0 | 20240223 | 0 | 0.282 | 0.1292 | 0.146 | 0.895 | 0.0094 | 0.002 | 0.03 | 0 | 0.013 | 0.005 | 0.0001 | 0 | 0.01 | 0 | 0 | 0 | 0.002 | 0.0031 | 0.01 | 0 | 0 | 0.0011 | 0 | 0 | 0 | 0 | 0 | 353 | 486 | 45 | 17.2 | 1893 | 131 | PIY42405W | 1040804 | PM109 | 중경2공장 24" 조관 | 5107 | 중경 2 생산창고 | SIY4242030 | NX42L1 | 610 | 17.5 | SQ48419 | HRA020010 | 1340 | Stripe 용접 | POSHP300Y-D | 주식회사 포스코 | 361 | 493 | 46 | 346.417 | 514.82 | 0 | 0 | 527.703 | 0 | 2024-04-26
SQ48590 | HRA031310 | POSCO | 0 | 20240117 | 0.14 | 0 | 0.064 | 0.249 | 1.314 | 0.0072 | 0.001 | 0.032 | 0.033 | 0.013 | 0.006 | 0.0002 | 0.0024 | 0.009 | 0 | 0 | 0 | 0.001 | 0.0032 | 0.043 | 0 | 0 | 0.0146 | 0.001 | 0 | 0 | 0 | 194 | 528 | 617 | 38 | 12.25 | 1902 | 158 | PIY12506W | 1032584 | PM109 | 중경2공장 24" 조관 | 5107 | 중경 2 생산창고 | SIY1251070 | NX65L2 | 610 | 12.7 | SQ48590 | HRA031310 | 6 | Stripe 용접 | API-X65L2 | 주식회사 포스코 | 528 | 617 |  | 95.1188 | 196.244 | 0 | 0 | 597.696 | 0 | 2024-01-30
SQ48590 | HRA031310 | POSCO | 0 | 20240117 | 0.14 | 0 | 0.064 | 0.249 | 1.314 | 0.0072 | 0.001 | 0.032 | 0.033 | 0.013 | 0.006 | 0.0002 | 0.0024 | 0.009 | 0 | 0 | 0 | 0.001 | 0.0032 | 0.043 | 0 | 0 | 0.0146 | 0.001 | 0 | 0 | 0 | 194 | 528 | 617 | 38 | 12.25 | 1902 | 158 | PIY12506T | 1032584 | PM109 | 중경2공장 24" 조관 | 5107 | 중경 2 생산창고 | SIY1251070 | NX65L2 | 610 | 12.7 | SQ48590 | HRA031310 | 6 | Stripe 모재 T방향 | API-X65L2 | 주식회사 포스코 | 528 | 617 |  | 220.121 | 462.571 | 225.617 | 474.121 | 587.758 | 38 | 2024-01-30
SP66416 | HRA031680 | POSCO | 0 | 20240115 | 0 | 0 | 0.083 | 0.305 | 1.853 | 0.0072 | 0.0014 | 0.037 | 0 | 0.295 | 0 | 0 | 0 | 0 | 0 | 0 | 0 | 0 | 0 | 0.063 | 0 | 0 | 0.0309 | 0 | 0 | 0 | 0 | 0 | 556 | 722 | 30 | 10 | 1536 | 247 | PHY31301L | 1035965 | PM108 | 중경1공장 20" 조관 | 5103 | 중경 1 생산창고 | SHY3132010 | SEAH80C | 244.5 | 10.03 | SP66416 | HRA031680 | 4775 | Stripe 모재 L방향 | API-N80X | 주식회사 포스코 | 556 | 722 | 30 | 259.103 | 675.547 | 250.521 | 653.17 | 729.941 | 29.3999 | 2024-03-15
SP66413 | HRA031690 | POSCO | 0 | 20240117 | 0 | 0 | 0.0764 | 0.29 | 1.893 | 0.0082 | 0.0012 | 0.037 | 0 | 0.295 | 0 | 0 | 0 | 0 | 0 | 0 | 0 | 0 | 0 | 0.065 | 0 | 0 | 0.0301 | 0 | 0 | 0 | 0 | 0 | 591 | 689 | 31 | 10 | 1536 | 247 | PHY31303L | 1035965 | PM108 | 중경1공장 20" 조관 | 5103 | 중경 1 생산창고 | SHY3132030 | SEAH80C | 244.5 | 10.03 | SP66413 | HRA031690 | 4848 | Stripe 모재 L방향 | API-N80X | 주식회사 포스코 | 591 | 689 | 31 | 256.645 | 668.064 | 253.467 | 659.791 | 729.343 | 31 | 2024-03-15
SQ49341 | HRA072330 | POSCO | 0 | 20240125 | 0.209 | 0.358 | 0.1437 | 0.009 | 1.245 | 0.0147 | 0.0033 | 0 | 0 | 0 | 0 | 0 | 0 | 0 | 0 | 0 | 0 | 0 | 0.0028 | 0 | 0 | 0 | 0 | 0 | 0 | 0 | 0 | 0 | 469 | 563 | 30 | 5.8 | 842 | 442 | PHY72301L | 1048836 | PM108 | 중경1공장 20" 조관 | 5103 | 중경 1 생산창고 | SHY7222230 | SNT355E | 267.4 | 6 | SQ49341 | HRA072330 |  | Stripe 모재 L방향 | SNT355E | 주식회사 포스코 | 469 | 563 | 30 | 70.911 | 478.091 | 69.5562 | 468.957 | 571.062 | 28.3999 | 2024-07-25
SQ49341 | HRA072340 | POSCO | 0 | 20240201 | 0.209 | 0.358 | 0.1437 | 0.009 | 1.245 | 0.0147 | 0.0033 | 0 | 0 | 0 | 0 | 0 | 0 | 0 | 0 | 0 | 0 | 0 | 0.0028 | 0 | 0 | 0 | 0 | 0 | 0 | 0 | 0 | 0 | 469 | 563 | 30 | 5.8 | 842 | 471 | PHY53001L | 1043536 | PM108 | 중경1공장 20" 조관 | 5103 | 중경 1 생산창고 | SHY5301060 | SNT355E | 267.4 | 6 | SQ49341 | HRA072340 |  | Stripe 모재 L방향 | SNT355E | 주식회사 포스코 | 469 | 563 | 30 | 70.6888 | 485.766 | 67.4543 | 463.539 | 560.538 | 26.6 | 2024-06-04
SQ49403 | HRA076950 | POSCO | 0 | 20240207 | 0.104 | 0.22 | 0.0383 | 0.206 | 0.877 | 0.0075 | 0.0005 | 0.028 | 0.03 | 0.098 | 0.112 | 0.0003 | 0.0016 | 0.123 | 0 | 0 | 0 | 0.002 | 0.0039 | 0.037 | 0 | 0 | 0.011 | 0.001 | 0 | 0 | 0 | 168 | 456 | 524 | 40 | 9.15 | 1723 | 226 | PIY21309W | 1034178 | PM109 | 중경2공장 24" 조관 | 5107 | 중경 2 생산창고 | SIY2132040 | NX52MS | 273.1 | 9.3 | SQ49403 | HRA076950 | 104 | Stripe 용접 | API-X52MS*MOM | 주식회사 포스코 | 456 | 525 | 41 | 196.938 | 549.357 | 0 | 0 | 561.266 | 0 | 2024-02-15
SQ49403 | HRA076950 | POSCO | 0 | 20240207 | 0.104 | 0.22 | 0.0383 | 0.206 | 0.877 | 0.0075 | 0.0005 | 0.028 | 0.03 | 0.098 | 0.112 | 0.0003 | 0.0016 | 0.123 | 0 | 0 | 0 | 0.002 | 0.0039 | 0.037 | 0 | 0 | 0.011 | 0.001 | 0 | 0 | 0 | 168 | 456 | 524 | 40 | 9.15 | 1723 | 226 | PIY21309T | 1034178 | PM109 | 중경2공장 24" 조관 | 5107 | 중경 2 생산창고 | SIY2132040 | NX52MS | 273.1 | 9.3 | SQ49403 | HRA076950 | 104 | Stripe 모재 T방향 | API-X52MS*MOM | 주식회사 포스코 | 456 | 525 | 41 | 163.764 | 462.069 | 165.54 | 467.081 | 537.667 | 38.8 | 2024-02-15
SQ49403 | HRA076950 | POSCO | 0 | 20240207 | 0.104 | 0.22 | 0.0383 | 0.206 | 0.877 | 0.0075 | 0.0005 | 0.028 | 0.03 | 0.098 | 0.112 | 0.0003 | 0.0016 | 0.123 | 0 | 0 | 0 | 0.002 | 0.0039 | 0.037 | 0 | 0 | 0.011 | 0.001 | 0 | 0 | 0 | 168 | 456 | 524 | 40 | 9.15 | 1723 | 226 | PIY21309L | 1034178 | PM109 | 중경2공장 24" 조관 | 5107 | 중경 2 생산창고 | SIY2132040 | NX52MS | 273.1 | 9.3 | SQ49403 | HRA076950 | 104 | Stripe 모재 L방향 | API-X52MS*MOM | 주식회사 포스코 | 456 | 525 | 41 | 170.223 | 486.998 | 168.482 | 482.015 | 536.944 | 36.8 | 2024-02-15
SQ49413 | HRA076970 | POSCO | 0 | 20240207 | 0.103 | 0.223 | 0.036 | 0.213 | 0.885 | 0.0048 | 0.0008 | 0.032 | 0.035 | 0.108 | 0.123 | 0.0002 | 0.0025 | 0.134 | 0 | 0 | 0 | 0.003 | 0.0049 | 0.038 | 0 | 0 | 0.011 | 0 | 0 | 0 | 0 | 167 | 468 | 522 | 43 | 9.15 | 1723 | 227 | PIY21308T | 1034178 | PM109 | 중경2공장 24" 조관 | 5107 | 중경 2 생산창고 | SIY2132030 | NX52MS | 273.1 | 9.3 | SQ49413 | HRA076970 | 88 | Stripe 모재 T방향 | API-X52MS*MOM | 주식회사 포스코 | 468 | 522 | 43 | 162.737 | 458.248 | 165.867 | 467.063 | 532.009 | 40.6 | 2024-02-15
SQ49413 | HRA076970 | POSCO | 0 | 20240207 | 0.103 | 0.223 | 0.036 | 0.213 | 0.885 | 0.0048 | 0.0008 | 0.032 | 0.035 | 0.108 | 0.123 | 0.0002 | 0.0025 | 0.134 | 0 | 0 | 0 | 0.003 | 0.0049 | 0.038 | 0 | 0 | 0.011 | 0 | 0 | 0 | 0 | 167 | 468 | 522 | 43 | 9.15 | 1723 | 227 | PIY21308L | 1034178 | PM109 | 중경2공장 24" 조관 | 5107 | 중경 2 생산창고 | SIY2132030 | NX52MS | 273.1 | 9.3 | SQ49413 | HRA076970 | 88 | Stripe 모재 L방향 | API-X52MS*MOM | 주식회사 포스코 | 468 | 522 | 43 | 170.304 | 482.231 | 174.906 | 495.263 | 535.653 | 36 | 2024-02-15
SQ49413 | HRA076970 | POSCO | 0 | 20240207 | 0.103 | 0.223 | 0.036 | 0.213 | 0.885 | 0.0048 | 0.0008 | 0.032 | 0.035 | 0.108 | 0.123 | 0.0002 | 0.0025 | 0.134 | 0 | 0 | 0 | 0.003 | 0.0049 | 0.038 | 0 | 0 | 0.011 | 0 | 0 | 0 | 0 | 167 | 468 | 522 | 43 | 9.15 | 1723 | 227 | PIY21308W | 1034178 | PM109 | 중경2공장 24" 조관 | 5107 | 중경 2 생산창고 | SIY2132030 | NX52MS | 273.1 | 9.3 | SQ49413 | HRA076970 | 88 | Stripe 용접 | API-X52MS*MOM | 주식회사 포스코 | 468 | 522 | 43 | 195.778 | 548.655 | 0 | 0 | 552.616 | 0 | 2024-02-15
SQ49350 | HRA077020 | POSCO | 0 | 20240207 | 0.1 | 0.221 | 0.0351 | 0.181 | 0.895 | 0.0047 | 0.0009 | 0.034 | 0.038 | 0.102 | 0.116 | 0.0002 | 0.0022 | 0.106 | 0 | 0 | 0 | 0.005 | 0.0041 | 0.035 | 0 | 0 | 0.011 | 0.001 | 0 | 0 | 0 | 161 | 441 | 504 | 45 | 9.15 | 1723 | 224 | PIY21402W | 1034178 | PM109 | 중경2공장 24" 조관 | 5107 | 중경 2 생산창고 | SIY2141030 | NX52MS | 273.1 | 9.3 | SQ49350 | HRA077020 | 394 | Stripe 용접 | API-X52MS*MOM | 주식회사 포스코 | 441 | 504 | 45 | 0 | 0 | 0 | 0 | 532.012 | 0 | 2024-02-16
SQ49350 | HRA077020 | POSCO | 0 | 20240207 | 0.1 | 0.221 | 0.0351 | 0.181 | 0.895 | 0.0047 | 0.0009 | 0.034 | 0.038 | 0.102 | 0.116 | 0.0002 | 0.0022 | 0.106 | 0 | 0 | 0 | 0.005 | 0.0041 | 0.035 | 0 | 0 | 0.011 | 0.001 | 0 | 0 | 0 | 161 | 441 | 504 | 45 | 9.15 | 1723 | 224 | PIY21402T | 1034178 | PM109 | 중경2공장 24" 조관 | 5107 | 중경 2 생산창고 | SIY2141030 | NX52MS | 273.1 | 9.3 | SQ49350 | HRA077020 | 394 | Stripe 모재 T방향 | API-X52MS*MOM | 주식회사 포스코 | 441 | 504 | 45 | 161.607 | 460.535 | 166.115 | 473.38 | 525.12 | 40 | 2024-02-16
SQ49350 | HRA077020 | POSCO | 0 | 20240207 | 0.1 | 0.221 | 0.0351 | 0.181 | 0.895 | 0.0047 | 0.0009 | 0.034 | 0.038 | 0.102 | 0.116 | 0.0002 | 0.0022 | 0.106 | 0 | 0 | 0 | 0.005 | 0.0041 | 0.035 | 0 | 0 | 0.011 | 0.001 | 0 | 0 | 0 | 161 | 441 | 504 | 45 | 9.15 | 1723 | 224 | PIY21402L | 1034178 | PM109 | 중경2공장 24" 조관 | 5107 | 중경 2 생산창고 | SIY2141030 | NX52MS | 273.1 | 9.3 | SQ49350 | HRA077020 | 394 | Stripe 모재 L방향 | API-X52MS*MOM | 주식회사 포스코 | 441 | 504 | 45 | 164.913 | 470.684 | 161.418 | 460.709 | 523.621 | 40 | 2024-02-16
SQ49344 | HRA077040 | POSCO | 0 | 20240208 | 0.096 | 0.217 | 0.0303 | 0.191 | 0.898 | 0.0055 | 0.0005 | 0.038 | 0.038 | 0.104 | 0.117 | 0.0002 | 0.0019 | 0.112 | 0 | 0 | 0 | 0.003 | 0.0035 | 0.037 | 0 | 0 | 0.012 | 0.002 | 0 | 0 | 0 | 167 | 437 | 516 | 42 | 9.15 | 1723 | 233 | PIY21310W | 1034178 | PM109 | 중경2공장 24" 조관 | 5107 | 중경 2 생산창고 | SIY2132050 | NX52MS | 273.1 | 9.3 | SQ49344 | HRA077040 | 204 | Stripe 용접 | API-X52MS*MOM | 주식회사 포스코 | 437 | 516 | 42 | 188.685 | 536.521 | 0 | 0 | 549.382 | 0 | 2024-02-15
SQ49344 | HRA077040 | POSCO | 0 | 20240208 | 0.096 | 0.217 | 0.0303 | 0.191 | 0.898 | 0.0055 | 0.0005 | 0.038 | 0.038 | 0.104 | 0.117 | 0.0002 | 0.0019 | 0.112 | 0 | 0 | 0 | 0.003 | 0.0035 | 0.037 | 0 | 0 | 0.012 | 0.002 | 0 | 0 | 0 | 167 | 437 | 516 | 42 | 9.15 | 1723 | 233 | PIY21310T | 1034178 | PM109 | 중경2공장 24" 조관 | 5107 | 중경 2 생산창고 | SIY2132050 | NX52MS | 273.1 | 9.3 | SQ49344 | HRA077040 | 204 | Stripe 모재 T방향 | API-X52MS*MOM | 주식회사 포스코 | 437 | 516 | 42 | 162.792 | 463.046 | 164.762 | 468.651 | 531.418 | 38.8 | 2024-02-15
SQ49344 | HRA077040 | POSCO | 0 | 20240208 | 0.096 | 0.217 | 0.0303 | 0.191 | 0.898 | 0.0055 | 0.0005 | 0.038 | 0.038 | 0.104 | 0.117 | 0.0002 | 0.0019 | 0.112 | 0 | 0 | 0 | 0.003 | 0.0035 | 0.037 | 0 | 0 | 0.012 | 0.002 | 0 | 0 | 0 | 167 | 437 | 516 | 42 | 9.15 | 1723 | 233 | PIY21310L | 1034178 | PM109 | 중경2공장 24" 조관 | 5107 | 중경 2 생산창고 | SIY2132050 | NX52MS | 273.1 | 9.3 | SQ49344 | HRA077040 | 204 | Stripe 모재 L방향 | API-X52MS*MOM | 주식회사 포스코 | 437 | 516 | 42 | 171.983 | 492.075 | 172.684 | 494.079 | 529.904 | 39.6 | 2024-02-15
SQ49342 | HRA077050 | POSCO | 0 | 20240226 | 0.099 | 0.221 | 0.0332 | 0.192 | 0.898 | 0.0064 | 0.0008 | 0.031 | 0.032 | 0.108 | 0.119 | 0.0002 | 0.0019 | 0.122 | 0 | 0 | 0 | 0.002 | 0.0041 | 0.034 | 0 | 0 | 0.011 | 0.001 | 0 | 0 | 0 | 166 | 440 | 519 | 43 | 9.15 | 1723 | 231 | PHYY0406T | 1057743 | PM108 | 중경1공장 20" 조관 | 5103 | 중경 1 생산창고 | SHYY042100 | NX52L2T | 273.1 | 9.3 | SQ49342 | HRA077050 | 175 | Stripe 모재 T방향 | API-X52MS*MOM | 주식회사 포스코 | 440 | 519 | 43 | 169.085 | 477.093 | 169.753 | 478.976 | 535.322 | 38.6 | 2024-11-08
SQ49342 | HRA077050 | POSCO | 0 | 20240226 | 0.099 | 0.221 | 0.0332 | 0.192 | 0.898 | 0.0064 | 0.0008 | 0.031 | 0.032 | 0.108 | 0.119 | 0.0002 | 0.0019 | 0.122 | 0 | 0 | 0 | 0.002 | 0.0041 | 0.034 | 0 | 0 | 0.011 | 0.001 | 0 | 0 | 0 | 166 | 440 | 519 | 43 | 9.15 | 1723 | 231 | PHYY0406W | 1057743 | PM108 | 중경1공장 20" 조관 | 5103 | 중경 1 생산창고 | SHYY042100 | NX52L2T | 273.1 | 9.3 | SQ49342 | HRA077050 | 175 | Stripe 용접 | API-X52MS*MOM | 주식회사 포스코 | 440 | 519 | 43 | 182.377 | 506.265 | 0 | 0 | 573.21 | 0 | 2024-11-08
SQ49413 | HRA077090 | POSCO | 0 | 20240207 | 0.103 | 0.223 | 0.036 | 0.213 | 0.885 | 0.0048 | 0.0008 | 0.032 | 0.035 | 0.108 | 0.123 | 0.0002 | 0.0025 | 0.134 | 0 | 0 | 0 | 0.003 | 0.0049 | 0.038 | 0 | 0 | 0.011 | 0 | 0 | 0 | 0 | 161 | 438 | 519 | 45 | 12.5 | 1723 | 165 | PIY21602L | 1034179 | PM109 | 중경2공장 24" 조관 | 5107 | 중경 2 생산창고 | SIY2161010 | NX52MS | 273.1 | 12.7 | SQ49413 | HRA077090 | 198 | Stripe 모재 L방향 | API-X52MS*MOM | 주식회사 포스코 | 438 | 519 | 46 | 241.897 | 502.125 | 242.306 | 502.973 | 542.347 | 39 | 2024-02-16
SQ49413 | HRA077090 | POSCO | 0 | 20240207 | 0.103 | 0.223 | 0.036 | 0.213 | 0.885 | 0.0048 | 0.0008 | 0.032 | 0.035 | 0.108 | 0.123 | 0.0002 | 0.0025 | 0.134 | 0 | 0 | 0 | 0.003 | 0.0049 | 0.038 | 0 | 0 | 0.011 | 0 | 0 | 0 | 0 | 161 | 438 | 519 | 45 | 12.5 | 1723 | 165 | PIY21602T | 1034179 | PM109 | 중경2공장 24" 조관 | 5107 | 중경 2 생산창고 | SIY2161010 | NX52MS | 273.1 | 12.7 | SQ49413 | HRA077090 | 198 | Stripe 모재 T방향 | API-X52MS*MOM | 주식회사 포스코 | 438 | 519 | 46 | 217.831 | 446.092 | 225.254 | 461.294 | 531.522 | 39.6 | 2024-02-16
SQ49413 | HRA077090 | POSCO | 0 | 20240207 | 0.103 | 0.223 | 0.036 | 0.213 | 0.885 | 0.0048 | 0.0008 | 0.032 | 0.035 | 0.108 | 0.123 | 0.0002 | 0.0025 | 0.134 | 0 | 0 | 0 | 0.003 | 0.0049 | 0.038 | 0 | 0 | 0.011 | 0 | 0 | 0 | 0 | 161 | 438 | 519 | 45 | 12.5 | 1723 | 165 | PIY21602W | 1034179 | PM109 | 중경2공장 24" 조관 | 5107 | 중경 2 생산창고 | SIY2161010 | NX52MS | 273.1 | 12.7 | SQ49413 | HRA077090 | 198 | Stripe 용접 | API-X52MS*MOM | 주식회사 포스코 | 438 | 519 | 46 | 274.001 | 560.665 | 0 | 0 | 562.872 | 0 | 2024-02-16
SQ49410 | HRA079630 | POSCO | 0 | 20240207 | 0.106 | 0.227 | 0.0399 | 0.208 | 0.893 | 0.0051 | 0.0005 | 0.03 | 0.032 | 0.107 | 0.12 | 0.0002 | 0.002 | 0.128 | 0 | 0 | 0 | 0.003 | 0.0042 | 0.038 | 0 | 0 | 0.011 | 0 | 0 | 0 | 0 | 169 | 468 | 529 | 42 | 9.15 | 1723 | 234 | PIY21306W | 1034178 | PM109 | 중경2공장 24" 조관 | 5107 | 중경 2 생산창고 | SIY2132010 | NX52MS | 273.1 | 9.3 | SQ49410 | HRA079630 | 5 | Stripe 용접 | API-X52MS*MOM | 주식회사 포스코 | 468 | 529 | 42 | 188.804 | 517.379 | 0 | 0 | 540.748 | 0 | 2024-02-15
SQ49410 | HRA079630 | POSCO | 0 | 20240207 | 0.106 | 0.227 | 0.0399 | 0.208 | 0.893 | 0.0051 | 0.0005 | 0.03 | 0.032 | 0.107 | 0.12 | 0.0002 | 0.002 | 0.128 | 0 | 0 | 0 | 0.003 | 0.0042 | 0.038 | 0 | 0 | 0.011 | 0 | 0 | 0 | 0 | 169 | 468 | 529 | 42 | 9.15 | 1723 | 234 | PIY21306L | 1034178 | PM109 | 중경2공장 24" 조관 | 5107 | 중경 2 생산창고 | SIY2132010 | NX52MS | 273.1 | 9.3 | SQ49410 | HRA079630 | 5 | Stripe 모재 L방향 | API-X52MS*MOM | 주식회사 포스코 | 468 | 529 | 42 | 170.625 | 482.14 | 171.565 | 484.797 | 533.493 | 36.6 | 2024-02-15
SQ49410 | HRA079630 | POSCO | 0 | 20240207 | 0.106 | 0.227 | 0.0399 | 0.208 | 0.893 | 0.0051 | 0.0005 | 0.03 | 0.032 | 0.107 | 0.12 | 0.0002 | 0.002 | 0.128 | 0 | 0 | 0 | 0.003 | 0.0042 | 0.038 | 0 | 0 | 0.011 | 0 | 0 | 0 | 0 | 169 | 468 | 529 | 42 | 9.15 | 1723 | 234 | PIY21306T | 1034178 | PM109 | 중경2공장 24" 조관 | 5107 | 중경 2 생산창고 | SIY2132010 | NX52MS | 273.1 | 9.3 | SQ49410 | HRA079630 | 5 | Stripe 모재 T방향 | API-X52MS*MOM | 주식회사 포스코 | 468 | 529 | 42 | 167.949 | 475.502 | 175.372 | 496.519 | 540.621 | 39.6 | 2024-02-15
SQ49406 | HRA079660 | POSCO | 0 | 20240207 | 0.102 | 0.222 | 0.0367 | 0.202 | 0.889 | 0.0051 | 0.0005 | 0.034 | 0.035 | 0.105 | 0.113 | 0.0002 | 0.0014 | 0.122 | 0 | 0 | 0 | 0.001 | 0.0039 | 0.034 | 0 | 0 | 0.011 | 0.001 | 0 | 0 | 0 | 169 | 435 | 518 | 42 | 9.15 | 1723 | 234 | PIY21408T | 1034178 | PM109 | 중경2공장 24" 조관 | 5107 | 중경 2 생산창고 | SIY2132060 | NX52MS | 273.1 | 9.3 | SQ49406 | HRA079660 | 240 | Stripe 모재 T방향 | API-X52MS*MOM | 주식회사 포스코 | 435 | 518 | 42 | 164.088 | 462.33 | 170.944 | 481.648 | 536.744 | 40.2 | 2024-02-15
SQ49406 | HRA079660 | POSCO | 0 | 20240207 | 0.102 | 0.222 | 0.0367 | 0.202 | 0.889 | 0.0051 | 0.0005 | 0.034 | 0.035 | 0.105 | 0.113 | 0.0002 | 0.0014 | 0.122 | 0 | 0 | 0 | 0.001 | 0.0039 | 0.034 | 0 | 0 | 0.011 | 0.001 | 0 | 0 | 0 | 169 | 435 | 518 | 42 | 9.15 | 1723 | 234 | PIY21408W | 1034178 | PM109 | 중경2공장 24" 조관 | 5107 | 중경 2 생산창고 | SIY2132060 | NX52MS | 273.1 | 9.3 | SQ49406 | HRA079660 | 240 | Stripe 용접 | API-X52MS*MOM | 주식회사 포스코 | 435 | 518 | 42 | 87.758 | 246.281 | 0 | 0 | 543.994 | 0 | 2024-02-15
SQ49406 | HRA079660 | POSCO | 0 | 20240207 | 0.102 | 0.222 | 0.0367 | 0.202 | 0.889 | 0.0051 | 0.0005 | 0.034 | 0.035 | 0.105 | 0.113 | 0.0002 | 0.0014 | 0.122 | 0 | 0 | 0 | 0.001 | 0.0039 | 0.034 | 0 | 0 | 0.011 | 0.001 | 0 | 0 | 0 | 169 | 435 | 518 | 42 | 9.15 | 1723 | 234 | PIY21408L | 1034178 | PM109 | 중경2공장 24" 조관 | 5107 | 중경 2 생산창고 | SIY2132060 | NX52MS | 273.1 | 9.3 | SQ49406 | HRA079660 | 240 | Stripe 모재 L방향 | API-X52MS*MOM | 주식회사 포스코 | 435 | 518 | 42 | 175.869 | 500.204 | 175.024 | 497.802 | 537.152 | 36.6 | 2024-02-15
SQ49406 | HRA079680 | POSCO | 0 | 20240205 | 0.102 | 0.222 | 0.0367 | 0.202 | 0.889 | 0.0051 | 0.0005 | 0.034 | 0.035 | 0.105 | 0.113 | 0.0002 | 0.0014 | 0.122 | 0 | 0 | 0 | 0.001 | 0.0039 | 0.034 | 0 | 0 | 0.011 | 0.001 | 0 | 0 | 0 | 169 | 435 | 518 | 42 | 9.15 | 1723 | 234 | PIY21501T | 1034178 | PM109 | 중경2공장 24" 조관 | 5107 | 중경 2 생산창고 | SIY2151020 | NX52MS | 273.1 | 9.3 | SQ49406 | HRA079680 | 1042 | Stripe 모재 T방향 | API-X52MS*MOM | 주식회사 포스코 | 469 | 523 | 43 | 163.613 | 466.849 | 173.83 | 496.002 | 552.686 | 38.2 | 2024-02-16
SQ49406 | HRA079680 | POSCO | 0 | 20240205 | 0.102 | 0.222 | 0.0367 | 0.202 | 0.889 | 0.0051 | 0.0005 | 0.034 | 0.035 | 0.105 | 0.113 | 0.0002 | 0.0014 | 0.122 | 0 | 0 | 0 | 0.001 | 0.0039 | 0.034 | 0 | 0 | 0.011 | 0.001 | 0 | 0 | 0 | 169 | 435 | 518 | 42 | 9.15 | 1723 | 234 | PIY21501L | 1034178 | PM109 | 중경2공장 24" 조관 | 5107 | 중경 2 생산창고 | SIY2151020 | NX52MS | 273.1 | 9.3 | SQ49406 | HRA079680 | 1042 | Stripe 모재 L방향 | API-X52MS*MOM | 주식회사 포스코 | 469 | 523 | 43 | 172.383 | 486.578 | 173.764 | 490.476 | 544.46 | 37.8 | 2024-02-16
SQ49406 | HRA079680 | POSCO | 0 | 20240205 | 0.102 | 0.222 | 0.0367 | 0.202 | 0.889 | 0.0051 | 0.0005 | 0.034 | 0.035 | 0.105 | 0.113 | 0.0002 | 0.0014 | 0.122 | 0 | 0 | 0 | 0.001 | 0.0039 | 0.034 | 0 | 0 | 0.011 | 0.001 | 0 | 0 | 0 | 169 | 435 | 518 | 42 | 9.15 | 1723 | 234 | PIY21501W | 1034178 | PM109 | 중경2공장 24" 조관 | 5107 | 중경 2 생산창고 | SIY2151020 | NX52MS | 273.1 | 9.3 | SQ49406 | HRA079680 | 1042 | Stripe 용접 | API-X52MS*MOM | 주식회사 포스코 | 469 | 523 | 43 | 193.513 | 547.613 | 0 | 0 | 557.3 | 0 | 2024-02-16
SQ49403 | HRA079690 | POSCO | 0 | 20240222 | 0.104 | 0.22 | 0.0383 | 0.206 | 0.877 | 0.0075 | 0.0005 | 0.028 | 0.03 | 0.098 | 0.112 | 0.0003 | 0.0016 | 0.123 | 0 | 0 | 0 | 0.002 | 0.0039 | 0.037 | 0 | 0 | 0.011 | 0.001 | 0 | 0 | 0 | 168 | 456 | 524 | 40 | 9.15 | 1723 | 234 | PHYY0405T | 1057743 | PM108 | 중경1공장 20" 조관 | 5103 | 중경 1 생산창고 | SHYY042090 | NX52L2T | 273.1 | 9.3 | SQ49403 | HRA079690 | 141 | Stripe 모재 T방향 | API-X52MS*MOM | 주식회사 포스코 | 456 | 524 | 40 | 156.4 | 439.249 | 173.155 | 486.306 | 540.534 | 38.6 | 2024-11-08
SQ49403 | HRA079690 | POSCO | 0 | 20240222 | 0.104 | 0.22 | 0.0383 | 0.206 | 0.877 | 0.0075 | 0.0005 | 0.028 | 0.03 | 0.098 | 0.112 | 0.0003 | 0.0016 | 0.123 | 0 | 0 | 0 | 0.002 | 0.0039 | 0.037 | 0 | 0 | 0.011 | 0.001 | 0 | 0 | 0 | 168 | 456 | 524 | 40 | 9.15 | 1723 | 234 | PHYY0405W | 1057743 | PM108 | 중경1공장 20" 조관 | 5103 | 중경 1 생산창고 | SHYY042090 | NX52L2T | 273.1 | 9.3 | SQ49403 | HRA079690 | 141 | Stripe 용접 | API-X52MS*MOM | 주식회사 포스코 | 456 | 524 | 40 | 196.467 | 550.67 | 0 | 0 | 596.917 | 0 | 2024-11-08
SQ49342 | HRA079860 | POSCO | 0 | 20240219 | 0.099 | 0.221 | 0.0332 | 0.192 | 0.898 | 0.0064 | 0.0008 | 0.031 | 0.032 | 0.108 | 0.119 | 0.0002 | 0.0019 | 0.122 | 0 | 0 | 0 | 0.002 | 0.0041 | 0.034 | 0 | 0 | 0.011 | 0.001 | 0 | 0 | 0 | 167 | 454 | 521 | 42 | 9.15 | 1723 | 232 | PIY31211T | 1035641 | PM109 | 중경2공장 24" 조관 | 5107 | 중경 2 생산창고 | SIY3122020 | NX52MS | 273.1 | 9.3 | SQ49342 | HRA079860 | 1486 | Stripe 모재 T방향 | API-X52MS*MOM | 주식회사 포스코 | 454 | 523 | 44 | 167.979 | 479.779 | 174.774 | 499.186 | 550.588 | 36.3999 | 2024-03-15
SQ49342 | HRA079860 | POSCO | 0 | 20240219 | 0.099 | 0.221 | 0.0332 | 0.192 | 0.898 | 0.0064 | 0.0008 | 0.031 | 0.032 | 0.108 | 0.119 | 0.0002 | 0.0019 | 0.122 | 0 | 0 | 0 | 0.002 | 0.0041 | 0.034 | 0 | 0 | 0.011 | 0.001 | 0 | 0 | 0 | 167 | 454 | 521 | 42 | 9.15 | 1723 | 232 | PIY31211W | 1035641 | PM109 | 중경2공장 24" 조관 | 5107 | 중경 2 생산창고 | SIY3122020 | NX52MS | 273.1 | 9.3 | SQ49342 | HRA079860 | 1486 | Stripe 용접 | API-X52MS*MOM | 주식회사 포스코 | 454 | 523 | 44 | 190.678 | 541.331 | 0 | 0 | 545.164 | 0 | 2024-03-15
SQ49342 | HRA079860 | POSCO | 0 | 20240219 | 0.099 | 0.221 | 0.0332 | 0.192 | 0.898 | 0.0064 | 0.0008 | 0.031 | 0.032 | 0.108 | 0.119 | 0.0002 | 0.0019 | 0.122 | 0 | 0 | 0 | 0.002 | 0.0041 | 0.034 | 0 | 0 | 0.011 | 0.001 | 0 | 0 | 0 | 167 | 454 | 521 | 42 | 9.15 | 1723 | 232 | PIY31211L | 1035641 | PM109 | 중경2공장 24" 조관 | 5107 | 중경 2 생산창고 | SIY3122020 | NX52MS | 273.1 | 9.3 | SQ49342 | HRA079860 | 1486 | Stripe 모재 L방향 | API-X52MS*MOM | 주식회사 포스코 | 454 | 523 | 44 | 168.897 | 478.196 | 168.494 | 477.056 | 537.839 | 36.3999 | 2024-03-15
SQ49338 | HRA079880 | POSCO | 0 | 20240207 | 0.1 | 0.222 | 0.0347 | 0.192 | 0.891 | 0.0058 | 0.0007 | 0.028 | 0.03 | 0.108 | 0.119 | 0.0002 | 0.0021 | 0.118 | 0 | 0 | 0 | 0.004 | 0.0045 | 0.035 | 0 | 0 | 0.011 | 0.001 | 0 | 0 | 0 | 167 | 445 | 509 | 44 | 9.15 | 1723 | 241 | PIY21411T | 1034178 | PM109 | 중경2공장 24" 조관 | 5107 | 중경 2 생산창고 | SIY2141070 | NX52MS | 273.1 | 9.3 | SQ49338 | HRA079880 | 542 | Stripe 모재 T방향 | API-X52MS*MOM | 주식회사 포스코 | 445 | 509 | 44 | 158.547 | 446.759 | 167.295 | 471.409 | 521.688 | 38.6 | 2024-02-16
SQ49338 | HRA079880 | POSCO | 0 | 20240207 | 0.1 | 0.222 | 0.0347 | 0.192 | 0.891 | 0.0058 | 0.0007 | 0.028 | 0.03 | 0.108 | 0.119 | 0.0002 | 0.0021 | 0.118 | 0 | 0 | 0 | 0.004 | 0.0045 | 0.035 | 0 | 0 | 0.011 | 0.001 | 0 | 0 | 0 | 167 | 445 | 509 | 44 | 9.15 | 1723 | 241 | PIY21411W | 1034178 | PM109 | 중경2공장 24" 조관 | 5107 | 중경 2 생산창고 | SIY2141070 | NX52MS | 273.1 | 9.3 | SQ49338 | HRA079880 | 542 | Stripe 용접 | API-X52MS*MOM | 주식회사 포스코 | 445 | 509 | 44 | 187.892 | 526.083 | 0 | 0 | 537.926 | 0 | 2024-02-16
SQ49338 | HRA079880 | POSCO | 0 | 20240207 | 0.1 | 0.222 | 0.0347 | 0.192 | 0.891 | 0.0058 | 0.0007 | 0.028 | 0.03 | 0.108 | 0.119 | 0.0002 | 0.0021 | 0.118 | 0 | 0 | 0 | 0.004 | 0.0045 | 0.035 | 0 | 0 | 0.011 | 0.001 | 0 | 0 | 0 | 167 | 445 | 509 | 44 | 9.15 | 1723 | 241 | PIY21411L | 1034178 | PM109 | 중경2공장 24" 조관 | 5107 | 중경 2 생산창고 | SIY2141070 | NX52MS | 273.1 | 9.3 | SQ49338 | HRA079880 | 542 | Stripe 모재 L방향 | API-X52MS*MOM | 주식회사 포스코 | 445 | 509 | 44 | 170.758 | 485.892 | 171.23 | 487.235 | 523.53 | 38.8 | 2024-02-16
SQ49336 | HRA079910 | POSCO | 0 | 20240207 | 0.107 | 0.228 | 0.0414 | 0.198 | 0.894 | 0.0057 | 0.0009 | 0.024 | 0.026 | 0.105 | 0.118 | 0.0002 | 0.0013 | 0.116 | 0 | 0 | 0 | 0.003 | 0.0054 | 0.037 | 0 | 0 | 0.012 | 0.001 | 0 | 0 | 0 | 162 | 448 | 515 | 43 | 9.15 | 1723 | 240 | PIY21307T | 1034178 | PM109 | 중경2공장 24" 조관 | 5107 | 중경 2 생산창고 | SIY2132020 | NX52MS | 273.1 | 9.3 | SQ49336 | HRA079910 | 36 | Stripe 모재 T방향 | API-X52MS*MOM | 주식회사 포스코 | 448 | 515 | 43 | 161.388 | 458.612 | 166.802 | 473.999 | 538.892 | 38.8 | 2024-02-15
SQ49336 | HRA079910 | POSCO | 0 | 20240207 | 0.107 | 0.228 | 0.0414 | 0.198 | 0.894 | 0.0057 | 0.0009 | 0.024 | 0.026 | 0.105 | 0.118 | 0.0002 | 0.0013 | 0.116 | 0 | 0 | 0 | 0.003 | 0.0054 | 0.037 | 0 | 0 | 0.012 | 0.001 | 0 | 0 | 0 | 162 | 448 | 515 | 43 | 9.15 | 1723 | 240 | PIY21307L | 1034178 | PM109 | 중경2공장 24" 조관 | 5107 | 중경 2 생산창고 | SIY2132020 | NX52MS | 273.1 | 9.3 | SQ49336 | HRA079910 | 36 | Stripe 모재 L방향 | API-X52MS*MOM | 주식회사 포스코 | 448 | 515 | 43 | 168.25 | 481.351 | 167.86 | 480.235 | 534.059 | 38.8 | 2024-02-15
SQ49336 | HRA079910 | POSCO | 0 | 20240207 | 0.107 | 0.228 | 0.0414 | 0.198 | 0.894 | 0.0057 | 0.0009 | 0.024 | 0.026 | 0.105 | 0.118 | 0.0002 | 0.0013 | 0.116 | 0 | 0 | 0 | 0.003 | 0.0054 | 0.037 | 0 | 0 | 0.012 | 0.001 | 0 | 0 | 0 | 162 | 448 | 515 | 43 | 9.15 | 1723 | 240 | PIY21307W | 1034178 | PM109 | 중경2공장 24" 조관 | 5107 | 중경 2 생산창고 | SIY2132020 | NX52MS | 273.1 | 9.3 | SQ49336 | HRA079910 | 36 | Stripe 용접 | API-X52MS*MOM | 주식회사 포스코 | 448 | 515 | 43 | 194.161 | 547.829 | 0 | 0 | 557.717 | 0 | 2024-02-15
SQ49347 | HRA079980 | POSCO | 0 | 20240207 | 0.098 | 0.219 | 0.0336 | 0.188 | 0.889 | 0.0052 | 0.0007 | 0.036 | 0.038 | 0.102 | 0.122 | 0.0001 | 0.0021 | 0.118 | 0 | 0 | 0 | 0.003 | 0.0039 | 0.037 | 0 | 0 | 0.012 | 0.001 | 0 | 0 | 0 | 172 | 460 | 522 | 42 | 9.15 | 1723 | 240 | PIY21401L | 1034178 | PM109 | 중경2공장 24" 조관 | 5107 | 중경 2 생산창고 | SIY2141010 | NX52MS | 273.1 | 9.3 | SQ49347 | HRA079980 | 303 | Stripe 모재 L방향 | API-X52MS*MOM | 주식회사 포스코 | 460 | 522 | 42 | 173.689 | 494.189 | 172.725 | 491.448 | 533.39 | 36.6 | 2024-02-15
SQ49347 | HRA079980 | POSCO | 0 | 20240207 | 0.098 | 0.219 | 0.0336 | 0.188 | 0.889 | 0.0052 | 0.0007 | 0.036 | 0.038 | 0.102 | 0.122 | 0.0001 | 0.0021 | 0.118 | 0 | 0 | 0 | 0.003 | 0.0039 | 0.037 | 0 | 0 | 0.012 | 0.001 | 0 | 0 | 0 | 172 | 460 | 522 | 42 | 9.15 | 1723 | 240 | PIY21401T | 1034178 | PM109 | 중경2공장 24" 조관 | 5107 | 중경 2 생산창고 | SIY2141010 | NX52MS | 273.1 | 9.3 | SQ49347 | HRA079980 | 303 | Stripe 모재 T방향 | API-X52MS*MOM | 주식회사 포스코 | 460 | 522 | 42 | 161.404 | 456.949 | 167.726 | 474.846 | 535.499 | 38.3999 | 2024-02-15
SQ49347 | HRA079980 | POSCO | 0 | 20240207 | 0.098 | 0.219 | 0.0336 | 0.188 | 0.889 | 0.0052 | 0.0007 | 0.036 | 0.038 | 0.102 | 0.122 | 0.0001 | 0.0021 | 0.118 | 0 | 0 | 0 | 0.003 | 0.0039 | 0.037 | 0 | 0 | 0.012 | 0.001 | 0 | 0 | 0 | 172 | 460 | 522 | 42 | 9.15 | 1723 | 240 | PIY21401W | 1034178 | PM109 | 중경2공장 24" 조관 | 5107 | 중경 2 생산창고 | SIY2141010 | NX52MS | 273.1 | 9.3 | SQ49347 | HRA079980 | 303 | Stripe 용접 | API-X52MS*MOM | 주식회사 포스코 | 460 | 522 | 42 | 186.965 | 525.498 | 0 | 0 | 527.951 | 0 | 2024-02-15
SQ49415 | HRA080030 | POSCO | 0 | 20240206 | 0.102 | 0.222 | 0.0358 | 0.208 | 0.884 | 0.0064 | 0.0003 | 0.035 | 0.035 | 0.105 | 0.12 | 0.0002 | 0.002 | 0.138 | 0 | 0 | 0 | 0 | 0.0038 | 0.034 | 0 | 0 | 0.01 | 0.001 | 0 | 0 | 0 | 173 | 435 | 521 | 46 | 12.5 | 1723 | 168 | PIY21502L | 1034179 | PM109 | 중경2공장 24" 조관 | 5107 | 중경 2 생산창고 | SIY2152020 | NX52MS | 273.1 | 12.7 | SQ49415 | HRA080030 | 6 | Stripe 모재 L방향 | API-X52MS*MOM | 주식회사 포스코 | 435 | 521 | 46 | 231.004 | 476.26 | 237.273 | 489.184 | 535.958 | 39.8 | 2024-02-16
SQ49415 | HRA080030 | POSCO | 0 | 20240206 | 0.102 | 0.222 | 0.0358 | 0.208 | 0.884 | 0.0064 | 0.0003 | 0.035 | 0.035 | 0.105 | 0.12 | 0.0002 | 0.002 | 0.138 | 0 | 0 | 0 | 0 | 0.0038 | 0.034 | 0 | 0 | 0.01 | 0.001 | 0 | 0 | 0 | 173 | 435 | 521 | 46 | 12.5 | 1723 | 168 | PIY21502W | 1034179 | PM109 | 중경2공장 24" 조관 | 5107 | 중경 2 생산창고 | SIY2152020 | NX52MS | 273.1 | 12.7 | SQ49415 | HRA080030 | 6 | Stripe 용접 | API-X52MS*MOM | 주식회사 포스코 | 435 | 521 | 46 | 275.315 | 571.822 | 0 | 0 | 572.043 | 0 | 2024-02-16
SQ49415 | HRA080030 | POSCO | 0 | 20240206 | 0.102 | 0.222 | 0.0358 | 0.208 | 0.884 | 0.0064 | 0.0003 | 0.035 | 0.035 | 0.105 | 0.12 | 0.0002 | 0.002 | 0.138 | 0 | 0 | 0 | 0 | 0.0038 | 0.034 | 0 | 0 | 0.01 | 0.001 | 0 | 0 | 0 | 173 | 435 | 521 | 46 | 12.5 | 1723 | 168 | PIY21502T | 1034179 | PM109 | 중경2공장 24" 조관 | 5107 | 중경 2 생산창고 | SIY2152020 | NX52MS | 273.1 | 12.7 | SQ49415 | HRA080030 | 6 | Stripe 모재 T방향 | API-X52MS*MOM | 주식회사 포스코 | 435 | 521 | 46 | 228.459 | 469.448 | 237.225 | 487.461 | 536.058 | 40 | 2024-02-16
SQ49824 | HRA100440 | POSCO | 0 | 20240201 | 0 | 0 | 0.1881 | 0.005 | 0.461 | 0.0108 | 0.0036 | 0 | 0 | 0.018 | 0.006 | 0.0001 | 0 | 0.009 | 0 | 0 | 0 | 0.001 | 0 | 0 | 0 | 0 | 0.0009 | 0 | 0 | 0 | 0 | 0 | 310 | 475 | 36 | 5.3 | 1368 | 514 | PAY42302L | 1040632 | PM101 | 소경1공장 8" 조관 | 5101 | 소경 1 생산창고 | SAY4232070 | N5LBT | 88.9 | 5.5 | SQ49824 | HRA100440 |  | Stripe 모재 L방향 | SPHT3 | 주식회사 포스코 | 310 | 475 | 36 | 48.1081 | 469.411 | 48.2475 | 470.772 | 544.865 | 25.2 | 2024-05-02
SQ49824 | HRA100540 | POSCO | 0 | 20240208 | 0 | 0 | 0.1881 | 0.005 | 0.461 | 0.0108 | 0.0036 | 0 | 0 | 0.018 | 0.006 | 0.0001 | 0 | 0.009 | 0 | 0 | 0 | 0.001 | 0 | 0 | 0 | 0 | 0.0009 | 0 | 0 | 0 | 0 | 0 | 305 | 481 | 38 | 6.35 | 1310 | 439 | PAY22302L | 1034836 | PM101 | 소경1공장 8" 조관 | 5101 | 소경 1 생산창고 | SAY2231120 | N5LBT | 141.3 | 6.6 | SQ49824 | HRA100540 |  | Stripe 모재 L방향 | SPHT3 | 주식회사 포스코 | 305 | 481 | 38 | 68.8349 | 423.742 | 68.8917 | 424.092 | 515.588 | 35.3999 | 2024-02-27
SQ49881 | HRA102570 | POSCO | 0 | 20240206 | 0 | 0 | 0.2115 | 0.257 | 1.278 | 0.009 | 0.0016 | 0.023 | 0 | 1.063 | 0.078 | 0 | 0.0023 | 0.281 | 0 | 0 | 0 | 0.004 | 0 | 0.002 | 0 | 0 | 0.0012 | 0.001 | 0 | 0 | 0 | 0 | 0 | 0 | 0 | 5.51 | 1103 | 501 | PGY32003L | 1033425 | PM107 | 소경2공장 3" 조관 | 5102 | 소경 2 생산창고 | SGY3202040 | SEAH-L1Cr | 73 | 5.51 | SQ49881 | HRA102570 |  | Stripe 모재 L방향 | API-L80H-1CR |  |  |  |  | 58.505 | 547.386 | 59.2193 | 554.068 | 630.579 | 25.1968 | 2024-03-25
SQ49879 | HRA102590 | POSCO | 0 | 20240129 | 0 | 0 | 0.2165 | 0.285 | 1.291 | 0.0083 | 0.0014 | 0.024 | 0 | 1.117 | 0.084 | 0 | 0.002 | 0.285 | 0 | 0 | 0 | 0.003 | 0 | 0.002 | 0 | 0 | 0.0014 | 0.004 | 0 | 0 | 0 | 0 | 0 | 0 | 0 | 5.51 | 1103 | 519 | PGY31904L | 1033425 | PM107 | 소경2공장 3" 조관 | 5102 | 소경 2 생산창고 | SGY3192010 | SEAH-L1Cr | 73 | 5.51 | SQ49879 | HRA102590 |  | Stripe 모재 L방향 | API-L80H-1CR |  |  |  |  | 58.9777 | 548.725 | 59.5763 | 554.294 | 631.305 | 25 | 2024-03-25
SQ49879 | HRA102600 | POSCO | 0 | 20240206 | 0 | 0 | 0.2165 | 0.285 | 1.291 | 0.0083 | 0.0014 | 0.024 | 0 | 1.117 | 0.084 | 0 | 0.002 | 0.285 | 0 | 0 | 0 | 0.003 | 0 | 0.002 | 0 | 0 | 0.0014 | 0.004 | 0 | 0 | 0 | 0 | 0 | 0 | 0 | 5.51 | 1103 | 506 | PGY31801L | 1033425 | PM107 | 소경2공장 3" 조관 | 5102 | 소경 2 생산창고 | SGY3181020 | SEAH-L1Cr | 73 | 5.51 | SQ49879 | HRA102600 |  | Stripe 모재 L방향 | API-L80H-1CR |  |  |  |  | 59.1834 | 555.199 | 59.3548 | 556.807 | 634.037 | 22.4409 | 2024-03-25
SQ49879 | HRA102610 | POSCO | 0 | 20240201 | 0 | 0 | 0.2165 | 0.285 | 1.291 | 0.0083 | 0.0014 | 0.024 | 0 | 1.117 | 0.084 | 0 | 0.002 | 0.285 | 0 | 0 | 0 | 0.003 | 0 | 0.002 | 0 | 0 | 0.0014 | 0.004 | 0 | 0 | 0 | 0 | 0 | 0 | 0 | 5.51 | 1103 | 507 | PGY32101L | 1033425 | PM107 | 소경2공장 3" 조관 | 5102 | 소경 2 생산창고 | SGY3211010 | SEAH-L1Cr | 73 | 5.51 | SQ49879 | HRA102610 |  | Stripe 모재 L방향 | API-L80H-1CR |  |  |  |  | 57.7697 | 537.306 | 58.2114 | 541.413 | 613.324 | 24.0157 | 2024-03-25
SQ49877 | HRA102620 | POSCO | 0 | 20240131 | 0 | 0 | 0.2165 | 0.251 | 1.273 | 0.0099 | 0.0013 | 0.023 | 0 | 1.194 | 0.085 | 0 | 0.0012 | 0.281 | 0 | 0 | 0 | 0.004 | 0 | 0.003 | 0 | 0 | 0.0021 | 0.002 | 0 | 0 | 0 | 0 | 0 | 0 | 0 | 5.51 | 1103 | 508 | PGY32102L | 1033425 | PM107 | 소경2공장 3" 조관 | 5102 | 소경 2 생산창고 | SGY3211020 | SEAH-L1Cr | 73 | 5.51 | SQ49877 | HRA102620 |  | Stripe 모재 L방향 | API-L80H-1CR |  |  |  |  | 57.6391 | 533.633 | 57.8725 | 535.794 | 621.697 | 24.6063 | 2024-03-25
SQ49877 | HRA102630 | POSCO | 0 | 20240131 | 0 | 0 | 0.2165 | 0.251 | 1.273 | 0.0099 | 0.0013 | 0.023 | 0 | 1.194 | 0.085 | 0 | 0.0012 | 0.281 | 0 | 0 | 0 | 0.004 | 0 | 0.003 | 0 | 0 | 0.0021 | 0.002 | 0 | 0 | 0 | 0 | 0 | 0 | 0 | 5.51 | 1103 | 519 | PGY31803L | 1033425 | PM107 | 소경2공장 3" 조관 | 5102 | 소경 2 생산창고 | SGY3182020 | SEAH-L1Cr | 73 | 5.51 | SQ49877 | HRA102630 |  | Stripe 모재 L방향 | API-L80H-1CR |  |  |  |  | 65.0924 | 609.983 | 66.2193 | 620.544 | 700.482 | 22.244 | 2024-03-25
SQ49877 | HRA102630 | POSCO | 0 | 20240131 | 0 | 0 | 0.2165 | 0.251 | 1.273 | 0.0099 | 0.0013 | 0.023 | 0 | 1.194 | 0.085 | 0 | 0.0012 | 0.281 | 0 | 0 | 0 | 0.004 | 0 | 0.003 | 0 | 0 | 0.0021 | 0.002 | 0 | 0 | 0 | 0 | 0 | 0 | 0 | 5.51 | 1103 | 519 | PGY31804L | 1033425 | PM107 | 소경2공장 3" 조관 | 5102 | 소경 2 생산창고 | SGY3182020 | SEAH-L1Cr | 73 | 5.51 | SQ49877 | HRA102630 |  | Stripe 모재 L방향 | API-L80H-1CR |  |  |  |  | 59.4704 | 561.531 | 59.7991 | 564.635 | 638.951 | 24.2126 | 2024-03-25
SQ49890 | HRA102650 | POSCO | 0 | 20240206 | 0 | 0 | 0.2169 | 0.246 | 1.27 | 0.0074 | 0.0013 | 0.021 | 0 | 1.055 | 0.087 | 0 | 0.002 | 0.281 | 0 | 0 | 0 | 0.003 | 0 | 0.003 | 0 | 0 | 0.0012 | 0.001 | 0 | 0 | 0 | 0 | 0 | 0 | 0 | 5.51 | 1103 | 479 | PGY31903L | 1033425 | PM107 | 소경2공장 3" 조관 | 5102 | 소경 2 생산창고 | SGY3191030 | SEAH-L1Cr | 73 | 5.51 | SQ49890 | HRA102650 |  | Stripe 모재 L방향 | API-L80H-1CR |  |  |  |  | 57.6095 | 540.402 | 57.8603 | 542.754 | 621.538 | 24.4094 | 2024-03-25
SQ49890 | HRA102660 | POSCO | 0 | 20240129 | 0 | 0 | 0.2169 | 0.246 | 1.27 | 0.0074 | 0.0013 | 0.021 | 0 | 1.055 | 0.087 | 0 | 0.002 | 0.281 | 0 | 0 | 0 | 0.003 | 0 | 0.003 | 0 | 0 | 0.0012 | 0.001 | 0 | 0 | 0 | 0 | 0 | 0 | 0 | 5.51 | 1103 | 503 | PGY32002L | 1033425 | PM107 | 소경2공장 3" 조관 | 5102 | 소경 2 생산창고 | SGY3202020 | SEAH-L1Cr | 73 | 5.51 | SQ49890 | HRA102660 |  | Stripe 모재 L방향 | API-L80H-1CR |  |  |  |  | 58.2316 | 545.264 | 58.9958 | 552.419 | 632.134 | 25.1968 | 2024-03-25
SQ49890 | HRA102660 | POSCO | 0 | 20240129 | 0 | 0 | 0.2169 | 0.246 | 1.27 | 0.0074 | 0.0013 | 0.021 | 0 | 1.055 | 0.087 | 0 | 0.002 | 0.281 | 0 | 0 | 0 | 0.003 | 0 | 0.003 | 0 | 0 | 0.0012 | 0.001 | 0 | 0 | 0 | 0 | 0 | 0 | 0 | 5.51 | 1103 | 503 | PGY32004L | 1033425 | PM107 | 소경2공장 3" 조관 | 5102 | 소경 2 생산창고 | SGY3202020 | SEAH-L1Cr | 73 | 5.51 | SQ49890 | HRA102660 |  | Stripe 모재 L방향 | API-L80H-1CR |  |  |  |  | 61.7637 | 574.574 | 62.1744 | 578.394 | 661.414 | 24.4094 | 2024-03-25
SQ49881 | HRA102680 | POSCO | 0 | 20240131 | 0 | 0 | 0.2115 | 0.257 | 1.278 | 0.009 | 0.0016 | 0.023 | 0 | 1.063 | 0.078 | 0 | 0.0023 | 0.281 | 0 | 0 | 0 | 0.004 | 0 | 0.002 | 0 | 0 | 0.0012 | 0.001 | 0 | 0 | 0 | 0 | 0 | 0 | 0 | 5.51 | 1103 | 513 | PGY31901L | 1033425 | PM107 | 소경2공장 3" 조관 | 5102 | 소경 2 생산창고 | SGY3191020 | SEAH-L1Cr | 73 | 5.51 | SQ49881 | HRA102680 |  | Stripe 모재 L방향 | API-L80H-1CR |  |  |  |  | 58.7673 | 548.924 | 59.3128 | 554.019 | 628.353 | 25.1968 | 2024-03-25
SQ49881 | HRA102680 | POSCO | 0 | 20240131 | 0 | 0 | 0.2115 | 0.257 | 1.278 | 0.009 | 0.0016 | 0.023 | 0 | 1.063 | 0.078 | 0 | 0.0023 | 0.281 | 0 | 0 | 0 | 0.004 | 0 | 0.002 | 0 | 0 | 0.0012 | 0.001 | 0 | 0 | 0 | 0 | 0 | 0 | 0 | 5.51 | 1103 | 513 | PGY31902L | 1033425 | PM107 | 소경2공장 3" 조관 | 5102 | 소경 2 생산창고 | SGY3191020 | SEAH-L1Cr | 73 | 5.51 | SQ49881 | HRA102680 |  | Stripe 모재 L방향 | API-L80H-1CR |  |  |  |  | 56.2721 | 520.797 | 56.6656 | 524.438 | 593.896 | 25 | 2024-03-25
SQ49881 | HRA102700 | POSCO | 0 | 20240131 | 0 | 0 | 0.2115 | 0.257 | 1.278 | 0.009 | 0.0016 | 0.023 | 0 | 1.063 | 0.078 | 0 | 0.0023 | 0.281 | 0 | 0 | 0 | 0.004 | 0 | 0.002 | 0 | 0 | 0.0012 | 0.001 | 0 | 0 | 0 | 0 | 0 | 0 | 0 | 5.51 | 1103 | 518 | PGY31802L | 1033425 | PM107 | 소경2공장 3" 조관 | 5102 | 소경 2 생산창고 | SGY3181030 | SEAH-L1Cr | 73 | 5.51 | SQ49881 | HRA102700 |  | Stripe 모재 L방향 | API-L80H-1CR |  |  |  |  | 59.1869 | 549.745 | 59.9884 | 557.189 | 627.928 | 23.8189 | 2024-03-25
SQ49879 | HRA102730 | POSCO | 0 | 20240131 | 0 | 0 | 0.2165 | 0.285 | 1.291 | 0.0083 | 0.0014 | 0.024 | 0 | 1.117 | 0.084 | 0 | 0.002 | 0.285 | 0 | 0 | 0 | 0.003 | 0 | 0.002 | 0 | 0 | 0.0014 | 0.004 | 0 | 0 | 0 | 0 | 0 | 0 | 0 | 5.51 | 1103 | 518 | PGY32001L | 1033425 | PM107 | 소경2공장 3" 조관 | 5102 | 소경 2 생산창고 | SGY3201010 | SEAH-L1Cr | 73 | 5.51 | SQ49879 | HRA102730 |  | Stripe 모재 L방향 | API-L80H-1CR |  |  |  |  | 57.0144 | 528.04 | 57.6574 | 533.995 | 591.357 | 25 | 2024-03-25
SQ49877 | HRA102860 | POSCO | 0 | 20240130 | 0 | 0 | 0.2165 | 0.251 | 1.273 | 0.0099 | 0.0013 | 0.023 | 0 | 1.194 | 0.085 | 0 | 0.0012 | 0.281 | 0 | 0 | 0 | 0.004 | 0 | 0.003 | 0 | 0 | 0.0021 | 0.002 | 0 | 0 | 0 | 0 | 0 | 0 | 0 | 5.51 | 1103 | 517 | PGY31905L | 1033425 | PM107 | 소경2공장 3" 조관 | 5102 | 소경 2 생산창고 | SGY3192030 | SEAH-L1Cr | 73 | 5.51 | SQ49877 | HRA102860 |  | Stripe 모재 L방향 | API-L80H-1CR |  |  |  |  | 58.7828 | 557.693 | 58.984 | 559.602 | 649.35 | 22.8149 | 2024-03-25
SQ49888 | HRA102900 | POSCO | 0 | 20240129 | 0 | 0 | 0.2184 | 0.248 | 1.294 | 0.007 | 0.0013 | 0.024 | 0 | 1.068 | 0.084 | 0 | 0.0021 | 0.289 | 0 | 0 | 0 | 0.003 | 0 | 0.002 | 0 | 0 | 0.001 | 0.003 | 0 | 0 | 0 | 0 | 0 | 0 | 0 | 4.83 | 1094 | 609 | PXY21305L | 1033422 | PM107 | 소경2공장 3" 조관 | 5102 | 소경 2 생산창고 | SGY2132020 | SEAH-L1Cr | 60.3 | 4.83 | SQ49888 | HRA102900 |  | Stripe 모재 L방향 | API-L80H-1CR |  |  |  |  | 50.3126 | 547.73 | 50.3091 | 547.692 | 623.375 | 24.0157 | 2024-02-15
SQ49888 | HRA102900 | POSCO | 0 | 20240129 | 0 | 0 | 0.2184 | 0.248 | 1.294 | 0.007 | 0.0013 | 0.024 | 0 | 1.068 | 0.084 | 0 | 0.0021 | 0.289 | 0 | 0 | 0 | 0.003 | 0 | 0.002 | 0 | 0 | 0.001 | 0.003 | 0 | 0 | 0 | 0 | 0 | 0 | 0 | 4.83 | 1094 | 609 | PXY21306L | 1033422 | PM107 | 소경2공장 3" 조관 | 5102 | 소경 2 생산창고 | SGY2132020 | SEAH-L1Cr | 60.3 | 4.83 | SQ49888 | HRA102900 |  | Stripe 모재 L방향 | API-L80H-1CR |  |  |  |  | 51.239 | 553.034 | 51.3067 | 553.765 | 624.03 | 23.8189 | 2024-02-15
SQ49888 | HRA102900 | POSCO | 0 | 20240129 | 0 | 0 | 0.2184 | 0.248 | 1.294 | 0.007 | 0.0013 | 0.024 | 0 | 1.068 | 0.084 | 0 | 0.0021 | 0.289 | 0 | 0 | 0 | 0.003 | 0 | 0.002 | 0 | 0 | 0.001 | 0.003 | 0 | 0 | 0 | 0 | 0 | 0 | 0 | 4.83 | 1094 | 609 | PXY20803L | 1033422 | PM107 | 소경2공장 3" 조관 | 5102 | 소경 2 생산창고 | SGY2081020 | SEAH-L1Cr | 60.3 | 4.83 | SQ49888 | HRA102900 |  | Stripe 모재 L방향 | API-L80H-1CR |  |  |  |  | 50.0262 | 539.175 | 49.4438 | 532.899 | 604.153 | 25.5905 | 2024-02-15
SQ49884 | HRA102910 | POSCO | 0 | 20240130 | 0 | 0 | 0.2223 | 0.245 | 1.279 | 0.0078 | 0.0013 | 0.023 | 0 | 1.064 | 0.081 | 0 | 0.0017 | 0.289 | 0 | 0 | 0 | 0.002 | 0 | 0.002 | 0 | 0 | 0.001 | 0.003 | 0 | 0 | 0 | 0 | 0 | 0 | 0 | 4.83 | 1094 | 611 | PXY20804L | 1033422 | PM107 | 소경2공장 3" 조관 | 5102 | 소경 2 생산창고 | SGY2082030 | SEAH-L1Cr | 60.3 | 4.83 | SQ49884 | HRA102910 |  | Stripe 모재 L방향 | API-L80H-1CR |  |  |  |  | 54.3654 | 574.798 | 54.3058 | 574.167 | 659.27 | 22.6378 | 2024-02-15
SQ49884 | HRA102910 | POSCO | 0 | 20240130 | 0 | 0 | 0.2223 | 0.245 | 1.279 | 0.0078 | 0.0013 | 0.023 | 0 | 1.064 | 0.081 | 0 | 0.0017 | 0.289 | 0 | 0 | 0 | 0.002 | 0 | 0.002 | 0 | 0 | 0.001 | 0.003 | 0 | 0 | 0 | 0 | 0 | 0 | 0 | 4.83 | 1094 | 611 | PXY20805L | 1033422 | PM107 | 소경2공장 3" 조관 | 5102 | 소경 2 생산창고 | SGY2082030 | SEAH-L1Cr | 60.3 | 4.83 | SQ49884 | HRA102910 |  | Stripe 모재 L방향 | API-L80H-1CR |  |  |  |  | 49.4604 | 524.378 | 51.2024 | 542.848 | 601.534 | 24.6063 | 2024-02-15
SQ49884 | HRA102940 | POSCO | 0 | 20240206 | 0 | 0 | 0.2223 | 0.245 | 1.279 | 0.0078 | 0.0013 | 0.023 | 0 | 1.064 | 0.081 | 0 | 0.0017 | 0.289 | 0 | 0 | 0 | 0.002 | 0 | 0.002 | 0 | 0 | 0.001 | 0.003 | 0 | 0 | 0 | 0 | 0 | 0 | 0 | 4.83 | 1094 | 618 | PXY21302L | 1033422 | PM107 | 소경2공장 3" 조관 | 5102 | 소경 2 생산창고 | SGY2131020 | SEAH-L1Cr | 60.3 | 4.83 | SQ49884 | HRA102940 |  | Stripe 모재 L방향 | API-L80H-1CR |  |  |  |  | 48.6542 | 527.892 | 49.5145 | 537.227 | 609.67 | 23.8189 | 2024-02-15
SQ49884 | HRA102950 | POSCO | 0 | 20240130 | 0 | 0 | 0.2223 | 0.245 | 1.279 | 0.0078 | 0.0013 | 0.023 | 0 | 1.064 | 0.081 | 0 | 0.0017 | 0.289 | 0 | 0 | 0 | 0.002 | 0 | 0.002 | 0 | 0 | 0.001 | 0.003 | 0 | 0 | 0 | 0 | 0 | 0 | 0 | 4.83 | 1094 | 619 | PXY20702L | 1033422 | PM107 | 소경2공장 3" 조관 | 5102 | 소경 2 생산창고 | SGY2072020 | SEAH-L1Cr | 60.3 | 4.83 | SQ49884 | HRA102950 |  | Stripe 모재 L방향 | API-L80H-1CR |  |  |  |  | 52.1777 | 562.397 | 52.2894 | 563.601 | 638.274 | 23.4252 | 2024-02-15
SQ49881 | HRA102960 | POSCO | 0 | 20240206 | 0 | 0 | 0.2115 | 0.257 | 1.278 | 0.009 | 0.0016 | 0.023 | 0 | 1.063 | 0.078 | 0 | 0.0023 | 0.281 | 0 | 0 | 0 | 0.004 | 0 | 0.002 | 0 | 0 | 0.0012 | 0.001 | 0 | 0 | 0 | 0 | 0 | 0 | 0 | 4.83 | 1094 | 603 | PXY21301L | 1033422 | PM107 | 소경2공장 3" 조관 | 5102 | 소경 2 생산창고 | SGY2131030 | SEAH-L1Cr | 60.3 | 4.83 | SQ49881 | HRA102960 |  | Stripe 모재 L방향 | API-L80H-1CR |  |  |  |  | 52.5293 | 569.051 | 52.6595 | 570.461 | 646.424 | 22.6378 | 2024-02-15
SQ49881 | HRA102960 | POSCO | 0 | 20240206 | 0 | 0 | 0.2115 | 0.257 | 1.278 | 0.009 | 0.0016 | 0.023 | 0 | 1.063 | 0.078 | 0 | 0.0023 | 0.281 | 0 | 0 | 0 | 0.004 | 0 | 0.002 | 0 | 0 | 0.0012 | 0.001 | 0 | 0 | 0 | 0 | 0 | 0 | 0 | 4.83 | 1094 | 603 | PXY21303L | 1033422 | PM107 | 소경2공장 3" 조관 | 5102 | 소경 2 생산창고 | SGY2131030 | SEAH-L1Cr | 60.3 | 4.83 | SQ49881 | HRA102960 |  | Stripe 모재 L방향 | API-L80H-1CR |  |  |  |  | 57.6079 | 626.387 | 56.8327 | 617.958 | 694.609 | 22.8346 | 2024-02-15
SQ49881 | HRA102960 | POSCO | 0 | 20240206 | 0 | 0 | 0.2115 | 0.257 | 1.278 | 0.009 | 0.0016 | 0.023 | 0 | 1.063 | 0.078 | 0 | 0.0023 | 0.281 | 0 | 0 | 0 | 0.004 | 0 | 0.002 | 0 | 0 | 0.0012 | 0.001 | 0 | 0 | 0 | 0 | 0 | 0 | 0 | 4.83 | 1094 | 603 | PXY21401L | 1033422 | PM107 | 소경2공장 3" 조관 | 5102 | 소경 2 생산창고 | SGY2141010 | SEAH-L1Cr | 60.3 | 4.83 | SQ49881 | HRA102960 |  | Stripe 모재 L방향 | API-L80H-1CR |  |  |  |  | 50.6757 | 541.047 | 48.6485 | 519.403 | 620.335 | 23.8189 | 2024-02-20
SQ49881 | HRA102970 | POSCO | 0 | 20240131 | 0 | 0 | 0.2115 | 0.257 | 1.278 | 0.009 | 0.0016 | 0.023 | 0 | 1.063 | 0.078 | 0 | 0.0023 | 0.281 | 0 | 0 | 0 | 0.004 | 0 | 0.002 | 0 | 0 | 0.0012 | 0.001 | 0 | 0 | 0 | 0 | 0 | 0 | 0 | 4.83 | 1094 | 618 | PXY20701L | 1033422 | PM107 | 소경2공장 3" 조관 | 5102 | 소경 2 생산창고 | SGY2071030 | SEAH-L1Cr | 60.3 | 4.83 | SQ49881 | HRA102970 |  | Stripe 모재 L방향 | API-L80H-1CR |  |  |  |  | 54.4875 | 591.447 | 54.5235 | 591.837 | 667.298 | 24.6063 | 2024-02-15
SQ49884 | HRA103000 | POSCO | 0 | 20240213 | 0 | 0 | 0.2223 | 0.245 | 1.279 | 0.0078 | 0.0013 | 0.023 | 0 | 1.064 | 0.081 | 0 | 0.0017 | 0.289 | 0 | 0 | 0 | 0.002 | 0 | 0.002 | 0 | 0 | 0.001 | 0.003 | 0 | 0 | 0 | 0 | 0 | 0 | 0 | 4.83 | 1094 | 616 | PGY92302L | 1052220 | PM107 | 소경2공장 3" 조관 | 5102 | 소경 2 생산창고 | SGY9232020 | SEAH-L1Cr | 60.3 | 4.83 | SQ49884 | HRA103000 |  | Stripe 모재 L방향 | API-L80H-1CR |  |  |  |  | 51.5527 | 546.657 | 52.2913 | 554.488 | 639.514 | 25 | 2024-09-30
SQ49890 | HRA103010 | POSCO | 0 | 20240129 | 0 | 0 | 0.2169 | 0.246 | 1.27 | 0.0074 | 0.0013 | 0.021 | 0 | 1.055 | 0.087 | 0 | 0.002 | 0.281 | 0 | 0 | 0 | 0.003 | 0 | 0.003 | 0 | 0 | 0.0012 | 0.001 | 0 | 0 | 0 | 0 | 0 | 0 | 0 | 4.83 | 1094 | 616 | PXY21307L | 1033422 | PM107 | 소경2공장 3" 조관 | 5102 | 소경 2 생산창고 | SGY2132030 | SEAH-L1Cr | 60.3 | 4.83 | SQ49890 | HRA103010 |  | Stripe 모재 L방향 | API-L80H-1CR |  |  |  |  | 57.1953 | 628.506 | 57.176 | 628.294 | 710.405 | 24.4094 | 2024-02-15
SQ49890 | HRA103010 | POSCO | 0 | 20240129 | 0 | 0 | 0.2169 | 0.246 | 1.27 | 0.0074 | 0.0013 | 0.021 | 0 | 1.055 | 0.087 | 0 | 0.002 | 0.281 | 0 | 0 | 0 | 0.003 | 0 | 0.003 | 0 | 0 | 0.0012 | 0.001 | 0 | 0 | 0 | 0 | 0 | 0 | 0 | 4.83 | 1094 | 616 | PXY21304L | 1033422 | PM107 | 소경2공장 3" 조관 | 5102 | 소경 2 생산창고 | SGY2132030 | SEAH-L1Cr | 60.3 | 4.83 | SQ49890 | HRA103010 |  | Stripe 모재 L방향 | API-L80H-1CR |  |  |  |  | 51.4313 | 559.227 | 51.5225 | 560.219 | 630.649 | 22.8346 | 2024-02-15
SQ49890 | HRA103010 | POSCO | 0 | 20240129 | 0 | 0 | 0.2169 | 0.246 | 1.27 | 0.0074 | 0.0013 | 0.021 | 0 | 1.055 | 0.087 | 0 | 0.002 | 0.281 | 0 | 0 | 0 | 0.003 | 0 | 0.003 | 0 | 0 | 0.0012 | 0.001 | 0 | 0 | 0 | 0 | 0 | 0 | 0 | 4.83 | 1094 | 616 | PXY21404L | 1033422 | PM107 | 소경2공장 3" 조관 | 5102 | 소경 2 생산창고 | SGY2141030 | SEAH-L1Cr | 60.3 | 4.83 | SQ49890 | HRA103010 |  | Stripe 모재 L방향 | API-L80H-1CR |  |  |  |  | 53.9833 | 587.846 | 53.6954 | 584.711 | 686.599 | 22.8346 | 2024-02-20
SQ49890 | HRA103040 | POSCO | 0 | 20240213 | 0 | 0 | 0.2169 | 0.246 | 1.27 | 0.0074 | 0.0013 | 0.021 | 0 | 1.055 | 0.087 | 0 | 0.002 | 0.281 | 0 | 0 | 0 | 0.003 | 0 | 0.003 | 0 | 0 | 0.0012 | 0.001 | 0 | 0 | 0 | 0 | 0 | 0 | 0 | 4.83 | 1094 | 609 | PGY92301L | 1052220 | PM107 | 소경2공장 3" 조관 | 5102 | 소경 2 생산창고 | SGY9232010 | SEAH-L1Cr | 60.3 | 4.83 | SQ49890 | HRA103040 |  | Stripe 모재 L방향 | API-L80H-1CR |  |  |  |  | 49.8402 | 536.436 | 51.4743 | 554.023 | 641.958 | 25 | 2024-09-30
SQ49890 | HRA103050 | POSCO | 0 | 20240130 | 0 | 0 | 0.2169 | 0.246 | 1.27 | 0.0074 | 0.0013 | 0.021 | 0 | 1.055 | 0.087 | 0 | 0.002 | 0.281 | 0 | 0 | 0 | 0.003 | 0 | 0.003 | 0 | 0 | 0.0012 | 0.001 | 0 | 0 | 0 | 0 | 0 | 0 | 0 | 4.83 | 1094 | 617 | PXY20802L | 1033422 | PM107 | 소경2공장 3" 조관 | 5102 | 소경 2 생산창고 | SGY2081030 | SEAH-L1Cr | 60.3 | 4.83 | SQ49890 | HRA103050 |  | Stripe 모재 L방향 | API-L80H-1CR |  |  |  |  | 50.1397 | 531.292 | 49.814 | 527.841 | 609.424 | 25 | 2024-02-15
SQ49888 | HRA103060 | POSCO | 0 | 20240206 | 0 | 0 | 0.2184 | 0.248 | 1.294 | 0.007 | 0.0013 | 0.024 | 0 | 1.068 | 0.084 | 0 | 0.0021 | 0.289 | 0 | 0 | 0 | 0.003 | 0 | 0.002 | 0 | 0 | 0.001 | 0.003 | 0 | 0 | 0 | 0 | 0 | 0 | 0 | 4.83 | 1094 | 608 | PXY20806L | 1033422 | PM107 | 소경2공장 3" 조관 | 5102 | 소경 2 생산창고 | SGY2082010 | SEAH-L1Cr | 60.3 | 4.83 | SQ49888 | HRA103060 |  | Stripe 모재 L방향 | API-L80H-1CR |  |  |  |  | 52.4476 | 558.006 | 52.9279 | 563.116 | 632.555 | 23.2283 | 2024-02-15
SQ49888 | HRA103130 | POSCO | 0 | 20240129 | 0 | 0 | 0.2184 | 0.248 | 1.294 | 0.007 | 0.0013 | 0.024 | 0 | 1.068 | 0.084 | 0 | 0.0021 | 0.289 | 0 | 0 | 0 | 0.003 | 0 | 0.002 | 0 | 0 | 0.001 | 0.003 | 0 | 0 | 0 | 0 | 0 | 0 | 0 | 4.83 | 1094 | 619 | PXY20703L | 1033422 | PM107 | 소경2공장 3" 조관 | 5102 | 소경 2 생산창고 | SGY2072030 | SEAH-L1Cr | 60.3 | 4.83 | SQ49888 | HRA103130 |  | Stripe 모재 L방향 | API-L80H-1CR |  |  |  |  | 51.1601 | 553.198 | 51.214 | 553.78 | 619.35 | 23.4252 | 2024-02-15
SQ49884 | HRA103150 | POSCO | 0 | 20240129 | 0 | 0 | 0.2223 | 0.245 | 1.279 | 0.0078 | 0.0013 | 0.023 | 0 | 1.064 | 0.081 | 0 | 0.0017 | 0.289 | 0 | 0 | 0 | 0.002 | 0 | 0.002 | 0 | 0 | 0.001 | 0.003 | 0 | 0 | 0 | 0 | 0 | 0 | 0 | 4.83 | 1094 | 617 | PXY20801L | 1033422 | PM107 | 소경2공장 3" 조관 | 5102 | 소경 2 생산창고 | SGY2081010 | SEAH-L1Cr | 60.3 | 4.83 | SQ49884 | HRA103150 |  | Stripe 모재 L방향 | API-L80H-1CR |  |  |  |  | 53.0347 | 574.828 | 52.9571 | 573.986 | 648.545 | 22.244 | 2024-02-15
SQ49884 | HRA103150 | POSCO | 0 | 20240129 | 0 | 0 | 0.2223 | 0.245 | 1.279 | 0.0078 | 0.0013 | 0.023 | 0 | 1.064 | 0.081 | 0 | 0.0017 | 0.289 | 0 | 0 | 0 | 0.002 | 0 | 0.002 | 0 | 0 | 0.001 | 0.003 | 0 | 0 | 0 | 0 | 0 | 0 | 0 | 4.83 | 1094 | 617 | PXY21402L | 1033422 | PM107 | 소경2공장 3" 조관 | 5102 | 소경 2 생산창고 | SGY2141040 | SEAH-L1Cr | 60.3 | 4.83 | SQ49884 | HRA103150 |  | Stripe 모재 L방향 | API-L80H-1CR |  |  |  |  | 56.8641 | 617.015 | 55.0282 | 597.095 | 708.916 | 22.244 | 2024-02-20
SQ49884 | HRA103150 | POSCO | 0 | 20240129 | 0 | 0 | 0.2223 | 0.245 | 1.279 | 0.0078 | 0.0013 | 0.023 | 0 | 1.064 | 0.081 | 0 | 0.0017 | 0.289 | 0 | 0 | 0 | 0.002 | 0 | 0.002 | 0 | 0 | 0.001 | 0.003 | 0 | 0 | 0 | 0 | 0 | 0 | 0 | 4.83 | 1094 | 617 | PXY21405L | 1033422 | PM107 | 소경2공장 3" 조관 | 5102 | 소경 2 생산창고 | SGY2142010 | SEAH-L1Cr | 60.3 | 4.83 | SQ49884 | HRA103150 |  | Stripe 모재 L방향 | API-L80H-1CR |  |  |  |  | 55.1446 | 593.956 | 52.9715 | 570.55 | 677.039 | 22.4409 | 2024-02-20
SP73258 | HRA106080 | POSCO | 0 | 20240201 | 0 | 0 | 0.0789 | 0.31 | 1.872 | 0.0059 | 0.0019 | 0.036 | 0 | 0.288 | 0 | 0 | 0 | 0 | 0 | 0 | 0 | 0 | 0 | 0.063 | 0 | 0 | 0.0306 | 0 | 0 | 0 | 0 | 0 | 558 | 742 | 27 | 10.15 | 1718 | 217 | PHY21301L | 1033900 | PM108 | 중경1공장 20" 조관 | 5103 | 중경 1 생산창고 | SHY2132030 | SEAH80C | 273.1 | 10.16 | SP73258 | HRA106080 | 1240 | Stripe 모재 L방향 | API-N80X | 주식회사 포스코 | 585 | 742 | 31 | 268.122 | 691.34 | 266.133 | 686.21 | 738.499 | 26.9685 | 2024-02-16
SP73256 | HRA106190 | POSCO | 0 | 20240202 | 0 | 0 | 0.0759 | 0.316 | 1.883 | 0.0064 | 0.0013 | 0.048 | 0 | 0.287 | 0 | 0 | 0 | 0 | 0 | 0 | 0 | 0 | 0 | 0.065 | 0 | 0 | 0.0322 | 0 | 0 | 0 | 0 | 0 | 583 | 703 | 31 | 10.15 | 1718 | 213 | PHY21501L | 1033900 | PM108 | 중경1공장 20" 조관 | 5103 | 중경 1 생산창고 | SHY2151010 | SEAH80C | 273.1 | 10.16 | SP73256 | HRA106190 | 2040 | Stripe 모재 L방향 | API-N80X | 주식회사 포스코 | 593 | 707 | 31 | 263.001 | 664.22 | 265.284 | 669.986 | 729.709 | 26.9685 | 2024-02-19
SP73264 | HRA106210 | POSCO | 0 | 20240201 | 0 | 0 | 0.0776 | 0.308 | 1.878 | 0.0054 | 0.0018 | 0.039 | 0 | 0.29 | 0 | 0 | 0 | 0 | 0 | 0 | 0 | 0 | 0 | 0.065 | 0 | 0 | 0.0317 | 0 | 0 | 0 | 0 | 0 | 586 | 711 | 31 | 10.15 | 1718 | 214 | PHY21502L | 1033900 | PM108 | 중경1공장 20" 조관 | 5103 | 중경 1 생산창고 | SHY2151020 | SEAH80C | 273.1 | 10.16 | SP73264 | HRA106210 | 2324 | Stripe 모재 L방향 | API-N80X | 주식회사 포스코 | 586 | 711 | 31 | 248.124 | 635.3 | 252.204 | 645.745 | 715.589 | 26.9685 | 2024-02-19
SP73252 | HRA106220 | POSCO | 0 | 20240201 | 0 | 0 | 0.0783 | 0.308 | 1.891 | 0.0072 | 0.0015 | 0.034 | 0 | 0.284 | 0 | 0 | 0 | 0 | 0 | 0 | 0 | 0 | 0 | 0.066 | 0 | 0 | 0.0307 | 0 | 0 | 0 | 0 | 0 | 576 | 713 | 31 | 10.15 | 1718 | 213 | PHY20703L | 1033900 | PM108 | 중경1공장 20" 조관 | 5103 | 중경 1 생산창고 | SHY2072080 | SEAH80C | 273.1 | 10.16 | SP73252 | HRA106220 | 63 | Stripe 모재 L방향 | API-N80X | 주식회사 포스코 | 592 | 717 | 31 | 251.134 | 641.975 | 252.088 | 644.414 | 728.664 | 26.7716 | 2024-02-16
SP73250 | HRA106270 | POSCO | 0 | 20240201 | 0 | 0 | 0.0771 | 0.292 | 1.883 | 0.0055 | 0.0009 | 0.037 | 0 | 0.286 | 0 | 0 | 0 | 0 | 0 | 0 | 0 | 0 | 0 | 0.064 | 0 | 0 | 0.0311 | 0 | 0 | 0 | 0 | 0 | 587 | 705 | 31 | 10.15 | 1718 | 216 | PHY21403L | 1033900 | PM108 | 중경1공장 20" 조관 | 5103 | 중경 1 생산창고 | SHY2142020 | SEAH80C | 273.1 | 10.16 | SP73250 | HRA106270 | 1788 | Stripe 모재 L방향 | API-N80X | 주식회사 포스코 | 587 | 705 | 31 | 261.647 | 676.218 | 260.156 | 672.364 | 730.911 | 27.1653 | 2024-02-19
SP73252 | HRA106330 | POSCO | 0 | 20240202 | 0 | 0 | 0.0783 | 0.308 | 1.891 | 0.0072 | 0.0015 | 0.034 | 0 | 0.284 | 0 | 0 | 0 | 0 | 0 | 0 | 0 | 0 | 0 | 0.066 | 0 | 0 | 0.0307 | 0 | 0 | 0 | 0 | 0 | 576 | 713 | 31 | 10.15 | 1718 | 216 | PHY21405L | 1033900 | PM108 | 중경1공장 20" 조관 | 5103 | 중경 1 생산창고 | SHY2142040 | SEAH80C | 273.1 | 10.16 | SP73252 | HRA106330 | 1913 | Stripe 모재 L방향 | API-N80X | 주식회사 포스코 | 592 | 717 | 31 | 272.248 | 693.31 | 272.176 | 693.128 | 741.638 | 26.9685 | 2024-02-19
SP73262 | HRA106440 | POSCO | 0 | 20240201 | 0 | 0 | 0.0755 | 0.304 | 1.884 | 0.0057 | 0.0014 | 0.038 | 0 | 0.287 | 0 | 0 | 0 | 0 | 0 | 0 | 0 | 0 | 0 | 0.064 | 0 | 0 | 0.0319 | 0 | 0 | 0 | 0 | 0 | 581 | 709 | 31 | 10.15 | 1718 | 217 | PHY21404L | 1033900 | PM108 | 중경1공장 20" 조관 | 5103 | 중경 1 생산창고 | SHY2142030 | SEAH80C | 273.1 | 10.16 | SP73262 | HRA106440 | 1867 | Stripe 모재 L방향 | API-N80X | 주식회사 포스코 | 581 | 709 | 31 | 272.024 | 696.914 | 267.539 | 685.422 | 740.081 | 26.9685 | 2024-02-19
SP73250 | HRA106520 | POSCO | 0 | 20240201 | 0 | 0 | 0.0771 | 0.292 | 1.883 | 0.0055 | 0.0009 | 0.037 | 0 | 0.286 | 0 | 0 | 0 | 0 | 0 | 0 | 0 | 0 | 0 | 0.064 | 0 | 0 | 0.0311 | 0 | 0 | 0 | 0 | 0 | 587 | 705 | 31 | 10.15 | 1718 | 215 | PHY20801L | 1033900 | PM108 | 중경1공장 20" 조관 | 5103 | 중경 1 생산창고 | SHY2081020 | SEAH80C | 273.1 | 10.16 | SP73250 | HRA106520 | 221 | Stripe 모재 L방향 | API-N80X | 주식회사 포스코 | 587 | 705 | 31 | 255.173 | 647.022 | 248.188 | 629.309 | 728.348 | 27.9527 | 2024-02-16
SP73254 | HRA106590 | POSCO | 0 | 20240205 | 0 | 0 | 0.077 | 0.317 | 1.887 | 0.0063 | 0.0012 | 0.041 | 0 | 0.289 | 0 | 0 | 0 | 0 | 0 | 0 | 0 | 0 | 0 | 0.064 | 0 | 0 | 0.0307 | 0 | 0 | 0 | 0 | 0 | 566 | 718 | 29 | 10.15 | 1718 | 217 | PHY21402L | 1033900 | PM108 | 중경1공장 20" 조관 | 5103 | 중경 1 생산창고 | SHY2142010 | SEAH80C | 273.1 | 10.16 | SP73254 | HRA106590 | 1742 | Stripe 모재 L방향 | API-N80X | 주식회사 포스코 | 566 | 718 | 29 | 252.266 | 650.638 | 247.907 | 639.396 | 723.728 | 27.559 | 2024-02-19
SP73254 | HRA106600 | POSCO | 0 | 20240201 | 0 | 0 | 0.077 | 0.317 | 1.887 | 0.0063 | 0.0012 | 0.041 | 0 | 0.289 | 0 | 0 | 0 | 0 | 0 | 0 | 0 | 0 | 0 | 0.064 | 0 | 0 | 0.0307 | 0 | 0 | 0 | 0 | 0 | 571 | 725 | 28 | 10.15 | 1718 | 215 | PHY21401L | 1033900 | PM108 | 중경1공장 20" 조관 | 5103 | 중경 1 생산창고 | SHY2141020 | SEAH80C | 273.1 | 10.16 | SP73254 | HRA106600 | 1663 | Stripe 모재 L방향 | API-N80X | 주식회사 포스코 | 571 | 725 | 29 | 267.068 | 681.054 | 262.642 | 669.766 | 728.491 | 30.7086 | 2024-02-19
SP73381 | HRA122250 | POSCO | 0 | 20240208 | 0.135 | 0.248 | 0.0756 | 0.188 | 1.005 | 0.0088 | 0.0014 | 0.03 | 0.031 | 0.016 | 0.007 | 0.0002 | 0.0028 | 0.012 | 0 | 0 | 0 | 0.001 | 0.0061 | 0.019 | 0 | 0 | 0.0012 | 0.001 | 0 | 0 | 0 | 166 | 438 | 514 | 42 | 9.15 | 1267 | 322 | PIY41504T | 1039527 | PM109 | 중경2공장 24" 조관 | 5107 | 중경 2 생산창고 | SIY4151130 | NX52L2T | 406.4 | 9.5 | SP73381 | HRA122250 | 155 | Stripe 모재 T방향 | API-X52L2C | 주식회사 포스코 | 438 | 514 | 42 | 148.958 | 421.937 | 158.617 | 449.296 | 519.762 | 41 | 2024-04-23
SP73381 | HRA122250 | POSCO | 0 | 20240208 | 0.135 | 0.248 | 0.0756 | 0.188 | 1.005 | 0.0088 | 0.0014 | 0.03 | 0.031 | 0.016 | 0.007 | 0.0002 | 0.0028 | 0.012 | 0 | 0 | 0 | 0.001 | 0.0061 | 0.019 | 0 | 0 | 0.0012 | 0.001 | 0 | 0 | 0 | 166 | 438 | 514 | 42 | 9.15 | 1267 | 322 | PIY41504W | 1039527 | PM109 | 중경2공장 24" 조관 | 5107 | 중경 2 생산창고 | SIY4151130 | NX52L2T | 406.4 | 9.5 | SP73381 | HRA122250 | 155 | Stripe 용접 | API-X52L2C | 주식회사 포스코 | 438 | 514 | 42 | 195.942 | 559.577 | 0 | 0 | 582.247 | 0 | 2024-04-23
SQ50456 | HRA141300 | POSCO | 0 | 20240208 | 0 | 0 | 0.1861 | 0.005 | 0.786 | 0.0104 | 0.0041 | 0 | 0 | 0.012 | 0.004 | 0.0001 | 0 | 0.011 | 0 | 0 | 0 | 0.001 | 0 | 0.001 | 0 | 0 | 0.0007 | 0 | 0 | 0 | 0 | 0 | 295 | 483 | 40 | 9.95 | 1007 | 282 | PHY80204T | 1049768 | PM108 | 중경1공장 20" 조관 | 5103 | 중경 1 생산창고 | SHY8021160 | N5LBT | 323.9 | 10.3 | SQ50456 | HRA141300 | 16 | Stripe 모재 T방향 | SPHT3 | 주식회사 포스코 | 299 | 488 | 40 | 153.505 | 399.428 | 156.457 | 407.111 | 488.705 | 36.2 | 2024-08-14
SQ50456 | HRA141300 | POSCO | 0 | 20240208 | 0 | 0 | 0.1861 | 0.005 | 0.786 | 0.0104 | 0.0041 | 0 | 0 | 0.012 | 0.004 | 0.0001 | 0 | 0.011 | 0 | 0 | 0 | 0.001 | 0 | 0.001 | 0 | 0 | 0.0007 | 0 | 0 | 0 | 0 | 0 | 295 | 483 | 40 | 9.95 | 1007 | 282 | PHY80204W | 1049768 | PM108 | 중경1공장 20" 조관 | 5103 | 중경 1 생산창고 | SHY8021160 | N5LBT | 323.9 | 10.3 | SQ50456 | HRA141300 | 16 | Stripe 용접 | SPHT3 | 주식회사 포스코 | 299 | 488 | 40 | 188.241 | 490.088 | 0 | 0 | 570.369 | 0 | 2024-08-14
SQ50459 | HRA141320 | POSCO | 0 | 20240208 | 0 | 0 | 0.1788 | 0.007 | 0.773 | 0.0142 | 0.0043 | 0 | 0 | 0.014 | 0.005 | 0.0001 | 0 | 0.011 | 0 | 0 | 0 | 0.002 | 0 | 0 | 0 | 0 | 0.0007 | 0 | 0 | 0 | 0 | 0 | 296 | 484 | 41 | 9.95 | 1007 | 281 | PHY80206W | 1049767 | PM108 | 중경1공장 20" 조관 | 5103 | 중경 1 생산창고 | SHY8021190 | N5LBA53B | 323.9 | 10.3 | SQ50459 | HRA141320 | 65 | Stripe 용접 | SPHT3 | 주식회사 포스코 | 296 | 484 | 41 | 175.051 | 445.178 | 0 | 0 | 552.091 | 0 | 2024-08-14
SQ50459 | HRA141320 | POSCO | 0 | 20240208 | 0 | 0 | 0.1788 | 0.007 | 0.773 | 0.0142 | 0.0043 | 0 | 0 | 0.014 | 0.005 | 0.0001 | 0 | 0.011 | 0 | 0 | 0 | 0.002 | 0 | 0 | 0 | 0 | 0.0007 | 0 | 0 | 0 | 0 | 0 | 296 | 484 | 41 | 9.95 | 1007 | 281 | PHY80206T | 1049767 | PM108 | 중경1공장 20" 조관 | 5103 | 중경 1 생산창고 | SHY8021190 | N5LBA53B | 323.9 | 10.3 | SQ50459 | HRA141320 | 65 | Stripe 모재 T방향 | SPHT3 | 주식회사 포스코 | 296 | 484 | 41 | 145.15 | 378.403 | 149.881 | 390.736 | 480.77 | 39.6 | 2024-08-14
SQ50674 | HRA155690 | POSCO | 0 | 20240213 | 0.176 | 0.261 | 0.1392 | 0.005 | 0.674 | 0.0118 | 0.0044 | 0 | 0 | 0 | 0 | 0 | 0 | 0 | 0 | 0 | 0 | 0 | 0.0035 | 0 | 0 | 0 | 0 | 0 | 0 | 0 | 0 | 0 | 349 | 477 | 35 | 3.2 | 922 | 894 | PAY31301L | 1036140 | PM101 | 소경1공장 8" 조관 | 5101 | 소경 1 생산창고 | SAY3131050 | SNT275E | 101.6 | 3.2 | SQ50674 | HRA155690 |  | Stripe 모재 L방향 | SNT275E |  | 349 | 477 | 35 | 33.7092 | 412.29 | 33.708 | 412.276 | 479.596 | 32.3999 | 2024-03-19
SQ50674 | HRA155690 | POSCO | 0 | 20240213 | 0.176 | 0.261 | 0.1392 | 0.005 | 0.674 | 0.0118 | 0.0044 | 0 | 0 | 0 | 0 | 0 | 0 | 0 | 0 | 0 | 0 | 0 | 0.0035 | 0 | 0 | 0 | 0 | 0 | 0 | 0 | 0 | 0 | 349 | 477 | 35 | 3.2 | 922 | 894 | PAY32201L | 1037941 | PM101 | 소경1공장 8" 조관 | 5101 | 소경 1 생산창고 | SAY3222050 | SNT275E | 89.1 | 3.2 | SQ50674 | HRA155690 |  | Stripe 모재 L방향 | SNT275E |  | 349 | 477 | 35 | 34.6641 | 423.451 | 34.6686 | 423.506 | 481.348 | 26.8 | 2024-03-27
SP74106 | HRB001030 | POSCO | 0 | 20240222 | 0 | 0 | 0.2263 | 0.159 | 1.359 | 0.0102 | 0.0022 | 0.035 | 0 | 0.022 | 0.006 | 0.0003 | 0 | 0.014 | 0 | 0 | 0 | 0.001 | 0.0033 | 0.009 | 0 | 0 | 0.0017 | 0.002 | 0 | 0 | 0 | 0 | 471 | 608 | 32 | 5.4 | 1103 | 589 | PGY31301L | 1034783 | PM107 | 소경2공장 3" 조관 | 5102 | 소경 2 생산창고 | SGY3132010 | J55TPAN | 73 | 5.51 | SP74106 | HRB001030 |  | Stripe 모재 L방향 | API-POSJ55T |  | 471 | 608 | 32 | 58.4065 | 558.959 | 58.4556 | 559.429 | 622.515 | 23.8189 | 2024-03-19
SP74106 | HRB001040 | POSCO | 0 | 20240213 | 0 | 0 | 0.2263 | 0.159 | 1.359 | 0.0102 | 0.0022 | 0.035 | 0 | 0.022 | 0.006 | 0.0003 | 0 | 0.014 | 0 | 0 | 0 | 0.001 | 0.0033 | 0.009 | 0 | 0 | 0.0017 | 0.002 | 0 | 0 | 0 | 0 | 480 | 617 | 32 | 5.4 | 1103 | 595 | PGY21505L | 1034081 | PM107 | 소경2공장 3" 조관 | 5102 | 소경 2 생산창고 | SGY2152030 | J55TPAN | 73 | 5.51 | SP74106 | HRB001040 |  | Stripe 모재 L방향 | API-POSJ55T |  | 480 | 617 | 32 | 57.1734 | 553.356 | 58.1267 | 562.583 | 640.797 | 23.0315 | 2024-02-20
SP74106 | HRB001040 | POSCO | 0 | 20240213 | 0 | 0 | 0.2263 | 0.159 | 1.359 | 0.0102 | 0.0022 | 0.035 | 0 | 0.022 | 0.006 | 0.0003 | 0 | 0.014 | 0 | 0 | 0 | 0.001 | 0.0033 | 0.009 | 0 | 0 | 0.0017 | 0.002 | 0 | 0 | 0 | 0 | 480 | 617 | 32 | 5.4 | 1103 | 595 | PGY21504L | 1034081 | PM107 | 소경2공장 3" 조관 | 5102 | 소경 2 생산창고 | SGY2152030 | J55TPAN | 73 | 5.51 | SP74106 | HRB001040 |  | Stripe 모재 L방향 | API-POSJ55T |  | 480 | 617 | 32 | 58.8862 | 561.909 | 57.0535 | 544.422 | 633.134 | 23.622 | 2024-02-20
SP74582 | HRB013300 | POSCO | 0 | 20240217 | 0.152 | 0.315 | 0.0677 | 0.21 | 1.376 | 0.01 | 0.0014 | 0.036 | 0 | 0.021 | 0.009 | 0.0002 | 0 | 0 | 0 | 0 | 0 | 0.004 | 0.0065 | 0.056 | 0 | 0 | 0.0195 | 0.048 | 0 | 0 | 0 | 193 | 494 | 622 | 34 | 11.95 | 823 | 216 | PHY21702L | 1034249 | PM108 | 중경1공장 20" 조관 | 5103 | 중경 1 생산창고 | SHY2172010 | SEAH590 | 267.4 | 12.7 | SP74582 | HRB013300 |  | Stripe 모재 L방향 | STKT590AK | 주식회사 포스코 | 494 | 622 | 34 | 120.163 | 527.25 | 125.981 | 552.78 | 666.064 | 27.3622 | 2024-02-20
SP74579 | HRB021000 | POSCO | 0 | 20240301 | 0.149 | 0.312 | 0.0656 | 0.203 | 1.38 | 0.0107 | 0.0013 | 0.038 | 0 | 0.019 | 0.007 | 0.0002 | 0 | 0 | 0 | 0 | 0 | 0.004 | 0.0066 | 0.054 | 0 | 0 | 0.0176 | 0.048 | 0 | 0 | 0 | 193 | 526 | 614 | 36 | 11.95 | 823 | 257 | PHY60303L | 1043571 | PM108 | 중경1공장 20" 조관 | 5103 | 중경 1 생산창고 | SHY6032030 | SEAH590 | 267.4 | 12.7 | SP74579 | HRB021000 |  | Stripe 모재 L방향 | STKT590AK | 주식회사 포스코 | 526 | 614 | 36 | 132.735 | 585.093 | 128.221 | 565.194 | 663.454 | 29.6 | 2024-06-05
SP74582 | HRB026180 | POSCO | 0 | 20240217 | 0.152 | 0.315 | 0.0677 | 0.21 | 1.376 | 0.01 | 0.0014 | 0.036 | 0 | 0.021 | 0.009 | 0.0002 | 0 | 0 | 0 | 0 | 0 | 0.004 | 0.0065 | 0.056 | 0 | 0 | 0.0195 | 0.048 | 0 | 0 | 0 | 193 | 499 | 612 | 35 | 11.95 | 823 | 216 | PHY32201L | 1036735 | PM108 | 중경1공장 20" 조관 | 5103 | 중경 1 생산창고 | SHY3221010 | SEAH590 | 267.4 | 12.7 | SP74582 | HRB026180 |  | Stripe 모재 L방향 | STKT590AK | 주식회사 포스코 | 499 | 622 | 35 | 118.985 | 522.009 | 111.319 | 488.377 | 653.204 | 30 | 2024-03-26
SP75232 | HRB063290 | POSCO | 0 | 20240226 | 0.138 | 0.256 | 0.0755 | 0.19 | 1.038 | 0.0073 | 0.0024 | 0.035 | 0.037 | 0.019 | 0.011 | 0.0002 | 0.003 | 0.028 | 0 | 0 | 0 | 0.004 | 0.006 | 0.02 | 0 | 0 | 0.0016 | 0 | 0 | 0 | 0 | 170 | 474 | 542 | 37 | 4.65 | 1374 | 579 | PAY31803W | 1036907 | PM101 | 소경1공장 8" 조관 | 5101 | 소경 1 생산창고 | SAY3181010 | NX52L2T | 219.1 | 4.8 | SP75232 | HRB063290 |  | Stripe 용접 | API-X52L2C | 주식회사 포스코 | 479 | 542 | 37 | 0 | 0 | 0 | 0 | 527.449 | 0 | 2024-03-20
SP75232 | HRB063290 | POSCO | 0 | 20240226 | 0.138 | 0.256 | 0.0755 | 0.19 | 1.038 | 0.0073 | 0.0024 | 0.035 | 0.037 | 0.019 | 0.011 | 0.0002 | 0.003 | 0.028 | 0 | 0 | 0 | 0.004 | 0.006 | 0.02 | 0 | 0 | 0.0016 | 0 | 0 | 0 | 0 | 170 | 474 | 542 | 37 | 4.65 | 1374 | 579 | PAY31802W | 1036907 | PM101 | 소경1공장 8" 조관 | 5101 | 소경 1 생산창고 | SAY3181010 | NX52L2T | 219.1 | 4.8 | SP75232 | HRB063290 |  | Stripe 용접 | API-X52L2C | 주식회사 포스코 | 479 | 542 | 37 | 90.4601 | 522.247 | 0 | 0 | 559.573 | 0 | 2024-03-20
SP75232 | HRB063290 | POSCO | 0 | 20240226 | 0.138 | 0.256 | 0.0755 | 0.19 | 1.038 | 0.0073 | 0.0024 | 0.035 | 0.037 | 0.019 | 0.011 | 0.0002 | 0.003 | 0.028 | 0 | 0 | 0 | 0.004 | 0.006 | 0.02 | 0 | 0 | 0.0016 | 0 | 0 | 0 | 0 | 170 | 474 | 542 | 37 | 4.65 | 1374 | 579 | PAY31801T | 1036907 | PM101 | 소경1공장 8" 조관 | 5101 | 소경 1 생산창고 | SAY3181010 | NX52L2T | 219.1 | 4.8 | SP75232 | HRB063290 |  | Stripe 모재 T방향 | API-X52L2C | 주식회사 포스코 | 479 | 542 | 37 | 80.0536 | 444.894 | 85.301 | 474.056 | 549.039 | 37.6 | 2024-03-20
SP75232 | HRB063290 | POSCO | 0 | 20240226 | 0.138 | 0.256 | 0.0755 | 0.19 | 1.038 | 0.0073 | 0.0024 | 0.035 | 0.037 | 0.019 | 0.011 | 0.0002 | 0.003 | 0.028 | 0 | 0 | 0 | 0.004 | 0.006 | 0.02 | 0 | 0 | 0.0016 | 0 | 0 | 0 | 0 | 170 | 474 | 542 | 37 | 4.65 | 1374 | 579 | PAY31803T | 1036907 | PM101 | 소경1공장 8" 조관 | 5101 | 소경 1 생산창고 | SAY3181010 | NX52L2T | 219.1 | 4.8 | SP75232 | HRB063290 |  | Stripe 모재 T방향 | API-X52L2C | 주식회사 포스코 | 479 | 542 | 37 | 80.9437 | 449.919 | 85.7434 | 476.597 | 540.778 | 33.8 | 2024-03-20
SP75232 | HRB063290 | POSCO | 0 | 20240226 | 0.138 | 0.256 | 0.0755 | 0.19 | 1.038 | 0.0073 | 0.0024 | 0.035 | 0.037 | 0.019 | 0.011 | 0.0002 | 0.003 | 0.028 | 0 | 0 | 0 | 0.004 | 0.006 | 0.02 | 0 | 0 | 0.0016 | 0 | 0 | 0 | 0 | 170 | 474 | 542 | 37 | 4.65 | 1374 | 579 | PAY31802T | 1036907 | PM101 | 소경1공장 8" 조관 | 5101 | 소경 1 생산창고 | SAY3181010 | NX52L2T | 219.1 | 4.8 | SP75232 | HRB063290 |  | Stripe 모재 T방향 | API-X52L2C | 주식회사 포스코 | 479 | 542 | 37 | 81.0699 | 454.292 | 85.3466 | 478.257 | 545.899 | 32.3999 | 2024-03-20
SP75232 | HRB063290 | POSCO | 0 | 20240226 | 0.138 | 0.256 | 0.0755 | 0.19 | 1.038 | 0.0073 | 0.0024 | 0.035 | 0.037 | 0.019 | 0.011 | 0.0002 | 0.003 | 0.028 | 0 | 0 | 0 | 0.004 | 0.006 | 0.02 | 0 | 0 | 0.0016 | 0 | 0 | 0 | 0 | 170 | 474 | 542 | 37 | 4.65 | 1374 | 579 | PAY31801W | 1036907 | PM101 | 소경1공장 8" 조관 | 5101 | 소경 1 생산창고 | SAY3181010 | NX52L2T | 219.1 | 4.8 | SP75232 | HRB063290 |  | Stripe 용접 | API-X52L2C | 주식회사 포스코 | 479 | 542 | 37 | 0 | 0 | 0 | 0 | 544.816 | 0 | 2024-03-20
SQ52007 | HRB065430 | POSCO | 0 | 20240219 | 0.206 | 0.354 | 0.1415 | 0.009 | 1.24 | 0.0174 | 0.0028 | 0 | 0 | 0 | 0 | 0 | 0 | 0 | 0 | 0 | 0 | 0 | 0.0024 | 0 | 0 | 0 | 0 | 0 | 0 | 0 | 0 | 0 | 472 | 575 | 31 | 7.8 | 995 | 352 | PHY91002L | 1052540 | PM108 | 중경1공장 20" 조관 | 5103 | 중경 1 생산창고 | SHY9101160 | SNT355E | 318.5 | 8 | SQ52007 | HRB065430 |  | Stripe 모재 L방향 | SNT355E | 주식회사 포스코 | 472 | 575 | 31 | 93.8037 | 476.995 | 102.54 | 521.423 | 611.952 | 29.8 | 2024-09-11
SQ52072 | HRB070680 | POSCO | 0 | 20240227 | 0 | 0 | 0.1445 | 0.005 | 0.929 | 0.0113 | 0.0065 | 0.023 | 0 | 0.015 | 0.005 | 0.0001 | 0 | 0.011 | 0 | 0 | 0 | 0.001 | 0.0029 | 0.021 | 0 | 0 | 0.0006 | 0 | 0 | 0 | 0 | 0 | 378 | 522 | 39 | 15.35 | 1894 | 127 | PIY42313T | 1040794 | PM109 | 중경2공장 24" 조관 | 5107 | 중경 2 생산창고 | SIY4233070 | N5LBTC350 | 610 | 15.9 | SQ52072 | HRB070680 | 28 | Stripe 모재 T방향 | STK490 | 주식회사 포스코 | 378 | 522 | 39 | 250.474 | 424.406 | 264.363 | 447.939 | 544.804 | 38.2 | 2024-04-30
SQ52072 | HRB070680 | POSCO | 0 | 20240227 | 0 | 0 | 0.1445 | 0.005 | 0.929 | 0.0113 | 0.0065 | 0.023 | 0 | 0.015 | 0.005 | 0.0001 | 0 | 0.011 | 0 | 0 | 0 | 0.001 | 0.0029 | 0.021 | 0 | 0 | 0.0006 | 0 | 0 | 0 | 0 | 0 | 378 | 522 | 39 | 15.35 | 1894 | 127 | PIY42313W | 1040794 | PM109 | 중경2공장 24" 조관 | 5107 | 중경 2 생산창고 | SIY4233070 | N5LBTC350 | 610 | 15.9 | SQ52072 | HRB070680 | 28 | Stripe 용접 | STK490 | 주식회사 포스코 | 378 | 522 | 39 | 225.442 | 379.599 | 0 | 0 | 542.264 | 0 | 2024-04-30
SQ52072 | HRB070680 | POSCO | 0 | 20240227 | 0 | 0 | 0.1445 | 0.005 | 0.929 | 0.0113 | 0.0065 | 0.023 | 0 | 0.015 | 0.005 | 0.0001 | 0 | 0.011 | 0 | 0 | 0 | 0.001 | 0.0029 | 0.021 | 0 | 0 | 0.0006 | 0 | 0 | 0 | 0 | 0 | 378 | 522 | 39 | 15.35 | 1894 | 127 | PIY42313L | 1040794 | PM109 | 중경2공장 24" 조관 | 5107 | 중경 2 생산창고 | SIY4233070 | N5LBTC350 | 610 | 15.9 | SQ52072 | HRB070680 | 28 | Stripe 모재 L방향 | STK490 | 주식회사 포스코 | 378 | 522 | 39 | 91.719 | 472.888 | 93.076 | 480.67089 | 556.96143 | 29.01332 | 2024-05-09
SP73290 | HRB071080 | POSCO | 0 | 20240302 | 0.128 | 0.241 | 0.0688 | 0.202 | 1 | 0.0086 | 0.0014 | 0.04 | 0.043 | 0.017 | 0.007 | 0.0002 | 0.0029 | 0.012 | 0 | 0 | 0 | 0.003 | 0.0038 | 0.02 | 0 | 0 | 0.0017 | 0 | 0 | 0 | 0 | 162 | 444 | 519 | 40 | 7.65 | 852 | 402 | PIY31102W | 1035642 | PM109 | 중경2공장 24" 조관 | 5107 | 중경 2 생산창고 | SIY3111070 | NX52L2 | 273.1 | 7.8 | SP73290 | HRB071080 | 5054 | Stripe 용접 | API-X52L2*PLP | 주식회사 포스코 | 444 | 519 | 40 | 0 | 0 | 0 | 0 | 571.055 | 0 | 2024-03-13
SP73290 | HRB071080 | POSCO | 0 | 20240302 | 0.128 | 0.241 | 0.0688 | 0.202 | 1 | 0.0086 | 0.0014 | 0.04 | 0.043 | 0.017 | 0.007 | 0.0002 | 0.0029 | 0.012 | 0 | 0 | 0 | 0.003 | 0.0038 | 0.02 | 0 | 0 | 0.0017 | 0 | 0 | 0 | 0 | 162 | 444 | 519 | 40 | 7.65 | 852 | 402 | PIY31102T | 1035642 | PM109 | 중경2공장 24" 조관 | 5107 | 중경 2 생산창고 | SIY3111070 | NX52L2 | 273.1 | 7.8 | SP73290 | HRB071080 | 5054 | Stripe 모재 T방향 | API-X52L2*PLP | 주식회사 포스코 | 444 | 519 | 40 | 129.736 | 434.349 | 138.163 | 462.561 | 528.524 | 36.8 | 2024-03-13
SQ51639 | HRB071290 | POSCO | 0 | 20240315 | 0.099 | 0.217 | 0.0342 | 0.192 | 0.879 | 0.0065 | 0.0005 | 0.034 | 0.036 | 0.097 | 0.114 | 0.0002 | 0.0022 | 0.127 | 0 | 0 | 0 | 0.002 | 0.0031 | 0.031 | 0 | 0 | 0.011 | 0.001 | 0 | 0 | 0 | 169 | 457 | 533 | 40 | 9.15 | 1723 | 219 | PHYY0403W | 1057743 | PM108 | 중경1공장 20" 조관 | 5103 | 중경 1 생산창고 | SHYY042070 | NX52L2T | 273.1 | 9.3 | SQ51639 | HRB071290 | 7 | Stripe 용접 | API-X52MS*MOM | 주식회사 포스코 | 457 | 533 | 41 | 136.56 | 387.196 | 0 | 0 | 603.882 | 0 | 2024-11-07
SQ51639 | HRB071290 | POSCO | 0 | 20240315 | 0.099 | 0.217 | 0.0342 | 0.192 | 0.879 | 0.0065 | 0.0005 | 0.034 | 0.036 | 0.097 | 0.114 | 0.0002 | 0.0022 | 0.127 | 0 | 0 | 0 | 0.002 | 0.0031 | 0.031 | 0 | 0 | 0.011 | 0.001 | 0 | 0 | 0 | 169 | 457 | 533 | 40 | 9.15 | 1723 | 219 | PHYY0403T | 1057743 | PM108 | 중경1공장 20" 조관 | 5103 | 중경 1 생산창고 | SHYY042070 | NX52L2T | 273.1 | 9.3 | SQ51639 | HRB071290 | 7 | Stripe 모재 T방향 | API-X52MS*MOM | 주식회사 포스코 | 457 | 533 | 41 | 155.732 | 439.009 | 164.555 | 463.88 | 539.654 | 37.8 | 2024-11-07
SQ51642 | HRB071390 | POSCO | 0 | 20240229 | 0.1 | 0.219 | 0.0341 | 0.201 | 0.891 | 0.0053 | 0.0007 | 0.029 | 0.03 | 0.101 | 0.115 | 0.0002 | 0.002 | 0.121 | 0 | 0 | 0 | 0.003 | 0.0035 | 0.035 | 0 | 0 | 0.012 | 0 | 0 | 0 | 0 | 164 | 447 | 530 | 41 | 9.15 | 1723 | 220 | PIY31302W | 1035641 | PM109 | 중경2공장 24" 조관 | 5107 | 중경 2 생산창고 | SIY3131030 | NX52MS | 273.1 | 9.3 | SQ51642 | HRB071390 | 1794 | Stripe 용접 | API-X52MS*MOM | 주식회사 포스코 | 463 | 531 | 41 | 188.836 | 536.598 | 0 | 0 | 542.091 | 0 | 2024-03-15
SQ51642 | HRB071390 | POSCO | 0 | 20240229 | 0.1 | 0.219 | 0.0341 | 0.201 | 0.891 | 0.0053 | 0.0007 | 0.029 | 0.03 | 0.101 | 0.115 | 0.0002 | 0.002 | 0.121 | 0 | 0 | 0 | 0.003 | 0.0035 | 0.035 | 0 | 0 | 0.012 | 0 | 0 | 0 | 0 | 164 | 447 | 530 | 41 | 9.15 | 1723 | 220 | PIY31302T | 1035641 | PM109 | 중경2공장 24" 조관 | 5107 | 중경 2 생산창고 | SIY3131030 | NX52MS | 273.1 | 9.3 | SQ51642 | HRB071390 | 1794 | Stripe 모재 T방향 | API-X52MS*MOM | 주식회사 포스코 | 463 | 531 | 41 | 165.852 | 472.962 | 172.836 | 492.878 | 545.383 | 38 | 2024-03-15
SQ51642 | HRB071390 | POSCO | 0 | 20240229 | 0.1 | 0.219 | 0.0341 | 0.201 | 0.891 | 0.0053 | 0.0007 | 0.029 | 0.03 | 0.101 | 0.115 | 0.0002 | 0.002 | 0.121 | 0 | 0 | 0 | 0.003 | 0.0035 | 0.035 | 0 | 0 | 0.012 | 0 | 0 | 0 | 0 | 164 | 447 | 530 | 41 | 9.15 | 1723 | 220 | PIY31302L | 1035641 | PM109 | 중경2공장 24" 조관 | 5107 | 중경 2 생산창고 | SIY3131030 | NX52MS | 273.1 | 9.3 | SQ51642 | HRB071390 | 1794 | Stripe 모재 L방향 | API-X52MS*MOM | 주식회사 포스코 | 463 | 531 | 41 | 172.684 | 489.392 | 173.629 | 492.07 | 542.071 | 35.6 | 2024-03-15
SQ51642 | HRB071400 | POSCO | 0 | 20240229 | 0.1 | 0.219 | 0.0341 | 0.201 | 0.891 | 0.0053 | 0.0007 | 0.029 | 0.03 | 0.101 | 0.115 | 0.0002 | 0.002 | 0.121 | 0 | 0 | 0 | 0.003 | 0.0035 | 0.035 | 0 | 0 | 0.012 | 0 | 0 | 0 | 0 | 164 | 447 | 530 | 41 | 9.15 | 1723 | 227 | PHYY0404T | 1057743 | PM108 | 중경1공장 20" 조관 | 5103 | 중경 1 생산창고 | SHYY042080 | NX52L2T | 273.1 | 9.3 | SQ51642 | HRB071400 | 72 | Stripe 모재 T방향 | API-X52MS*MOM | 주식회사 포스코 | 463 | 531 | 41 | 172.472 | 486.101 | 179.508 | 505.932 | 546.034 | 38 | 2024-11-07
SQ51642 | HRB071400 | POSCO | 0 | 20240229 | 0.1 | 0.219 | 0.0341 | 0.201 | 0.891 | 0.0053 | 0.0007 | 0.029 | 0.03 | 0.101 | 0.115 | 0.0002 | 0.002 | 0.121 | 0 | 0 | 0 | 0.003 | 0.0035 | 0.035 | 0 | 0 | 0.012 | 0 | 0 | 0 | 0 | 164 | 447 | 530 | 41 | 9.15 | 1723 | 227 | PHYY0404W | 1057743 | PM108 | 중경1공장 20" 조관 | 5103 | 중경 1 생산창고 | SHYY042080 | NX52L2T | 273.1 | 9.3 | SQ51642 | HRB071400 | 72 | Stripe 용접 | API-X52MS*MOM | 주식회사 포스코 | 463 | 531 | 41 | 0 | 0 | 0 | 0 | 600.042 | 0 | 2024-11-07
SQ51637 | HRB071410 | POSCO | 0 | 20240229 | 0.097 | 0.212 | 0.0333 | 0.203 | 0.86 | 0.0057 | 0.0008 | 0.033 | 0.034 | 0.101 | 0.114 | 0.0002 | 0.0011 | 0.112 | 0 | 0 | 0 | 0.002 | 0.004 | 0.034 | 0 | 0 | 0.012 | 0 | 0 | 0 | 0 | 169 | 469 | 526 | 41 | 9.15 | 1723 | 229 | PIY31210T | 1035641 | PM109 | 중경2공장 24" 조관 | 5107 | 중경 2 생산창고 | SIY3122010 | NX52MS | 273.1 | 9.3 | SQ51637 | HRB071410 | 1423 | Stripe 모재 T방향 | API-X52MS*MOM | 주식회사 포스코 | 469 | 531 | 41 | 168.324 | 479.988 | 175.463 | 500.346 | 541.861 | 38.6 | 2024-03-15
SQ51637 | HRB071410 | POSCO | 0 | 20240229 | 0.097 | 0.212 | 0.0333 | 0.203 | 0.86 | 0.0057 | 0.0008 | 0.033 | 0.034 | 0.101 | 0.114 | 0.0002 | 0.0011 | 0.112 | 0 | 0 | 0 | 0.002 | 0.004 | 0.034 | 0 | 0 | 0.012 | 0 | 0 | 0 | 0 | 169 | 469 | 526 | 41 | 9.15 | 1723 | 229 | PIY31210L | 1035641 | PM109 | 중경2공장 24" 조관 | 5107 | 중경 2 생산창고 | SIY3122010 | NX52MS | 273.1 | 9.3 | SQ51637 | HRB071410 | 1423 | Stripe 모재 L방향 | API-X52MS*MOM | 주식회사 포스코 | 469 | 531 | 41 | 164.265 | 468.696 | 164.276 | 468.728 | 531.667 | 36.8 | 2024-03-15
SQ51637 | HRB071410 | POSCO | 0 | 20240229 | 0.097 | 0.212 | 0.0333 | 0.203 | 0.86 | 0.0057 | 0.0008 | 0.033 | 0.034 | 0.101 | 0.114 | 0.0002 | 0.0011 | 0.112 | 0 | 0 | 0 | 0.002 | 0.004 | 0.034 | 0 | 0 | 0.012 | 0 | 0 | 0 | 0 | 169 | 469 | 526 | 41 | 9.15 | 1723 | 229 | PIY31210W | 1035641 | PM109 | 중경2공장 24" 조관 | 5107 | 중경 2 생산창고 | SIY3122010 | NX52MS | 273.1 | 9.3 | SQ51637 | HRB071410 | 1423 | Stripe 용접 | API-X52MS*MOM | 주식회사 포스코 | 469 | 531 | 41 | 186.862 | 525.705 | 0 | 0 | 537.242 | 0 | 2024-03-15
SQ51639 | HRB071450 | POSCO | 0 | 20240311 | 0.099 | 0.217 | 0.0342 | 0.192 | 0.879 | 0.0065 | 0.0005 | 0.034 | 0.036 | 0.097 | 0.114 | 0.0002 | 0.0022 | 0.127 | 0 | 0 | 0 | 0.002 | 0.0031 | 0.031 | 0 | 0 | 0.011 | 0.001 | 0 | 0 | 0 | 169 | 451 | 531 | 41 | 9.15 | 1723 | 233 | PIY31301T | 1035641 | PM109 | 중경2공장 24" 조관 | 5107 | 중경 2 생산창고 | SIY3131020 | NX52MS | 273.1 | 9.3 | SQ51639 | HRB071450 | 1622 | Stripe 모재 T방향 | API-X52MS*MOM | 주식회사 포스코 | 457 | 533 | 41 | 166.955 | 480.813 | 174.051 | 501.249 | 554.628 | 35 | 2024-03-15
SQ51639 | HRB071450 | POSCO | 0 | 20240311 | 0.099 | 0.217 | 0.0342 | 0.192 | 0.879 | 0.0065 | 0.0005 | 0.034 | 0.036 | 0.097 | 0.114 | 0.0002 | 0.0022 | 0.127 | 0 | 0 | 0 | 0.002 | 0.0031 | 0.031 | 0 | 0 | 0.011 | 0.001 | 0 | 0 | 0 | 169 | 451 | 531 | 41 | 9.15 | 1723 | 233 | PIY31301L | 1035641 | PM109 | 중경2공장 24" 조관 | 5107 | 중경 2 생산창고 | SIY3131020 | NX52MS | 273.1 | 9.3 | SQ51639 | HRB071450 | 1622 | Stripe 모재 L방향 | API-X52MS*MOM | 주식회사 포스코 | 457 | 533 | 41 | 171.366 | 488.897 | 173.478 | 494.921 | 537.504 | 35 | 2024-03-15
SQ51639 | HRB071450 | POSCO | 0 | 20240311 | 0.099 | 0.217 | 0.0342 | 0.192 | 0.879 | 0.0065 | 0.0005 | 0.034 | 0.036 | 0.097 | 0.114 | 0.0002 | 0.0022 | 0.127 | 0 | 0 | 0 | 0.002 | 0.0031 | 0.031 | 0 | 0 | 0.011 | 0.001 | 0 | 0 | 0 | 169 | 451 | 531 | 41 | 9.15 | 1723 | 233 | PIY31503W | 1035641 | PM109 | 중경2공장 24" 조관 | 5107 | 중경 2 생산창고 | SIY3131020 | NX52MS | 273.1 | 9.3 | SQ51639 | HRB071450 | 1783 | Stripe 용접 | API-X52MS*MOM | 주식회사 포스코 | 457 | 533 | 41 | 188.204 | 537.865 | 0 | 0 | 550.19 | 0 | 2024-03-15
SQ51639 | HRB071450 | POSCO | 0 | 20240311 | 0.099 | 0.217 | 0.0342 | 0.192 | 0.879 | 0.0065 | 0.0005 | 0.034 | 0.036 | 0.097 | 0.114 | 0.0002 | 0.0022 | 0.127 | 0 | 0 | 0 | 0.002 | 0.0031 | 0.031 | 0 | 0 | 0.011 | 0.001 | 0 | 0 | 0 | 169 | 451 | 531 | 41 | 9.15 | 1723 | 233 | PIY31301W | 1035641 | PM109 | 중경2공장 24" 조관 | 5107 | 중경 2 생산창고 | SIY3131020 | NX52MS | 273.1 | 9.3 | SQ51639 | HRB071450 | 1622 | Stripe 용접 | API-X52MS*MOM | 주식회사 포스코 | 457 | 533 | 41 | 190.615 | 550.081 | 0 | 0 | 552.623 | 0 | 2024-03-15
SQ51639 | HRB071450 | POSCO | 0 | 20240311 | 0.099 | 0.217 | 0.0342 | 0.192 | 0.879 | 0.0065 | 0.0005 | 0.034 | 0.036 | 0.097 | 0.114 | 0.0002 | 0.0022 | 0.127 | 0 | 0 | 0 | 0.002 | 0.0031 | 0.031 | 0 | 0 | 0.011 | 0.001 | 0 | 0 | 0 | 169 | 451 | 531 | 41 | 9.15 | 1723 | 233 | PIY31503L | 1035641 | PM109 | 중경2공장 24" 조관 | 5107 | 중경 2 생산창고 | SIY3131020 | NX52MS | 273.1 | 9.3 | SQ51639 | HRB071450 | 1783 | Stripe 모재 L방향 | API-X52MS*MOM | 주식회사 포스코 | 457 | 533 | 41 | 168.635 | 478.958 | 170.122 | 483.181 | 539.138 | 37 | 2024-03-15
SQ51639 | HRB071450 | POSCO | 0 | 20240311 | 0.099 | 0.217 | 0.0342 | 0.192 | 0.879 | 0.0065 | 0.0005 | 0.034 | 0.036 | 0.097 | 0.114 | 0.0002 | 0.0022 | 0.127 | 0 | 0 | 0 | 0.002 | 0.0031 | 0.031 | 0 | 0 | 0.011 | 0.001 | 0 | 0 | 0 | 169 | 451 | 531 | 41 | 9.15 | 1723 | 233 | PIY31503T | 1035641 | PM109 | 중경2공장 24" 조관 | 5107 | 중경 2 생산창고 | SIY3131020 | NX52MS | 273.1 | 9.3 | SQ51639 | HRB071450 | 1783 | Stripe 모재 T방향 | API-X52MS*MOM | 주식회사 포스코 | 457 | 533 | 41 | 168.812 | 475.532 | 173.097 | 487.6 | 544.409 | 35.6 | 2024-03-15
SQ51637 | HRB071510 | POSCO | 0 | 20240229 | 0.097 | 0.212 | 0.0333 | 0.203 | 0.86 | 0.0057 | 0.0008 | 0.033 | 0.034 | 0.101 | 0.114 | 0.0002 | 0.0011 | 0.112 | 0 | 0 | 0 | 0.002 | 0.004 | 0.034 | 0 | 0 | 0.012 | 0 | 0 | 0 | 0 | 169 | 469 | 526 | 41 | 9.15 | 1723 | 228 | PIY31207T | 1035641 | PM109 | 중경2공장 24" 조관 | 5107 | 중경 2 생산창고 | SIY3121060 | NX52MS | 273.1 | 9.3 | SQ51637 | HRB071510 | 1236 | Stripe 모재 T방향 | API-X52MS*MOM | 주식회사 포스코 | 469 | 531 | 41 | 176.15 | 492.957 | 180.922 | 506.313 | 554.048 | 36.2 | 2024-03-15
SQ51637 | HRB071510 | POSCO | 0 | 20240229 | 0.097 | 0.212 | 0.0333 | 0.203 | 0.86 | 0.0057 | 0.0008 | 0.033 | 0.034 | 0.101 | 0.114 | 0.0002 | 0.0011 | 0.112 | 0 | 0 | 0 | 0.002 | 0.004 | 0.034 | 0 | 0 | 0.012 | 0 | 0 | 0 | 0 | 169 | 469 | 526 | 41 | 9.15 | 1723 | 228 | PIY31207W | 1035641 | PM109 | 중경2공장 24" 조관 | 5107 | 중경 2 생산창고 | SIY3121060 | NX52MS | 273.1 | 9.3 | SQ51637 | HRB071510 | 1236 | Stripe 용접 | API-X52MS*MOM | 주식회사 포스코 | 469 | 531 | 41 | 82.5796 | 235.025 | 0 | 0 | 558.611 | 0 | 2024-03-15
SQ51637 | HRB071510 | POSCO | 0 | 20240229 | 0.097 | 0.212 | 0.0333 | 0.203 | 0.86 | 0.0057 | 0.0008 | 0.033 | 0.034 | 0.101 | 0.114 | 0.0002 | 0.0011 | 0.112 | 0 | 0 | 0 | 0.002 | 0.004 | 0.034 | 0 | 0 | 0.012 | 0 | 0 | 0 | 0 | 169 | 469 | 526 | 41 | 9.15 | 1723 | 228 | PIY31207L | 1035641 | PM109 | 중경2공장 24" 조관 | 5107 | 중경 2 생산창고 | SIY3121060 | NX52MS | 273.1 | 9.3 | SQ51637 | HRB071510 | 1236 | Stripe 모재 L방향 | API-X52MS*MOM | 주식회사 포스코 | 469 | 531 | 41 | 169.764 | 476.213 | 171.626 | 481.437 | 529.066 | 37 | 2024-03-15
SP74111 | HRB084440 | POSCO | 0 | 20240306 | 0 | 0 | 0.2349 | 0.172 | 1.357 | 0.0123 | 0.0014 | 0.023 | 0 | 0.019 | 0.008 | 0.0003 | 0 | 0.021 | 0 | 0 | 0 | 0.003 | 0.0043 | 0.01 | 0 | 0 | 0.0018 | 0.001 | 0 | 0 | 0 | 0 | 439 | 601 | 35 | 5.4 | 1103 | 551 | PGY31302L | 1034783 | PM107 | 소경2공장 3" 조관 | 5102 | 소경 2 생산창고 | SGY3132020 | J55TPAN | 73 | 5.51 | SP74111 | HRB084440 |  | Stripe 모재 L방향 | API-POSJ55T |  | 439 | 601 | 35 | 60.0039 | 578.767 | 59.9911 | 578.643 | 646.79 | 24.6063 | 2024-03-19
SP75601 | HRB094810 | POSCO | 0 | 20240229 | 0 | 0 | 0.0765 | 0.287 | 1.869 | 0.0096 | 0.0013 | 0.03 | 0 | 0.294 | 0 | 0 | 0 | 0 | 0 | 0 | 0 | 0 | 0 | 0.064 | 0 | 0 | 0.0284 | 0 | 0 | 0 | 0 | 0 | 573 | 692 | 31 | 10 | 1536 | 244 | PHY30804L | 1035965 | PM108 | 중경1공장 20" 조관 | 5103 | 중경 1 생산창고 | SHY3082010 | SEAH80C | 244.5 | 10.03 | SP75601 | HRB094810 | 1528 | Stripe 모재 L방향 | API-N80X | 주식회사 포스코 | 573 | 692 | 31 | 255.74 | 663.205 | 258.639 | 670.725 | 732.307 | 26.9685 | 2024-03-13
SP75614 | HRB094940 | POSCO | 0 | 20240229 | 0 | 0 | 0.0746 | 0.294 | 1.877 | 0.0086 | 0.0018 | 0.039 | 0 | 0.286 | 0 | 0 | 0 | 0 | 0 | 0 | 0 | 0 | 0 | 0.065 | 0 | 0 | 0.0287 | 0 | 0 | 0 | 0 | 0 | 576 | 691 | 32 | 10 | 1536 | 247 | PHY30603L | 1035965 | PM108 | 중경1공장 20" 조관 | 5103 | 중경 1 생산창고 | SHY3062020 | SEAH80C | 244.5 | 10.03 | SP75614 | HRB094940 | 7 | Stripe 모재 L방향 | API-N80X | 주식회사 포스코 | 576 | 698 | 32 | 255.76 | 663.816 | 256.423 | 665.537 | 732.359 | 26.7716 | 2024-03-13
SP75609 | HRB095000 | POSCO | 0 | 20240229 | 0 | 0 | 0.0751 | 0.306 | 1.93 | 0.0082 | 0.0014 | 0.041 | 0 | 0.296 | 0 | 0 | 0 | 0 | 0 | 0 | 0 | 0 | 0 | 0.069 | 0 | 0 | 0.0309 | 0 | 0 | 0 | 0 | 0 | 564 | 701 | 31 | 10 | 1536 | 247 | PHY30904L | 1035965 | PM108 | 중경1공장 20" 조관 | 5103 | 중경 1 생산창고 | SHY3091040 | SEAH80C | 244.5 | 10.03 | SP75609 | HRB095000 | 2082 | Stripe 모재 L방향 | API-N80X | 주식회사 포스코 | 564 | 701 | 31 | 270.009 | 693.561 | 271.07 | 696.286 | 732.596 | 28.5433 | 2024-03-13
SP75607 | HRB095020 | POSCO | 0 | 20240229 | 0 | 0 | 0.0741 | 0.29 | 1.849 | 0.0068 | 0.0015 | 0.04 | 0 | 0.282 | 0 | 0 | 0 | 0 | 0 | 0 | 0 | 0 | 0 | 0.062 | 0 | 0 | 0.0291 | 0 | 0 | 0 | 0 | 0 | 580 | 697 | 31 | 10 | 1536 | 246 | PHY30802L | 1035965 | PM108 | 중경1공장 20" 조관 | 5103 | 중경 1 생산창고 | SHY3081030 | SEAH80C | 244.5 | 10.03 | SP75607 | HRB095020 | 1462 | Stripe 모재 L방향 | API-N80X | 주식회사 포스코 | 580 | 697 | 32 | 257.349 | 665.109 | 260.815 | 674.067 | 715.639 | 28.0118 | 2024-03-13
SP75618 | HRB095040 | POSCO | 0 | 20240229 | 0 | 0 | 0.0778 | 0.301 | 1.872 | 0.0082 | 0.0015 | 0.035 | 0 | 0.282 | 0 | 0 | 0 | 0 | 0 | 0 | 0 | 0 | 0 | 0.063 | 0 | 0 | 0.0286 | 0 | 0 | 0 | 0 | 0 | 587 | 698 | 31 | 10 | 1536 | 246 | PHY30702L | 1035965 | PM108 | 중경1공장 20" 조관 | 5103 | 중경 1 생산창고 | SHY3071030 | SEAH80C | 244.5 | 10.03 | SP75618 | HRB095040 | 671 | Stripe 모재 L방향 | API-N80X | 주식회사 포스코 | 587 | 698 | 32 | 259.773 | 669.213 | 265.88 | 684.946 | 724.729 | 26.9685 | 2024-03-13
SP75621 | HRB095110 | POSCO | 0 | 20240229 | 0 | 0 | 0.0769 | 0.296 | 1.914 | 0.0071 | 0.0015 | 0.036 | 0 | 0.289 | 0 | 0 | 0 | 0 | 0 | 0 | 0 | 0 | 0 | 0.065 | 0 | 0 | 0.0299 | 0 | 0 | 0 | 0 | 0 | 571 | 689 | 32 | 10 | 1536 | 244 | PHY30704L | 1035965 | PM108 | 중경1공장 20" 조관 | 5103 | 중경 1 생산창고 | SHY3072020 | SEAH80C | 244.5 | 10.03 | SP75621 | HRB095110 | 936 | Stripe 모재 L방향 | API-N80X | 주식회사 포스코 | 572 | 693 | 32 | 231.023 | 591.813 | 232.847 | 596.488 | 658.647 | 30.7086 | 2024-03-13
SP75621 | HRB095110 | POSCO | 0 | 20240229 | 0 | 0 | 0.0769 | 0.296 | 1.914 | 0.0071 | 0.0015 | 0.036 | 0 | 0.289 | 0 | 0 | 0 | 0 | 0 | 0 | 0 | 0 | 0 | 0.065 | 0 | 0 | 0.0299 | 0 | 0 | 0 | 0 | 0 | 571 | 689 | 32 | 10 | 1536 | 244 | PHY30704L | 1035965 | PM108 | 중경1공장 20" 조관 | 5103 | 중경 1 생산창고 | SHY3072020 | SEAH80C | 244.5 | 10.03 | SP75621 | HRB095110 | 936 | Stripe 모재 L방향 | API-N80X | 주식회사 포스코 | 572 | 693 | 32 | 230.361 | 603.006 | 231.084 | 604.898 | 672.453 | 31.8 | 2024-03-15
SP75605 | HRB095180 | POSCO | 0 | 20240229 | 0 | 0 | 0.0772 | 0.297 | 1.881 | 0.009 | 0.0012 | 0.038 | 0 | 0.296 | 0 | 0 | 0 | 0 | 0 | 0 | 0 | 0 | 0 | 0.065 | 0 | 0 | 0.0302 | 0 | 0 | 0 | 0 | 0 | 557 | 670 | 33 | 10 | 1536 | 240 | PHY30703L | 1035965 | PM108 | 중경1공장 20" 조관 | 5103 | 중경 1 생산창고 | SHY3072010 | SEAH80C | 244.5 | 10.03 | SP75605 | HRB095180 | 739 | Stripe 모재 L방향 | API-N80X | 주식회사 포스코 | 568 | 692 | 33 | 253.398 | 661.075 | 252.731 | 659.335 | 718.579 | 27.559 | 2024-03-13
SP75609 | HRB095250 | POSCO | 0 | 20240229 | 0 | 0 | 0.0751 | 0.306 | 1.93 | 0.0082 | 0.0014 | 0.041 | 0 | 0.296 | 0 | 0 | 0 | 0 | 0 | 0 | 0 | 0 | 0 | 0.069 | 0 | 0 | 0.0309 | 0 | 0 | 0 | 0 | 0 | 564 | 701 | 31 | 10 | 1536 | 246 | PHY30604L | 1035965 | PM108 | 중경1공장 20" 조관 | 5103 | 중경 1 생산창고 | SHY3062030 | SEAH80C | 244.5 | 10.03 | SP75609 | HRB095250 | 257 | Stripe 모재 L방향 | API-N80X | 주식회사 포스코 | 564 | 701 | 31 | 249.431 | 645.392 | 252.258 | 652.707 | 712.506 | 29.1338 | 2024-03-13
SP75611 | HRB095350 | POSCO | 0 | 20240229 | 0 | 0 | 0.077 | 0.292 | 1.827 | 0.0081 | 0.0017 | 0.036 | 0 | 0.279 | 0 | 0 | 0 | 0 | 0 | 0 | 0 | 0 | 0 | 0.063 | 0 | 0 | 0.0285 | 0 | 0 | 0 | 0 | 0 | 566 | 705 | 31 | 10 | 1536 | 247 | PHY30705L | 1035965 | PM108 | 중경1공장 20" 조관 | 5103 | 중경 1 생산창고 | SHY3072030 | SEAH80C | 244.5 | 10.03 | SP75611 | HRB095350 | 1062 | Stripe 모재 L방향 | API-N80X | 주식회사 포스코 | 576 | 705 | 33 | 247.877 | 641.728 | 248.492 | 643.319 | 720.625 | 26.1811 | 2024-03-13
SP75624 | HRB102070 | POSCO | 0 | 20240229 | 0 | 0 | 0.0785 | 0.295 | 1.905 | 0.0068 | 0.0015 | 0.041 | 0 | 0.289 | 0 | 0 | 0 | 0 | 0 | 0 | 0 | 0 | 0 | 0.066 | 0 | 0 | 0.03 | 0 | 0 | 0 | 0 | 0 | 576 | 707 | 32 | 10 | 1536 | 245 | PHY30701L | 1035965 | PM108 | 중경1공장 20" 조관 | 5103 | 중경 1 생산창고 | SHY3071020 | SEAH80C | 244.5 | 10.03 | SP75624 | HRB102070 | 422 | Stripe 모재 L방향 | API-N80X | 주식회사 포스코 | 579 | 707 | 32 | 243.393 | 629.303 | 250.156 | 646.787 | 701.592 | 28.937 | 2024-03-13
SP75617 | HRB102090 | POSCO | 0 | 20240229 | 0 | 0 | 0.0792 | 0.292 | 1.845 | 0.0089 | 0.0017 | 0.04 | 0 | 0.277 | 0 | 0 | 0 | 0 | 0 | 0 | 0 | 0 | 0 | 0.062 | 0 | 0 | 0.0295 | 0 | 0 | 0 | 0 | 0 | 575 | 713 | 31 | 10 | 1536 | 244 | PHY30801L | 1035965 | PM108 | 중경1공장 20" 조관 | 5103 | 중경 1 생산창고 | SHY3081020 | SEAH80C | 244.5 | 10.03 | SP75617 | HRB102090 | 1299 | Stripe 모재 L방향 | API-N80X | 주식회사 포스코 | 575 | 713 | 31 | 253.599 | 654.729 | 256.343 | 661.813 | 713.922 | 28.5433 | 2024-03-13
SP75646 | HRB115980 | POSCO | 0 | 20240302 | 0.132 | 0.242 | 0.0732 | 0.185 | 0.985 | 0.0101 | 0.0013 | 0.037 | 0.037 | 0.014 | 0.007 | 0.0003 | 0.0026 | 0.015 | 0 | 0 | 0 | 0 | 0.0049 | 0.019 | 0 | 0 | 0.0011 | 0.001 | 0 | 0 | 0 | 165 | 446 | 516 | 41 | 7.65 | 852 | 410 | PIY30608W | 1035642 | PM109 | 중경2공장 24" 조관 | 5107 | 중경 2 생산창고 | SIY3062050 | NX52L2 | 273.1 | 7.8 | SP75646 | HRB115980 | 1829 | Stripe 용접 | API-X52L2*PLP | 주식회사 포스코 | 446 | 516 | 42 | 0 | 0 | 0 | 0 | 549.601 | 0 | 2024-03-11
SP75646 | HRB115980 | POSCO | 0 | 20240302 | 0.132 | 0.242 | 0.0732 | 0.185 | 0.985 | 0.0101 | 0.0013 | 0.037 | 0.037 | 0.014 | 0.007 | 0.0003 | 0.0026 | 0.015 | 0 | 0 | 0 | 0 | 0.0049 | 0.019 | 0 | 0 | 0.0011 | 0.001 | 0 | 0 | 0 | 165 | 446 | 516 | 41 | 7.65 | 852 | 410 | PIY30607W | 1035642 | PM109 | 중경2공장 24" 조관 | 5107 | 중경 2 생산창고 | SIY3062050 | NX52L2 | 273.1 | 7.8 | SP75646 | HRB115980 | 1702 | Stripe 용접 | API-X52L2*PLP | 주식회사 포스코 | 446 | 516 | 42 | 154.182 | 520.143 | 0 | 0 | 546.655 | 0 | 2024-03-11
SP75646 | HRB115980 | POSCO | 0 | 20240302 | 0.132 | 0.242 | 0.0732 | 0.185 | 0.985 | 0.0101 | 0.0013 | 0.037 | 0.037 | 0.014 | 0.007 | 0.0003 | 0.0026 | 0.015 | 0 | 0 | 0 | 0 | 0.0049 | 0.019 | 0 | 0 | 0.0011 | 0.001 | 0 | 0 | 0 | 165 | 446 | 516 | 41 | 7.65 | 852 | 410 | PIY30607T | 1035642 | PM109 | 중경2공장 24" 조관 | 5107 | 중경 2 생산창고 | SIY3062050 | NX52L2 | 273.1 | 7.8 | SP75646 | HRB115980 | 1702 | Stripe 모재 T방향 | API-X52L2*PLP | 주식회사 포스코 | 446 | 516 | 42 | 128.779 | 431.522 | 136.623 | 457.809 | 514.843 | 39.2 | 2024-03-11
SP75646 | HRB115980 | POSCO | 0 | 20240302 | 0.132 | 0.242 | 0.0732 | 0.185 | 0.985 | 0.0101 | 0.0013 | 0.037 | 0.037 | 0.014 | 0.007 | 0.0003 | 0.0026 | 0.015 | 0 | 0 | 0 | 0 | 0.0049 | 0.019 | 0 | 0 | 0.0011 | 0.001 | 0 | 0 | 0 | 165 | 446 | 516 | 41 | 7.65 | 852 | 410 | PIY30608T | 1035642 | PM109 | 중경2공장 24" 조관 | 5107 | 중경 2 생산창고 | SIY3062050 | NX52L2 | 273.1 | 7.8 | SP75646 | HRB115980 | 1829 | Stripe 모재 T방향 | API-X52L2*PLP | 주식회사 포스코 | 446 | 516 | 42 | 132.136 | 444.446 | 137.135 | 461.261 | 523.392 | 39.3999 | 2024-03-11
SP75643 | HRB116010 | POSCO | 0 | 20240304 | 0.129 | 0.24 | 0.071 | 0.185 | 0.978 | 0.0075 | 0.0017 | 0.037 | 0.039 | 0.017 | 0.007 | 0.0002 | 0.0035 | 0.016 | 0 | 0 | 0 | 0.003 | 0.0058 | 0.02 | 0 | 0 | 0.0013 | 0 | 0 | 0 | 0 | 166 | 449 | 520 | 41 | 7.65 | 852 | 398 | PIY31101T | 1035642 | PM109 | 중경2공장 24" 조관 | 5107 | 중경 2 생산창고 | SIY3111020 | NX52L2 | 273.1 | 7.8 | SP75643 | HRB116010 | 4863 | Stripe 모재 T방향 | API-X52L2*PLP | 주식회사 포스코 | 449 | 520 | 41 | 137.681 | 465.711 | 140.969 | 476.835 | 537.603 | 36 | 2024-03-13
SP75643 | HRB116010 | POSCO | 0 | 20240304 | 0.129 | 0.24 | 0.071 | 0.185 | 0.978 | 0.0075 | 0.0017 | 0.037 | 0.039 | 0.017 | 0.007 | 0.0002 | 0.0035 | 0.016 | 0 | 0 | 0 | 0.003 | 0.0058 | 0.02 | 0 | 0 | 0.0013 | 0 | 0 | 0 | 0 | 166 | 449 | 520 | 41 | 7.65 | 852 | 398 | PIY31101W | 1035642 | PM109 | 중경2공장 24" 조관 | 5107 | 중경 2 생산창고 | SIY3111020 | NX52L2 | 273.1 | 7.8 | SP75643 | HRB116010 | 4863 | Stripe 용접 | API-X52L2*PLP | 주식회사 포스코 | 449 | 520 | 41 | 0 | 0 | 0 | 0 | 560.035 | 0 | 2024-03-13
SP75997 | HRB122500 | POSCO | 0 | 20240307 | 0 | 0 | 0.0776 | 0.299 | 1.877 | 0.0061 | 0.0017 | 0.035 | 0 | 0.29 | 0 | 0 | 0 | 0 | 0 | 0 | 0 | 0 | 0 | 0.065 | 0 | 0 | 0.0306 | 0 | 0 | 0 | 0 | 0 | 577 | 703 | 30 | 10 | 1536 | 244 | PHY30903L | 1035965 | PM108 | 중경1공장 20" 조관 | 5103 | 중경 1 생산창고 | SHY3091030 | SEAH80C | 244.5 | 10.03 | SP75997 | HRB122500 | 2066 | Stripe 모재 L방향 | API-N80X | 주식회사 포스코 | 577 | 703 | 30 | 273.867 | 704.81 | 268.716 | 691.554 | 746.302 | 27.9527 | 2024-03-13
SP75990 | HRB122650 | POSCO | 0 | 20240307 | 0 | 0 | 0.0851 | 0.3 | 1.894 | 0.0072 | 0.0017 | 0.037 | 0 | 0.289 | 0 | 0 | 0 | 0 | 0 | 0 | 0 | 0 | 0 | 0.063 | 0 | 0 | 0.0315 | 0 | 0 | 0 | 0 | 0 | 580 | 711 | 31 | 10 | 1536 | 244 | PHY30905L | 1035965 | PM108 | 중경1공장 20" 조관 | 5103 | 중경 1 생산창고 | SHY3091060 | SEAH80C | 244.5 | 10.03 | SP75990 | HRB122650 | 2138 | Stripe 모재 L방향 | API-N80X | 주식회사 포스코 | 594 | 711 | 31 | 256.977 | 665.962 | 252.936 | 655.491 | 723.057 | 27.559 | 2024-03-13
SP75993 | HRB122680 | POSCO | 0 | 20240307 | 0 | 0 | 0.0745 | 0.29 | 1.868 | 0.0084 | 0.0013 | 0.038 | 0 | 0.29 | 0 | 0 | 0 | 0 | 0 | 0 | 0 | 0 | 0 | 0.065 | 0 | 0 | 0.0309 | 0 | 0 | 0 | 0 | 0 | 595 | 704 | 31 | 10 | 1536 | 245 | PHY30902L | 1035965 | PM108 | 중경1공장 20" 조관 | 5103 | 중경 1 생산창고 | SHY3091020 | SEAH80C | 244.5 | 10.03 | SP75993 | HRB122680 | 2012 | Stripe 모재 L방향 | API-N80X | 주식회사 포스코 | 595 | 704 | 31 | 264.48 | 680.966 | 259.808 | 668.937 | 724.331 | 28.5433 | 2024-03-13
SP75996 | HRB122770 | POSCO | 0 | 20240307 | 0 | 0 | 0.0742 | 0.3 | 1.883 | 0.0073 | 0.0014 | 0.036 | 0 | 0.296 | 0 | 0 | 0 | 0 | 0 | 0 | 0 | 0 | 0 | 0.066 | 0 | 0 | 0.0309 | 0 | 0 | 0 | 0 | 0 | 580 | 706 | 31 | 10 | 1536 | 246 | PHY30901L | 1035965 | PM108 | 중경1공장 20" 조관 | 5103 | 중경 1 생산창고 | SHY3091010 | SEAH80C | 244.5 | 10.03 | SP75996 | HRB122770 | 1955 | Stripe 모재 L방향 | API-N80X | 주식회사 포스코 | 580 | 706 | 31 | 261.77 | 672.072 | 265.626 | 681.97 | 713.495 | 26.5748 | 2024-03-13
SP75999 | HRB122800 | POSCO | 0 | 20240307 | 0 | 0 | 0.0764 | 0.295 | 1.875 | 0.0074 | 0.0013 | 0.035 | 0 | 0.29 | 0 | 0 | 0 | 0 | 0 | 0 | 0 | 0 | 0 | 0.065 | 0 | 0 | 0.0307 | 0 | 0 | 0 | 0 | 0 | 581 | 686 | 32 | 10 | 1536 | 243 | PHY30805L | 1035965 | PM108 | 중경1공장 20" 조관 | 5103 | 중경 1 생산창고 | SHY3082020 | SEAH80C | 244.5 | 10.03 | SP75999 | HRB122800 | 1641 | Stripe 모재 L방향 | API-N80X | 주식회사 포스코 | 583 | 695 | 32 | 251.979 | 647.439 | 252.505 | 648.79 | 692.989 | 29.1338 | 2024-03-13
SP75987 | HRB122930 | POSCO | 0 | 20240307 | 0 | 0 | 0.0795 | 0.287 | 1.849 | 0.013 | 0.0011 | 0.032 | 0 | 0.289 | 0 | 0 | 0 | 0 | 0 | 0 | 0 | 0 | 0 | 0.064 | 0 | 0 | 0.0299 | 0 | 0 | 0 | 0 | 0 | 575 | 685 | 31 | 10 | 1536 | 244 | PHY31101L | 1035965 | PM108 | 중경1공장 20" 조관 | 5103 | 중경 1 생산창고 | SHY3111030 | SEAH80C | 244.5 | 10.03 | SP75987 | HRB122930 | 2851 | Stripe 모재 L방향 | API-N80X | 주식회사 포스코 | 575 | 685 | 31 | 257.433 | 669.907 | 255.368 | 664.533 | 724.193 | 27.559 | 2024-03-13
SQ52869 | HRB123680 | POSCO | 0 | 20240311 | 0 | 0 | 0.141 | 0.006 | 0.947 | 0.0081 | 0.0036 | 0.031 | 0 | 0.013 | 0.004 | 0.0001 | 0 | 0.009 | 0 | 0 | 0 | 0.003 | 0.0025 | 0.023 | 0 | 0 | 0.0008 | 0 | 0 | 0 | 0 | 0 | 396 | 548 | 35 | 12.25 | 1581 | 192 | PIY41904T | 1040319 | PM109 | 중경2공장 24" 조관 | 5107 | 중경 2 생산창고 | SIY4191050 | N5LBTC350 | 508 | 12.7 | SQ52869 | HRB123680 | 13 | Stripe 모재 T방향 | STK490 | 주식회사 포스코 | 396 | 548 | 35 | 206.6 | 434.601 | 219.398 | 461.522 | 558.763 | 35.2 | 2024-04-25
SQ52869 | HRB123680 | POSCO | 0 | 20240311 | 0 | 0 | 0.141 | 0.006 | 0.947 | 0.0081 | 0.0036 | 0.031 | 0 | 0.013 | 0.004 | 0.0001 | 0 | 0.009 | 0 | 0 | 0 | 0.003 | 0.0025 | 0.023 | 0 | 0 | 0.0008 | 0 | 0 | 0 | 0 | 0 | 396 | 548 | 35 | 12.25 | 1581 | 192 | PIY41904W | 1040319 | PM109 | 중경2공장 24" 조관 | 5107 | 중경 2 생산창고 | SIY4191050 | N5LBTC350 | 508 | 12.7 | SQ52869 | HRB123680 | 13 | Stripe 용접 | STK490 | 주식회사 포스코 | 396 | 548 | 35 | 0 | 0 | 0 | 0 | 577.183 | 0 | 2024-04-25
SQ52869 | HRB123680 | POSCO | 0 | 20240311 | 0 | 0 | 0.141 | 0.006 | 0.947 | 0.0081 | 0.0036 | 0.031 | 0 | 0.013 | 0.004 | 0.0001 | 0 | 0.009 | 0 | 0 | 0 | 0.003 | 0.0025 | 0.023 | 0 | 0 | 0.0008 | 0 | 0 | 0 | 0 | 0 | 396 | 548 | 35 | 12.25 | 1581 | 192 | PIY41904L | 1040319 | PM109 | 중경2공장 24" 조관 | 5107 | 중경 2 생산창고 | SIY4191050 | N5LBTC350 | 508 | 12.7 | SQ52869 | HRB123680 | 13 | Stripe 모재 L방향 | STK490 | 주식회사 포스코 | 396 | 548 | 35 | 69.8439 | 451.838 | 71.0978 | 460.83874 | 544.33936 | 29.31353 | 2024-05-09
SQ52867 | HRB123690 | POSCO | 0 | 20240312 | 0 | 0 | 0.1432 | 0.006 | 0.962 | 0.0105 | 0.0045 | 0.029 | 0 | 0.018 | 0.005 | 0.0001 | 0 | 0.01 | 0 | 0 | 0 | 0.004 | 0.0019 | 0.024 | 0 | 0 | 0.001 | 0 | 0 | 0 | 0 | 0 | 382 | 533 | 36 | 12.25 | 1581 | 192 | PIY41903W | 1040319 | PM109 | 중경2공장 24" 조관 | 5107 | 중경 2 생산창고 | SIY4191040 | N5LBTC350 | 508 | 12.7 | SQ52867 | HRB123690 | 1 | Stripe 용접 | STK490 | 주식회사 포스코 | 382 | 533 | 36 | 0 | 0 | 0 | 0 | 565.922 | 0 | 2024-04-25
SQ52867 | HRB123690 | POSCO | 0 | 20240312 | 0 | 0 | 0.1432 | 0.006 | 0.962 | 0.0105 | 0.0045 | 0.029 | 0 | 0.018 | 0.005 | 0.0001 | 0 | 0.01 | 0 | 0 | 0 | 0.004 | 0.0019 | 0.024 | 0 | 0 | 0.001 | 0 | 0 | 0 | 0 | 0 | 382 | 533 | 36 | 12.25 | 1581 | 192 | PIY41903T | 1040319 | PM109 | 중경2공장 24" 조관 | 5107 | 중경 2 생산창고 | SIY4191040 | N5LBTC350 | 508 | 12.7 | SQ52867 | HRB123690 | 1 | Stripe 모재 T방향 | STK490 | 주식회사 포스코 | 382 | 533 | 36 | 205.867 | 435.726 | 222.118 | 470.122 | 551.075 | 35.2 | 2024-04-25
SQ52867 | HRB123690 | POSCO | 0 | 20240312 | 0 | 0 | 0.1432 | 0.006 | 0.962 | 0.0105 | 0.0045 | 0.029 | 0 | 0.018 | 0.005 | 0.0001 | 0 | 0.01 | 0 | 0 | 0 | 0.004 | 0.0019 | 0.024 | 0 | 0 | 0.001 | 0 | 0 | 0 | 0 | 0 | 382 | 533 | 36 | 12.25 | 1581 | 192 | PIY41903L | 1040319 | PM109 | 중경2공장 24" 조관 | 5107 | 중경 2 생산창고 | SIY4191040 | N5LBTC350 | 508 | 12.7 | SQ52867 | HRB123690 | 1 | Stripe 모재 L방향 | STK490 | 주식회사 포스코 | 382 | 533 | 36 | 69.3785 | 450.839 | 70.698 | 460.30465 | 540.86909 | 29.86369 | 2024-05-09
SQ52865 | HRB123700 | POSCO | 0 | 20240311 | 0 | 0 | 0.1409 | 0.006 | 0.948 | 0.0096 | 0.0069 | 0.027 | 0 | 0.017 | 0.005 | 0.0001 | 0 | 0.011 | 0 | 0 | 0 | 0.005 | 0.0021 | 0.024 | 0 | 0 | 0.0009 | 0 | 0 | 0 | 0 | 0 | 386 | 540 | 36 | 12.25 | 1581 | 192 | PIY41905W | 1040318 | PM109 | 중경2공장 24" 조관 | 5107 | 중경 2 생산창고 | SIY4191070 | N5LBTC350 | 508 | 12.7 | SQ52865 | HRB123700 | 12 | Stripe 용접 | STK490 | 주식회사 포스코 | 386 | 540 | 36 | 0 | 0 | 0 | 0 | 555.514 | 0 | 2024-04-25
SQ52865 | HRB123700 | POSCO | 0 | 20240311 | 0 | 0 | 0.1409 | 0.006 | 0.948 | 0.0096 | 0.0069 | 0.027 | 0 | 0.017 | 0.005 | 0.0001 | 0 | 0.011 | 0 | 0 | 0 | 0.005 | 0.0021 | 0.024 | 0 | 0 | 0.0009 | 0 | 0 | 0 | 0 | 0 | 386 | 540 | 36 | 12.25 | 1581 | 192 | PIY41905T | 1040318 | PM109 | 중경2공장 24" 조관 | 5107 | 중경 2 생산창고 | SIY4191070 | N5LBTC350 | 508 | 12.7 | SQ52865 | HRB123700 | 12 | Stripe 모재 T방향 | STK490 | 주식회사 포스코 | 386 | 540 | 36 | 204.253 | 430.765 | 217.791 | 459.317 | 544.394 | 34 | 2024-04-25
SQ52865 | HRB123700 | POSCO | 0 | 20240311 | 0 | 0 | 0.1409 | 0.006 | 0.948 | 0.0096 | 0.0069 | 0.027 | 0 | 0.017 | 0.005 | 0.0001 | 0 | 0.011 | 0 | 0 | 0 | 0.005 | 0.0021 | 0.024 | 0 | 0 | 0.0009 | 0 | 0 | 0 | 0 | 0 | 386 | 540 | 36 | 12.25 | 1581 | 192 | PIY41905L | 1040318 | PM109 | 중경2공장 24" 조관 | 5107 | 중경 2 생산창고 | SIY4191070 | N5LBTC350 | 508 | 12.7 | SQ52865 | HRB123700 | 12 | Stripe 모재 L방향 | STK490 | 주식회사 포스코 | 386 | 540 | 36 | 69.7928 | 451.565 | 70.4715 | 456.84265 | 536.14946 | 27.39489 | 2024-05-09
SQ53021 | HRB134350 | POSCO | 0 | 20240311 | 0.218 | 0.373 | 0.1498 | 0.008 | 1.279 | 0.0124 | 0.005 | 0 | 0 | 0 | 0 | 0 | 0 | 0 | 0 | 0 | 0 | 0 | 0.0021 | 0 | 0 | 0 | 0 | 0 | 0 | 0 | 0 | 0 | 447 | 585 | 30 | 9.2 | 1267 | 317 | PIY31804L | 1037094 | PM109 | 중경2공장 24" 조관 | 5107 | 중경 2 생산창고 | SIY3181140 | SNT355E | 406.4 | 9.5 | SQ53021 | HRB134350 |  | Stripe 모재 L방향 | SNT355E | 주식회사 포스코 | 447 | 585 | 30 | 117.636 | 506.107 | 118.144 | 508.291 | 585.963 | 31.6 | 2024-03-20
SQ53029 | HRB134480 | POSCO | 0 | 20240314 | 0.214 | 0.36 | 0.1504 | 0.007 | 1.221 | 0.01 | 0.0049 | 0 | 0 | 0 | 0 | 0 | 0 | 0 | 0 | 0 | 0 | 0 | 0.0029 | 0 | 0 | 0 | 0 | 0 | 0 | 0 | 0 | 0 | 396 | 565 | 32 | 11.7 | 1102 | 258 | PIY32006L | 1037495 | PM109 | 중경2공장 24" 조관 | 5107 | 중경 2 생산창고 | SIY3202050 | SNT355E | 355.6 | 12 | SQ53029 | HRB134480 |  | Stripe 모재 L방향 | SNT355E | 주식회사 포스코 | 396 | 565 | 32 | 152.043 | 514.773 | 156.065 | 528.39 | 587.513 | 31.8 | 2024-03-25
SQ53117 | HRB146590 | POSCO | 0 | 20240314 | 0 | 0 | 0.1855 | 0.007 | 0.452 | 0.0109 | 0.0043 | 0 | 0 | 0.013 | 0.007 | 0 | 0 | 0.011 | 0 | 0 | 0 | 0.003 | 0 | 0 | 0 | 0 | 0.0006 | 0 | 0 | 0 | 0 | 0 | 305 | 480 | 37 | 5.8 | 1061 | 533 | PAY52009L | 1042735 | PM101 | 소경1공장 8" 조관 | 5101 | 소경 1 생산창고 | SAY5202100 | N5LBT | 114.3 | 6 | SQ53117 | HRB146590 |  | Stripe 모재 L방향 | SPHT3 | 주식회사 포스코 | 305 | 480 | 37 | 68.5205 | 464.805 | 68.5366 | 464.914 | 528.179 | 29.6 | 2024-05-22
SQ53276 | HRC005280 | POSCO | 0 | 20240319 | 0 | 0 | 0.1475 | 0.006 | 0.914 | 0.0063 | 0.0033 | 0.016 | 0 | 0.013 | 0.007 | 0.0001 | 0 | 0.013 | 0 | 0 | 0 | 0.003 | 0.0034 | 0.024 | 0 | 0 | 0.0008 | 0 | 0 | 0 | 0 | 0 | 408 | 555 | 36 | 12.25 | 1421 | 211 | PIY40802W | 1039392 | PM109 | 중경2공장 24" 조관 | 5107 | 중경 2 생산창고 | SIY4082050 | N5LBTC350 | 457 | 12.7 | SQ53276 | HRC005280 | 1 | Stripe 용접 | STK490 | 주식회사 포스코 | 408 | 555 | 36 | 0 | 0 | 0 | 0 | 556.097 | 0 | 2024-04-10
SQ53276 | HRC005280 | POSCO | 0 | 20240319 | 0 | 0 | 0.1475 | 0.006 | 0.914 | 0.0063 | 0.0033 | 0.016 | 0 | 0.013 | 0.007 | 0.0001 | 0 | 0.013 | 0 | 0 | 0 | 0.003 | 0.0034 | 0.024 | 0 | 0 | 0.0008 | 0 | 0 | 0 | 0 | 0 | 408 | 555 | 36 | 12.25 | 1421 | 211 | PIY40802T | 1039392 | PM109 | 중경2공장 24" 조관 | 5107 | 중경 2 생산창고 | SIY4082050 | N5LBTC350 | 457 | 12.7 | SQ53276 | HRC005280 | 1 | Stripe 모재 T방향 | STK490 | 주식회사 포스코 | 408 | 555 | 36 | 208.056 | 438.149 | 219.046 | 461.292 | 532.906 | 38.6 | 2024-04-10
SQ53276 | HRC005280 | POSCO | 0 | 20240319 | 0 | 0 | 0.1475 | 0.006 | 0.914 | 0.0063 | 0.0033 | 0.016 | 0 | 0.013 | 0.007 | 0.0001 | 0 | 0.013 | 0 | 0 | 0 | 0.003 | 0.0034 | 0.024 | 0 | 0 | 0.0008 | 0 | 0 | 0 | 0 | 0 | 408 | 555 | 36 | 12.25 | 1421 | 211 | PIY40802L | 1039392 | PM109 | 중경2공장 24" 조관 | 5107 | 중경 2 생산창고 | SIY4082050 | N5LBTC350 | 457 | 12.7 | SQ53276 | HRC005280 | 1 | Stripe 모재 L방향 | STK490 | 주식회사 포스코 | 408 | 555 | 36 | 71.1006 | 454.88 | 71.6847 | 459.49854 | 536.55961 | 28.552 | 2024-05-09
SQ53260 | HRC005490 | POSCO | 0 | 20240316 | 0 | 0 | 0.1515 | 0.01 | 0.936 | 0.0107 | 0.0064 | 0.016 | 0 | 0.017 | 0.013 | 0.0001 | 0 | 0.026 | 0 | 0 | 0 | 0.004 | 0.0036 | 0.026 | 0 | 0 | 0.0009 | 0.002 | 0 | 0 | 0 | 0 | 424 | 536 | 35 | 10.6 | 1028 | 293 | PAY60302L | 1043318 | PM101 | 소경1공장 8" 조관 | 5101 | 소경 1 생산창고 | SAY6031040 | N5LBTC350 | 168.3 | 11 | SQ53260 | HRC005490 |  | Stripe 모재 L방향 | STK490 | 주식회사 포스코 | 424 | 536 | 35 | 130.699 | 487.746 | 131.326 | 490.085 | 539.158 | 34.2 | 2024-06-04
SQ53260 | HRC005490 | POSCO | 0 | 20240316 | 0 | 0 | 0.1515 | 0.01 | 0.936 | 0.0107 | 0.0064 | 0.016 | 0 | 0.017 | 0.013 | 0.0001 | 0 | 0.026 | 0 | 0 | 0 | 0.004 | 0.0036 | 0.026 | 0 | 0 | 0.0009 | 0.002 | 0 | 0 | 0 | 0 | 424 | 536 | 35 | 10.6 | 1028 | 293 | PAY60302L | 1043318 | PM101 | 소경1공장 8" 조관 | 5101 | 소경 1 생산창고 | SAY6031040 | N5LBTC350 | 168.3 | 11 | SQ53260 | HRC005490 |  | Stripe 모재 L방향 | STK490 | 주식회사 포스코 | 424 | 536 | 35 | 67.6308 | 506.523 | 69.3768 | 520.62027 | 575.68479 | 25.87268 | 2024-06-05
SQ53272 | HRC005570 | POSCO | 0 | 20240318 | 0 | 0 | 0.1457 | 0.007 | 0.911 | 0.0127 | 0.0041 | 0.016 | 0 | 0.014 | 0.006 | 0.0001 | 0 | 0.01 | 0 | 0 | 0 | 0.003 | 0.0021 | 0.023 | 0 | 0 | 0.0009 | 0.001 | 0 | 0 | 0 | 0 | 416 | 539 | 37 | 12.25 | 843 | 237 | PIY51305W | 1042183 | PM109 | 중경2공장 24" 조관 | 5107 | 중경 2 생산창고 | SIY5132020 | N5LBTC350 | 273.1 | 12.7 | SQ53272 | HRC005570 | 18 | Stripe 용접 | STK490 | 주식회사 포스코 | 416 | 539 | 37 | 123.525 | 260.7 | 0 | 0 | 557.839 | 0 | 2024-05-20
SQ53272 | HRC005570 | POSCO | 0 | 20240318 | 0 | 0 | 0.1457 | 0.007 | 0.911 | 0.0127 | 0.0041 | 0.016 | 0 | 0.014 | 0.006 | 0.0001 | 0 | 0.01 | 0 | 0 | 0 | 0.003 | 0.0021 | 0.023 | 0 | 0 | 0.0009 | 0.001 | 0 | 0 | 0 | 0 | 416 | 539 | 37 | 12.25 | 843 | 237 | PIY51305T | 1042183 | PM109 | 중경2공장 24" 조관 | 5107 | 중경 2 생산창고 | SIY5132020 | N5LBTC350 | 273.1 | 12.7 | SQ53272 | HRC005570 | 18 | Stripe 모재 T방향 | STK490 | 주식회사 포스코 | 416 | 539 | 37 | 211.277 | 447.837 | 224.844 | 476.594 | 546.271 | 37.8 | 2024-05-20
SQ53272 | HRC005570 | POSCO | 0 | 20240318 | 0 | 0 | 0.1457 | 0.007 | 0.911 | 0.0127 | 0.0041 | 0.016 | 0 | 0.014 | 0.006 | 0.0001 | 0 | 0.01 | 0 | 0 | 0 | 0.003 | 0.0021 | 0.023 | 0 | 0 | 0.0009 | 0.001 | 0 | 0 | 0 | 0 | 416 | 539 | 37 | 12.25 | 843 | 237 | PIY51305L | 1042183 | PM109 | 중경2공장 24" 조관 | 5107 | 중경 2 생산창고 | SIY5132020 | N5LBTC350 | 273.1 | 12.7 | SQ53272 | HRC005570 | 18 | Stripe 모재 L방향 | STK490 | 주식회사 포스코 | 416 | 539 | 37 | 78.3262 | 506.25 | 79.8628 | 517.10708 | 538.67155 | 26.16802 | 2024-06-05
SQ53309 | HRC008380 | POSCO | 0 | 20240314 | 0 | 0 | 0.1518 | 0.007 | 0.954 | 0.0098 | 0.0027 | 0.02 | 0 | 0.017 | 0.009 | 0.0001 | 0 | 0.02 | 0 | 0 | 0 | 0.003 | 0.0043 | 0.024 | 0 | 0 | 0.0007 | 0.001 | 0 | 0 | 0 | 0 | 412 | 568 | 38 | 15.35 | 1894 | 128 | PIY42312W | 1040794 | PM109 | 중경2공장 24" 조관 | 5107 | 중경 2 생산창고 | SIY4233020 | N5LBTC350 | 610 | 15.9 | SQ53309 | HRC008380 | 8 | Stripe 용접 | STK490 | 주식회사 포스코 | 412 | 568 | 38 | 212.187 | 359.26 | 0 | 0 | 560.69 | 0 | 2024-04-30
SQ53309 | HRC008380 | POSCO | 0 | 20240314 | 0 | 0 | 0.1518 | 0.007 | 0.954 | 0.0098 | 0.0027 | 0.02 | 0 | 0.017 | 0.009 | 0.0001 | 0 | 0.02 | 0 | 0 | 0 | 0.003 | 0.0043 | 0.024 | 0 | 0 | 0.0007 | 0.001 | 0 | 0 | 0 | 0 | 412 | 568 | 38 | 15.35 | 1894 | 128 | PIY42312T | 1040794 | PM109 | 중경2공장 24" 조관 | 5107 | 중경 2 생산창고 | SIY4233020 | N5LBTC350 | 610 | 15.9 | SQ53309 | HRC008380 | 8 | Stripe 모재 T방향 | STK490 | 주식회사 포스코 | 412 | 568 | 38 | 262.925 | 445.547 | 275.752 | 467.282 | 575.083 | 37.2 | 2024-04-30
SQ53309 | HRC008380 | POSCO | 0 | 20240314 | 0 | 0 | 0.1518 | 0.007 | 0.954 | 0.0098 | 0.0027 | 0.02 | 0 | 0.017 | 0.009 | 0.0001 | 0 | 0.02 | 0 | 0 | 0 | 0.003 | 0.0043 | 0.024 | 0 | 0 | 0.0007 | 0.001 | 0 | 0 | 0 | 0 | 412 | 568 | 38 | 15.35 | 1894 | 128 | PIY42312L | 1040794 | PM109 | 중경2공장 24" 조관 | 5107 | 중경 2 생산창고 | SIY4233020 | N5LBTC350 | 610 | 15.9 | SQ53309 | HRC008380 | 8 | Stripe 모재 L방향 | STK490 | 주식회사 포스코 | 412 | 568 | 38 | 98.5187 | 511.215 | 98.5539 | 512.20828 | 590.56884 | 27.54796 | 2024-05-09
SQ53309 | HRC008410 | POSCO | 0 | 20240314 | 0 | 0 | 0.1518 | 0.007 | 0.954 | 0.0098 | 0.0027 | 0.02 | 0 | 0.017 | 0.009 | 0.0001 | 0 | 0.02 | 0 | 0 | 0 | 0.003 | 0.0043 | 0.024 | 0 | 0 | 0.0007 | 0.001 | 0 | 0 | 0 | 0 | 412 | 568 | 38 | 15.35 | 1894 | 131 | PIY32305T | 1037894 | PM109 | 중경2공장 24" 조관 | 5107 | 중경 2 생산창고 | SIY3232060 | N5LBTC350 | 610 | 15.9 | SQ53309 | HRC008410 | 38 | Stripe 모재 T방향 | STK490 | 주식회사 포스코 | 412 | 568 | 38 | 263.445 | 445.951 | 278.897 | 472.106 | 568.452 | 40 | 2024-03-28
SQ53309 | HRC008410 | POSCO | 0 | 20240314 | 0 | 0 | 0.1518 | 0.007 | 0.954 | 0.0098 | 0.0027 | 0.02 | 0 | 0.017 | 0.009 | 0.0001 | 0 | 0.02 | 0 | 0 | 0 | 0.003 | 0.0043 | 0.024 | 0 | 0 | 0.0007 | 0.001 | 0 | 0 | 0 | 0 | 412 | 568 | 38 | 15.35 | 1894 | 131 | PIY32305W | 1037894 | PM109 | 중경2공장 24" 조관 | 5107 | 중경 2 생산창고 | SIY3232060 | N5LBTC350 | 610 | 15.9 | SQ53309 | HRC008410 | 38 | Stripe 용접 | STK490 | 주식회사 포스코 | 412 | 568 | 38 | 0 | 0 | 0 | 0 | 555.685 | 0 | 2024-03-28
SQ53311 | HRC008500 | POSCO | 0 | 20240324 | 0 | 0 | 0.139 | 0.01 | 0.856 | 0.0106 | 0.0043 | 0.031 | 0 | 0.018 | 0.007 | 0.0001 | 0 | 0.011 | 0 | 0 | 0 | 0.003 | 0.0028 | 0.02 | 0 | 0 | 0.001 | 0 | 0 | 0 | 0 | 0 | 451 | 545 | 32 | 6.2 | 1594 | 371 | PIY51505W | 1042893 | PM109 | 중경2공장 24" 조관 | 5107 | 중경 2 생산창고 | SIY5152070 | N5LBT | 508 | 6.4 | SQ53311 | HRC008500 | 285 | Stripe 용접 | STK490 | 주식회사 포스코 | 451 | 545 | 32 | 112.391 | 482.206 | 0 | 0 | 538.656 | 0 | 2024-05-21
SQ53311 | HRC008500 | POSCO | 0 | 20240324 | 0 | 0 | 0.139 | 0.01 | 0.856 | 0.0106 | 0.0043 | 0.031 | 0 | 0.018 | 0.007 | 0.0001 | 0 | 0.011 | 0 | 0 | 0 | 0.003 | 0.0028 | 0.02 | 0 | 0 | 0.001 | 0 | 0 | 0 | 0 | 0 | 451 | 545 | 32 | 6.2 | 1594 | 371 | PIY51505T | 1042893 | PM109 | 중경2공장 24" 조관 | 5107 | 중경 2 생산창고 | SIY5152070 | N5LBT | 508 | 6.4 | SQ53311 | HRC008500 | 285 | Stripe 모재 T방향 | STK490 | 주식회사 포스코 | 451 | 545 | 32 | 95.163 | 398.715 | 100.509 | 421.116 | 551.781 | 33.2 | 2024-05-21
SP76181 | HRC017240 | POSCO | 0 | 20240313 | 0 | 0 | 0.1608 | 0.246 | 1.341 | 0.01 | 0.0013 | 0.043 | 0 | 0 | 0.007 | 0 | 0 | 0.013 | 0 | 0 | 0 | 0 | 0 | 0.02 | 0 | 0 | 0 | 0 | 0 | 0 | 0 | 0 | 453 | 574 | 38 | 9.8 | 855 | 316 | PHY82401L | 1051075 | PM108 | 중경1공장 20" 조관 | 5103 | 중경 1 생산창고 | SHY8241010 | J55CPAN | 273.1 | 10.16 | SP76181 | HRC017240 | 14 | Stripe 모재 L방향 | API-POSJ55C | 주식회사 포스코 | 453 | 574 | 38 | 174.984 | 461.007 | 188.379 | 496.299 | 589.949 | 37.8 | 2024-08-29
SQ53460 | HRC020860 | POSCO | 0 | 20240315 | 0.21 | 0.359 | 0.1447 | 0.007 | 1.245 | 0.0122 | 0.004 | 0 | 0 | 0 | 0 | 0 | 0 | 0 | 0 | 0 | 0 | 0 | 0.0023 | 0 | 0 | 0 | 0 | 0 | 0 | 0 | 0 | 0 | 417 | 556 | 34 | 11.7 | 1262 | 254 | PIY31510L | 1037521 | PM109 | 중경2공장 24" 조관 | 5107 | 중경 2 생산창고 | SIY3152150 | SNT355E | 406.4 | 12 | SQ53460 | HRC020860 |  | Stripe 모재 L방향 | SNT355E | 주식회사 포스코 | 417 | 556 | 34 | 109.177 | 369.867 | 123.771 | 419.309 | 560.398 | 36 | 2024-03-19
SU11624 | HRC023580 | POSCO | 0 | 20240410 | 0.13 | 0.245 | 0.07 | 0.203 | 1.022 | 0.0093 | 0.0012 | 0.04 | 0.041 | 0.013 | 0.007 | 0.0001 | 0.0023 | 0.011 | 0 | 0 | 0 | 0.001 | 0.0045 | 0.02 | 0 | 0 | 0.0012 | 0.001 | 0 | 0 | 0 | 160 | 444 | 518 | 41 | 7.65 | 852 | 344 | PHY83101T | 1051071 | PM108 | 중경1공장 20" 조관 | 5103 | 중경 1 생산창고 | SHY8311050 | N5LBT | 273.1 | 7.8 | SU11624 | HRC023580 | 38 | Stripe 모재 T방향 | API-X52L2*PLP | 주식회사 포스코 | 444 | 518 | 41 | 126.953 | 432.062 | 132.781 | 451.899 | 530.678 | 38.8 | 2024-09-05
SU11624 | HRC023580 | POSCO | 0 | 20240410 | 0.13 | 0.245 | 0.07 | 0.203 | 1.022 | 0.0093 | 0.0012 | 0.04 | 0.041 | 0.013 | 0.007 | 0.0001 | 0.0023 | 0.011 | 0 | 0 | 0 | 0.001 | 0.0045 | 0.02 | 0 | 0 | 0.0012 | 0.001 | 0 | 0 | 0 | 160 | 444 | 518 | 41 | 7.65 | 852 | 344 | PHY83101W | 1051071 | PM108 | 중경1공장 20" 조관 | 5103 | 중경 1 생산창고 | SHY8311050 | N5LBT | 273.1 | 7.8 | SU11624 | HRC023580 | 38 | Stripe 용접 | API-X52L2*PLP | 주식회사 포스코 | 444 | 518 | 41 | 165.3 | 563.808 | 0 | 0 | 579.494 | 0 | 2024-09-05
SP77313 | HRC033830 | POSCO | 0 | 20240324 | 0 | 0 | 0.1633 | 0.249 | 1.36 | 0.0076 | 0.0014 | 0.04 | 0 | 0 | 0.007 | 0 | 0 | 0.012 | 0 | 0 | 0 | 0 | 0 | 0.02 | 0 | 0 | 0 | 0 | 0 | 0 | 0 | 0 | 454 | 587 | 39 | 10.75 | 1593 | 254 | PIY32913L | 1038459 | PM109 | 중경2공장 24" 조관 | 5107 | 중경 2 생산창고 | SIY3292030 | J55CPAN | 508 | 11.13 | SP77313 | HRC033830 | 326 | Stripe 모재 L방향 | API-POSJ55C-D | 주식회사 포스코 | 456 | 587 | 39 | 179.565 | 435.885 | 182.962 | 444.129 | 572.444 | 37.5984 | 2024-04-03
SP77310 | HRC033850 | POSCO | 0 | 20240324 | 0 | 0 | 0.1572 | 0.252 | 1.367 | 0.0085 | 0.0009 | 0.048 | 0 | 0 | 0.005 | 0 | 0 | 0.011 | 0 | 0 | 0 | 0 | 0 | 0.019 | 0 | 0 | 0 | 0 | 0 | 0 | 0 | 0 | 453 | 592 | 38 | 10.75 | 1593 | 257 | PIY32912L | 1038459 | PM109 | 중경2공장 24" 조관 | 5107 | 중경 2 생산창고 | SIY3292020 | J55CPAN | 508 | 11.13 | SP77310 | HRC033850 | 191 | Stripe 모재 L방향 | API-POSJ55C-D | 주식회사 포스코 | 465 | 595 | 38 | 175.669 | 426.008 | 180.826 | 438.513 | 561.599 | 38.5826 | 2024-04-03
SP77307 | HRC033870 | POSCO | 0 | 20240324 | 0 | 0 | 0.1557 | 0.244 | 1.317 | 0.0114 | 0.0017 | 0.04 | 0 | 0 | 0.009 | 0 | 0 | 0.018 | 0 | 0 | 0 | 0 | 0 | 0.018 | 0 | 0 | 0 | 0 | 0 | 0 | 0 | 0 | 453 | 584 | 38 | 10.75 | 1593 | 253 | PIY32911L | 1038459 | PM109 | 중경2공장 24" 조관 | 5107 | 중경 2 생산창고 | SIY3291200 | J55CPAN | 508 | 11.13 | SP77307 | HRC033870 | 53 | Stripe 모재 L방향 | API-POSJ55C-D | 주식회사 포스코 | 458 | 590 | 38 | 188.789 | 458.94 | 192.488 | 467.933 | 578.216 | 38.5826 | 2024-04-03
SP77331 | HRC033950 | POSCO | 0 | 20240328 | 0 | 0.39 | 0.1593 | 0.252 | 1.352 | 0.007 | 0.0014 | 0.038 | 0.04 | 0 | 0.006 | 0 | 0 | 0.01 | 0 | 0 | 0 | 0 | 0 | 0.02 | 0 | 0 | 0 | 0 | 0 | 0 | 0 | 181 | 462 | 590 | 38 | 10.85 | 1481 | 263 | PIY40121L | 1038723 | PM109 | 중경2공장 24" 조관 | 5107 | 중경 2 생산창고 | SIY4012030 | J55CBTBAD | 473.1 | 11.05 | SP77331 | HRC033950 | 11920 | Stripe 모재 L방향 | API-POSJ55CAD-D | 주식회사 포스코 | 474 | 597 | 38 | 199.016 | 474.832 | 202.184 | 482.39 | 589.171 | 36.2204 | 2024-05-03
SP77331 | HRC033950 | POSCO | 0 | 20240328 | 0 | 0.39 | 0.1593 | 0.252 | 1.352 | 0.007 | 0.0014 | 0.038 | 0.04 | 0 | 0.006 | 0 | 0 | 0.01 | 0 | 0 | 0 | 0 | 0 | 0.02 | 0 | 0 | 0 | 0 | 0 | 0 | 0 | 181 | 462 | 590 | 38 | 10.85 | 1481 | 263 | PIY40121W | 1038723 | PM109 | 중경2공장 24" 조관 | 5107 | 중경 2 생산창고 | SIY4012030 | J55CBTBAD | 473.1 | 11.05 | SP77331 | HRC033950 | 11920 | Stripe 용접 | API-POSJ55CAD-D | 주식회사 포스코 | 474 | 597 | 38 | 237.815 | 564.927 | 0 | 0 | 627.848 | 0 | 2024-05-03
SP77331 | HRC033960 | POSCO | 0 | 20240328 | 0 | 0.39 | 0.1593 | 0.252 | 1.352 | 0.007 | 0.0014 | 0.038 | 0.04 | 0 | 0.006 | 0 | 0 | 0.01 | 0 | 0 | 0 | 0 | 0 | 0.02 | 0 | 0 | 0 | 0 | 0 | 0 | 0 | 182 | 474 | 597 | 37 | 10.85 | 1481 | 259 | PIY40201W | 1038723 | PM109 | 중경2공장 24" 조관 | 5107 | 중경 2 생산창고 | SIY4021010 | J55CBTBAD | 473.1 | 11.05 | SP77331 | HRC033960 | 12009 | Stripe 용접 | API-POSJ55CAD-D | 주식회사 포스코 | 474 | 597 | 38 | 229.515 | 552.713 | 0 | 0 | 620.43 | 0 | 2024-05-03
SP77331 | HRC033960 | POSCO | 0 | 20240328 | 0 | 0.39 | 0.1593 | 0.252 | 1.352 | 0.007 | 0.0014 | 0.038 | 0.04 | 0 | 0.006 | 0 | 0 | 0.01 | 0 | 0 | 0 | 0 | 0 | 0.02 | 0 | 0 | 0 | 0 | 0 | 0 | 0 | 182 | 474 | 597 | 37 | 10.85 | 1481 | 259 | PIY40201L | 1038723 | PM109 | 중경2공장 24" 조관 | 5107 | 중경 2 생산창고 | SIY4021010 | J55CBTBAD | 473.1 | 11.05 | SP77331 | HRC033960 | 12009 | Stripe 모재 L방향 | API-POSJ55CAD-D | 주식회사 포스코 | 474 | 597 | 38 | 197.966 | 476.377 | 202.474 | 487.225 | 588.975 | 37.4015 | 2024-05-03
SP77325 | HRC033980 | POSCO | 0 | 20240327 | 0 | 0.386 | 0.1545 | 0.254 | 1.349 | 0.0088 | 0.0013 | 0.041 | 0.043 | 0 | 0.009 | 0 | 0 | 0.011 | 0 | 0 | 0 | 0 | 0 | 0.02 | 0 | 0 | 0 | 0 | 0 | 0 | 0 | 181 | 454 | 591 | 39 | 10.85 | 1481 | 267 | PIY40203L | 1038723 | PM109 | 중경2공장 24" 조관 | 5107 | 중경 2 생산창고 | SIY4021030 | J55CBTBAD | 473.1 | 11.05 | SP77325 | HRC033980 | 12123 | Stripe 모재 L방향 | API-POSJ55CAD-D | 주식회사 포스코 | 461 | 591 | 39 | 189.326 | 455.483 | 195.558 | 470.477 | 596.065 | 37.2047 | 2024-05-03
SP77325 | HRC033980 | POSCO | 0 | 20240327 | 0 | 0.386 | 0.1545 | 0.254 | 1.349 | 0.0088 | 0.0013 | 0.041 | 0.043 | 0 | 0.009 | 0 | 0 | 0.011 | 0 | 0 | 0 | 0 | 0 | 0.02 | 0 | 0 | 0 | 0 | 0 | 0 | 0 | 181 | 454 | 591 | 39 | 10.85 | 1481 | 267 | PIY40203W | 1038723 | PM109 | 중경2공장 24" 조관 | 5107 | 중경 2 생산창고 | SIY4021030 | J55CBTBAD | 473.1 | 11.05 | SP77325 | HRC033980 | 12123 | Stripe 용접 | API-POSJ55CAD-D | 주식회사 포스코 | 461 | 591 | 39 | 231.18 | 555.455 | 0 | 0 | 625.602 | 0 | 2024-05-03
SP77325 | HRC033980 | POSCO | 0 | 20240327 | 0 | 0.386 | 0.1545 | 0.254 | 1.349 | 0.0088 | 0.0013 | 0.041 | 0.043 | 0 | 0.009 | 0 | 0 | 0.011 | 0 | 0 | 0 | 0 | 0 | 0.02 | 0 | 0 | 0 | 0 | 0 | 0 | 0 | 181 | 454 | 591 | 39 | 10.85 | 1481 | 267 | PIY40205W | 1038723 | PM109 | 중경2공장 24" 조관 | 5107 | 중경 2 생산창고 | SIY4021030 | J55CBTBAD | 473.1 | 11.05 | SP77325 | HRC033980 | 12222 | Stripe 용접 | API-POSJ55CAD-D | 주식회사 포스코 | 461 | 591 | 39 | 156.245 | 364.227 | 0 | 0 | 613.636 | 0 | 2024-05-03
SP77325 | HRC033980 | POSCO | 0 | 20240327 | 0 | 0.386 | 0.1545 | 0.254 | 1.349 | 0.0088 | 0.0013 | 0.041 | 0.043 | 0 | 0.009 | 0 | 0 | 0.011 | 0 | 0 | 0 | 0 | 0 | 0.02 | 0 | 0 | 0 | 0 | 0 | 0 | 0 | 181 | 454 | 591 | 39 | 10.85 | 1481 | 267 | PIY40205L | 1038723 | PM109 | 중경2공장 24" 조관 | 5107 | 중경 2 생산창고 | SIY4021030 | J55CBTBAD | 473.1 | 11.05 | SP77325 | HRC033980 | 12222 | Stripe 모재 L방향 | API-POSJ55CAD-D | 주식회사 포스코 | 461 | 591 | 39 | 188.567 | 445.336 | 193.966 | 458.086 | 575.214 | 36.0236 | 2024-05-03
SP77328 | HRC033990 | POSCO | 0 | 20240328 | 0 | 0.392 | 0.1633 | 0.25 | 1.334 | 0.0091 | 0.0016 | 0.042 | 0.044 | 0 | 0.007 | 0 | 0 | 0.009 | 0 | 0 | 0 | 0 | 0 | 0.02 | 0 | 0 | 0 | 0 | 0 | 0 | 0 | 185 | 464 | 594 | 38 | 10.85 | 1481 | 264 | PIY51406W | 1042506 | PM109 | 중경2공장 24" 조관 | 5107 | 중경 2 생산창고 | SIY5141040 | J55CBTBAD | 473.1 | 11.05 | SP77328 | HRC033990 | 12896 | Stripe 용접 | API-POSJ55CAD-D | 주식회사 포스코 | 464 | 594 | 38 | 0 | 0 | 0 | 0 | 647.744 | 0 | 2024-05-30
SP77328 | HRC033990 | POSCO | 0 | 20240328 | 0 | 0.392 | 0.1633 | 0.25 | 1.334 | 0.0091 | 0.0016 | 0.042 | 0.044 | 0 | 0.007 | 0 | 0 | 0.009 | 0 | 0 | 0 | 0 | 0 | 0.02 | 0 | 0 | 0 | 0 | 0 | 0 | 0 | 185 | 464 | 594 | 38 | 10.85 | 1481 | 264 | PIY51406L | 1042506 | PM109 | 중경2공장 24" 조관 | 5107 | 중경 2 생산창고 | SIY5141040 | J55CBTBAD | 473.1 | 11.05 | SP77328 | HRC033990 | 12896 | Stripe 모재 L방향 | API-POSJ55CAD-D | 주식회사 포스코 | 464 | 594 | 38 | 207.704 | 496.895 | 210.201 | 502.867 | 613.036 | 36.6141 | 2024-05-30
SP77313 | HRC034010 | POSCO | 0 | 20240327 | 0 | 0.396 | 0.1633 | 0.249 | 1.36 | 0.0076 | 0.0014 | 0.04 | 0.042 | 0 | 0.007 | 0 | 0 | 0.012 | 0 | 0 | 0 | 0 | 0 | 0.02 | 0 | 0 | 0 | 0 | 0 | 0 | 0 | 183 | 461 | 595 | 38 | 10.85 | 1481 | 264 | PIY51308L | 1042506 | PM109 | 중경2공장 24" 조관 | 5107 | 중경 2 생산창고 | SIY5133020 | J55CBTBAD | 473.1 | 11.05 | SP77313 | HRC034010 | 12411 | Stripe 모재 L방향 | API-POSJ55CAD-D | 주식회사 포스코 | 461 | 595 | 38 | 212.249 | 509.968 | 214.281 | 514.851 | 600.291 | 34.8425 | 2024-05-30
SP77313 | HRC034010 | POSCO | 0 | 20240327 | 0 | 0.396 | 0.1633 | 0.249 | 1.36 | 0.0076 | 0.0014 | 0.04 | 0.042 | 0 | 0.007 | 0 | 0 | 0.012 | 0 | 0 | 0 | 0 | 0 | 0.02 | 0 | 0 | 0 | 0 | 0 | 0 | 0 | 183 | 461 | 595 | 38 | 10.85 | 1481 | 264 | PIY51308W | 1042506 | PM109 | 중경2공장 24" 조관 | 5107 | 중경 2 생산창고 | SIY5133020 | J55CBTBAD | 473.1 | 11.05 | SP77313 | HRC034010 | 12411 | Stripe 용접 | API-POSJ55CAD-D | 주식회사 포스코 | 461 | 595 | 38 | 229.992 | 555.702 | 0 | 0 | 622.286 | 0 | 2024-05-30
SP77322 | HRC034040 | POSCO | 0 | 20240328 | 0 | 0.389 | 0.1567 | 0.252 | 1.353 | 0.0071 | 0.0014 | 0.034 | 0.036 | 0 | 0.008 | 0 | 0 | 0.015 | 0 | 0 | 0 | 0 | 0 | 0.02 | 0 | 0 | 0 | 0 | 0 | 0 | 0 | 187 | 471 | 600 | 38 | 10.85 | 1481 | 263 | PIY40116L | 1038723 | PM109 | 중경2공장 24" 조관 | 5107 | 중경 2 생산창고 | SIY4011050 | J55CBTBAD | 473.1 | 11.05 | SP77322 | HRC034040 | 11595 | Stripe 모재 L방향 | API-POSJ55CAD-D | 주식회사 포스코 | 476 | 601 | 38 | 196.857 | 473.943 | 201.492 | 485.103 | 595.612 | 36.2204 | 2024-05-03
SP77322 | HRC034040 | POSCO | 0 | 20240328 | 0 | 0.389 | 0.1567 | 0.252 | 1.353 | 0.0071 | 0.0014 | 0.034 | 0.036 | 0 | 0.008 | 0 | 0 | 0.015 | 0 | 0 | 0 | 0 | 0 | 0.02 | 0 | 0 | 0 | 0 | 0 | 0 | 0 | 187 | 471 | 600 | 38 | 10.85 | 1481 | 263 | PIY40115L | 1038723 | PM109 | 중경2공장 24" 조관 | 5107 | 중경 2 생산창고 | SIY4011050 | J55CBTBAD | 473.1 | 11.05 | SP77322 | HRC034040 | 11502 | Stripe 모재 L방향 | API-POSJ55CAD-D | 주식회사 포스코 | 476 | 601 | 38 | 202.462 | 488.24 | 204.956 | 494.253 | 598.666 | 36.0236 | 2024-05-03
SP77322 | HRC034040 | POSCO | 0 | 20240328 | 0 | 0.389 | 0.1567 | 0.252 | 1.353 | 0.0071 | 0.0014 | 0.034 | 0.036 | 0 | 0.008 | 0 | 0 | 0.015 | 0 | 0 | 0 | 0 | 0 | 0.02 | 0 | 0 | 0 | 0 | 0 | 0 | 0 | 187 | 471 | 600 | 38 | 10.85 | 1481 | 263 | PIY40115W | 1038723 | PM109 | 중경2공장 24" 조관 | 5107 | 중경 2 생산창고 | SIY4011050 | J55CBTBAD | 473.1 | 11.05 | SP77322 | HRC034040 | 11502 | Stripe 용접 | API-POSJ55CAD-D | 주식회사 포스코 | 476 | 601 | 38 | 65.9751 | 159.308 | 0 | 0 | 610.801 | 0 | 2024-05-03
SP77322 | HRC034040 | POSCO | 0 | 20240328 | 0 | 0.389 | 0.1567 | 0.252 | 1.353 | 0.0071 | 0.0014 | 0.034 | 0.036 | 0 | 0.008 | 0 | 0 | 0.015 | 0 | 0 | 0 | 0 | 0 | 0.02 | 0 | 0 | 0 | 0 | 0 | 0 | 0 | 187 | 471 | 600 | 38 | 10.85 | 1481 | 263 | PIY40116W | 1038723 | PM109 | 중경2공장 24" 조관 | 5107 | 중경 2 생산창고 | SIY4011050 | J55CBTBAD | 473.1 | 11.05 | SP77322 | HRC034040 | 11595 | Stripe 용접 | API-POSJ55CAD-D | 주식회사 포스코 | 476 | 601 | 38 | 224.222 | 538.462 | 0 | 0 | 616.119 | 0 | 2024-05-03
SP77322 | HRC034060 | POSCO | 0 | 20240328 | 0 | 0.389 | 0.1567 | 0.252 | 1.353 | 0.0071 | 0.0014 | 0.034 | 0.036 | 0 | 0.008 | 0 | 0 | 0.015 | 0 | 0 | 0 | 0 | 0 | 0.02 | 0 | 0 | 0 | 0 | 0 | 0 | 0 | 187 | 471 | 600 | 38 | 10.85 | 1481 | 267 | PIY51410W | 1042506 | PM109 | 중경2공장 24" 조관 | 5107 | 중경 2 생산창고 | SIY5142060 | J55CBTBAD | 473.1 | 11.05 | SP77322 | HRC034060 | 13250 | Stripe 용접 | API-POSJ55CAD-D | 주식회사 포스코 | 471 | 600 | 38 | 0 | 0 | 0 | 0 | 624.153 | 0 | 2024-05-30
SP77322 | HRC034060 | POSCO | 0 | 20240328 | 0 | 0.389 | 0.1567 | 0.252 | 1.353 | 0.0071 | 0.0014 | 0.034 | 0.036 | 0 | 0.008 | 0 | 0 | 0.015 | 0 | 0 | 0 | 0 | 0 | 0.02 | 0 | 0 | 0 | 0 | 0 | 0 | 0 | 187 | 471 | 600 | 38 | 10.85 | 1481 | 267 | PIY51410L | 1042506 | PM109 | 중경2공장 24" 조관 | 5107 | 중경 2 생산창고 | SIY5142060 | J55CBTBAD | 473.1 | 11.05 | SP77322 | HRC034060 | 13250 | Stripe 모재 L방향 | API-POSJ55CAD-D | 주식회사 포스코 | 471 | 600 | 38 | 211.997 | 514.453 | 213.495 | 518.088 | 602.123 | 36.811 | 2024-05-30
SP77328 | HRC034100 | POSCO | 0 | 20240328 | 0 | 0.392 | 0.1633 | 0.25 | 1.334 | 0.0091 | 0.0016 | 0.042 | 0.044 | 0 | 0.007 | 0 | 0 | 0.009 | 0 | 0 | 0 | 0 | 0 | 0.02 | 0 | 0 | 0 | 0 | 0 | 0 | 0 | 183 | 460 | 591 | 38 | 10.85 | 1481 | 266 | PIY51707W | 1042506 | PM109 | 중경2공장 24" 조관 | 5107 | 중경 2 생산창고 | SIY5142010 | J55CBTBAD | 473.1 | 11.05 | SP77328 | HRC034100 | 13011 | Stripe 용접 | API-POSJ55CAD-D | 주식회사 포스코 | 464 | 594 | 38 | 0 | 0 | 0 | 0 | 657.331 | 0 | 2024-05-30
SP77328 | HRC034100 | POSCO | 0 | 20240328 | 0 | 0.392 | 0.1633 | 0.25 | 1.334 | 0.0091 | 0.0016 | 0.042 | 0.044 | 0 | 0.007 | 0 | 0 | 0.009 | 0 | 0 | 0 | 0 | 0 | 0.02 | 0 | 0 | 0 | 0 | 0 | 0 | 0 | 183 | 460 | 591 | 38 | 10.85 | 1481 | 266 | PIY51707L | 1042506 | PM109 | 중경2공장 24" 조관 | 5107 | 중경 2 생산창고 | SIY5142010 | J55CBTBAD | 473.1 | 11.05 | SP77328 | HRC034100 | 13011 | Stripe 모재 L방향 | API-POSJ55CAD-D | 주식회사 포스코 | 464 | 594 | 38 | 210.104 | 502.121 | 212.113 | 506.922 | 616.557 | 36.0236 | 2024-05-30
SP77319 | HRC034190 | POSCO | 0 | 20240326 | 0 | 0.393 | 0.1571 | 0.252 | 1.354 | 0.0071 | 0.0019 | 0.037 | 0.04 | 0 | 0.015 | 0 | 0 | 0.03 | 0 | 0 | 0 | 0 | 0 | 0.02 | 0 | 0 | 0 | 0 | 0 | 0 | 0 | 184 | 459 | 584 | 38 | 10.85 | 1481 | 266 | PIY51401L | 1042506 | PM109 | 중경2공장 24" 조관 | 5107 | 중경 2 생산창고 | SIY5141010 | J55CBTBAD | 473.1 | 11.05 | SP77319 | HRC034190 | 12692 | Stripe 모재 L방향 | API-POSJ55CAD-D | 주식회사 포스코 | 459 | 584 | 38 | 200.461 | 480.394 | 203.402 | 487.443 | 587.535 | 36.4173 | 2024-05-30
SP77319 | HRC034190 | POSCO | 0 | 20240326 | 0 | 0.393 | 0.1571 | 0.252 | 1.354 | 0.0071 | 0.0019 | 0.037 | 0.04 | 0 | 0.015 | 0 | 0 | 0.03 | 0 | 0 | 0 | 0 | 0 | 0.02 | 0 | 0 | 0 | 0 | 0 | 0 | 0 | 184 | 459 | 584 | 38 | 10.85 | 1481 | 266 | PIY51401W | 1042506 | PM109 | 중경2공장 24" 조관 | 5107 | 중경 2 생산창고 | SIY5141010 | J55CBTBAD | 473.1 | 11.05 | SP77319 | HRC034190 | 12692 | Stripe 용접 | API-POSJ55CAD-D | 주식회사 포스코 | 459 | 584 | 38 | 0 | 0 | 0 | 0 | 632.909 | 0 | 2024-05-30
SP77319 | HRC034240 | POSCO | 0 | 20240328 | 0 | 0.393 | 0.1571 | 0.252 | 1.354 | 0.0071 | 0.0019 | 0.037 | 0.04 | 0 | 0.015 | 0 | 0 | 0.03 | 0 | 0 | 0 | 0 | 0 | 0.02 | 0 | 0 | 0 | 0 | 0 | 0 | 0 | 183 | 458 | 587 | 38 | 10.85 | 1481 | 267 | PIY51311W | 1042506 | PM109 | 중경2공장 24" 조관 | 5107 | 중경 2 생산창고 | SIY5133040 | J55CBTBAD | 473.1 | 11.05 | SP77319 | HRC034240 | 12557 | Stripe 용접 | API-POSJ55CAD-D | 주식회사 포스코 | 459 | 587 | 38 | 0 | 0 | 0 | 0 | 612.544 | 0 | 2024-05-30
SP77319 | HRC034240 | POSCO | 0 | 20240328 | 0 | 0.393 | 0.1571 | 0.252 | 1.354 | 0.0071 | 0.0019 | 0.037 | 0.04 | 0 | 0.015 | 0 | 0 | 0.03 | 0 | 0 | 0 | 0 | 0 | 0.02 | 0 | 0 | 0 | 0 | 0 | 0 | 0 | 183 | 458 | 587 | 38 | 10.85 | 1481 | 267 | PIY51311L | 1042506 | PM109 | 중경2공장 24" 조관 | 5107 | 중경 2 생산창고 | SIY5133040 | J55CBTBAD | 473.1 | 11.05 | SP77319 | HRC034240 | 12557 | Stripe 모재 L방향 | API-POSJ55CAD-D | 주식회사 포스코 | 459 | 587 | 38 | 196.988 | 471.996 | 200.498 | 480.407 | 593.96 | 35.6299 | 2024-05-30
SP77334 | HRC034270 | POSCO | 0 | 20240328 | 0 | 0.386 | 0.1546 | 0.261 | 1.344 | 0.0075 | 0.0012 | 0.044 | 0.045 | 0 | 0.01 | 0 | 0 | 0.023 | 0 | 0 | 0 | 0 | 0 | 0.021 | 0 | 0 | 0 | 0 | 0 | 0 | 0 | 186 | 467 | 596 | 37 | 10.85 | 1481 | 260 | PIY40202L | 1038723 | PM109 | 중경2공장 24" 조관 | 5107 | 중경 2 생산창고 | SIY4021020 | J55CBTBAD | 473.1 | 11.05 | SP77334 | HRC034270 | 12047 | Stripe 모재 L방향 | API-POSJ55CAD-D | 주식회사 포스코 | 467 | 596 | 37 | 190.096 | 458.23 | 196.301 | 473.188 | 598.352 | 36.6141 | 2024-05-03
SP77334 | HRC034270 | POSCO | 0 | 20240328 | 0 | 0.386 | 0.1546 | 0.261 | 1.344 | 0.0075 | 0.0012 | 0.044 | 0.045 | 0 | 0.01 | 0 | 0 | 0.023 | 0 | 0 | 0 | 0 | 0 | 0.021 | 0 | 0 | 0 | 0 | 0 | 0 | 0 | 186 | 467 | 596 | 37 | 10.85 | 1481 | 260 | PIY40202W | 1038723 | PM109 | 중경2공장 24" 조관 | 5107 | 중경 2 생산창고 | SIY4021020 | J55CBTBAD | 473.1 | 11.05 | SP77334 | HRC034270 | 12047 | Stripe 용접 | API-POSJ55CAD-D | 주식회사 포스코 | 467 | 596 | 37 | 0 | 0 | 0 | 0 | 633.745 | 0 | 2024-05-03
SP77316 | HRC034310 | POSCO | 0 | 20240326 | 0 | 0.394 | 0.1608 | 0.253 | 1.348 | 0.008 | 0.0018 | 0.04 | 0.043 | 0 | 0.011 | 0 | 0 | 0.026 | 0 | 0 | 0 | 0 | 0 | 0.02 | 0 | 0 | 0 | 0 | 0 | 0 | 0 | 180 | 466 | 596 | 37 | 10.85 | 1481 | 266 | PIY33004W | 1038723 | PM109 | 중경2공장 24" 조관 | 5107 | 중경 2 생산창고 | SIY3302040 | J55CBTBAD | 473.1 | 11.05 | SP77316 | HRC034310 | 11186 | Stripe 용접 | API-POSJ55CAD-D | 주식회사 포스코 | 466 | 596 | 39 | 0 | 0 | 0 | 0 | 632.522 | 0 | 2024-05-03
SP77316 | HRC034310 | POSCO | 0 | 20240326 | 0 | 0.394 | 0.1608 | 0.253 | 1.348 | 0.008 | 0.0018 | 0.04 | 0.043 | 0 | 0.011 | 0 | 0 | 0.026 | 0 | 0 | 0 | 0 | 0 | 0.02 | 0 | 0 | 0 | 0 | 0 | 0 | 0 | 180 | 466 | 596 | 37 | 10.85 | 1481 | 266 | PIY33005W | 1038723 | PM109 | 중경2공장 24" 조관 | 5107 | 중경 2 생산창고 | SIY3302040 | J55CBTBAD | 473.1 | 11.05 | SP77316 | HRC034310 | 11298 | Stripe 용접 | API-POSJ55CAD-D | 주식회사 포스코 | 466 | 596 | 39 | 231.86 | 556.659 | 0 | 0 | 620.967 | 0 | 2024-05-03
SP77316 | HRC034310 | POSCO | 0 | 20240326 | 0 | 0.394 | 0.1608 | 0.253 | 1.348 | 0.008 | 0.0018 | 0.04 | 0.043 | 0 | 0.011 | 0 | 0 | 0.026 | 0 | 0 | 0 | 0 | 0 | 0.02 | 0 | 0 | 0 | 0 | 0 | 0 | 0 | 180 | 466 | 596 | 37 | 10.85 | 1481 | 266 | PIY33004L | 1038723 | PM109 | 중경2공장 24" 조관 | 5107 | 중경 2 생산창고 | SIY3302040 | J55CBTBAD | 473.1 | 11.05 | SP77316 | HRC034310 | 11186 | Stripe 모재 L방향 | API-POSJ55CAD-D | 주식회사 포스코 | 466 | 596 | 39 | 197.622 | 475.267 | 201.775 | 485.256 | 585.048 | 37.2047 | 2024-05-03
SP77316 | HRC034310 | POSCO | 0 | 20240326 | 0 | 0.394 | 0.1608 | 0.253 | 1.348 | 0.008 | 0.0018 | 0.04 | 0.043 | 0 | 0.011 | 0 | 0 | 0.026 | 0 | 0 | 0 | 0 | 0 | 0.02 | 0 | 0 | 0 | 0 | 0 | 0 | 0 | 180 | 466 | 596 | 37 | 10.85 | 1481 | 266 | PIY33005L | 1038723 | PM109 | 중경2공장 24" 조관 | 5107 | 중경 2 생산창고 | SIY3302040 | J55CBTBAD | 473.1 | 11.05 | SP77316 | HRC034310 | 11298 | Stripe 모재 L방향 | API-POSJ55CAD-D | 주식회사 포스코 | 466 | 596 | 39 | 212.065 | 511.59 | 215.697 | 520.351 | 613.063 | 35.2362 | 2024-05-03
SP77525 | HRC040730 | POSCO | 0 | 20240319 | 0.136 | 0 | 0.0583 | 0.249 | 1.336 | 0.0065 | 0.0014 | 0.036 | 0.039 | 0.02 | 0.01 | 0.0001 | 0.0021 | 0.017 | 0 | 0 | 0 | 0.005 | 0.0033 | 0.045 | 0 | 0 | 0.0159 | 0 | 0 | 0 | 0 | 193 | 529 | 605 | 39 | 12.25 | 1902 | 159 | PIY32503W | 1037946 | PM109 | 중경2공장 24" 조관 | 5107 | 중경 2 생산창고 | SIY3251050 | NX65L2 | 610 | 12.7 | SP77525 | HRC040730 | 198 | Stripe 용접 | API-X65L2 | 주식회사 포스코 | 529 | 614 |  | 0 | 0 | 0 | 0 | 576.811 | 0 | 2024-03-28
SP77525 | HRC040730 | POSCO | 0 | 20240319 | 0.136 | 0 | 0.0583 | 0.249 | 1.336 | 0.0065 | 0.0014 | 0.036 | 0.039 | 0.02 | 0.01 | 0.0001 | 0.0021 | 0.017 | 0 | 0 | 0 | 0.005 | 0.0033 | 0.045 | 0 | 0 | 0.0159 | 0 | 0 | 0 | 0 | 193 | 529 | 605 | 39 | 12.25 | 1902 | 159 | PIY32503T | 1037946 | PM109 | 중경2공장 24" 조관 | 5107 | 중경 2 생산창고 | SIY3251050 | NX65L2 | 610 | 12.7 | SP77525 | HRC040730 | 198 | Stripe 모재 T방향 | API-X65L2 | 주식회사 포스코 | 529 | 614 |  | 227.682 | 481.123 | 231.554 | 489.304 | 578.976 | 39 | 2024-03-28
SP77520 | HRC040750 | POSCO | 0 | 20240319 | 0.138 | 0 | 0.0592 | 0.252 | 1.348 | 0.0071 | 0.0012 | 0.044 | 0.046 | 0.018 | 0.008 | 0.0001 | 0.0019 | 0.014 | 0 | 0 | 0 | 0.007 | 0.0036 | 0.046 | 0 | 0 | 0.0167 | 0 | 0 | 0 | 0 | 188 | 516 | 606 | 39 | 12.25 | 1902 | 163 | PIY32504W | 1037946 | PM109 | 중경2공장 24" 조관 | 5107 | 중경 2 생산창고 | SIY3251070 | NX65L2 | 610 | 12.7 | SP77520 | HRC040750 | 277 | Stripe 용접 | API-X65L2 | 주식회사 포스코 | 516 | 606 |  | 273.063 | 565.506 | 0 | 0 | 569.855 | 0 | 2024-03-28
SP77520 | HRC040750 | POSCO | 0 | 20240319 | 0.138 | 0 | 0.0592 | 0.252 | 1.348 | 0.0071 | 0.0012 | 0.044 | 0.046 | 0.018 | 0.008 | 0.0001 | 0.0019 | 0.014 | 0 | 0 | 0 | 0.007 | 0.0036 | 0.046 | 0 | 0 | 0.0167 | 0 | 0 | 0 | 0 | 188 | 516 | 606 | 39 | 12.25 | 1902 | 163 | PIY32504T | 1037946 | PM109 | 중경2공장 24" 조관 | 5107 | 중경 2 생산창고 | SIY3251070 | NX65L2 | 610 | 12.7 | SP77520 | HRC040750 | 277 | Stripe 모재 T방향 | API-X65L2 | 주식회사 포스코 | 516 | 606 |  | 220.933 | 463.165 | 240.461 | 504.105 | 589.393 | 38.8 | 2024-03-28
SP77518 | HRC040830 | POSCO | 0 | 20240319 | 0.141 | 0 | 0.0628 | 0.252 | 1.338 | 0.008 | 0.0011 | 0.041 | 0.043 | 0.016 | 0.007 | 0.0002 | 0.0018 | 0.01 | 0 | 0 | 0 | 0.003 | 0.0048 | 0.045 | 0 | 0 | 0.0151 | 0.002 | 0 | 0 | 0 | 192 | 526 | 611 | 38 | 12.25 | 1902 | 163 | PIY32506W | 1037946 | PM109 | 중경2공장 24" 조관 | 5107 | 중경 2 생산창고 | SIY3252050 | NX65L2 | 610 | 12.7 | SP77518 | HRC040830 | 320 | Stripe 용접 | API-X65L2 | 주식회사 포스코 | 526 | 611 |  | 0 | 0 | 0 | 0 | 562.79 | 0 | 2024-03-28
SP77518 | HRC040830 | POSCO | 0 | 20240319 | 0.141 | 0 | 0.0628 | 0.252 | 1.338 | 0.008 | 0.0011 | 0.041 | 0.043 | 0.016 | 0.007 | 0.0002 | 0.0018 | 0.01 | 0 | 0 | 0 | 0.003 | 0.0048 | 0.045 | 0 | 0 | 0.0151 | 0.002 | 0 | 0 | 0 | 192 | 526 | 611 | 38 | 12.25 | 1902 | 163 | PIY32506T | 1037946 | PM109 | 중경2공장 24" 조관 | 5107 | 중경 2 생산창고 | SIY3252050 | NX65L2 | 610 | 12.7 | SP77518 | HRC040830 | 320 | Stripe 모재 T방향 | API-X65L2 | 주식회사 포스코 | 526 | 611 |  | 220.86 | 465.197 | 234.71 | 494.37 | 586.367 | 40.8 | 2024-03-28
SP77523 | HRC040840 | POSCO | 0 | 20240319 | 0.138 | 0 | 0.0602 | 0.255 | 1.333 | 0.0088 | 0.0012 | 0.037 | 0.038 | 0.023 | 0.007 | 0.0001 | 0.0016 | 0.01 | 0 | 0 | 0 | 0.007 | 0.0034 | 0.045 | 0 | 0 | 0.0164 | 0.001 | 0 | 0 | 0 | 191 | 522 | 613 | 38 | 12.25 | 1902 | 162 | PIY32308W | 1037946 | PM109 | 중경2공장 24" 조관 | 5107 | 중경 2 생산창고 | SIY3232090 | NX65L2 | 610 | 12.7 | SP77523 | HRC040840 | 18 | Stripe 용접 | API-X65L2 | 주식회사 포스코 | 522 | 613 |  | 0 | 0 | 0 | 0 | 617.817 | 0 | 2024-03-28
SP77523 | HRC040840 | POSCO | 0 | 20240319 | 0.138 | 0 | 0.0602 | 0.255 | 1.333 | 0.0088 | 0.0012 | 0.037 | 0.038 | 0.023 | 0.007 | 0.0001 | 0.0016 | 0.01 | 0 | 0 | 0 | 0.007 | 0.0034 | 0.045 | 0 | 0 | 0.0164 | 0.001 | 0 | 0 | 0 | 191 | 522 | 613 | 38 | 12.25 | 1902 | 162 | PIY32308T | 1037946 | PM109 | 중경2공장 24" 조관 | 5107 | 중경 2 생산창고 | SIY3232090 | NX65L2 | 610 | 12.7 | SP77523 | HRC040840 | 18 | Stripe 모재 T방향 | API-X65L2 | 주식회사 포스코 | 522 | 613 |  | 230.104 | 483.054 | 241.278 | 506.511 | 585.087 | 40.8 | 2024-03-28
SP77528 | HRC040860 | POSCO | 0 | 20240324 | 0.136 | 0 | 0.0582 | 0.246 | 1.334 | 0.0068 | 0.0012 | 0.036 | 0.04 | 0.018 | 0.007 | 0.0001 | 0.0024 | 0.011 | 0 | 0 | 0 | 0.005 | 0.0032 | 0.045 | 0 | 0 | 0.0165 | 0 | 0 | 0 | 0 | 189 | 520 | 605 | 39 | 12.25 | 1902 | 163 | PIY32502W | 1037946 | PM109 | 중경2공장 24" 조관 | 5107 | 중경 2 생산창고 | SIY3251020 | NX65L2 | 610 | 12.7 | SP77528 | HRC040860 | 145 | Stripe 용접 | API-X65L2 | 주식회사 포스코 | 520 | 605 |  | 0 | 0 | 0 | 0 | 588.58 | 0 | 2024-03-28
SP77528 | HRC040860 | POSCO | 0 | 20240324 | 0.136 | 0 | 0.0582 | 0.246 | 1.334 | 0.0068 | 0.0012 | 0.036 | 0.04 | 0.018 | 0.007 | 0.0001 | 0.0024 | 0.011 | 0 | 0 | 0 | 0.005 | 0.0032 | 0.045 | 0 | 0 | 0.0165 | 0 | 0 | 0 | 0 | 189 | 520 | 605 | 39 | 12.25 | 1902 | 163 | PIY32502T | 1037946 | PM109 | 중경2공장 24" 조관 | 5107 | 중경 2 생산창고 | SIY3251020 | NX65L2 | 610 | 12.7 | SP77528 | HRC040860 | 145 | Stripe 모재 T방향 | API-X65L2 | 주식회사 포스코 | 520 | 605 |  | 229.126 | 481.095 | 242.844 | 509.9 | 584.346 | 40.3999 | 2024-03-28
SP77531 | HRC040970 | POSCO | 0 | 20240319 | 0.134 | 0 | 0.0567 | 0.254 | 1.311 | 0.0059 | 0.0011 | 0.038 | 0.04 | 0.018 | 0.007 | 0.0002 | 0.0014 | 0.009 | 0 | 0 | 0 | 0.004 | 0.0033 | 0.045 | 0 | 0 | 0.0153 | 0.001 | 0 | 0 | 0 | 191 | 513 | 602 | 39 | 12.25 | 1902 | 163 | PIY32501T | 1037946 | PM109 | 중경2공장 24" 조관 | 5107 | 중경 2 생산창고 | SIY3251010 | NX65L2 | 610 | 12.7 | SP77531 | HRC040970 | 73 | Stripe 모재 T방향 | API-X65L2 | 주식회사 포스코 | 514 | 602 |  | 222.787 | 467.588 | 239.548 | 502.766 | 581.085 | 39.6 | 2024-03-28
SP77531 | HRC040970 | POSCO | 0 | 20240319 | 0.134 | 0 | 0.0567 | 0.254 | 1.311 | 0.0059 | 0.0011 | 0.038 | 0.04 | 0.018 | 0.007 | 0.0002 | 0.0014 | 0.009 | 0 | 0 | 0 | 0.004 | 0.0033 | 0.045 | 0 | 0 | 0.0153 | 0.001 | 0 | 0 | 0 | 191 | 513 | 602 | 39 | 12.25 | 1902 | 163 | PIY32501W | 1037946 | PM109 | 중경2공장 24" 조관 | 5107 | 중경 2 생산창고 | SIY3251010 | NX65L2 | 610 | 12.7 | SP77531 | HRC040970 | 73 | Stripe 용접 | API-X65L2 | 주식회사 포스코 | 514 | 602 |  | 139.977 | 288.393 | 0 | 0 | 587.787 | 0 | 2024-03-28
SP77534 | HRC041040 | POSCO | 0 | 20240319 | 0.135 | 0 | 0.0572 | 0.252 | 1.318 | 0.0069 | 0.0011 | 0.039 | 0.04 | 0.019 | 0.007 | 0.0002 | 0.0018 | 0.01 | 0 | 0 | 0 | 0.004 | 0.0031 | 0.046 | 0 | 0 | 0.0158 | 0.002 | 0 | 0 | 0 | 197 | 545 | 616 | 37 | 12.25 | 1902 | 163 | PIY32505T | 1037946 | PM109 | 중경2공장 24" 조관 | 5107 | 중경 2 생산창고 | SIY3252030 | NX65L2 | 610 | 12.7 | SP77534 | HRC041040 | 296 | Stripe 모재 T방향 | API-X65L2 | 주식회사 포스코 | 545 | 616 |  | 233.842 | 494.299 | 242.951 | 513.554 | 592.949 | 38.3999 | 2024-03-28
SP77534 | HRC041040 | POSCO | 0 | 20240319 | 0.135 | 0 | 0.0572 | 0.252 | 1.318 | 0.0069 | 0.0011 | 0.039 | 0.04 | 0.019 | 0.007 | 0.0002 | 0.0018 | 0.01 | 0 | 0 | 0 | 0.004 | 0.0031 | 0.046 | 0 | 0 | 0.0158 | 0.002 | 0 | 0 | 0 | 197 | 545 | 616 | 37 | 12.25 | 1902 | 163 | PIY32505W | 1037946 | PM109 | 중경2공장 24" 조관 | 5107 | 중경 2 생산창고 | SIY3252030 | NX65L2 | 610 | 12.7 | SP77534 | HRC041040 | 296 | Stripe 용접 | API-X65L2 | 주식회사 포스코 | 545 | 616 |  | 0 | 0 | 0 | 0 | 580.238 | 0 | 2024-03-28
SP77528 | HRC041090 | POSCO | 0 | 20240319 | 0.136 | 0 | 0.0582 | 0.246 | 1.334 | 0.0068 | 0.0012 | 0.036 | 0.04 | 0.018 | 0.007 | 0.0001 | 0.0024 | 0.011 | 0 | 0 | 0 | 0.005 | 0.0032 | 0.045 | 0 | 0 | 0.0165 | 0 | 0 | 0 | 0 | 189 | 516 | 602 | 40 | 12.25 | 1902 | 163 | PIY32507T | 1037946 | PM109 | 중경2공장 24" 조관 | 5107 | 중경 2 생산창고 | SIY3252070 | NX65L2 | 610 | 12.7 | SP77528 | HRC041090 | 338 | Stripe 모재 T방향 | API-X65L2 | 주식회사 포스코 | 516 | 602 |  | 223.579 | 472.719 | 234.969 | 496.802 | 584.904 | 40.3999 | 2024-03-28
SP77528 | HRC041090 | POSCO | 0 | 20240319 | 0.136 | 0 | 0.0582 | 0.246 | 1.334 | 0.0068 | 0.0012 | 0.036 | 0.04 | 0.018 | 0.007 | 0.0001 | 0.0024 | 0.011 | 0 | 0 | 0 | 0.005 | 0.0032 | 0.045 | 0 | 0 | 0.0165 | 0 | 0 | 0 | 0 | 189 | 516 | 602 | 40 | 12.25 | 1902 | 163 | PIY32507W | 1037946 | PM109 | 중경2공장 24" 조관 | 5107 | 중경 2 생산창고 | SIY3252070 | NX65L2 | 610 | 12.7 | SP77528 | HRC041090 | 338 | Stripe 용접 | API-X65L2 | 주식회사 포스코 | 516 | 602 |  | 0 | 0 | 0 | 0 | 571.047 | 0 | 2024-03-28
SP77520 | HRC041120 | POSCO | 0 | 20240329 | 0.138 | 0 | 0.0592 | 0.252 | 1.348 | 0.0071 | 0.0012 | 0.044 | 0.046 | 0.018 | 0.008 | 0.0001 | 0.0019 | 0.014 | 0 | 0 | 0 | 0.007 | 0.0036 | 0.046 | 0 | 0 | 0.0167 | 0 | 0 | 0 | 0 | 188 | 511 | 610 | 38 | 12.25 | 1902 | 159 | PIY42309W | 1040793 | PM109 | 중경2공장 24" 조관 | 5107 | 중경 2 생산창고 | SIY4232040 | NX65L2 | 610 | 12.7 | SP77520 | HRC041120 | 836 | Stripe 용접 | API-X65L2 | 주식회사 포스코 | 511 | 610 |  | 118.906 | 250.041 | 0 | 0 | 572.466 | 0 | 2024-04-29
SP77520 | HRC041120 | POSCO | 0 | 20240329 | 0.138 | 0 | 0.0592 | 0.252 | 1.348 | 0.0071 | 0.0012 | 0.044 | 0.046 | 0.018 | 0.008 | 0.0001 | 0.0019 | 0.014 | 0 | 0 | 0 | 0.007 | 0.0036 | 0.046 | 0 | 0 | 0.0167 | 0 | 0 | 0 | 0 | 188 | 511 | 610 | 38 | 12.25 | 1902 | 159 | PIY42309T | 1040793 | PM109 | 중경2공장 24" 조관 | 5107 | 중경 2 생산창고 | SIY4232040 | NX65L2 | 610 | 12.7 | SP77520 | HRC041120 | 836 | Stripe 모재 T방향 | API-X65L2 | 주식회사 포스코 | 511 | 610 |  | 220.973 | 466.157 | 230.871 | 487.037 | 591.365 | 38.6 | 2024-04-29
SP77523 | HRC041140 | POSCO | 0 | 20240410 | 0.138 | 0 | 0.0602 | 0.255 | 1.333 | 0.0088 | 0.0012 | 0.037 | 0.038 | 0.023 | 0.007 | 0.0001 | 0.0016 | 0.01 | 0 | 0 | 0 | 0.007 | 0.0034 | 0.045 | 0 | 0 | 0.0164 | 0.001 | 0 | 0 | 0 | 191 | 521 | 603 | 39 | 12.25 | 1902 | 163 | PIY42306W | 1040793 | PM109 | 중경2공장 24" 조관 | 5107 | 중경 2 생산창고 | SIY4232020 | NX65L2 | 610 | 12.7 | SP77523 | HRC041140 | 810 | Stripe 용접 | API-X65L2 | 주식회사 포스코 | 521 | 603 |  | 0 | 0 | 0 | 0 | 598.468 | 0 | 2024-04-29
SP77523 | HRC041140 | POSCO | 0 | 20240410 | 0.138 | 0 | 0.0602 | 0.255 | 1.333 | 0.0088 | 0.0012 | 0.037 | 0.038 | 0.023 | 0.007 | 0.0001 | 0.0016 | 0.01 | 0 | 0 | 0 | 0.007 | 0.0034 | 0.045 | 0 | 0 | 0.0164 | 0.001 | 0 | 0 | 0 | 191 | 521 | 603 | 39 | 12.25 | 1902 | 163 | PIY42306T | 1040793 | PM109 | 중경2공장 24" 조관 | 5107 | 중경 2 생산창고 | SIY4232020 | NX65L2 | 610 | 12.7 | SP77523 | HRC041140 | 810 | Stripe 모재 T방향 | API-X65L2 | 주식회사 포스코 | 521 | 603 |  | 222.931 | 467.494 | 233.991 | 490.688 | 582.998 | 40.2 | 2024-04-29
SP75990 | HRC041190 | POSCO | 0 | 20240319 | 0 | 0 | 0.0851 | 0.3 | 1.894 | 0.0072 | 0.0017 | 0.037 | 0 | 0.289 | 0 | 0 | 0 | 0 | 0 | 0 | 0 | 0 | 0 | 0.063 | 0 | 0 | 0.0315 | 0 | 0 | 0 | 0 | 0 | 580 | 711 | 31 | 10 | 1536 | 246 | PHY61504L | 1044391 | PM108 | 중경1공장 20" 조관 | 5103 | 중경 1 생산창고 | SHY6152020 | SEAH80C | 244.5 | 10.03 | SP75990 | HRC041190 | 4238 | Stripe 모재 L방향 | API-N80X | 주식회사 포스코 | 594 | 711 | 31 | 252.679 | 662.215 | 248.843 | 652.163 | 718.257 | 27.1653 | 2024-06-18
SP75987 | HRC041200 | POSCO | 0 | 20240319 | 0 | 0 | 0.0795 | 0.287 | 1.849 | 0.013 | 0.0011 | 0.032 | 0 | 0.289 | 0 | 0 | 0 | 0 | 0 | 0 | 0 | 0 | 0 | 0.064 | 0 | 0 | 0.0299 | 0 | 0 | 0 | 0 | 0 | 570 | 685 | 32 | 10 | 1536 | 246 | PHY61503L | 1044391 | PM108 | 중경1공장 20" 조관 | 5103 | 중경 1 생산창고 | SHY6151030 | SEAH80C | 244.5 | 10.03 | SP75987 | HRC041200 | 4111 | Stripe 모재 L방향 | API-N80X | 주식회사 포스코 | 570 | 685 | 32 | 263.891 | 689.888 | 257.84 | 674.068 | 738.177 | 25.7874 | 2024-06-18
SQ53838 | HRC045110 | POSCO | 0 | 20240318 | 0 | 0 | 0.186 | 0.007 | 0.827 | 0.0091 | 0.0035 | 0 | 0 | 0.016 | 0.007 | 0.0001 | 0 | 0.009 | 0 | 0 | 0 | 0.004 | 0 | 0.001 | 0 | 0 | 0.0008 | 0 | 0 | 0 | 0 | 0 | 297 | 483 | 40 | 8.95 | 849 | 339 | PHY62003W | 1044784 | PM108 | 중경1공장 20" 조관 | 5103 | 중경 1 생산창고 | SHY6202020 | N5LBT | 273.1 | 9.3 | SQ53838 | HRC045110 | 120 | Stripe 용접 | SPHT3 | 주식회사 포스코 | 297 | 483 | 40 | 0 | 0 | 0 | 0 | 572.712 | 0 | 2024-06-26
SQ53838 | HRC045110 | POSCO | 0 | 20240318 | 0 | 0 | 0.186 | 0.007 | 0.827 | 0.0091 | 0.0035 | 0 | 0 | 0.016 | 0.007 | 0.0001 | 0 | 0.009 | 0 | 0 | 0 | 0.004 | 0 | 0.001 | 0 | 0 | 0.0008 | 0 | 0 | 0 | 0 | 0 | 297 | 483 | 40 | 8.95 | 849 | 339 | PHY62003T | 1044784 | PM108 | 중경1공장 20" 조관 | 5103 | 중경 1 생산창고 | SHY6202020 | N5LBT | 273.1 | 9.3 | SQ53838 | HRC045110 | 120 | Stripe 모재 T방향 | SPHT3 | 주식회사 포스코 | 297 | 483 | 40 | 138.981 | 400.953 | 143.808 | 414.878 | 494.699 | 36.8 | 2024-06-26
SQ53842 | HRC045160 | POSCO | 0 | 20240318 | 0 | 0 | 0.1724 | 0.007 | 0.786 | 0.0118 | 0.0035 | 0 | 0 | 0.015 | 0.006 | 0.0001 | 0 | 0.013 | 0 | 0 | 0 | 0.003 | 0 | 0.001 | 0 | 0 | 0.0009 | 0.001 | 0 | 0 | 0 | 0 | 300 | 475 | 40 | 8.95 | 849 | 297 | PHY62001W | 1044782 | PM108 | 중경1공장 20" 조관 | 5103 | 중경 1 생산창고 | SHY6201020 | N5LBT | 273.1 | 9.3 | SQ53842 | HRC045160 | 243 | Stripe 용접 | SPHT3 | 주식회사 포스코 | 302 | 482 | 40 | 166.849 | 482.135 | 0 | 0 | 548.866 | 0 | 2024-06-26
SQ53842 | HRC045160 | POSCO | 0 | 20240318 | 0 | 0 | 0.1724 | 0.007 | 0.786 | 0.0118 | 0.0035 | 0 | 0 | 0.015 | 0.006 | 0.0001 | 0 | 0.013 | 0 | 0 | 0 | 0.003 | 0 | 0.001 | 0 | 0 | 0.0009 | 0.001 | 0 | 0 | 0 | 0 | 300 | 475 | 40 | 8.95 | 849 | 297 | PHY62001T | 1044782 | PM108 | 중경1공장 20" 조관 | 5103 | 중경 1 생산창고 | SHY6201020 | N5LBT | 273.1 | 9.3 | SQ53842 | HRC045160 | 243 | Stripe 모재 T방향 | SPHT3 | 주식회사 포스코 | 302 | 482 | 40 | 124.933 | 361.738 | 129.528 | 375.044 | 473.286 | 40.6 | 2024-06-26
SP77331 | HRC047590 | POSCO | 0 | 20240330 | 0 | 0.39 | 0.1593 | 0.252 | 1.352 | 0.007 | 0.0014 | 0.038 | 0.04 | 0 | 0.006 | 0 | 0 | 0.01 | 0 | 0 | 0 | 0 | 0 | 0.02 | 0 | 0 | 0 | 0 | 0 | 0 | 0 | 182 | 474 | 597 | 37 | 10.85 | 1481 | 266 | PIY51411L | 1042506 | PM109 | 중경2공장 24" 조관 | 5107 | 중경 2 생산창고 | SIY5142070 | J55CBTBAD | 473.1 | 11.05 | SP77331 | HRC047590 | 13269 | Stripe 모재 L방향 | API-POSJ55CAD-D | 주식회사 포스코 | 474 | 597 | 37 | 202.872 | 488.804 | 205.683 | 495.575 | 582.621 | 35.6299 | 2024-05-30
SP77331 | HRC047590 | POSCO | 0 | 20240330 | 0 | 0.39 | 0.1593 | 0.252 | 1.352 | 0.007 | 0.0014 | 0.038 | 0.04 | 0 | 0.006 | 0 | 0 | 0.01 | 0 | 0 | 0 | 0 | 0 | 0.02 | 0 | 0 | 0 | 0 | 0 | 0 | 0 | 182 | 474 | 597 | 37 | 10.85 | 1481 | 266 | PIY51411W | 1042506 | PM109 | 중경2공장 24" 조관 | 5107 | 중경 2 생산창고 | SIY5142070 | J55CBTBAD | 473.1 | 11.05 | SP77331 | HRC047590 | 13269 | Stripe 용접 | API-POSJ55CAD-D | 주식회사 포스코 | 474 | 597 | 37 | 225.68 | 547.725 | 0 | 0 | 611.319 | 0 | 2024-05-30
SP77325 | HRC047600 | POSCO | 0 | 20240330 | 0 | 0.386 | 0.1545 | 0.254 | 1.349 | 0.0088 | 0.0013 | 0.041 | 0.043 | 0 | 0.009 | 0 | 0 | 0.011 | 0 | 0 | 0 | 0 | 0 | 0.02 | 0 | 0 | 0 | 0 | 0 | 0 | 0 | 186 | 461 | 588 | 38 | 10.85 | 1481 | 266 | PIY51409L | 1042506 | PM109 | 중경2공장 24" 조관 | 5107 | 중경 2 생산창고 | SIY5142050 | J55CBTBAD | 473.1 | 11.05 | SP77325 | HRC047600 | 13212 | Stripe 모재 L방향 | API-POSJ55CAD-D | 주식회사 포스코 | 461 | 591 | 39 | 207.716 | 504.041 | 209.857 | 509.236 | 602.927 | 36.0236 | 2024-05-30
SP77325 | HRC047600 | POSCO | 0 | 20240330 | 0 | 0.386 | 0.1545 | 0.254 | 1.349 | 0.0088 | 0.0013 | 0.041 | 0.043 | 0 | 0.009 | 0 | 0 | 0.011 | 0 | 0 | 0 | 0 | 0 | 0.02 | 0 | 0 | 0 | 0 | 0 | 0 | 0 | 186 | 461 | 588 | 38 | 10.85 | 1481 | 266 | PIY51409W | 1042506 | PM109 | 중경2공장 24" 조관 | 5107 | 중경 2 생산창고 | SIY5142050 | J55CBTBAD | 473.1 | 11.05 | SP77325 | HRC047600 | 13212 | Stripe 용접 | API-POSJ55CAD-D | 주식회사 포스코 | 461 | 591 | 39 | 0 | 0 | 0 | 0 | 640.192 | 0 | 2024-05-30
SP77613 | HRC051850 | POSCO | 0 | 20240410 | 0.126 | 0.237 | 0.0667 | 0.201 | 0.985 | 0.008 | 0.0017 | 0.036 | 0.037 | 0.022 | 0.006 | 0.0003 | 0.0024 | 0.009 | 0 | 0 | 0 | 0.004 | 0.0043 | 0.019 | 0 | 0 | 0.0014 | 0.001 | 0 | 0 | 0 | 168 | 445 | 512 | 43 | 9.15 | 1107 | 332 | PIY43001W | 1041232 | PM109 | 중경2공장 24" 조관 | 5107 | 중경 2 생산창고 | SIY4293100 | NX52L2T | 355.6 | 9.5 | SP77613 | HRC051850 | 26 | Stripe 용접 | API-X52L2C | 주식회사 포스코 | 445 | 512 | 43 | 0 | 0 | 0 | 0 | 546.826 | 0 | 2024-05-03
SP77613 | HRC051850 | POSCO | 0 | 20240410 | 0.126 | 0.237 | 0.0667 | 0.201 | 0.985 | 0.008 | 0.0017 | 0.036 | 0.037 | 0.022 | 0.006 | 0.0003 | 0.0024 | 0.009 | 0 | 0 | 0 | 0.004 | 0.0043 | 0.019 | 0 | 0 | 0.0014 | 0.001 | 0 | 0 | 0 | 168 | 445 | 512 | 43 | 9.15 | 1107 | 332 | PIY43001T | 1041232 | PM109 | 중경2공장 24" 조관 | 5107 | 중경 2 생산창고 | SIY4293100 | NX52L2T | 355.6 | 9.5 | SP77613 | HRC051850 | 26 | Stripe 모재 T방향 | API-X52L2C | 주식회사 포스코 | 445 | 512 | 43 | 152.968 | 440.1 | 160.692 | 462.321 | 519.489 | 37.8 | 2024-05-03
SQ54020 | HRC055860 | POSCO | 0 | 20240327 | 0 | 0 | 0.141 | 0.006 | 0.839 | 0.0122 | 0.0037 | 0.031 | 0 | 0.017 | 0.005 | 0.0001 | 0 | 0.007 | 0 | 0 | 0 | 0.002 | 0.0029 | 0.023 | 0 | 0 | 0.0006 | 0 | 0 | 0 | 0 | 0 | 437 | 533 | 32 | 7.9 | 1358 | 349 | PAY51401T | 1042232 | PM101 | 소경1공장 8" 조관 | 5101 | 소경 1 생산창고 | SAY5141020 | N5LBTC350 | 219.1 | 8.2 | SQ54020 | HRC055860 |  | Stripe 모재 T방향 | STK490 | 주식회사 포스코 | 437 | 533 | 32 | 136.672 | 452.148 | 141.749 | 468.944 | 561.94 | 29 | 2024-05-21
SQ54020 | HRC055860 | POSCO | 0 | 20240327 | 0 | 0 | 0.141 | 0.006 | 0.839 | 0.0122 | 0.0037 | 0.031 | 0 | 0.017 | 0.005 | 0.0001 | 0 | 0.007 | 0 | 0 | 0 | 0.002 | 0.0029 | 0.023 | 0 | 0 | 0.0006 | 0 | 0 | 0 | 0 | 0 | 437 | 533 | 32 | 7.9 | 1358 | 349 | PAY51401W | 1042232 | PM101 | 소경1공장 8" 조관 | 5101 | 소경 1 생산창고 | SAY5141020 | N5LBTC350 | 219.1 | 8.2 | SQ54020 | HRC055860 |  | Stripe 용접 | STK490 | 주식회사 포스코 | 437 | 533 | 32 | 0 | 0 | 0 | 0 | 596.767 | 0 | 2024-05-21
SQ54020 | HRC055860 | POSCO | 0 | 20240327 | 0 | 0 | 0.141 | 0.006 | 0.839 | 0.0122 | 0.0037 | 0.031 | 0 | 0.017 | 0.005 | 0.0001 | 0 | 0.007 | 0 | 0 | 0 | 0.002 | 0.0029 | 0.023 | 0 | 0 | 0.0006 | 0 | 0 | 0 | 0 | 0 | 437 | 533 | 32 | 7.9 | 1358 | 349 | PAY51401L | 1042232 | PM101 | 소경1공장 8" 조관 | 5101 | 소경 1 생산창고 | SAY5141020 | N5LBTC350 | 219.1 | 8.2 | SQ54020 | HRC055860 |  | Stripe 모재 L방향 | STK490 | 주식회사 포스코 | 437 | 533 | 32 | 46.4624 | 469.064 | 46.5804 | 471.27404 | 552.86607 | 28.41845 | 2024-06-05
SQ54022 | HRC055870 | POSCO | 0 | 20240327 | 0 | 0 | 0.1487 | 0.008 | 0.926 | 0.0128 | 0.004 | 0.025 | 0 | 0.021 | 0.008 | 0.0001 | 0 | 0.021 | 0 | 0 | 0 | 0.004 | 0.0031 | 0.024 | 0 | 0 | 0.0011 | 0 | 0 | 0 | 0 | 0 | 410 | 545 | 35 | 12.25 | 1340 | 224 | PAY51402W | 1042237 | PM101 | 소경1공장 8" 조관 | 5101 | 소경 1 생산창고 | SAY5141040 | N5LBTC350 | 219.1 | 12.7 | SQ54022 | HRC055870 |  | Stripe 용접 | STK490 | 주식회사 포스코 | 410 | 545 | 35 | 0 | 0 | 0 | 0 | 580.592 | 0 | 2024-05-21
SQ54022 | HRC055870 | POSCO | 0 | 20240327 | 0 | 0 | 0.1487 | 0.008 | 0.926 | 0.0128 | 0.004 | 0.025 | 0 | 0.021 | 0.008 | 0.0001 | 0 | 0.021 | 0 | 0 | 0 | 0.004 | 0.0031 | 0.024 | 0 | 0 | 0.0011 | 0 | 0 | 0 | 0 | 0 | 410 | 545 | 35 | 12.25 | 1340 | 224 | PAY51402T | 1042237 | PM101 | 소경1공장 8" 조관 | 5101 | 소경 1 생산창고 | SAY5141040 | N5LBTC350 | 219.1 | 12.7 | SQ54022 | HRC055870 |  | Stripe 모재 T방향 | STK490 | 주식회사 포스코 | 410 | 545 | 35 | 220.591 | 470.89 | 227.408 | 485.441 | 548.704 | 33.2 | 2024-05-21
SQ54022 | HRC055870 | POSCO | 0 | 20240327 | 0 | 0 | 0.1487 | 0.008 | 0.926 | 0.0128 | 0.004 | 0.025 | 0 | 0.021 | 0.008 | 0.0001 | 0 | 0.021 | 0 | 0 | 0 | 0.004 | 0.0031 | 0.024 | 0 | 0 | 0.0011 | 0 | 0 | 0 | 0 | 0 | 410 | 545 | 35 | 12.25 | 1340 | 224 | PAY51402L | 1042237 | PM101 | 소경1공장 8" 조관 | 5101 | 소경 1 생산창고 | SAY5141040 | N5LBTC350 | 219.1 | 12.7 | SQ54022 | HRC055870 |  | Stripe 모재 L방향 | STK490 | 주식회사 포스코 | 410 | 545 | 35 | 73.7995 | 480.418 | 74.7256 | 487.35747 | 546.87894 | 29.00076 | 2024-06-05
SQ54022 | HRC055940 | POSCO | 0 | 20240324 | 0 | 0 | 0.1487 | 0.008 | 0.926 | 0.0128 | 0.004 | 0.025 | 0 | 0.021 | 0.008 | 0.0001 | 0 | 0.021 | 0 | 0 | 0 | 0.004 | 0.0031 | 0.024 | 0 | 0 | 0.0011 | 0 | 0 | 0 | 0 | 0 | 447 | 566 | 31 | 9.15 | 1267 | 318 | PIY52109W | 1043174 | PM109 | 중경2공장 24" 조관 | 5107 | 중경 2 생산창고 | SIY5213060 | N5LBTC350 | 406.4 | 9.5 | SQ54022 | HRC055940 | 93 | Stripe 용접 | STK490 | 주식회사 포스코 | 447 | 566 | 31 | 195.228 | 546.682 | 0 | 0 | 588.349 | 0 | 2024-05-28
SQ54022 | HRC055940 | POSCO | 0 | 20240324 | 0 | 0 | 0.1487 | 0.008 | 0.926 | 0.0128 | 0.004 | 0.025 | 0 | 0.021 | 0.008 | 0.0001 | 0 | 0.021 | 0 | 0 | 0 | 0.004 | 0.0031 | 0.024 | 0 | 0 | 0.0011 | 0 | 0 | 0 | 0 | 0 | 447 | 566 | 31 | 9.15 | 1267 | 318 | PIY52109T | 1043174 | PM109 | 중경2공장 24" 조관 | 5107 | 중경 2 생산창고 | SIY5213060 | N5LBTC350 | 406.4 | 9.5 | SQ54022 | HRC055940 | 93 | Stripe 모재 T방향 | STK490 | 주식회사 포스코 | 447 | 566 | 31 | 170.939 | 480.378 | 172.136 | 483.741 | 542.917 | 35.8 | 2024-05-28
SQ54022 | HRC055940 | POSCO | 0 | 20240324 | 0 | 0 | 0.1487 | 0.008 | 0.926 | 0.0128 | 0.004 | 0.025 | 0 | 0.021 | 0.008 | 0.0001 | 0 | 0.021 | 0 | 0 | 0 | 0.004 | 0.0031 | 0.024 | 0 | 0 | 0.0011 | 0 | 0 | 0 | 0 | 0 | 447 | 566 | 31 | 9.15 | 1267 | 318 | PIY52109L | 1043174 | PM109 | 중경2공장 24" 조관 | 5107 | 중경 2 생산창고 | SIY5213060 | N5LBTC350 | 406.4 | 9.5 | SQ54022 | HRC055940 | 93 | Stripe 모재 L방향 | STK490 | 주식회사 포스코 | 447 | 566 | 31 | 54.7352 | 471.997 | 55.0246 | 475.52033 | 559.56925 | 28.46054 | 2024-06-05
SQ54027 | HRC056260 | POSCO | 0 | 20240404 | 0 | 0 | 0.1594 | 0.006 | 0.96 | 0.0122 | 0.0067 | 0.029 | 0 | 0.017 | 0.007 | 0.0002 | 0 | 0.019 | 0 | 0 | 0 | 0.001 | 0.0035 | 0.024 | 0 | 0 | 0.0005 | 0.001 | 0 | 0 | 0 | 0 | 410 | 543 | 36 | 12.25 | 1102 | 253 | PIY60404W | 1044364 | PM109 | 중경2공장 24" 조관 | 5107 | 중경 2 생산창고 | SIY6041160 | N5LBT | 355.6 | 12.7 | SQ54027 | HRC056260 | 10 | Stripe 용접 | STK490 | 주식회사 포스코 | 410 | 543 | 36 | 0 | 0 | 0 | 0 | 569.094 | 0 | 2024-06-07
SQ54027 | HRC056260 | POSCO | 0 | 20240404 | 0 | 0 | 0.1594 | 0.006 | 0.96 | 0.0122 | 0.0067 | 0.029 | 0 | 0.017 | 0.007 | 0.0002 | 0 | 0.019 | 0 | 0 | 0 | 0.001 | 0.0035 | 0.024 | 0 | 0 | 0.0005 | 0.001 | 0 | 0 | 0 | 0 | 410 | 543 | 36 | 12.25 | 1102 | 253 | PIY60404T | 1044364 | PM109 | 중경2공장 24" 조관 | 5107 | 중경 2 생산창고 | SIY6041160 | N5LBT | 355.6 | 12.7 | SQ54027 | HRC056260 | 10 | Stripe 모재 T방향 | STK490 | 주식회사 포스코 | 410 | 543 | 36 | 205.327 | 436.669 | 214.721 | 456.648 | 513.665 | 35.2 | 2024-06-07
SQ54027 | HRC056260 | POSCO | 0 | 20240404 | 0 | 0 | 0.1594 | 0.006 | 0.96 | 0.0122 | 0.0067 | 0.029 | 0 | 0.017 | 0.007 | 0.0002 | 0 | 0.019 | 0 | 0 | 0 | 0.001 | 0.0035 | 0.024 | 0 | 0 | 0.0005 | 0.001 | 0 | 0 | 0 | 0 | 410 | 543 | 36 | 12.25 | 1102 | 253 | PIY70803L | 1044366 | PM109 | 중경2공장 24" 조관 | 5107 | 중경 2 생산창고 | SIY6041150 | N5LBTC350 | 355.6 | 12.7 | SQ54027 | HRC056260 | 2 | Stripe 모재 L방향 | STK490 | 주식회사 포스코 | 410 | 543 | 36 | 71.2951 | 460.452 | 73.4961 | 475.56446 | 552.30643 | 31.57123 | 2024-07-17
SQ54031 | HRC056320 | POSCO | 0 | 20240404 | 0 | 0 | 0.1521 | 0.007 | 0.881 | 0.0085 | 0.0052 | 0.03 | 0 | 0.017 | 0.009 | 0.0001 | 0 | 0.023 | 0 | 0 | 0 | 0.005 | 0.0031 | 0.026 | 0 | 0 | 0.0011 | 0 | 0 | 0 | 0 | 0 | 457 | 544 | 29 | 4.65 | 1020 | 652 | PHY62903T | 1045002 | PM108 | 중경1공장 20" 조관 | 5103 | 중경 1 생산창고 | SHY6292050 | N5LBTC350 | 323.9 | 4.8 | SQ54031 | HRC056320 | 80 | Stripe 모재 T방향 | STK490 | 주식회사 포스코 | 457 | 544 | 29 | 75.5538 | 423.335 | 78.7226 | 441.09 | 551.01 | 29 | 2024-07-03
SQ54031 | HRC056320 | POSCO | 0 | 20240404 | 0 | 0 | 0.1521 | 0.007 | 0.881 | 0.0085 | 0.0052 | 0.03 | 0 | 0.017 | 0.009 | 0.0001 | 0 | 0.023 | 0 | 0 | 0 | 0.005 | 0.0031 | 0.026 | 0 | 0 | 0.0011 | 0 | 0 | 0 | 0 | 0 | 457 | 544 | 29 | 4.65 | 1020 | 652 | PHY62903W | 1045002 | PM108 | 중경1공장 20" 조관 | 5103 | 중경 1 생산창고 | SHY6292050 | N5LBTC350 | 323.9 | 4.8 | SQ54031 | HRC056320 | 80 | Stripe 용접 | STK490 | 주식회사 포스코 | 457 | 544 | 29 | 98.2262 | 535.586 | 0 | 0 | 559.221 | 0 | 2024-07-03
SQ54031 | HRC056320 | POSCO | 0 | 20240404 | 0 | 0 | 0.1521 | 0.007 | 0.881 | 0.0085 | 0.0052 | 0.03 | 0 | 0.017 | 0.009 | 0.0001 | 0 | 0.023 | 0 | 0 | 0 | 0.005 | 0.0031 | 0.026 | 0 | 0 | 0.0011 | 0 | 0 | 0 | 0 | 0 | 457 | 544 | 29 | 4.65 | 1020 | 652 | PHY62903L | 1045002 | PM108 | 중경1공장 20" 조관 | 5103 | 중경 1 생산창고 | SHY6292050 | N5LBTC350 | 323.9 | 4.8 | SQ54031 | HRC056320 | 80 | Stripe 모재 L방향 | STK490 | 주식회사 포스코 | 457 | 544 | 29 | 27.4175 | 470.722 | 27.363 | 470.80451 | 552.06961 | 26.08798 | 2024-07-17
SQ54033 | HRC056390 | POSCO | 0 | 20240401 | 0 | 0 | 0.1532 | 0.005 | 0.923 | 0.0082 | 0.0038 | 0.027 | 0 | 0.018 | 0.007 | 0.0001 | 0 | 0.021 | 0 | 0 | 0 | 0.003 | 0.0031 | 0.022 | 0 | 0 | 0.0006 | 0 | 0 | 0 | 0 | 0 | 426 | 550 | 32 | 8.95 | 849 | 319 | PIY51110T | 1042176 | PM109 | 중경2공장 24" 조관 | 5107 | 중경 2 생산창고 | SIY5112080 | N5LBTC350 | 273.1 | 9.3 | SQ54033 | HRC056390 | 26 | Stripe 모재 T방향 | STK490 | 주식회사 포스코 | 426 | 550 | 32 | 159.415 | 455.507 | 165.328 | 472.405 | 559.434 | 34.2 | 2024-05-17
SQ54033 | HRC056390 | POSCO | 0 | 20240401 | 0 | 0 | 0.1532 | 0.005 | 0.923 | 0.0082 | 0.0038 | 0.027 | 0 | 0.018 | 0.007 | 0.0001 | 0 | 0.021 | 0 | 0 | 0 | 0.003 | 0.0031 | 0.022 | 0 | 0 | 0.0006 | 0 | 0 | 0 | 0 | 0 | 426 | 550 | 32 | 8.95 | 849 | 319 | PIY51110W | 1042176 | PM109 | 중경2공장 24" 조관 | 5107 | 중경 2 생산창고 | SIY5112080 | N5LBTC350 | 273.1 | 9.3 | SQ54033 | HRC056390 | 26 | Stripe 용접 | STK490 | 주식회사 포스코 | 426 | 550 | 32 | 90.2214 | 259.856 | 0 | 0 | 592.308 | 0 | 2024-05-17
SQ54033 | HRC056390 | POSCO | 0 | 20240401 | 0 | 0 | 0.1532 | 0.005 | 0.923 | 0.0082 | 0.0038 | 0.027 | 0 | 0.018 | 0.007 | 0.0001 | 0 | 0.021 | 0 | 0 | 0 | 0.003 | 0.0031 | 0.022 | 0 | 0 | 0.0006 | 0 | 0 | 0 | 0 | 0 | 426 | 550 | 32 | 8.95 | 849 | 319 | PIY51110L | 1042176 | PM109 | 중경2공장 24" 조관 | 5107 | 중경 2 생산창고 | SIY5112080 | N5LBTC350 | 273.1 | 9.3 | SQ54033 | HRC056390 | 26 | Stripe 모재 L방향 | STK490 | 주식회사 포스코 | 426 | 550 | 32 | 59.0544 | 524.823 | 59.2643 | 527.83002 | 592.48425 | 23.42668 | 2024-06-05
SQ53926 | HRC066290 | POSCO | 0 | 20240401 | 0.103 | 0.146 | 0.0339 | 0.212 | 0.979 | 0.0036 | 0.0006 | 0.035 | 0.036 | 0.078 | 0.123 | 0.0001 | 0.0019 | 0.119 | 0 | 0 | 0 | 0.005 | 0.0046 | 0.04 | 0 | 0 | 0.0106 | 0.001 | 0 | 0 | 0 | 169 | 464 | 528 | 43 | 9.35 | 1907 | 208 | PIY40507W | 1039294 | PM109 | 중경2공장 24" 조관 | 5107 | 중경 2 생산창고 | SIY4051050 | Z359C2 | 609.6 | 9.5 | SQ53926 | HRC066290 | 745 | Stripe 용접 | API-X52MS*CVE | 주식회사 포스코 | 468 | 528 | 44 | 203.215 | 558.101 | 0 | 0 | 564.236 | 0 | 2024-04-09
SQ53926 | HRC066290 | POSCO | 0 | 20240401 | 0.103 | 0.146 | 0.0339 | 0.212 | 0.979 | 0.0036 | 0.0006 | 0.035 | 0.036 | 0.078 | 0.123 | 0.0001 | 0.0019 | 0.119 | 0 | 0 | 0 | 0.005 | 0.0046 | 0.04 | 0 | 0 | 0.0106 | 0.001 | 0 | 0 | 0 | 169 | 464 | 528 | 43 | 9.35 | 1907 | 208 | PIY40507L | 1039294 | PM109 | 중경2공장 24" 조관 | 5107 | 중경 2 생산창고 | SIY4051050 | Z359C2 | 609.6 | 9.5 | SQ53926 | HRC066290 | 745 | Stripe 모재 L방향 | API-X52MS*CVE | 주식회사 포스코 | 468 | 528 | 44 | 157.084 | 437.72 | 159.213 | 443.654 | 525.613 | 39.6 | 2024-04-09
SQ53926 | HRC066290 | POSCO | 0 | 20240401 | 0.103 | 0.146 | 0.0339 | 0.212 | 0.979 | 0.0036 | 0.0006 | 0.035 | 0.036 | 0.078 | 0.123 | 0.0001 | 0.0019 | 0.119 | 0 | 0 | 0 | 0.005 | 0.0046 | 0.04 | 0 | 0 | 0.0106 | 0.001 | 0 | 0 | 0 | 169 | 464 | 528 | 43 | 9.35 | 1907 | 208 | PIY40507T | 1039294 | PM109 | 중경2공장 24" 조관 | 5107 | 중경 2 생산창고 | SIY4051050 | Z359C2 | 609.6 | 9.5 | SQ53926 | HRC066290 | 745 | Stripe 모재 T방향 | API-X52MS*CVE | 주식회사 포스코 | 468 | 528 | 44 | 158.667 | 441.024 | 167.318 | 465.069 | 535.364 | 41 | 2024-04-09
SQ53779 | HRC066330 | POSCO | 0 | 20240326 | 0.108 | 0.151 | 0.0387 | 0.199 | 0.984 | 0.0048 | 0.0007 | 0.032 | 0.034 | 0.075 | 0.119 | 0.0002 | 0.0022 | 0.133 | 0 | 0 | 0 | 0 | 0.0054 | 0.039 | 0 | 0 | 0.0097 | 0.002 | 0 | 0 | 0 | 167 | 460 | 531 | 41 | 9.35 | 1907 | 232 | PIY40306W | 1039294 | PM109 | 중경2공장 24" 조관 | 5107 | 중경 2 생산창고 | SIY4032060 | Z359C2 | 609.6 | 9.5 | SQ53779 | HRC066330 | 101 | Stripe 용접 | API-X52MS*CVE-D | 주식회사 포스코 | 460 | 531 | 42 | 0 | 0 | 0 | 0 | 562.144 | 0 | 2024-04-09
SQ53779 | HRC066330 | POSCO | 0 | 20240326 | 0.108 | 0.151 | 0.0387 | 0.199 | 0.984 | 0.0048 | 0.0007 | 0.032 | 0.034 | 0.075 | 0.119 | 0.0002 | 0.0022 | 0.133 | 0 | 0 | 0 | 0 | 0.0054 | 0.039 | 0 | 0 | 0.0097 | 0.002 | 0 | 0 | 0 | 167 | 460 | 531 | 41 | 9.35 | 1907 | 232 | PIY40306T | 1039294 | PM109 | 중경2공장 24" 조관 | 5107 | 중경 2 생산창고 | SIY4032060 | Z359C2 | 609.6 | 9.5 | SQ53779 | HRC066330 | 101 | Stripe 모재 T방향 | API-X52MS*CVE-D | 주식회사 포스코 | 460 | 531 | 42 | 157.725 | 440.09 | 165.119 | 460.72 | 534.212 | 39.3999 | 2024-04-09
SQ53779 | HRC066330 | POSCO | 0 | 20240326 | 0.108 | 0.151 | 0.0387 | 0.199 | 0.984 | 0.0048 | 0.0007 | 0.032 | 0.034 | 0.075 | 0.119 | 0.0002 | 0.0022 | 0.133 | 0 | 0 | 0 | 0 | 0.0054 | 0.039 | 0 | 0 | 0.0097 | 0.002 | 0 | 0 | 0 | 167 | 460 | 531 | 41 | 9.35 | 1907 | 232 | PIY40306L | 1039294 | PM109 | 중경2공장 24" 조관 | 5107 | 중경 2 생산창고 | SIY4032060 | Z359C2 | 609.6 | 9.5 | SQ53779 | HRC066330 | 101 | Stripe 모재 L방향 | API-X52MS*CVE-D | 주식회사 포스코 | 460 | 531 | 42 | 157.049 | 438.563 | 160.875 | 449.249 | 527.899 | 39.3999 | 2024-04-09
SQ53782 | HRC066400 | POSCO | 0 | 20240401 | 0.104 | 0.147 | 0.0338 | 0.21 | 0.994 | 0.0047 | 0.0008 | 0.042 | 0.042 | 0.077 | 0.119 | 0.0002 | 0.0016 | 0.135 | 0 | 0 | 0 | 0.003 | 0.0048 | 0.038 | 0 | 0 | 0.0113 | 0.001 | 0 | 0 | 0 | 164 | 464 | 529 | 43 | 9.35 | 1907 | 241 | PIY40408W | 1039294 | PM109 | 중경2공장 24" 조관 | 5107 | 중경 2 생산창고 | SIY4042060 | Z359C2 | 609.6 | 9.5 | SQ53782 | HRC066400 | 533 | Stripe 용접 | API-X52MS*CVE-D | 주식회사 포스코 | 467 | 529 | 43 | 204.388 | 563.183 | 0 | 0 | 565.367 | 0 | 2024-04-09
SQ53782 | HRC066400 | POSCO | 0 | 20240401 | 0.104 | 0.147 | 0.0338 | 0.21 | 0.994 | 0.0047 | 0.0008 | 0.042 | 0.042 | 0.077 | 0.119 | 0.0002 | 0.0016 | 0.135 | 0 | 0 | 0 | 0.003 | 0.0048 | 0.038 | 0 | 0 | 0.0113 | 0.001 | 0 | 0 | 0 | 164 | 464 | 529 | 43 | 9.35 | 1907 | 241 | PIY40408L | 1039294 | PM109 | 중경2공장 24" 조관 | 5107 | 중경 2 생산창고 | SIY4042060 | Z359C2 | 609.6 | 9.5 | SQ53782 | HRC066400 | 533 | Stripe 모재 L방향 | API-X52MS*CVE-D | 주식회사 포스코 | 467 | 529 | 43 | 168.081 | 468.974 | 171.774 | 479.279 | 547.534 | 38 | 2024-04-09
SQ53782 | HRC066400 | POSCO | 0 | 20240401 | 0.104 | 0.147 | 0.0338 | 0.21 | 0.994 | 0.0047 | 0.0008 | 0.042 | 0.042 | 0.077 | 0.119 | 0.0002 | 0.0016 | 0.135 | 0 | 0 | 0 | 0.003 | 0.0048 | 0.038 | 0 | 0 | 0.0113 | 0.001 | 0 | 0 | 0 | 164 | 464 | 529 | 43 | 9.35 | 1907 | 241 | PIY40408T | 1039294 | PM109 | 중경2공장 24" 조관 | 5107 | 중경 2 생산창고 | SIY4042060 | Z359C2 | 609.6 | 9.5 | SQ53782 | HRC066400 | 533 | Stripe 모재 T방향 | API-X52MS*CVE-D | 주식회사 포스코 | 467 | 529 | 43 | 162.079 | 452.094 | 172.26 | 480.494 | 543.898 | 38.2 | 2024-04-09
SQ53780 | HRC066420 | POSCO | 0 | 20240401 | 0.108 | 0.151 | 0.0387 | 0.206 | 0.981 | 0.0048 | 0.0008 | 0.037 | 0.037 | 0.074 | 0.118 | 0.0002 | 0.0026 | 0.129 | 0 | 0 | 0 | 0.004 | 0.0047 | 0.042 | 0 | 0 | 0.0105 | 0 | 0 | 0 | 0 | 169 | 452 | 531 | 42 | 9.35 | 1907 | 232 | PIY40302L | 1039294 | PM109 | 중경2공장 24" 조관 | 5107 | 중경 2 생산창고 | SIY4032040 | Z359C2 | 609.6 | 9.5 | SQ53780 | HRC066420 | 20 | Stripe 모재 L방향 | API-X52MS*CVE-D | 주식회사 포스코 | 467 | 538 | 42 | 167.82 | 468.158 | 168.467 | 469.963 | 544.177 | 38.8 | 2024-04-09
SQ53780 | HRC066420 | POSCO | 0 | 20240401 | 0.108 | 0.151 | 0.0387 | 0.206 | 0.981 | 0.0048 | 0.0008 | 0.037 | 0.037 | 0.074 | 0.118 | 0.0002 | 0.0026 | 0.129 | 0 | 0 | 0 | 0.004 | 0.0047 | 0.042 | 0 | 0 | 0.0105 | 0 | 0 | 0 | 0 | 169 | 452 | 531 | 42 | 9.35 | 1907 | 232 | PIY40302W | 1039294 | PM109 | 중경2공장 24" 조관 | 5107 | 중경 2 생산창고 | SIY4032040 | Z359C2 | 609.6 | 9.5 | SQ53780 | HRC066420 | 20 | Stripe 용접 | API-X52MS*CVE-D | 주식회사 포스코 | 467 | 538 | 42 | 208.042 | 576.367 | 0 | 0 | 579.512 | 0 | 2024-04-09
SQ53780 | HRC066420 | POSCO | 0 | 20240401 | 0.108 | 0.151 | 0.0387 | 0.206 | 0.981 | 0.0048 | 0.0008 | 0.037 | 0.037 | 0.074 | 0.118 | 0.0002 | 0.0026 | 0.129 | 0 | 0 | 0 | 0.004 | 0.0047 | 0.042 | 0 | 0 | 0.0105 | 0 | 0 | 0 | 0 | 169 | 452 | 531 | 42 | 9.35 | 1907 | 232 | PIY40302T | 1039294 | PM109 | 중경2공장 24" 조관 | 5107 | 중경 2 생산창고 | SIY4032040 | Z359C2 | 609.6 | 9.5 | SQ53780 | HRC066420 | 20 | Stripe 모재 T방향 | API-X52MS*CVE-D | 주식회사 포스코 | 467 | 538 | 42 | 154.373 | 429.79 | 163.28 | 454.589 | 547.075 | 39.3999 | 2024-04-09
SQ53920 | HRC066510 | POSCO | 0 | 20240401 | 0.107 | 0.151 | 0.0374 | 0.195 | 0.99 | 0.005 | 0.0006 | 0.035 | 0.038 | 0.081 | 0.123 | 0.0002 | 0.0013 | 0.122 | 0 | 0 | 0 | 0.005 | 0.0053 | 0.041 | 0 | 0 | 0.0107 | 0.001 | 0 | 0 | 0 | 159 | 451 | 519 | 43 | 9.35 | 1907 | 246 | PIY40407W | 1039294 | PM109 | 중경2공장 24" 조관 | 5107 | 중경 2 생산창고 | SIY4042030 | Z359C2 | 609.6 | 9.5 | SQ53920 | HRC066510 | 456 | Stripe 용접 | API-X52MS*CVE-D | 주식회사 포스코 | 466 | 528 | 43 | 199.981 | 545.947 | 0 | 0 | 548.744 | 0 | 2024-04-09
SQ53920 | HRC066510 | POSCO | 0 | 20240401 | 0.107 | 0.151 | 0.0374 | 0.195 | 0.99 | 0.005 | 0.0006 | 0.035 | 0.038 | 0.081 | 0.123 | 0.0002 | 0.0013 | 0.122 | 0 | 0 | 0 | 0.005 | 0.0053 | 0.041 | 0 | 0 | 0.0107 | 0.001 | 0 | 0 | 0 | 159 | 451 | 519 | 43 | 9.35 | 1907 | 246 | PIY40407T | 1039294 | PM109 | 중경2공장 24" 조관 | 5107 | 중경 2 생산창고 | SIY4042030 | Z359C2 | 609.6 | 9.5 | SQ53920 | HRC066510 | 456 | Stripe 모재 T방향 | API-X52MS*CVE-D | 주식회사 포스코 | 466 | 528 | 43 | 155.366 | 430.166 | 165.351 | 457.813 | 533.088 | 39.8 | 2024-04-09
SQ53920 | HRC066510 | POSCO | 0 | 20240401 | 0.107 | 0.151 | 0.0374 | 0.195 | 0.99 | 0.005 | 0.0006 | 0.035 | 0.038 | 0.081 | 0.123 | 0.0002 | 0.0013 | 0.122 | 0 | 0 | 0 | 0.005 | 0.0053 | 0.041 | 0 | 0 | 0.0107 | 0.001 | 0 | 0 | 0 | 159 | 451 | 519 | 43 | 9.35 | 1907 | 246 | PIY40407L | 1039294 | PM109 | 중경2공장 24" 조관 | 5107 | 중경 2 생산창고 | SIY4042030 | Z359C2 | 609.6 | 9.5 | SQ53920 | HRC066510 | 456 | Stripe 모재 L방향 | API-X52MS*CVE-D | 주식회사 포스코 | 466 | 528 | 43 | 164.966 | 459.343 | 166.054 | 462.371 | 533.259 | 37.8 | 2024-04-09
SQ53922 | HRC072570 | POSCO | 0 | 20240401 | 0.108 | 0.151 | 0.0373 | 0.197 | 0.986 | 0.0044 | 0.0007 | 0.04 | 0.042 | 0.08 | 0.121 | 0.0002 | 0.0023 | 0.138 | 0 | 0 | 0 | 0.005 | 0.0043 | 0.039 | 0 | 0 | 0.0106 | 0.001 | 0 | 0 | 0 | 170 | 464 | 532 | 42 | 9.35 | 1907 | 247 | PIY40405L | 1039294 | PM109 | 중경2공장 24" 조관 | 5107 | 중경 2 생산창고 | SIY4041020 | Z359C2 | 609.6 | 9.5 | SQ53922 | HRC072570 | 266 | Stripe 모재 L방향 | API-X52MS*CVE-D | 주식회사 포스코 | 464 | 533 | 42 | 159.131 | 442.806 | 161.784 | 450.191 | 530.432 | 39.2 | 2024-04-09
SQ53922 | HRC072570 | POSCO | 0 | 20240401 | 0.108 | 0.151 | 0.0373 | 0.197 | 0.986 | 0.0044 | 0.0007 | 0.04 | 0.042 | 0.08 | 0.121 | 0.0002 | 0.0023 | 0.138 | 0 | 0 | 0 | 0.005 | 0.0043 | 0.039 | 0 | 0 | 0.0106 | 0.001 | 0 | 0 | 0 | 170 | 464 | 532 | 42 | 9.35 | 1907 | 247 | PIY40401L | 1039294 | PM109 | 중경2공장 24" 조관 | 5107 | 중경 2 생산창고 | SIY4041020 | Z359C2 | 609.6 | 9.5 | SQ53922 | HRC072570 | 171 | Stripe 모재 L방향 | API-X52MS*CVE-D | 주식회사 포스코 | 464 | 533 | 42 | 158.951 | 442.761 | 161.461 | 449.752 | 526.756 | 39.3999 | 2024-04-09
SQ53922 | HRC072570 | POSCO | 0 | 20240401 | 0.108 | 0.151 | 0.0373 | 0.197 | 0.986 | 0.0044 | 0.0007 | 0.04 | 0.042 | 0.08 | 0.121 | 0.0002 | 0.0023 | 0.138 | 0 | 0 | 0 | 0.005 | 0.0043 | 0.039 | 0 | 0 | 0.0106 | 0.001 | 0 | 0 | 0 | 170 | 464 | 532 | 42 | 9.35 | 1907 | 247 | PIY40401W | 1039294 | PM109 | 중경2공장 24" 조관 | 5107 | 중경 2 생산창고 | SIY4041020 | Z359C2 | 609.6 | 9.5 | SQ53922 | HRC072570 | 171 | Stripe 용접 | API-X52MS*CVE-D | 주식회사 포스코 | 464 | 533 | 42 | 0 | 0 | 0 | 0 | 591.266 | 0 | 2024-04-09
SQ53922 | HRC072570 | POSCO | 0 | 20240401 | 0.108 | 0.151 | 0.0373 | 0.197 | 0.986 | 0.0044 | 0.0007 | 0.04 | 0.042 | 0.08 | 0.121 | 0.0002 | 0.0023 | 0.138 | 0 | 0 | 0 | 0.005 | 0.0043 | 0.039 | 0 | 0 | 0.0106 | 0.001 | 0 | 0 | 0 | 170 | 464 | 532 | 42 | 9.35 | 1907 | 247 | PIY40405T | 1039294 | PM109 | 중경2공장 24" 조관 | 5107 | 중경 2 생산창고 | SIY4041020 | Z359C2 | 609.6 | 9.5 | SQ53922 | HRC072570 | 266 | Stripe 모재 T방향 | API-X52MS*CVE-D | 주식회사 포스코 | 464 | 533 | 42 | 156.643 | 435.929 | 165.175 | 459.673 | 535.02 | 39.2 | 2024-04-09
SQ53922 | HRC072570 | POSCO | 0 | 20240401 | 0.108 | 0.151 | 0.0373 | 0.197 | 0.986 | 0.0044 | 0.0007 | 0.04 | 0.042 | 0.08 | 0.121 | 0.0002 | 0.0023 | 0.138 | 0 | 0 | 0 | 0.005 | 0.0043 | 0.039 | 0 | 0 | 0.0106 | 0.001 | 0 | 0 | 0 | 170 | 464 | 532 | 42 | 9.35 | 1907 | 247 | PIY40405W | 1039294 | PM109 | 중경2공장 24" 조관 | 5107 | 중경 2 생산창고 | SIY4041020 | Z359C2 | 609.6 | 9.5 | SQ53922 | HRC072570 | 266 | Stripe 용접 | API-X52MS*CVE-D | 주식회사 포스코 | 464 | 533 | 42 | 0 | 0 | 0 | 0 | 583.77 | 0 | 2024-04-09
SQ53922 | HRC072570 | POSCO | 0 | 20240401 | 0.108 | 0.151 | 0.0373 | 0.197 | 0.986 | 0.0044 | 0.0007 | 0.04 | 0.042 | 0.08 | 0.121 | 0.0002 | 0.0023 | 0.138 | 0 | 0 | 0 | 0.005 | 0.0043 | 0.039 | 0 | 0 | 0.0106 | 0.001 | 0 | 0 | 0 | 170 | 464 | 532 | 42 | 9.35 | 1907 | 247 | PIY40401T | 1039294 | PM109 | 중경2공장 24" 조관 | 5107 | 중경 2 생산창고 | SIY4041020 | Z359C2 | 609.6 | 9.5 | SQ53922 | HRC072570 | 171 | Stripe 모재 T방향 | API-X52MS*CVE-D | 주식회사 포스코 | 464 | 533 | 42 | 153.301 | 426.013 | 163.803 | 455.197 | 534.817 | 39.3999 | 2024-04-09
SQ53788 | HRC072600 | POSCO | 0 | 20240402 | 0.104 | 0.146 | 0.0342 | 0.186 | 0.982 | 0.0045 | 0.0008 | 0.039 | 0.04 | 0.077 | 0.117 | 0.0002 | 0.0013 | 0.139 | 0 | 0 | 0 | 0.003 | 0.0047 | 0.04 | 0 | 0 | 0.0114 | 0.001 | 0 | 0 | 0 | 166 | 474 | 531 | 43 | 9.35 | 1907 | 240 | PIY40506T | 1039294 | PM109 | 중경2공장 24" 조관 | 5107 | 중경 2 생산창고 | SIY4051020 | Z359C2 | 609.6 | 9.5 | SQ53788 | HRC072600 | 685 | Stripe 모재 T방향 | API-X52MS*CVE-D | 주식회사 포스코 | 482 | 533 | 43 | 155.872 | 432.334 | 163.191 | 452.637 | 538.216 | 40.2 | 2024-04-09
SQ53788 | HRC072600 | POSCO | 0 | 20240402 | 0.104 | 0.146 | 0.0342 | 0.186 | 0.982 | 0.0045 | 0.0008 | 0.039 | 0.04 | 0.077 | 0.117 | 0.0002 | 0.0013 | 0.139 | 0 | 0 | 0 | 0.003 | 0.0047 | 0.04 | 0 | 0 | 0.0114 | 0.001 | 0 | 0 | 0 | 166 | 474 | 531 | 43 | 9.35 | 1907 | 240 | PIY40506W | 1039294 | PM109 | 중경2공장 24" 조관 | 5107 | 중경 2 생산창고 | SIY4051020 | Z359C2 | 609.6 | 9.5 | SQ53788 | HRC072600 | 685 | Stripe 용접 | API-X52MS*CVE-D | 주식회사 포스코 | 482 | 533 | 43 | 206.144 | 565.577 | 0 | 0 | 568.361 | 0 | 2024-04-09
SQ53788 | HRC072600 | POSCO | 0 | 20240402 | 0.104 | 0.146 | 0.0342 | 0.186 | 0.982 | 0.0045 | 0.0008 | 0.039 | 0.04 | 0.077 | 0.117 | 0.0002 | 0.0013 | 0.139 | 0 | 0 | 0 | 0.003 | 0.0047 | 0.04 | 0 | 0 | 0.0114 | 0.001 | 0 | 0 | 0 | 166 | 474 | 531 | 43 | 9.35 | 1907 | 240 | PIY40506L | 1039294 | PM109 | 중경2공장 24" 조관 | 5107 | 중경 2 생산창고 | SIY4051020 | Z359C2 | 609.6 | 9.5 | SQ53788 | HRC072600 | 685 | Stripe 모재 L방향 | API-X52MS*CVE-D | 주식회사 포스코 | 482 | 533 | 43 | 160.644 | 448.97 | 162.285 | 453.557 | 532.545 | 39.8 | 2024-04-09
SQ53786 | HRC072620 | POSCO | 0 | 20240402 | 0.105 | 0.148 | 0.0346 | 0.2 | 0.988 | 0.0045 | 0.0009 | 0.04 | 0.041 | 0.076 | 0.118 | 0.0002 | 0.0014 | 0.138 | 0 | 0 | 0 | 0.003 | 0.0049 | 0.041 | 0 | 0 | 0.0116 | 0.001 | 0 | 0 | 0 | 170 | 480 | 530 | 43 | 9.35 | 1907 | 240 | PIY40409W | 1039294 | PM109 | 중경2공장 24" 조관 | 5107 | 중경 2 생산창고 | SIY4042080 | Z359C2 | 609.6 | 9.5 | SQ53786 | HRC072620 | 627 | Stripe 용접 | API-X52MS*CVE-D | 주식회사 포스코 | 480 | 532 | 43 | 199.871 | 549.286 | 0 | 0 | 551.574 | 0 | 2024-04-09
SQ53786 | HRC072620 | POSCO | 0 | 20240402 | 0.105 | 0.148 | 0.0346 | 0.2 | 0.988 | 0.0045 | 0.0009 | 0.04 | 0.041 | 0.076 | 0.118 | 0.0002 | 0.0014 | 0.138 | 0 | 0 | 0 | 0.003 | 0.0049 | 0.041 | 0 | 0 | 0.0116 | 0.001 | 0 | 0 | 0 | 170 | 480 | 530 | 43 | 9.35 | 1907 | 240 | PIY40409L | 1039294 | PM109 | 중경2공장 24" 조관 | 5107 | 중경 2 생산창고 | SIY4042080 | Z359C2 | 609.6 | 9.5 | SQ53786 | HRC072620 | 627 | Stripe 모재 L방향 | API-X52MS*CVE-D | 주식회사 포스코 | 480 | 532 | 43 | 163.262 | 455.938 | 164.811 | 460.267 | 539.568 | 39.6 | 2024-04-09
SQ53786 | HRC072620 | POSCO | 0 | 20240402 | 0.105 | 0.148 | 0.0346 | 0.2 | 0.988 | 0.0045 | 0.0009 | 0.04 | 0.041 | 0.076 | 0.118 | 0.0002 | 0.0014 | 0.138 | 0 | 0 | 0 | 0.003 | 0.0049 | 0.041 | 0 | 0 | 0.0116 | 0.001 | 0 | 0 | 0 | 170 | 480 | 530 | 43 | 9.35 | 1907 | 240 | PIY40409T | 1039294 | PM109 | 중경2공장 24" 조관 | 5107 | 중경 2 생산창고 | SIY4042080 | Z359C2 | 609.6 | 9.5 | SQ53786 | HRC072620 | 627 | Stripe 모재 T방향 | API-X52MS*CVE-D | 주식회사 포스코 | 480 | 532 | 43 | 156.087 | 434.419 | 163.254 | 454.366 | 541.972 | 40 | 2024-04-09
SQ53784 | HRC072710 | POSCO | 0 | 20240402 | 0.105 | 0.148 | 0.0366 | 0.205 | 0.988 | 0.0041 | 0.0007 | 0.042 | 0.043 | 0.067 | 0.119 | 0.0001 | 0.0016 | 0.129 | 0 | 0 | 0 | 0.004 | 0.004 | 0.042 | 0 | 0 | 0.012 | 0 | 0 | 0 | 0 | 157 | 473 | 534 | 41 | 9.35 | 1907 | 240 | PIY40406L | 1039294 | PM109 | 중경2공장 24" 조관 | 5107 | 중경 2 생산창고 | SIY4041090 | Z359C2 | 609.6 | 9.5 | SQ53784 | HRC072710 | 349 | Stripe 모재 L방향 | API-X52MS*CVE-D | 주식회사 포스코 | 473 | 535 | 42 | 163.57 | 456.687 | 165.453 | 461.946 | 539.858 | 37 | 2024-04-09
SQ53784 | HRC072710 | POSCO | 0 | 20240402 | 0.105 | 0.148 | 0.0366 | 0.205 | 0.988 | 0.0041 | 0.0007 | 0.042 | 0.043 | 0.067 | 0.119 | 0.0001 | 0.0016 | 0.129 | 0 | 0 | 0 | 0.004 | 0.004 | 0.042 | 0 | 0 | 0.012 | 0 | 0 | 0 | 0 | 157 | 473 | 534 | 41 | 9.35 | 1907 | 240 | PIY40406W | 1039294 | PM109 | 중경2공장 24" 조관 | 5107 | 중경 2 생산창고 | SIY4041090 | Z359C2 | 609.6 | 9.5 | SQ53784 | HRC072710 | 349 | Stripe 용접 | API-X52MS*CVE-D | 주식회사 포스코 | 473 | 535 | 42 | 209.702 | 576.675 | 0 | 0 | 579.92 | 0 | 2024-04-09
SQ53784 | HRC072710 | POSCO | 0 | 20240402 | 0.105 | 0.148 | 0.0366 | 0.205 | 0.988 | 0.0041 | 0.0007 | 0.042 | 0.043 | 0.067 | 0.119 | 0.0001 | 0.0016 | 0.129 | 0 | 0 | 0 | 0.004 | 0.004 | 0.042 | 0 | 0 | 0.012 | 0 | 0 | 0 | 0 | 157 | 473 | 534 | 41 | 9.35 | 1907 | 240 | PIY40406T | 1039294 | PM109 | 중경2공장 24" 조관 | 5107 | 중경 2 생산창고 | SIY4041090 | Z359C2 | 609.6 | 9.5 | SQ53784 | HRC072710 | 349 | Stripe 모재 T방향 | API-X52MS*CVE-D | 주식회사 포스코 | 473 | 535 | 42 | 157.563 | 437.82 | 169.733 | 471.634 | 547.275 | 39 | 2024-04-09
SQ53925 | HRC072840 | POSCO | 0 | 20240401 | 0.104 | 0.147 | 0.0336 | 0.207 | 0.996 | 0.004 | 0.0008 | 0.042 | 0.043 | 0.076 | 0.123 | 0.0002 | 0.0017 | 0.122 | 0 | 0 | 0 | 0.006 | 0.0049 | 0.04 | 0 | 0 | 0.0106 | 0.001 | 0 | 0 | 0 | 163 | 450 | 519 | 44 | 9.35 | 1907 | 239 | PIY40402W | 1039294 | PM109 | 중경2공장 24" 조관 | 5107 | 중경 2 생산창고 | SIY4041060 | Z359C2 | 609.6 | 9.5 | SQ53925 | HRC072840 | 272 | Stripe 용접 | API-X52MS*CVE-D | 주식회사 포스코 | 462 | 519 | 44 | 198.946 | 548.589 | 0 | 0 | 563.596 | 0 | 2024-04-09
SQ53925 | HRC072840 | POSCO | 0 | 20240401 | 0.104 | 0.147 | 0.0336 | 0.207 | 0.996 | 0.004 | 0.0008 | 0.042 | 0.043 | 0.076 | 0.123 | 0.0002 | 0.0017 | 0.122 | 0 | 0 | 0 | 0.006 | 0.0049 | 0.04 | 0 | 0 | 0.0106 | 0.001 | 0 | 0 | 0 | 163 | 450 | 519 | 44 | 9.35 | 1907 | 239 | PIY40402L | 1039294 | PM109 | 중경2공장 24" 조관 | 5107 | 중경 2 생산창고 | SIY4041060 | Z359C2 | 609.6 | 9.5 | SQ53925 | HRC072840 | 272 | Stripe 모재 L방향 | API-X52MS*CVE-D | 주식회사 포스코 | 462 | 519 | 44 | 157.58 | 441.645 | 159.972 | 448.35 | 529.05 | 39 | 2024-04-09
SQ53925 | HRC072840 | POSCO | 0 | 20240401 | 0.104 | 0.147 | 0.0336 | 0.207 | 0.996 | 0.004 | 0.0008 | 0.042 | 0.043 | 0.076 | 0.123 | 0.0002 | 0.0017 | 0.122 | 0 | 0 | 0 | 0.006 | 0.0049 | 0.04 | 0 | 0 | 0.0106 | 0.001 | 0 | 0 | 0 | 163 | 450 | 519 | 44 | 9.35 | 1907 | 239 | PIY40402T | 1039294 | PM109 | 중경2공장 24" 조관 | 5107 | 중경 2 생산창고 | SIY4041060 | Z359C2 | 609.6 | 9.5 | SQ53925 | HRC072840 | 272 | Stripe 모재 T방향 | API-X52MS*CVE-D | 주식회사 포스코 | 462 | 519 | 44 | 152.402 | 422.604 | 160.601 | 445.341 | 531.353 | 39.3999 | 2024-04-09
SQ54265 | HRC074400 | POSCO | 0 | 20240329 | 0 | 0 | 0.1851 | 0.007 | 0.442 | 0.0124 | 0.0055 | 0 | 0 | 0.017 | 0.007 | 0 | 0 | 0.01 | 0 | 0 | 0 | 0.002 | 0 | 0 | 0 | 0 | 0.0006 | 0 | 0 | 0 | 0 | 0 | 294 | 470 | 37 | 4.65 | 1374 | 582 | PAY51104W | 1042210 | PM101 | 소경1공장 8" 조관 | 5101 | 소경 1 생산창고 | SAY5112070 | N5LBT | 219.1 | 4.8 | SQ54265 | HRC074400 |  | Stripe 용접 | SPHT3 | 주식회사 포스코 | 294 | 470 | 37 | 0 | 0 | 0 | 0 | 485.243 | 0 | 2024-05-14
SQ54265 | HRC074400 | POSCO | 0 | 20240329 | 0 | 0 | 0.1851 | 0.007 | 0.442 | 0.0124 | 0.0055 | 0 | 0 | 0.017 | 0.007 | 0 | 0 | 0.01 | 0 | 0 | 0 | 0.002 | 0 | 0 | 0 | 0 | 0.0006 | 0 | 0 | 0 | 0 | 0 | 294 | 470 | 37 | 4.65 | 1374 | 582 | PAY51104T | 1042210 | PM101 | 소경1공장 8" 조관 | 5101 | 소경 1 생산창고 | SAY5112070 | N5LBT | 219.1 | 4.8 | SQ54265 | HRC074400 |  | Stripe 모재 T방향 | SPHT3 | 주식회사 포스코 | 294 | 470 | 37 | 65.4761 | 370.384 | 67.6111 | 382.461 | 487.908 | 35.3999 | 2024-05-14
SQ54265 | HRC074520 | POSCO | 0 | 20240327 | 0 | 0 | 0.1851 | 0.007 | 0.442 | 0.0124 | 0.0055 | 0 | 0 | 0.017 | 0.007 | 0 | 0 | 0.01 | 0 | 0 | 0 | 0.002 | 0 | 0 | 0 | 0 | 0.0006 | 0 | 0 | 0 | 0 | 0 | 300 | 484 | 35 | 5.4 | 1370 | 504 | PAY40401W | 1038943 | PM101 | 소경1공장 8" 조관 | 5101 | 소경 1 생산창고 | SAY4041010 | N5LBT | 219.1 | 5.6 | SQ54265 | HRC074520 |  | Stripe 용접 | SPHT3 | 주식회사 포스코 | 300 | 484 | 35 | 92.2171 | 440.81 | 0 | 0 | 507.889 | 0 | 2024-04-08
SQ54265 | HRC074520 | POSCO | 0 | 20240327 | 0 | 0 | 0.1851 | 0.007 | 0.442 | 0.0124 | 0.0055 | 0 | 0 | 0.017 | 0.007 | 0 | 0 | 0.01 | 0 | 0 | 0 | 0.002 | 0 | 0 | 0 | 0 | 0.0006 | 0 | 0 | 0 | 0 | 0 | 300 | 484 | 35 | 5.4 | 1370 | 504 | PAY40401T | 1038943 | PM101 | 소경1공장 8" 조관 | 5101 | 소경 1 생산창고 | SAY4041010 | N5LBT | 219.1 | 5.6 | SQ54265 | HRC074520 |  | Stripe 모재 T방향 | SPHT3 | 주식회사 포스코 | 300 | 484 | 35 | 80.4236 | 380.872 | 84.1688 | 398.608 | 509.097 | 34.2 | 2024-04-08
SQ54265 | HRC074590 | POSCO | 0 | 20240327 | 0 | 0 | 0.1851 | 0.007 | 0.442 | 0.0124 | 0.0055 | 0 | 0 | 0.017 | 0.007 | 0 | 0 | 0.01 | 0 | 0 | 0 | 0.002 | 0 | 0 | 0 | 0 | 0.0006 | 0 | 0 | 0 | 0 | 0 | 335 | 484 | 36 | 5.3 | 1368 | 506 | PAY52304L | 1043291 | PM101 | 소경1공장 8" 조관 | 5101 | 소경 1 생산창고 | SAY5232020 | N5LBT | 88.9 | 5.5 | SQ54265 | HRC074590 |  | Stripe 모재 L방향 | SPHT3 | 주식회사 포스코 | 335 | 484 | 36 | 49.2636 | 491.544 | 49.1115 | 490.027 | 555.515 | 25.2 | 2024-06-03
SQ54270 | HRC074600 | POSCO | 0 | 20240329 | 0 | 0 | 0.178 | 0.009 | 0.476 | 0.0112 | 0.0071 | 0 | 0 | 0.02 | 0.009 | 0 | 0 | 0.02 | 0 | 0 | 0 | 0.003 | 0 | 0 | 0 | 0 | 0.0008 | 0 | 0 | 0 | 0 | 0 | 349 | 478 | 36 | 5.3 | 1368 | 486 | PAY42303L | 1040632 | PM101 | 소경1공장 8" 조관 | 5101 | 소경 1 생산창고 | SAY4232080 | N5LBT | 88.9 | 5.5 | SQ54270 | HRC074600 |  | Stripe 모재 L방향 | SPHT3 | 주식회사 포스코 | 349 | 478 | 36 | 46.7313 | 466.455 | 46.8309 | 467.449 | 535.926 | 24.4 | 2024-05-02
SQ54270 | HRC074630 | POSCO | 0 | 20240326 | 0 | 0 | 0.178 | 0.009 | 0.476 | 0.0112 | 0.0071 | 0 | 0 | 0.02 | 0.009 | 0 | 0 | 0.02 | 0 | 0 | 0 | 0.003 | 0 | 0 | 0 | 0 | 0.0008 | 0 | 0 | 0 | 0 | 0 | 310 | 480 | 37 | 5.3 | 1368 | 516 | PAY52303L | 1043291 | PM101 | 소경1공장 8" 조관 | 5101 | 소경 1 생산창고 | SAY5231070 | N5LBT | 88.9 | 5.5 | SQ54270 | HRC074630 |  | Stripe 모재 L방향 | SPHT3 | 주식회사 포스코 | 310 | 480 | 37 | 47.6716 | 472.16 | 47.6881 | 472.324 | 537.986 | 25.2 | 2024-06-03
SQ54277 | HRC074640 | POSCO | 0 | 20240327 | 0 | 0 | 0.1801 | 0.007 | 0.45 | 0.0115 | 0.0056 | 0 | 0 | 0.018 | 0.009 | 0 | 0 | 0.019 | 0 | 0 | 0 | 0.002 | 0 | 0 | 0 | 0 | 0.0006 | 0 | 0 | 0 | 0 | 0 | 280 | 469 | 39 | 7.9 | 1358 | 347 | PAY62004T | 1045752 | PM101 | 소경1공장 8" 조관 | 5101 | 소경 1 생산창고 | SAY6201070 | N5LBT | 219.1 | 8.2 | SQ54277 | HRC074640 |  | Stripe 모재 T방향 | SPHT3 | 주식회사 포스코 | 280 | 469 | 39 | 116.429 | 388.016 | 120.93 | 403.017 | 483.578 | 39.3999 | 2024-06-25
SQ54277 | HRC074640 | POSCO | 0 | 20240327 | 0 | 0 | 0.1801 | 0.007 | 0.45 | 0.0115 | 0.0056 | 0 | 0 | 0.018 | 0.009 | 0 | 0 | 0.019 | 0 | 0 | 0 | 0.002 | 0 | 0 | 0 | 0 | 0.0006 | 0 | 0 | 0 | 0 | 0 | 280 | 469 | 39 | 7.9 | 1358 | 347 | PAY62004W | 1045752 | PM101 | 소경1공장 8" 조관 | 5101 | 소경 1 생산창고 | SAY6201070 | N5LBT | 219.1 | 8.2 | SQ54277 | HRC074640 |  | Stripe 용접 | SPHT3 | 주식회사 포스코 | 280 | 469 | 39 | 0 | 0 | 0 | 0 | 518.668 | 0 | 2024-06-25
SQ54277 | HRC074650 | POSCO | 0 | 20240327 | 0 | 0 | 0.1801 | 0.007 | 0.45 | 0.0115 | 0.0056 | 0 | 0 | 0.018 | 0.009 | 0 | 0 | 0.019 | 0 | 0 | 0 | 0.002 | 0 | 0 | 0 | 0 | 0.0006 | 0 | 0 | 0 | 0 | 0 | 276 | 457 | 40 | 7.9 | 1358 | 336 | PAY40512W | 1038963 | PM101 | 소경1공장 8" 조관 | 5101 | 소경 1 생산창고 | SAY4052080 | N5LBT | 219.1 | 8.2 | SQ54277 | HRC074650 |  | Stripe 용접 | SPHT3 | 주식회사 포스코 | 276 | 457 | 40 | 0 | 0 | 0 | 0 | 504.078 | 0 | 2024-04-10
SQ54277 | HRC074650 | POSCO | 0 | 20240327 | 0 | 0 | 0.1801 | 0.007 | 0.45 | 0.0115 | 0.0056 | 0 | 0 | 0.018 | 0.009 | 0 | 0 | 0.019 | 0 | 0 | 0 | 0.002 | 0 | 0 | 0 | 0 | 0.0006 | 0 | 0 | 0 | 0 | 0 | 276 | 457 | 40 | 7.9 | 1358 | 336 | PAY40512T | 1038963 | PM101 | 소경1공장 8" 조관 | 5101 | 소경 1 생산창고 | SAY4052080 | N5LBT | 219.1 | 8.2 | SQ54277 | HRC074650 |  | Stripe 모재 T방향 | SPHT3 | 주식회사 포스코 | 276 | 457 | 40 | 113.506 | 375.148 | 120.843 | 399.398 | 480.292 | 37.2 | 2024-04-10
SQ54273 | HRC074660 | POSCO | 0 | 20240327 | 0 | 0 | 0.1671 | 0.006 | 0.472 | 0.0101 | 0.0057 | 0 | 0 | 0.023 | 0.006 | 0.0001 | 0 | 0.01 | 0 | 0 | 0 | 0.002 | 0 | 0 | 0 | 0 | 0.0008 | 0 | 0 | 0 | 0 | 0 | 268 | 437 | 42 | 7.9 | 1358 | 324 | PAY62002T | 1045744 | PM101 | 소경1공장 8" 조관 | 5101 | 소경 1 생산창고 | SAY6201040 | N5LBT | 219.1 | 8.2 | SQ54273 | HRC074660 |  | Stripe 모재 T방향 | SPHT3 | 주식회사 포스코 | 268 | 437 | 42 | 112.556 | 372.564 | 117.505 | 388.945 | 458.394 | 40.6 | 2024-06-25
SQ54273 | HRC074660 | POSCO | 0 | 20240327 | 0 | 0 | 0.1671 | 0.006 | 0.472 | 0.0101 | 0.0057 | 0 | 0 | 0.023 | 0.006 | 0.0001 | 0 | 0.01 | 0 | 0 | 0 | 0.002 | 0 | 0 | 0 | 0 | 0.0008 | 0 | 0 | 0 | 0 | 0 | 268 | 437 | 42 | 7.9 | 1358 | 324 | PAY62002W | 1045744 | PM101 | 소경1공장 8" 조관 | 5101 | 소경 1 생산창고 | SAY6201040 | N5LBT | 219.1 | 8.2 | SQ54273 | HRC074660 |  | Stripe 용접 | SPHT3 | 주식회사 포스코 | 268 | 437 | 42 | 121.024 | 395.329 | 0 | 0 | 495.276 | 0 | 2024-06-25
SQ54270 | HRC074670 | POSCO | 0 | 20240327 | 0 | 0 | 0.178 | 0.009 | 0.476 | 0.0112 | 0.0071 | 0 | 0 | 0.02 | 0.009 | 0 | 0 | 0.02 | 0 | 0 | 0 | 0.003 | 0 | 0 | 0 | 0 | 0.0008 | 0 | 0 | 0 | 0 | 0 | 290 | 460 | 40 | 7.9 | 1358 | 336 | PAY62003W | 1045744 | PM101 | 소경1공장 8" 조관 | 5101 | 소경 1 생산창고 | SAY6201050 | N5LBT | 219.1 | 8.2 | SQ54270 | HRC074670 |  | Stripe 용접 | SPHT3 | 주식회사 포스코 | 290 | 460 | 40 | 0 | 0 | 0 | 0 | 502.625 | 0 | 2024-06-25
SQ54270 | HRC074670 | POSCO | 0 | 20240327 | 0 | 0 | 0.178 | 0.009 | 0.476 | 0.0112 | 0.0071 | 0 | 0 | 0.02 | 0.009 | 0 | 0 | 0.02 | 0 | 0 | 0 | 0.003 | 0 | 0 | 0 | 0 | 0.0008 | 0 | 0 | 0 | 0 | 0 | 290 | 460 | 40 | 7.9 | 1358 | 336 | PAY62003T | 1045744 | PM101 | 소경1공장 8" 조관 | 5101 | 소경 1 생산창고 | SAY6201050 | N5LBT | 219.1 | 8.2 | SQ54270 | HRC074670 |  | Stripe 모재 T방향 | SPHT3 | 주식회사 포스코 | 290 | 460 | 40 | 118.338 | 390.864 | 122.444 | 404.425 | 478.699 | 38 | 2024-06-25
SQ54273 | HRC074680 | POSCO | 0 | 20240327 | 0 | 0 | 0.1671 | 0.006 | 0.472 | 0.0101 | 0.0057 | 0 | 0 | 0.023 | 0.006 | 0.0001 | 0 | 0.01 | 0 | 0 | 0 | 0.002 | 0 | 0 | 0 | 0 | 0.0008 | 0 | 0 | 0 | 0 | 0 | 278 | 456 | 41 | 7.9 | 1358 | 346 | PAY40508W | 1038963 | PM101 | 소경1공장 8" 조관 | 5101 | 소경 1 생산창고 | SAY4052040 | N5LBT | 219.1 | 8.2 | SQ54273 | HRC074680 |  | Stripe 용접 | SPHT3 | 주식회사 포스코 | 278 | 456 | 41 | 147.838 | 473.304 | 0 | 0 | 502.87 | 0 | 2024-04-10
SQ54273 | HRC074680 | POSCO | 0 | 20240327 | 0 | 0 | 0.1671 | 0.006 | 0.472 | 0.0101 | 0.0057 | 0 | 0 | 0.023 | 0.006 | 0.0001 | 0 | 0.01 | 0 | 0 | 0 | 0.002 | 0 | 0 | 0 | 0 | 0.0008 | 0 | 0 | 0 | 0 | 0 | 278 | 456 | 41 | 7.9 | 1358 | 346 | PAY40508T | 1038963 | PM101 | 소경1공장 8" 조관 | 5101 | 소경 1 생산창고 | SAY4052040 | N5LBT | 219.1 | 8.2 | SQ54273 | HRC074680 |  | Stripe 모재 T방향 | SPHT3 | 주식회사 포스코 | 278 | 456 | 41 | 114.814 | 377.288 | 121.351 | 398.769 | 467.567 | 37.3999 | 2024-04-10
SQ54275 | HRC074690 | POSCO | 0 | 20240326 | 0 | 0 | 0.1765 | 0.008 | 0.489 | 0.0097 | 0.0044 | 0 | 0 | 0.016 | 0.006 | 0 | 0 | 0.009 | 0 | 0 | 0 | 0.002 | 0 | 0 | 0 | 0 | 0.0008 | 0 | 0 | 0 | 0 | 0 | 292 | 476 | 40 | 7.9 | 1358 | 347 | PAY40510W | 1038963 | PM101 | 소경1공장 8" 조관 | 5101 | 소경 1 생산창고 | SAY4052060 | N5LBT | 219.1 | 8.2 | SQ54275 | HRC074690 |  | Stripe 용접 | SPHT3 | 주식회사 포스코 | 292 | 476 | 40 | 0 | 0 | 0 | 0 | 538.837 | 0 | 2024-04-10
SQ54275 | HRC074690 | POSCO | 0 | 20240326 | 0 | 0 | 0.1765 | 0.008 | 0.489 | 0.0097 | 0.0044 | 0 | 0 | 0.016 | 0.006 | 0 | 0 | 0.009 | 0 | 0 | 0 | 0.002 | 0 | 0 | 0 | 0 | 0.0008 | 0 | 0 | 0 | 0 | 0 | 292 | 476 | 40 | 7.9 | 1358 | 347 | PAY40510T | 1038963 | PM101 | 소경1공장 8" 조관 | 5101 | 소경 1 생산창고 | SAY4052060 | N5LBT | 219.1 | 8.2 | SQ54275 | HRC074690 |  | Stripe 모재 T방향 | SPHT3 | 주식회사 포스코 | 292 | 476 | 40 | 124.179 | 407.184 | 129.5 | 424.631 | 495.233 | 34.6 | 2024-04-10
SQ54285 | HRC074930 | POSCO | 0 | 20240405 | 0 | 0 | 0.1757 | 0.007 | 0.484 | 0.0117 | 0.0056 | 0 | 0 | 0.014 | 0.005 | 0 | 0 | 0.009 | 0 | 0 | 0 | 0.002 | 0 | 0 | 0 | 0 | 0.0006 | 0 | 0 | 0 | 0 | 0 | 283 | 469 | 41 | 7.6 | 1270 | 387 | PIY41205W | 1039513 | PM109 | 중경2공장 24" 조관 | 5107 | 중경 2 생산창고 | SIY4121080 | N5LBT | 406.4 | 7.9 | SQ54285 | HRC074930 | 30 | Stripe 용접 | SPHT3 | 주식회사 포스코 | 283 | 469 | 41 | 0 | 0 | 0 | 0 | 509.068 | 0 | 2024-04-22
SQ54285 | HRC074930 | POSCO | 0 | 20240405 | 0 | 0 | 0.1757 | 0.007 | 0.484 | 0.0117 | 0.0056 | 0 | 0 | 0.014 | 0.005 | 0 | 0 | 0.009 | 0 | 0 | 0 | 0.002 | 0 | 0 | 0 | 0 | 0.0006 | 0 | 0 | 0 | 0 | 0 | 283 | 469 | 41 | 7.6 | 1270 | 387 | PIY41205T | 1039513 | PM109 | 중경2공장 24" 조관 | 5107 | 중경 2 생산창고 | SIY4121080 | N5LBT | 406.4 | 7.9 | SQ54285 | HRC074930 | 30 | Stripe 모재 T방향 | SPHT3 | 주식회사 포스코 | 283 | 469 | 41 | 94.2961 | 323.441 | 99.1506 | 340.092 | 463.225 | 40.3999 | 2024-04-22
SQ53309 | HRC085200 | POSCO | 0 | 20240608 | 0 | 0 | 0.1518 | 0.007 | 0.954 | 0.0098 | 0.0027 | 0.02 | 0 | 0.017 | 0.009 | 0.0001 | 0 | 0.02 | 0 | 0 | 0 | 0.003 | 0.0043 | 0.024 | 0 | 0 | 0.0007 | 0.001 | 0 | 0 | 0 | 0 | 403 | 554 | 36 | 12.25 | 1901 | 156 | PIY62608W | 1046256 | PM109 | 중경2공장 24" 조관 | 5107 | 중경 2 생산창고 | SIY6262030 | N5LBTC350 | 610 | 12.7 | SQ53309 | HRC085200 | 7 | Stripe 용접 | STK490 | 주식회사 포스코 | 403 | 554 | 36 | 246.175 | 511.249 | 0 | 0 | 587.678 | 0 | 2024-07-01
SQ53309 | HRC085200 | POSCO | 0 | 20240608 | 0 | 0 | 0.1518 | 0.007 | 0.954 | 0.0098 | 0.0027 | 0.02 | 0 | 0.017 | 0.009 | 0.0001 | 0 | 0.02 | 0 | 0 | 0 | 0.003 | 0.0043 | 0.024 | 0 | 0 | 0.0007 | 0.001 | 0 | 0 | 0 | 0 | 403 | 554 | 36 | 12.25 | 1901 | 156 | PIY62608T | 1046256 | PM109 | 중경2공장 24" 조관 | 5107 | 중경 2 생산창고 | SIY6262030 | N5LBTC350 | 610 | 12.7 | SQ53309 | HRC085200 | 7 | Stripe 모재 T방향 | STK490 | 주식회사 포스코 | 403 | 554 | 36 | 204.323 | 433.497 | 215.956 | 458.178 | 570.768 | 37.3999 | 2024-07-01
SQ53309 | HRC085200 | POSCO | 0 | 20240608 | 0 | 0 | 0.1518 | 0.007 | 0.954 | 0.0098 | 0.0027 | 0.02 | 0 | 0.017 | 0.009 | 0.0001 | 0 | 0.02 | 0 | 0 | 0 | 0.003 | 0.0043 | 0.024 | 0 | 0 | 0.0007 | 0.001 | 0 | 0 | 0 | 0 | 403 | 554 | 36 | 12.25 | 1901 | 156 | PIY62608L | 1046256 | PM109 | 중경2공장 24" 조관 | 5107 | 중경 2 생산창고 | SIY6262030 | N5LBTC350 | 610 | 12.7 | SQ53309 | HRC085200 | 7 | Stripe 모재 L방향 | STK490 | 주식회사 포스코 | 403 | 554 | 36 | 72.216 | 467.484 | 73.8449 | 478.93003 | 569.50686 | 29.14279 | 2024-07-17
SQ54483 | HRC085470 | POSCO | 0 | 20240409 | 0 | 0 | 0.1787 | 0.006 | 0.786 | 0.0102 | 0.0042 | 0 | 0 | 0.022 | 0.009 | 0 | 0 | 0.019 | 0 | 0 | 0 | 0.003 | 0 | 0.001 | 0 | 0 | 0.0008 | 0 | 0 | 0 | 0 | 0 | 292 | 477 | 41 | 9.15 | 1426 | 322 | PIY60504T | 1044578 | PM109 | 중경2공장 24" 조관 | 5107 | 중경 2 생산창고 | SIY6052040 | N5LBT | 457 | 9.5 | SQ54483 | HRC085470 | 64 | Stripe 모재 T방향 | SPHT3-D | 주식회사 포스코 | 302 | 491 | 41 | 122.585 | 348.721 | 128.359 | 365.147 | 498.162 | 40.3999 | 2024-06-10
SQ54483 | HRC085470 | POSCO | 0 | 20240409 | 0 | 0 | 0.1787 | 0.006 | 0.786 | 0.0102 | 0.0042 | 0 | 0 | 0.022 | 0.009 | 0 | 0 | 0.019 | 0 | 0 | 0 | 0.003 | 0 | 0.001 | 0 | 0 | 0.0008 | 0 | 0 | 0 | 0 | 0 | 292 | 477 | 41 | 9.15 | 1426 | 322 | PIY60504W | 1044578 | PM109 | 중경2공장 24" 조관 | 5107 | 중경 2 생산창고 | SIY6052040 | N5LBT | 457 | 9.5 | SQ54483 | HRC085470 | 64 | Stripe 용접 | SPHT3-D | 주식회사 포스코 | 302 | 491 | 41 | 0 | 0 | 0 | 0 | 547.662 | 0 | 2024-06-10
SQ54636 | HRC094290 | POSCO | 0 | 20240329 | 0 | 0 | 0.1745 | 0.004 | 0.781 | 0.0134 | 0.0036 | 0 | 0 | 0.02 | 0.008 | 0.0001 | 0 | 0.018 | 0 | 0 | 0 | 0.002 | 0 | 0 | 0 | 0 | 0.0004 | 0 | 0 | 0 | 0 | 0 | 297 | 489 | 40 | 9.15 | 1267 | 306 | PIY41209T | 1039519 | PM109 | 중경2공장 24" 조관 | 5107 | 중경 2 생산창고 | SIY4122050 | N5LBT | 406.4 | 9.5 | SQ54636 | HRC094290 | 95 | Stripe 모재 T방향 | SPHT3 | 주식회사 포스코 | 297 | 489 | 40 | 118.117 | 336.159 | 124.962 | 355.64 | 478.91 | 42 | 2024-04-22
SQ54636 | HRC094290 | POSCO | 0 | 20240329 | 0 | 0 | 0.1745 | 0.004 | 0.781 | 0.0134 | 0.0036 | 0 | 0 | 0.02 | 0.008 | 0.0001 | 0 | 0.018 | 0 | 0 | 0 | 0.002 | 0 | 0 | 0 | 0 | 0.0004 | 0 | 0 | 0 | 0 | 0 | 297 | 489 | 40 | 9.15 | 1267 | 306 | PIY41209W | 1039519 | PM109 | 중경2공장 24" 조관 | 5107 | 중경 2 생산창고 | SIY4122050 | N5LBT | 406.4 | 9.5 | SQ54636 | HRC094290 | 95 | Stripe 용접 | SPHT3 | 주식회사 포스코 | 297 | 489 | 40 | 0 | 0 | 0 | 0 | 552.694 | 0 | 2024-04-22
SQ54710 | HRC102180 | POSCO | 0 | 20240404 | 0 | 0 | 0.1905 | 0.007 | 0.837 | 0.0108 | 0.009 | 0 | 0 | 0.017 | 0.006 | 0 | 0 | 0.011 | 0 | 0 | 0 | 0.002 | 0 | 0 | 0 | 0 | 0.0006 | 0 | 0 | 0 | 0 | 0 | 293 | 482 | 38 | 8.95 | 849 | 337 | PHY62002T | 1044784 | PM108 | 중경1공장 20" 조관 | 5103 | 중경 1 생산창고 | SHY6201050 | N5LBT | 273.1 | 9.3 | SQ54710 | HRC102180 | 68 | Stripe 모재 T방향 | SPHT3 | 주식회사 포스코 | 293 | 482 | 38 | 134.047 | 387.386 | 139.689 | 403.691 | 501.325 | 37 | 2024-06-26
SQ54710 | HRC102180 | POSCO | 0 | 20240404 | 0 | 0 | 0.1905 | 0.007 | 0.837 | 0.0108 | 0.009 | 0 | 0 | 0.017 | 0.006 | 0 | 0 | 0.011 | 0 | 0 | 0 | 0.002 | 0 | 0 | 0 | 0 | 0.0006 | 0 | 0 | 0 | 0 | 0 | 293 | 482 | 38 | 8.95 | 849 | 337 | PHY62002W | 1044784 | PM108 | 중경1공장 20" 조관 | 5103 | 중경 1 생산창고 | SHY6201050 | N5LBT | 273.1 | 9.3 | SQ54710 | HRC102180 | 68 | Stripe 용접 | SPHT3 | 주식회사 포스코 | 293 | 482 | 38 | 0 | 0 | 0 | 0 | 587.092 | 0 | 2024-06-26
SQ54713 | HRC102200 | POSCO | 0 | 20240410 | 0 | 0 | 0.1743 | 0.004 | 0.783 | 0.0117 | 0.0063 | 0 | 0 | 0.016 | 0.005 | 0.0001 | 0 | 0.007 | 0 | 0 | 0 | 0.002 | 0 | 0 | 0 | 0 | 0.0004 | 0 | 0 | 0 | 0 | 0 | 292 | 476 | 38 | 8.95 | 849 | 336 | PHY62004W | 1044784 | PM108 | 중경1공장 20" 조관 | 5103 | 중경 1 생산창고 | SHY6202030 | N5LBT | 273.1 | 9.3 | SQ54713 | HRC102200 | 169 | Stripe 용접 | SPHT3 | 주식회사 포스코 | 292 | 476 | 38 | 0 | 0 | 0 | 0 | 583.688 | 0 | 2024-06-26
SQ54713 | HRC102200 | POSCO | 0 | 20240410 | 0 | 0 | 0.1743 | 0.004 | 0.783 | 0.0117 | 0.0063 | 0 | 0 | 0.016 | 0.005 | 0.0001 | 0 | 0.007 | 0 | 0 | 0 | 0.002 | 0 | 0 | 0 | 0 | 0.0004 | 0 | 0 | 0 | 0 | 0 | 292 | 476 | 38 | 8.95 | 849 | 336 | PHY62004T | 1044784 | PM108 | 중경1공장 20" 조관 | 5103 | 중경 1 생산창고 | SHY6202030 | N5LBT | 273.1 | 9.3 | SQ54713 | HRC102200 | 169 | Stripe 모재 T방향 | SPHT3 | 주식회사 포스코 | 292 | 476 | 38 | 135.159 | 389.621 | 139.88 | 403.23 | 490.144 | 36.7 | 2024-06-26
SQ54713 | HRC102210 | POSCO | 0 | 20240401 | 0 | 0 | 0.1743 | 0.004 | 0.783 | 0.0117 | 0.0063 | 0 | 0 | 0.016 | 0.005 | 0.0001 | 0 | 0.007 | 0 | 0 | 0 | 0.002 | 0 | 0 | 0 | 0 | 0.0004 | 0 | 0 | 0 | 0 | 0 | 298 | 484 | 39 | 8.95 | 849 | 296 | PIY50908T | 1042167 | PM109 | 중경2공장 24" 조관 | 5107 | 중경 2 생산창고 | SIY5093060 | N5LBT | 273.1 | 9.3 | SQ54713 | HRC102210 | 22 | Stripe 모재 T방향 | SPHT3 | 주식회사 포스코 | 298 | 484 | 39 | 132.887 | 383.679 | 139.56 | 402.948 | 482.389 | 34.3999 | 2024-05-14
SQ54713 | HRC102210 | POSCO | 0 | 20240401 | 0 | 0 | 0.1743 | 0.004 | 0.783 | 0.0117 | 0.0063 | 0 | 0 | 0.016 | 0.005 | 0.0001 | 0 | 0.007 | 0 | 0 | 0 | 0.002 | 0 | 0 | 0 | 0 | 0.0004 | 0 | 0 | 0 | 0 | 0 | 298 | 484 | 39 | 8.95 | 849 | 296 | PIY50908W | 1042167 | PM109 | 중경2공장 24" 조관 | 5107 | 중경 2 생산창고 | SIY5093060 | N5LBT | 273.1 | 9.3 | SQ54713 | HRC102210 | 22 | Stripe 용접 | SPHT3 | 주식회사 포스코 | 298 | 484 | 39 | 0 | 0 | 0 | 0 | 523.795 | 0 | 2024-05-14
SP78430 | HRC121000 | POSCO | 0 | 20240404 | 0.126 | 0.239 | 0.066 | 0.203 | 1.001 | 0.0088 | 0.0017 | 0.029 | 0.033 | 0.02 | 0.007 | 0.0003 | 0.0029 | 0.01 | 0 | 0 | 0 | 0.004 | 0.0041 | 0.02 | 0 | 0 | 0.0015 | 0 | 0 | 0 | 0 | 159 | 448 | 511 | 42 | 9.15 | 1267 | 328 | PIY41306W | 1039525 | PM109 | 중경2공장 24" 조관 | 5107 | 중경 2 생산창고 | SIY4132010 | NX52L2T | 406.4 | 9.5 | SP78430 | HRC121000 | 341 | Stripe 용접 | API-X52L2C | 주식회사 포스코 | 448 | 516 | 43 | 0 | 0 | 0 | 0 | 557.503 | 0 | 2024-04-23
SP78430 | HRC121000 | POSCO | 0 | 20240404 | 0.126 | 0.239 | 0.066 | 0.203 | 1.001 | 0.0088 | 0.0017 | 0.029 | 0.033 | 0.02 | 0.007 | 0.0003 | 0.0029 | 0.01 | 0 | 0 | 0 | 0.004 | 0.0041 | 0.02 | 0 | 0 | 0.0015 | 0 | 0 | 0 | 0 | 159 | 448 | 511 | 42 | 9.15 | 1267 | 328 | PIY41306T | 1039525 | PM109 | 중경2공장 24" 조관 | 5107 | 중경 2 생산창고 | SIY4132010 | NX52L2T | 406.4 | 9.5 | SP78430 | HRC121000 | 341 | Stripe 모재 T방향 | API-X52L2C | 주식회사 포스코 | 448 | 516 | 43 | 149.374 | 420.405 | 156.989 | 441.838 | 506.665 | 40.8 | 2024-04-23
SQ55118 | HRC121100 | POSCO | 0 | 20240404 | 0 | 0.356 | 0.0671 | 0.263 | 1.69 | 0.0091 | 0.0019 | 0 | 0 | 0 | 0 | 0.0002 | 0 | 0 | 0 | 0 | 0 | 0.006 | 0 | 0.037 | 0 | 0 | 0.0939 | 0.003 | 0 | 0 | 0 | 0 | 685 | 760 | 17 | 8.7 | 1043 | 336 | PAYX2201L | 1056557 | PM101 | 소경1공장 8" 조관 | 5101 | 소경 1 생산창고 | SAYX221010 | STP550 | 114.3 | 9 | SQ55118 | HRC121100 |  | Stripe 모재 L방향 | POSH690 | 주식회사 포스코 | 685 | 760 |  | 167.202 | 750.066 | 133.186 | 597.469 | 864.545 | 23.2 | 2024-10-24
SQ55118 | HRC121130 | POSCO | 0 | 20240410 | 0 | 0.356 | 0.0671 | 0.263 | 1.69 | 0.0091 | 0.0019 | 0 | 0 | 0 | 0 | 0.0002 | 0 | 0 | 0 | 0 | 0 | 0.006 | 0 | 0.037 | 0 | 0 | 0.0939 | 0.003 | 0 | 0 | 0 | 0 | 683 | 757 | 20 | 8.7 | 1043 | 343 | PAY52101L | 1042749 | PM101 | 소경1공장 8" 조관 | 5101 | 소경 1 생산창고 | SAY5211100 | STP550BSMP | 114.3 | 9 | SQ55118 | HRC121130 |  | Stripe 모재 L방향 | POSH690 | 주식회사 포스코 | 683 | 757 |  | 180.529 | 821.563 | 171.329 | 779.699 | 839.198 | 20.6 | 2024-05-23
SQ55118 | HRC121170 | POSCO | 0 | 20240404 | 0 | 0.356 | 0.0671 | 0.263 | 1.69 | 0.0091 | 0.0019 | 0 | 0 | 0 | 0 | 0.0002 | 0 | 0 | 0 | 0 | 0 | 0.006 | 0 | 0.037 | 0 | 0 | 0.0939 | 0.003 | 0 | 0 | 0 | 0 | 685 | 760 | 17 | 8.7 | 1043 | 343 | PAY42204L | 1039999 | PM101 | 소경1공장 8" 조관 | 5101 | 소경 1 생산창고 | SAY4222070 | STP550BSMP | 114.3 | 9 | SQ55118 | HRC121170 |  | Stripe 모재 L방향 | POSH690 | 주식회사 포스코 | 685 | 760 |  | 178.099 | 795.697 | 166.643 | 744.515 | 847.097 | 22.8 | 2024-04-25
SQ55121 | HRC121200 | POSCO | 0 | 20240401 | 0 | 0.36 | 0.0705 | 0.26 | 1.693 | 0.0086 | 0.0017 | 0 | 0 | 0 | 0 | 0.0001 | 0 | 0 | 0 | 0 | 0 | 0.006 | 0 | 0.036 | 0 | 0 | 0.0941 | 0.004 | 0 | 0 | 0 | 0 | 656 | 740 | 16 | 8.7 | 1043 | 317 | PAY82301L | 1051634 | PM101 | 소경1공장 8" 조관 | 5101 | 소경 1 생산창고 | SAY8232020 | STP550 | 114.3 | 9 | SQ55121 | HRC121200 |  | Stripe 모재 L방향 | POSH690 | 주식회사 포스코 | 656 | 740 |  | 153.926 | 696.166 | 173.896 | 786.483 | 872.711 | 22.8 | 2024-08-27
SQ55118 | HRC121210 | POSCO | 0 | 20240410 | 0 | 0.356 | 0.0671 | 0.263 | 1.69 | 0.0091 | 0.0019 | 0 | 0 | 0 | 0 | 0.0002 | 0 | 0 | 0 | 0 | 0 | 0.006 | 0 | 0.037 | 0 | 0 | 0.0939 | 0.003 | 0 | 0 | 0 | 0 | 685 | 760 | 17 | 8.7 | 1043 | 343 | PAY61204L | 1045364 | PM101 | 소경1공장 8" 조관 | 5101 | 소경 1 생산창고 | SAY6122070 | STP550BSMP | 114.3 | 9 | SQ55118 | HRC121210 |  | Stripe 모재 L방향 | POSH690 | 주식회사 포스코 | 685 | 760 |  | 180.716 | 818.218 | 170.267 | 770.906 | 859.593 | 23.6 | 2024-06-14
SQ55187 | HRC126690 | POSCO | 0 | 20240404 | 0 | 0 | 0.1526 | 0.006 | 0.944 | 0.0115 | 0.0035 | 0.024 | 0 | 0.017 | 0.006 | 0.0001 | 0 | 0.009 | 0 | 0 | 0 | 0.003 | 0.0026 | 0.025 | 0 | 0 | 0.0008 | 0 | 0 | 0 | 0 | 0 | 402 | 561 | 38 | 15.45 | 996 | 207 | PIY50403L | 1041317 | PM109 | 중경2공장 24" 조관 | 5107 | 중경 2 생산창고 | SIY5041030 | N5LBTC350 | 323.9 | 16 | SQ55187 | HRC126690 | 15 | Stripe 모재 L방향 | STK490 | 주식회사 포스코 | 402 | 561 | 38 | 102.165 | 517.589 | 107.14 | 543.61679 | 589.18775 | 22.59771 | 2024-05-09
SQ55187 | HRC126690 | POSCO | 0 | 20240404 | 0 | 0 | 0.1526 | 0.006 | 0.944 | 0.0115 | 0.0035 | 0.024 | 0 | 0.017 | 0.006 | 0.0001 | 0 | 0.009 | 0 | 0 | 0 | 0.003 | 0.0026 | 0.025 | 0 | 0 | 0.0008 | 0 | 0 | 0 | 0 | 0 | 402 | 561 | 38 | 15.45 | 996 | 207 | PIY50403W | 1041317 | PM109 | 중경2공장 24" 조관 | 5107 | 중경 2 생산창고 | SIY5041030 | N5LBTC350 | 323.9 | 16 | SQ55187 | HRC126690 | 15 | Stripe 용접 | STK490 | 주식회사 포스코 | 402 | 561 | 38 | 344.729 | 575.632 | 0 | 0 | 578.414 | 0 | 2024-05-09
SQ55187 | HRC126690 | POSCO | 0 | 20240404 | 0 | 0 | 0.1526 | 0.006 | 0.944 | 0.0115 | 0.0035 | 0.024 | 0 | 0.017 | 0.006 | 0.0001 | 0 | 0.009 | 0 | 0 | 0 | 0.003 | 0.0026 | 0.025 | 0 | 0 | 0.0008 | 0 | 0 | 0 | 0 | 0 | 402 | 561 | 38 | 15.45 | 996 | 207 | PIY50403T | 1041317 | PM109 | 중경2공장 24" 조관 | 5107 | 중경 2 생산창고 | SIY5041030 | N5LBTC350 | 323.9 | 16 | SQ55187 | HRC126690 | 15 | Stripe 모재 T방향 | STK490 | 주식회사 포스코 | 402 | 561 | 38 | 266.481 | 440.67 | 280.308 | 463.536 | 551.815 | 37 | 2024-05-09
SQ55276 | HRC133350 | POSCO | 0 | 20240410 | 0 | 0 | 0.1954 | 0.007 | 0.85 | 0.0145 | 0.0043 | 0 | 0 | 0.017 | 0.006 | 0.0001 | 0 | 0.01 | 0 | 0 | 0 | 0.003 | 0 | 0.001 | 0 | 0 | 0.0005 | 0 | 0 | 0 | 0 | 0 | 291 | 482 | 41 | 10.3 | 1105 | 285 | PHY71603T | 1047523 | PM108 | 중경1공장 20" 조관 | 5103 | 중경 1 생산창고 | SHY7162010 | CSPPS250 | 355.6 | 11.1 | SQ55276 | HRC133350 |  | Stripe 모재 T방향 | SPHT3 | 주식회사 포스코 | 302 | 497 | 41 | 98.0838 | 376.366 | 99.7832 | 382.887 | 498.37 | 34.3999 | 2024-07-25
SQ55278 | HRC133390 | POSCO | 0 | 20240415 | 0 | 0 | 0.1786 | 0.007 | 0.767 | 0.014 | 0.0034 | 0 | 0 | 0.02 | 0.007 | 0.0001 | 0 | 0.01 | 0 | 0 | 0 | 0.003 | 0 | 0.001 | 0 | 0 | 0.0006 | 0 | 0 | 0 | 0 | 0 | 298 | 481 | 42 | 12.25 | 1002 | 244 | PIY50310W | 1041306 | PM109 | 중경2공장 24" 조관 | 5107 | 중경 2 생산창고 | SIY5032020 | N5LBT | 323.9 | 12.7 | SQ55278 | HRC133390 | 34 | Stripe 용접 | SPHT3 | 주식회사 포스코 | 298 | 481 | 42 | 0 | 0 | 0 | 0 | 528.019 | 0 | 2024-05-09
SQ55278 | HRC133390 | POSCO | 0 | 20240415 | 0 | 0 | 0.1786 | 0.007 | 0.767 | 0.014 | 0.0034 | 0 | 0 | 0.02 | 0.007 | 0.0001 | 0 | 0.01 | 0 | 0 | 0 | 0.003 | 0 | 0.001 | 0 | 0 | 0.0006 | 0 | 0 | 0 | 0 | 0 | 298 | 481 | 42 | 12.25 | 1002 | 244 | PIY50310T | 1041306 | PM109 | 중경2공장 24" 조관 | 5107 | 중경 2 생산창고 | SIY5032020 | N5LBT | 323.9 | 12.7 | SQ55278 | HRC133390 | 34 | Stripe 모재 T방향 | SPHT3 | 주식회사 포스코 | 298 | 481 | 42 | 182.778 | 386.209 | 190.728 | 403.008 | 485.283 | 41.2 | 2024-05-09
SQ55281 | HRC133490 | POSCO | 0 | 20240505 | 0 | 0 | 0.1975 | 0.006 | 0.838 | 0.0152 | 0.0053 | 0 | 0 | 0.023 | 0.01 | 0.0001 | 0 | 0.016 | 0 | 0 | 0 | 0.003 | 0 | 0.001 | 0 | 0 | 0.0005 | 0 | 0 | 0 | 0 | 0 | 300 | 509 | 38 | 8.95 | 849 | 301 | PIY51001W | 1042166 | PM109 | 중경2공장 24" 조관 | 5107 | 중경 2 생산창고 | SIY5101030 | N5LBT | 273.1 | 9.3 | SQ55281 | HRC133490 | 266 | Stripe 용접 | SPHT3 | 주식회사 포스코 | 300 | 509 | 38 | 0 | 0 | 0 | 0 | 569.764 | 0 | 2024-05-17
SQ55281 | HRC133490 | POSCO | 0 | 20240505 | 0 | 0 | 0.1975 | 0.006 | 0.838 | 0.0152 | 0.0053 | 0 | 0 | 0.023 | 0.01 | 0.0001 | 0 | 0.016 | 0 | 0 | 0 | 0.003 | 0 | 0.001 | 0 | 0 | 0.0005 | 0 | 0 | 0 | 0 | 0 | 300 | 509 | 38 | 8.95 | 849 | 301 | PIY51001T | 1042166 | PM109 | 중경2공장 24" 조관 | 5107 | 중경 2 생산창고 | SIY5101030 | N5LBT | 273.1 | 9.3 | SQ55281 | HRC133490 | 266 | Stripe 모재 T방향 | SPHT3 | 주식회사 포스코 | 300 | 509 | 38 | 138.424 | 400.049 | 144.4 | 417.32 | 514.257 | 34.6 | 2024-05-17
SQ55822 | HRC163940 | POSCO | 0 | 20240426 | 0 | 0 | 0.1666 | 0.009 | 0.459 | 0.013 | 0.003 | 0 | 0 | 0.014 | 0.008 | 0 | 0 | 0.012 | 0 | 0 | 0 | 0.002 | 0 | 0 | 0 | 0 | 0.0005 | 0 | 0 | 0 | 0 | 0 | 288 | 468 | 39 | 6.2 | 1115 | 493 | PIY42703T | 1041266 | PM109 | 중경2공장 24" 조관 | 5107 | 중경 2 생산창고 | SIY4272060 | N5LBT | 355.6 | 6.4 | SQ55822 | HRC163940 | 72 | Stripe 모재 T방향 | SPHT3 | 주식회사 포스코 | 290 | 471 | 39 | 78.5013 | 333.928 | 81.8699 | 348.257 | 482.162 | 38.3999 | 2024-05-03
SQ55822 | HRC163940 | POSCO | 0 | 20240426 | 0 | 0 | 0.1666 | 0.009 | 0.459 | 0.013 | 0.003 | 0 | 0 | 0.014 | 0.008 | 0 | 0 | 0.012 | 0 | 0 | 0 | 0.002 | 0 | 0 | 0 | 0 | 0.0005 | 0 | 0 | 0 | 0 | 0 | 288 | 468 | 39 | 6.2 | 1115 | 493 | PIY42703W | 1041266 | PM109 | 중경2공장 24" 조관 | 5107 | 중경 2 생산창고 | SIY4272060 | N5LBT | 355.6 | 6.4 | SQ55822 | HRC163940 | 72 | Stripe 용접 | SPHT3 | 주식회사 포스코 | 290 | 471 | 39 | 93.5481 | 395.072 | 0 | 0 | 502.538 | 0 | 2024-05-03
SQ55829 | HRC164000 | POSCO | 0 | 20240426 | 0 | 0 | 0.1728 | 0.005 | 0.469 | 0.0104 | 0.006 | 0 | 0 | 0.018 | 0.014 | 0.0001 | 0 | 0.023 | 0 | 0 | 0 | 0.003 | 0 | 0 | 0 | 0 | 0.0003 | 0 | 0 | 0 | 0 | 0 | 284 | 453 | 40 | 5.8 | 1061 | 545 | PAY52007L | 1042735 | PM101 | 소경1공장 8" 조관 | 5101 | 소경 1 생산창고 | SAY5202080 | N5LBT | 114.3 | 6 | SQ55829 | HRC164000 |  | Stripe 모재 L방향 | SPHT3 | 주식회사 포스코 | 284 | 453 | 40 | 64.9306 | 442.141 | 64.9644 | 442.372 | 499.474 | 31.2 | 2024-05-22
SQ55829 | HRC164010 | POSCO | 0 | 20240416 | 0 | 0 | 0.1728 | 0.005 | 0.469 | 0.0104 | 0.006 | 0 | 0 | 0.018 | 0.014 | 0.0001 | 0 | 0.023 | 0 | 0 | 0 | 0.003 | 0 | 0 | 0 | 0 | 0.0003 | 0 | 0 | 0 | 0 | 0 | 294 | 465 | 38 | 5.8 | 1061 | 545 | PAY41904L | 1039985 | PM101 | 소경1공장 8" 조관 | 5101 | 소경 1 생산창고 | SAY4192040 | N5LBT | 114.3 | 6 | SQ55829 | HRC164010 |  | Stripe 모재 L방향 | SPHT3 | 주식회사 포스코 | 294 | 465 | 38 | 70.4952 | 493.298 | 70.781 | 495.298 | 535.895 | 27.4 | 2024-04-25
SQ55840 | HRC165570 | POSCO | 0 | 20240426 | 0 | 0 | 0.1906 | 0.008 | 0.496 | 0.0162 | 0.0068 | 0 | 0 | 0.02 | 0.01 | 0 | 0 | 0.022 | 0 | 0 | 0 | 0.002 | 0 | 0 | 0 | 0 | 0.0007 | 0 | 0 | 0 | 0 | 0 | 301 | 486 | 37 | 6.2 | 1048 | 507 | PAY42908L | 1041397 | PM101 | 소경1공장 8" 조관 | 5101 | 소경 1 생산창고 | SAY4291090 | N5LBT | 168.3 | 6.4 | SQ55840 | HRC165570 |  | Stripe 모재 L방향 | SPHT3 | 주식회사 포스코 | 301 | 486 | 37 | 65.6194 | 418.255 | 65.8547 | 419.755 | 514.991 | 31.6 | 2024-05-03
SQ55840 | HRC165610 | POSCO | 0 | 20240415 | 0 | 0 | 0.1906 | 0.008 | 0.496 | 0.0162 | 0.0068 | 0 | 0 | 0.02 | 0.01 | 0 | 0 | 0.022 | 0 | 0 | 0 | 0.002 | 0 | 0 | 0 | 0 | 0.0007 | 0 | 0 | 0 | 0 | 0 | 301 | 486 | 37 | 6.2 | 1048 | 518 | PAY53001L | 1043296 | PM101 | 소경1공장 8" 조관 | 5101 | 소경 1 생산창고 | SAY5301020 | N5LBT | 168.3 | 6.4 | SQ55840 | HRC165610 |  | Stripe 모재 L방향 | SPHT3 | 주식회사 포스코 | 301 | 486 | 37 | 0 | 0 | 71.2143 | 438.455 | 519.294 | 30.6 | 2024-06-04
SQ55842 | HRC165740 | POSCO | 0 | 20240415 | 0 | 0 | 0.1842 | 0.007 | 0.506 | 0.0164 | 0.0044 | 0 | 0 | 0.019 | 0.011 | 0.0001 | 0 | 0.019 | 0 | 0 | 0 | 0.002 | 0 | 0 | 0 | 0 | 0.0004 | 0 | 0 | 0 | 0 | 0 | 290 | 483 | 37 | 6.85 | 1044 | 389 | PAY53104L | 1043308 | PM101 | 소경1공장 8" 조관 | 5101 | 소경 1 생산창고 | SAY5311070 | N5LBA53B | 168.3 | 7.1 | SQ55842 | HRC165740 |  | Stripe 모재 L방향 | SPHT3 | 주식회사 포스코 | 290 | 483 | 37 | 66.8948 | 390.384 | 67.5334 | 394.111 | 468.358 | 33.8 | 2024-06-04
SQ55842 | HRC165740 | POSCO | 0 | 20240415 | 0 | 0 | 0.1842 | 0.007 | 0.506 | 0.0164 | 0.0044 | 0 | 0 | 0.019 | 0.011 | 0.0001 | 0 | 0.019 | 0 | 0 | 0 | 0.002 | 0 | 0 | 0 | 0 | 0.0004 | 0 | 0 | 0 | 0 | 0 | 290 | 483 | 37 | 6.85 | 1044 | 389 | PAY53104L | 1043308 | PM101 | 소경1공장 8" 조관 | 5101 | 소경 1 생산창고 | SAY5311070 | N5LBA53B | 168.3 | 7.1 | SQ55842 | HRC165740 |  | Stripe 모재 L방향 | SPHT3 | 주식회사 포스코 | 290 | 483 | 37 | 67.5652 | 391.778 | 67.8433 | 393.39 | 477.648 | 35 | 2024-06-04
SQ55842 | HRC165820 | POSCO | 0 | 20240417 | 0 | 0 | 0.1842 | 0.007 | 0.506 | 0.0164 | 0.0044 | 0 | 0 | 0.019 | 0.011 | 0.0001 | 0 | 0.019 | 0 | 0 | 0 | 0.002 | 0 | 0 | 0 | 0 | 0.0004 | 0 | 0 | 0 | 0 | 0 | 295 | 483 | 36 | 6.85 | 1044 | 395 | PAY62803L | 1046467 | PM101 | 소경1공장 8" 조관 | 5101 | 소경 1 생산창고 | SAY6281040 | N5LBT | 168.3 | 7.1 | SQ55842 | HRC165820 |  | Stripe 모재 L방향 | SPHT3 | 주식회사 포스코 | 295 | 483 | 36 | 69.4322 | 396.192 | 69.9417 | 399.099 | 497.203 | 33.8 | 2024-07-03
SQ55842 | HRC165830 | POSCO | 0 | 20240418 | 0 | 0 | 0.1842 | 0.007 | 0.506 | 0.0164 | 0.0044 | 0 | 0 | 0.019 | 0.011 | 0.0001 | 0 | 0.019 | 0 | 0 | 0 | 0.002 | 0 | 0 | 0 | 0 | 0.0004 | 0 | 0 | 0 | 0 | 0 | 295 | 483 | 36 | 6.85 | 1044 | 410 | PAY42910L | 1041403 | PM101 | 소경1공장 8" 조관 | 5101 | 소경 1 생산창고 | SAY4292080 | N5LBT | 168.3 | 7.1 | SQ55842 | HRC165830 |  | Stripe 모재 L방향 | SPHT3 | 주식회사 포스코 | 295 | 483 | 36 | 67.5697 | 392.576 | 67.6022 | 392.765 | 483.744 | 34.8 | 2024-05-03
SP77525 | HRC167630 | POSCO | 0 | 20240413 | 0.136 | 0 | 0.0583 | 0.249 | 1.336 | 0.0065 | 0.0014 | 0.036 | 0.039 | 0.02 | 0.01 | 0.0001 | 0.0021 | 0.017 | 0 | 0 | 0 | 0.005 | 0.0033 | 0.045 | 0 | 0 | 0.0159 | 0 | 0 | 0 | 0 | 193 | 529 | 605 | 39 | 12.25 | 1902 | 163 | PIY42310W | 1040793 | PM109 | 중경2공장 24" 조관 | 5107 | 중경 2 생산창고 | SIY4232050 | NX65L2 | 610 | 12.7 | SP77525 | HRC167630 | 881 | Stripe 용접 | API-X65L2 | 주식회사 포스코 | 529 | 605 |  | 0 | 0 | 0 | 0 | 558.57 | 0 | 2024-04-29
SP77525 | HRC167630 | POSCO | 0 | 20240413 | 0.136 | 0 | 0.0583 | 0.249 | 1.336 | 0.0065 | 0.0014 | 0.036 | 0.039 | 0.02 | 0.01 | 0.0001 | 0.0021 | 0.017 | 0 | 0 | 0 | 0.005 | 0.0033 | 0.045 | 0 | 0 | 0.0159 | 0 | 0 | 0 | 0 | 193 | 529 | 605 | 39 | 12.25 | 1902 | 163 | PIY42310T | 1040793 | PM109 | 중경2공장 24" 조관 | 5107 | 중경 2 생산창고 | SIY4232050 | NX65L2 | 610 | 12.7 | SP77525 | HRC167630 | 881 | Stripe 모재 T방향 | API-X65L2 | 주식회사 포스코 | 529 | 605 |  | 218.629 | 460.823 | 226.603 | 477.63 | 576.712 | 40.6 | 2024-04-29
SP77518 | HRC167670 | POSCO | 0 | 20240414 | 0.141 | 0 | 0.0628 | 0.252 | 1.338 | 0.008 | 0.0011 | 0.041 | 0.043 | 0.016 | 0.007 | 0.0002 | 0.0018 | 0.01 | 0 | 0 | 0 | 0.003 | 0.0048 | 0.045 | 0 | 0 | 0.0151 | 0.002 | 0 | 0 | 0 | 192 | 504 | 596 | 39 | 12.25 | 1902 | 159 | PIY42311T | 1040793 | PM109 | 중경2공장 24" 조관 | 5107 | 중경 2 생산창고 | SIY4233010 | NX65L2 | 610 | 12.7 | SP77518 | HRC167670 | 889 | Stripe 모재 T방향 | API-X65L2 | 주식회사 포스코 | 504 | 596 |  | 208.047 | 439.977 | 218.083 | 461.201 | 572.793 | 41.8 | 2024-04-29
SP77518 | HRC167670 | POSCO | 0 | 20240414 | 0.141 | 0 | 0.0628 | 0.252 | 1.338 | 0.008 | 0.0011 | 0.041 | 0.043 | 0.016 | 0.007 | 0.0002 | 0.0018 | 0.01 | 0 | 0 | 0 | 0.003 | 0.0048 | 0.045 | 0 | 0 | 0.0151 | 0.002 | 0 | 0 | 0 | 192 | 504 | 596 | 39 | 12.25 | 1902 | 159 | PIY42311W | 1040793 | PM109 | 중경2공장 24" 조관 | 5107 | 중경 2 생산창고 | SIY4233010 | NX65L2 | 610 | 12.7 | SP77518 | HRC167670 | 889 | Stripe 용접 | API-X65L2 | 주식회사 포스코 | 504 | 596 |  | 269.756 | 573.192 | 0 | 0 | 579.701 | 0 | 2024-04-29
SP79338 | HRC167750 | POSCO | 0 | 20240412 | 0 | 0 | 0.0757 | 0.303 | 1.874 | 0.0073 | 0.001 | 0.032 | 0 | 0.294 | 0 | 0 | 0 | 0 | 0 | 0 | 0 | 0 | 0 | 0.064 | 0 | 0 | 0.0314 | 0 | 0 | 0 | 0 | 0 | 576 | 697 | 30 | 10 | 1536 | 244 | PHY61203L | 1044391 | PM108 | 중경1공장 20" 조관 | 5103 | 중경 1 생산창고 | SHY6122020 | SEAH80C | 244.5 | 10.03 | SP79338 | HRC167750 | 2338 | Stripe 모재 L방향 | API-N80X | 주식회사 포스코 | 593 | 697 | 30 | 259.032 | 675.739 | 255.19 | 665.716 | 729.882 | 27.1653 | 2024-06-18
SP79334 | HRC167910 | POSCO | 0 | 20240410 | 0 | 0 | 0.0757 | 0.304 | 1.834 | 0.0066 | 0.001 | 0.037 | 0 | 0.292 | 0 | 0 | 0 | 0 | 0 | 0 | 0 | 0 | 0 | 0.064 | 0 | 0 | 0.0314 | 0 | 0 | 0 | 0 | 0 | 580 | 708 | 30 | 10 | 1536 | 246 | PHY61101L | 1044391 | PM108 | 중경1공장 20" 조관 | 5103 | 중경 1 생산창고 | SHY6111020 | SEAH80C | 244.5 | 10.03 | SP79334 | HRC167910 | 1059 | Stripe 모재 L방향 | API-N80X | 주식회사 포스코 | 589 | 708 | 31 | 251.19 | 654.041 | 247.294 | 643.899 | 708.04 | 27.3622 | 2024-06-18
SP79336 | HRC167930 | POSCO | 0 | 20240412 | 0 | 0 | 0.0765 | 0.302 | 1.847 | 0.0108 | 0.001 | 0.035 | 0 | 0.291 | 0 | 0 | 0 | 0 | 0 | 0 | 0 | 0 | 0 | 0.065 | 0 | 0 | 0.0306 | 0 | 0 | 0 | 0 | 0 | 558 | 704 | 31 | 10 | 1536 | 246 | PHY61102L | 1044391 | PM108 | 중경1공장 20" 조관 | 5103 | 중경 1 생산창고 | SHY6112020 | SEAH80C | 244.5 | 10.03 | SP79336 | HRC167930 | 1381 | Stripe 모재 L방향 | API-N80X | 주식회사 포스코 | 585 | 706 | 31 | 252.137 | 648.886 | 250.662 | 645.088 | 704.685 | 29.3307 | 2024-06-18
SP79324 | HRC167940 | POSCO | 0 | 20240410 | 0 | 0 | 0.0808 | 0.315 | 1.919 | 0.0126 | 0.0006 | 0.031 | 0 | 0.292 | 0 | 0 | 0 | 0 | 0 | 0 | 0 | 0 | 0 | 0.064 | 0 | 0 | 0.0316 | 0 | 0 | 0 | 0 | 0 | 535 | 723 | 28 | 10 | 1536 | 246 | PHY61002L | 1044391 | PM108 | 중경1공장 20" 조관 | 5103 | 중경 1 생산창고 | SHY6102020 | SEAH80C | 244.5 | 10.03 | SP79324 | HRC167940 | 738 | Stripe 모재 L방향 | API-N80X | 주식회사 포스코 | 600 | 723 | 29 | 262.896 | 683.204 | 261.884 | 680.575 | 736.802 | 25.5905 | 2024-06-18
SP79330 | HRC168000 | POSCO | 0 | 20240412 | 0 | 0 | 0.0828 | 0.304 | 1.863 | 0.0077 | 0.0012 | 0.037 | 0 | 0.286 | 0 | 0 | 0 | 0 | 0 | 0 | 0 | 0 | 0 | 0.066 | 0 | 0 | 0.0322 | 0 | 0 | 0 | 0 | 0 | 583 | 707 | 30 | 10 | 1536 | 244 | PHY61302L | 1044391 | PM108 | 중경1공장 20" 조관 | 5103 | 중경 1 생산창고 | SHY6132020 | SEAH80C | 244.5 | 10.03 | SP79330 | HRC168000 | 2954 | Stripe 모재 L방향 | API-N80X | 주식회사 포스코 | 601 | 707 | 30 | 245.281 | 638.752 | 244.879 | 637.706 | 707.602 | 27.9527 | 2024-06-18
SP79332 | HRC168010 | POSCO | 0 | 20240410 | 0 | 0 | 0.0814 | 0.305 | 1.854 | 0.0071 | 0.0015 | 0.038 | 0 | 0.292 | 0 | 0 | 0 | 0 | 0 | 0 | 0 | 0 | 0 | 0.065 | 0 | 0 | 0.0322 | 0 | 0 | 0 | 0 | 0 | 579 | 713 | 31 | 10 | 1536 | 243 | PHY61202L | 1044391 | PM108 | 중경1공장 20" 조관 | 5103 | 중경 1 생산창고 | SHY6122010 | SEAH80C | 244.5 | 10.03 | SP79332 | HRC168010 | 2033 | Stripe 모재 L방향 | API-N80X | 주식회사 포스코 | 579 | 713 | 31 | 268.367 | 697.038 | 267.558 | 694.939 | 725.572 | 27.1653 | 2024-06-18
SP79328 | HRC168130 | POSCO | 0 | 20240412 | 0 | 0 | 0.0792 | 0.296 | 1.883 | 0.0108 | 0.001 | 0.032 | 0 | 0.284 | 0 | 0 | 0 | 0 | 0 | 0 | 0 | 0 | 0 | 0.062 | 0 | 0 | 0.0309 | 0 | 0 | 0 | 0 | 0 | 585 | 698 | 31 | 10 | 1536 | 246 | PHY61201L | 1044391 | PM108 | 중경1공장 20" 조관 | 5103 | 중경 1 생산창고 | SHY6121020 | SEAH80C | 244.5 | 10.03 | SP79328 | HRC168130 | 1712 | Stripe 모재 L방향 | API-N80X | 주식회사 포스코 | 585 | 702 | 31 | 259.767 | 669.757 | 254.798 | 656.945 | 719.798 | 27.3622 | 2024-06-18
SP79326 | HRC168240 | POSCO | 0 | 20240412 | 0 | 0 | 0.0786 | 0.296 | 1.897 | 0.0082 | 0.001 | 0.03 | 0 | 0.302 | 0 | 0 | 0 | 0 | 0 | 0 | 0 | 0 | 0 | 0.063 | 0 | 0 | 0.0307 | 0 | 0 | 0 | 0 | 0 | 616 | 759 | 23 | 10 | 1536 | 247 | PHY61301L | 1044391 | PM108 | 중경1공장 20" 조관 | 5103 | 중경 1 생산창고 | SHY6131020 | SEAH80C | 244.5 | 10.03 | SP79326 | HRC168240 | 2661 | Stripe 모재 L방향 | API-N80X | 주식회사 포스코 | 616 | 759 | 23 | 272.636 | 704.801 | 271.311 | 701.376 | 739.742 | 25.7874 | 2024-06-18
SQ56119 | HRD014170 | POSCO | 0 | 20240418 | 0 | 0 | 0.1124 | 0.007 | 0.459 | 0.0123 | 0.0077 | 0 | 0 | 0 | 0 | 0 | 0 | 0 | 0 | 0 | 0 | 0 | 0 | 0 | 0 | 0 | 0 | 0 | 0 | 0 | 0 | 0 | 281 | 408 | 40 | 5.3 | 1354 | 516 | PAY51405T | 1042296 | PM101 | 소경1공장 8" 조관 | 5101 | 소경 1 생산창고 | SAY5142010 | SPPG210 | 216.3 | 5.85 | SQ56119 | HRD014170 | 1 | Stripe 모재 T방향 | SPHT2 | 주식회사 포스코 | 281 | 408 | 40 | 48.8205 | 368.338 | 49.5097 | 373.539 | 441.596 | 39 | 2024-05-21
SQ56156 | HRD015940 | POSCO | 0 | 20240416 | 0 | 0 | 0.181 | 0.005 | 0.795 | 0.0115 | 0.0064 | 0 | 0 | 0.023 | 0.012 | 0.0001 | 0 | 0.015 | 0 | 0 | 0 | 0.004 | 0 | 0 | 0 | 0 | 0.0004 | 0 | 0 | 0 | 0 | 0 | 292 | 484 | 39 | 10.3 | 1105 | 295 | PHY71604T | 1048072 | PM108 | 중경1공장 20" 조관 | 5103 | 중경 1 생산창고 | SHY7162040 | SPPS250 | 355.6 | 11.1 | SQ56156 | HRD015940 |  | Stripe 모재 T방향 | SPHT3 | 주식회사 포스코 | 292 | 484 | 39 | 98.1432 | 373.856 | 103.284 | 393.439 | 488.338 | 36.3999 | 2024-07-25
SP78430 | HRD016720 | POSCO | 0 | 20240415 | 0.126 | 0.239 | 0.066 | 0.203 | 1.001 | 0.0088 | 0.0017 | 0.029 | 0.033 | 0.02 | 0.007 | 0.0003 | 0.0029 | 0.01 | 0 | 0 | 0 | 0.004 | 0.0041 | 0.02 | 0 | 0 | 0.0015 | 0 | 0 | 0 | 0 | 159 | 448 | 511 | 42 | 9.15 | 1267 | 328 | PIY52108W | 1043176 | PM109 | 중경2공장 24" 조관 | 5107 | 중경 2 생산창고 | SIY5212130 | NX52L2T | 406.4 | 9.5 | SP78430 | HRD016720 | 57 | Stripe 용접 | API-X52L2C | 주식회사 포스코 | 448 | 511 | 42 | 0 | 0 | 0 | 0 | 564.352 | 0 | 2024-05-28
SP78430 | HRD016720 | POSCO | 0 | 20240415 | 0.126 | 0.239 | 0.066 | 0.203 | 1.001 | 0.0088 | 0.0017 | 0.029 | 0.033 | 0.02 | 0.007 | 0.0003 | 0.0029 | 0.01 | 0 | 0 | 0 | 0.004 | 0.0041 | 0.02 | 0 | 0 | 0.0015 | 0 | 0 | 0 | 0 | 159 | 448 | 511 | 42 | 9.15 | 1267 | 328 | PIY52108T | 1043176 | PM109 | 중경2공장 24" 조관 | 5107 | 중경 2 생산창고 | SIY5212130 | NX52L2T | 406.4 | 9.5 | SP78430 | HRD016720 | 57 | Stripe 모재 T방향 | API-X52L2C | 주식회사 포스코 | 448 | 511 | 42 | 146.482 | 414.604 | 152.27 | 430.987 | 501.104 | 40.8 | 2024-05-28
SP79840 | HRD023700 | POSCO | 0 | 20240509 | 0.154 | 0.32 | 0.0698 | 0.213 | 1.391 | 0.0111 | 0.0016 | 0.045 | 0 | 0.023 | 0.009 | 0.0002 | 0 | 0 | 0 | 0 | 0 | 0.005 | 0.0048 | 0.054 | 0 | 0 | 0.0179 | 0.046 | 0 | 0 | 0 | 193 | 483 | 589 | 37 | 11.95 | 823 | 246 | PHY72502L | 1048889 | PM108 | 중경1공장 20" 조관 | 5103 | 중경 1 생산창고 | SHY7251060 | SEAH590 | 267.4 | 12.7 | SP79840 | HRD023700 |  | Stripe 모재 L방향 | STKT590AK | 주식회사 포스코 | 485 | 593 | 37 | 131.01 | 578.326 | 98.9869 | 436.962 | 675.839 | 27.8 | 2024-07-29
SP79840 | HRD023710 | POSCO | 0 | 20240509 | 0.154 | 0.32 | 0.0698 | 0.213 | 1.391 | 0.0111 | 0.0016 | 0.045 | 0 | 0.023 | 0.009 | 0.0002 | 0 | 0 | 0 | 0 | 0 | 0.005 | 0.0048 | 0.054 | 0 | 0 | 0.0179 | 0.046 | 0 | 0 | 0 | 193 | 485 | 593 | 37 | 11.95 | 823 | 253 | PHY60304L | 1043574 | PM108 | 중경1공장 20" 조관 | 5103 | 중경 1 생산창고 | SHY6032080 | SEAH590 | 267.4 | 12.7 | SP79840 | HRD023710 |  | Stripe 모재 L방향 | STKT590AK | 주식회사 포스코 | 485 | 593 | 37 | 131.837 | 577.463 | 122.028 | 534.5 | 632.423 | 30.3999 | 2024-06-05
SP79837 | HRD023860 | POSCO | 0 | 20240430 | 0.156 | 0.322 | 0.0711 | 0.223 | 1.405 | 0.0102 | 0.0015 | 0.055 | 0 | 0.017 | 0.01 | 0.0002 | 0 | 0 | 0 | 0 | 0 | 0.004 | 0.0052 | 0.056 | 0 | 0 | 0.0199 | 0.045 | 0 | 0 | 0 | 202 | 491 | 600 | 36 | 11.95 | 823 | 269 | PHY90505L | 1051570 | PM108 | 중경1공장 20" 조관 | 5103 | 중경 1 생산창고 | SHY9052040 | SEAH590 | 267.4 | 12.7 | SP79837 | HRD023860 |  | Stripe 모재 L방향 | STKT590AK | 주식회사 포스코 | 505 | 612 | 36 | 114.414 | 493.081 | 118.767 | 511.84 | 644.288 | 30.3999 | 2024-09-11
SP79843 | HRD023950 | POSCO | 0 | 20240516 | 0.156 | 0.323 | 0.0711 | 0.209 | 1.413 | 0.0123 | 0.0019 | 0.045 | 0 | 0.019 | 0.008 | 0.0002 | 0 | 0 | 0 | 0 | 0 | 0 | 0.0048 | 0.052 | 0 | 0 | 0.0183 | 0.045 | 0 | 0 | 0 | 197 | 490 | 618 | 35 | 11.95 | 823 | 268 | PHY60302L | 1043572 | PM108 | 중경1공장 20" 조관 | 5103 | 중경 1 생산창고 | SHY6031020 | SEAH590 | 267.4 | 12.7 | SP79843 | HRD023950 |  | Stripe 모재 L방향 | STKT590AK | 주식회사 포스코 | 500 | 618 | 35 | 124.748 | 547.573 | 121.844 | 534.828 | 660.551 | 29.6 | 2024-06-05
SQ53460 | HRD033570 | POSCO | 0 | 20240415 | 0.21 | 0.359 | 0.1447 | 0.007 | 1.245 | 0.0122 | 0.004 | 0 | 0 | 0 | 0 | 0 | 0 | 0 | 0 | 0 | 0 | 0 | 0.0023 | 0 | 0 | 0 | 0 | 0 | 0 | 0 | 0 | 0 | 417 | 556 | 34 | 11.7 | 1262 | 252 | PIY41510L | 1039540 | PM109 | 중경2공장 24" 조관 | 5107 | 중경 2 생산창고 | SIY4152150 | SNT355E | 406.4 | 12 | SQ53460 | HRD033570 |  | Stripe 모재 L방향 | SNT355E | 주식회사 포스코 | 417 | 556 | 34 | 147.715 | 508.009 | 150.534 | 517.705 | 577.799 | 32.8 | 2024-04-22
SQ56566 | HRD035330 | POSCO | 0 | 20240418 | 0 | 0 | 0.1814 | 0.005 | 0.46 | 0.01 | 0.0039 | 0 | 0 | 0.013 | 0.007 | 0 | 0 | 0.009 | 0 | 0 | 0 | 0 | 0 | 0 | 0 | 0 | 0.0001 | 0 | 0 | 0 | 0 | 0 | 282 | 457 | 40 | 5.8 | 1061 | 549 | PAY52010L | 1042735 | PM101 | 소경1공장 8" 조관 | 5101 | 소경 1 생산창고 | SAY5202110 | N5LBT | 114.3 | 6 | SQ56566 | HRD035330 |  | Stripe 모재 L방향 | SPHT3 | 주식회사 포스코 | 282 | 457 | 40 | 65.45 | 440.565 | 65.5031 | 440.923 | 496.372 | 26.6 | 2024-05-22
SQ56564 | HRD037110 | POSCO | 0 | 20240429 | 0 | 0 | 0.1764 | 0.008 | 0.47 | 0.012 | 0.0052 | 0 | 0 | 0.018 | 0.007 | 0 | 0 | 0.009 | 0 | 0 | 0 | 0.002 | 0 | 0 | 0 | 0 | 0.0006 | 0 | 0 | 0 | 0 | 0 | 294 | 462 | 37 | 5.8 | 1061 | 543 | PAY52008L | 1042735 | PM101 | 소경1공장 8" 조관 | 5101 | 소경 1 생산창고 | SAY5202090 | N5LBT | 114.3 | 6 | SQ56564 | HRD037110 |  | Stripe 모재 L방향 | SPHT3 | 주식회사 포스코 | 294 | 462 | 37 | 66.7858 | 468.992 | 66.9426 | 470.093 | 519.989 | 27.2 | 2024-05-22
SQ56577 | HRD037620 | POSCO | 0 | 20240505 | 0 | 0 | 0.174 | 0.009 | 0.477 | 0.0098 | 0.0048 | 0 | 0 | 0.017 | 0.009 | 0.0001 | 0 | 0.011 | 0 | 0 | 0 | 0.005 | 0 | 0 | 0 | 0 | 0.0005 | 0 | 0 | 0 | 0 | 0 | 309 | 467 | 37 | 5.4 | 859 | 571 | PGY82605L | 1050127 | PM107 | 소경2공장 3" 조관 | 5102 | 소경 2 생산창고 | SGY8262060 | N5LBT | 73 | 5.2 | SQ56577 | HRD037620 |  | Stripe 모재 L방향 | SPHT3 |  | 309 | 467 | 37 | 47.0717 | 445.058 | 47.7506 | 451.476 | 524.046 | 26.8 | 2024-08-28
SQ56577 | HRD037640 | POSCO | 0 | 20240430 | 0 | 0 | 0.174 | 0.009 | 0.477 | 0.0098 | 0.0048 | 0 | 0 | 0.017 | 0.009 | 0.0001 | 0 | 0.011 | 0 | 0 | 0 | 0.005 | 0 | 0 | 0 | 0 | 0.0005 | 0 | 0 | 0 | 0 | 0 | 375 | 485 | 36 | 5.4 | 859 | 590 | PHY61902T | 1044768 | PM108 | 중경1공장 20" 조관 | 5103 | 중경 1 생산창고 | SHY6191030 | N5LBT | 273.1 | 5.6 | SQ56577 | HRD037640 |  | Stripe 모재 T방향 | SPHT3 | 주식회사 포스코 | 375 | 485 | 37 | 85.1691 | 415.838 | 87.1432 | 425.476 | 504.351 | 29.8 | 2024-06-24
SQ56577 | HRD037640 | POSCO | 0 | 20240430 | 0 | 0 | 0.174 | 0.009 | 0.477 | 0.0098 | 0.0048 | 0 | 0 | 0.017 | 0.009 | 0.0001 | 0 | 0.011 | 0 | 0 | 0 | 0.005 | 0 | 0 | 0 | 0 | 0.0005 | 0 | 0 | 0 | 0 | 0 | 375 | 485 | 36 | 5.4 | 859 | 590 | PHY61902W | 1044768 | PM108 | 중경1공장 20" 조관 | 5103 | 중경 1 생산창고 | SHY6191030 | N5LBT | 273.1 | 5.6 | SQ56577 | HRD037640 |  | Stripe 용접 | SPHT3 | 주식회사 포스코 | 375 | 485 | 37 | 78.9747 | 388.397 | 0 | 0 | 557.725 | 0 | 2024-06-24
SQ56587 | HRD039360 | POSCO | 0 | 20240418 | 0 | 0.294 | 0.0664 | 0.01 | 1.323 | 0.0091 | 0.0037 | 0 | 0 | 0 | 0 | 0.0001 | 0 | 0 | 0 | 0 | 0 | 0.007 | 0 | 0.019 | 0 | 0 | 0.1017 | 0.005 | 0 | 0 | 0 | 0 | 641 | 717 | 23 | 4 | 1362 | 676 | PAYX0201T | 1054689 | PM101 | 소경1공장 8" 조관 | 5101 | 소경 1 생산창고 | SAYX021030 | STP550 | 216.3 | 4 | SQ56587 | HRD039360 |  | Stripe 모재 T방향 | POSH690 | 주식회사 포스코 | 657 | 717 |  | 64.832 | 646.414 | 62.2851 | 621.019 | 755.665 | 22.4 | 2024-10-09
SQ56590 | HRD043800 | POSCO | 0 | 20240416 | 0 | 0.29 | 0.066 | 0.008 | 1.311 | 0.0074 | 0.0032 | 0 | 0 | 0 | 0 | 0.0001 | 0 | 0 | 0 | 0 | 0 | 0.005 | 0 | 0.02 | 0 | 0 | 0.1076 | 0.002 | 0 | 0 | 0 | 0 | 701 | 773 | 26 | 6 | 1192 | 462 | PAYZ0605L | 1060885 | PM101 | 소경1공장 8" 조관 | 5101 | 소경 1 생산창고 | SAYZ062010 | SGT550A | 190.7 | 6 | SQ56590 | HRD043800 |  | Stripe 모재 L방향 | POSH690 | 주식회사 포스코 | 701 | 773 |  | 178.276 | 782.566 | 143.198 | 628.588 | 850.81 | 23 | 2024-12-10
SQ56597 | HRD044100 | POSCO | 0 | 20240429 | 0 | 0.29 | 0.0656 | 0.007 | 1.293 | 0.0086 | 0.0036 | 0 | 0 | 0 | 0 | 0.0001 | 0 | 0 | 0 | 0 | 0 | 0.005 | 0 | 0.019 | 0 | 0 | 0.1046 | 0.005 | 0 | 0 | 0 | 0 | 637 | 703 | 24 | 3.7 | 1040 | 790 | PAY82401L | 1051633 | PM101 | 소경1공장 8" 조관 | 5101 | 소경 1 생산창고 | SAY8242010 | STP550 | 165.2 | 4 | SQ56597 | HRD044100 |  | Stripe 모재 L방향 | POSH690 |  | 637 | 713 |  | 65.4935 | 706.793 | 66.2316 | 714.758 | 767.841 | 23.4 | 2024-08-27
SQ56587 | HRD0460001 | POSCO | 0 | 20240510 | 0 | 0.294 | 0.0664 | 0.01 | 1.323 | 0.0091 | 0.0037 | 0 | 0 | 0 | 0 | 0.0001 | 0 | 0 | 0 | 0 | 0 | 0.007 | 0 | 0.019 | 0 | 0 | 0.1017 | 0.005 | 0 | 0 | 0 | 0 | 657 | 717 | 24 | 4 | 1362 | 604 | PAY61701T | 1045724 | PM101 | 소경1공장 8" 조관 | 5101 | 소경 1 생산창고 | SAY6171060 | STP550BSMP | 216.3 | 4 | SQ56587 | HRD0460001 |  | Stripe 모재 T방향 | POSH690 | 주식회사 포스코 | 657 | 717 |  | 62.6109 | 615.46 | 62.7473 | 616.8 | 776.792 | 22.4 | 2024-06-19
SQ56745 | HRD047380 | POSCO | 0 | 20240416 | 0 | 0 | 0.1789 | 0.008 | 0.778 | 0.0109 | 0.0075 | 0 | 0 | 0.016 | 0.01 | 0.0001 | 0 | 0.013 | 0 | 0 | 0 | 0.003 | 0 | 0 | 0 | 0 | 0.0007 | 0.001 | 0 | 0 | 0 | 0 | 284 | 457 | 41 | 9.15 | 1586 | 300 | PIY51602W | 1042905 | PM109 | 중경2공장 24" 조관 | 5107 | 중경 2 생산창고 | SIY5161080 | N5LBT | 508 | 9.5 | SQ56745 | HRD047380 | 42 | Stripe 용접 | SPHT3-D | 주식회사 포스코 | 284 | 457 | 41 | 0 | 0 | 0 | 0 | 506.588 | 0 | 2024-05-22
SQ56745 | HRD047380 | POSCO | 0 | 20240416 | 0 | 0 | 0.1789 | 0.008 | 0.778 | 0.0109 | 0.0075 | 0 | 0 | 0.016 | 0.01 | 0.0001 | 0 | 0.013 | 0 | 0 | 0 | 0.003 | 0 | 0 | 0 | 0 | 0.0007 | 0.001 | 0 | 0 | 0 | 0 | 284 | 457 | 41 | 9.15 | 1586 | 300 | PIY51602T | 1042905 | PM109 | 중경2공장 24" 조관 | 5107 | 중경 2 생산창고 | SIY5161080 | N5LBT | 508 | 9.5 | SQ56745 | HRD047380 | 42 | Stripe 모재 T방향 | SPHT3-D | 주식회사 포스코 | 284 | 457 | 41 | 111.494 | 319.864 | 118.436 | 339.781 | 454.195 | 38.8 | 2024-05-22
SQ56745 | HRD047400 | POSCO | 0 | 20240416 | 0 | 0 | 0.1789 | 0.008 | 0.778 | 0.0109 | 0.0075 | 0 | 0 | 0.016 | 0.01 | 0.0001 | 0 | 0.013 | 0 | 0 | 0 | 0.003 | 0 | 0 | 0 | 0 | 0.0007 | 0.001 | 0 | 0 | 0 | 0 | 288 | 470 | 41 | 9.15 | 1586 | 298 | PIY51603T | 1042907 | PM109 | 중경2공장 24" 조관 | 5107 | 중경 2 생산창고 | SIY5162010 | N5LBT | 508 | 9.5 | SQ56745 | HRD047400 | 81 | Stripe 모재 T방향 | SPHT3-D | 주식회사 포스코 | 288 | 470 | 41 | 106.19 | 303.007 | 116.333 | 331.95 | 452.365 | 40.2 | 2024-05-22
SQ56745 | HRD047400 | POSCO | 0 | 20240416 | 0 | 0 | 0.1789 | 0.008 | 0.778 | 0.0109 | 0.0075 | 0 | 0 | 0.016 | 0.01 | 0.0001 | 0 | 0.013 | 0 | 0 | 0 | 0.003 | 0 | 0 | 0 | 0 | 0.0007 | 0.001 | 0 | 0 | 0 | 0 | 288 | 470 | 41 | 9.15 | 1586 | 298 | PIY51603W | 1042907 | PM109 | 중경2공장 24" 조관 | 5107 | 중경 2 생산창고 | SIY5162010 | N5LBT | 508 | 9.5 | SQ56745 | HRD047400 | 81 | Stripe 용접 | SPHT3-D | 주식회사 포스코 | 288 | 470 | 41 | 0 | 0 | 0 | 0 | 529.128 | 0 | 2024-05-22
SQ56748 | HRD047480 | POSCO | 0 | 20240416 | 0 | 0 | 0.1758 | 0.009 | 0.792 | 0.0102 | 0.0063 | 0 | 0 | 0.016 | 0.01 | 0.0001 | 0 | 0.01 | 0 | 0 | 0 | 0.003 | 0 | 0.001 | 0 | 0 | 0.0006 | 0 | 0 | 0 | 0 | 0 | 291 | 478 | 39 | 9.15 | 1586 | 298 | PIY51604T | 1042907 | PM109 | 중경2공장 24" 조관 | 5107 | 중경 2 생산창고 | SIY5162030 | N5LBT | 508 | 9.5 | SQ56748 | HRD047480 | 127 | Stripe 모재 T방향 | SPHT3-D | 주식회사 포스코 | 291 | 478 | 41 | 110.787 | 318.367 | 117.49 | 337.628 | 464.604 | 42.8 | 2024-05-22
SQ56748 | HRD047480 | POSCO | 0 | 20240416 | 0 | 0 | 0.1758 | 0.009 | 0.792 | 0.0102 | 0.0063 | 0 | 0 | 0.016 | 0.01 | 0.0001 | 0 | 0.01 | 0 | 0 | 0 | 0.003 | 0 | 0.001 | 0 | 0 | 0.0006 | 0 | 0 | 0 | 0 | 0 | 291 | 478 | 39 | 9.15 | 1586 | 298 | PIY51604W | 1042907 | PM109 | 중경2공장 24" 조관 | 5107 | 중경 2 생산창고 | SIY5162030 | N5LBT | 508 | 9.5 | SQ56748 | HRD047480 | 127 | Stripe 용접 | SPHT3-D | 주식회사 포스코 | 291 | 478 | 41 | 55.4154 | 157.339 | 0 | 0 | 494.197 | 0 | 2024-05-22
SQ56748 | HRD047510 | POSCO | 0 | 20240416 | 0 | 0 | 0.1758 | 0.009 | 0.792 | 0.0102 | 0.0063 | 0 | 0 | 0.016 | 0.01 | 0.0001 | 0 | 0.01 | 0 | 0 | 0 | 0.003 | 0 | 0.001 | 0 | 0 | 0.0006 | 0 | 0 | 0 | 0 | 0 | 291 | 478 | 39 | 9.15 | 1586 | 302 | PIY41805W | 1040316 | PM109 | 중경2공장 24" 조관 | 5107 | 중경 2 생산창고 | SIY4183080 | N5LBT | 508 | 9.5 | SQ56748 | HRD047510 | 42 | Stripe 용접 | SPHT3-D | 주식회사 포스코 | 291 | 478 | 39 | 146.454 | 418.702 | 0 | 0 | 522.164 | 0 | 2024-04-25
SQ56748 | HRD047510 | POSCO | 0 | 20240416 | 0 | 0 | 0.1758 | 0.009 | 0.792 | 0.0102 | 0.0063 | 0 | 0 | 0.016 | 0.01 | 0.0001 | 0 | 0.01 | 0 | 0 | 0 | 0.003 | 0 | 0.001 | 0 | 0 | 0.0006 | 0 | 0 | 0 | 0 | 0 | 291 | 478 | 39 | 9.15 | 1586 | 302 | PIY41805T | 1040316 | PM109 | 중경2공장 24" 조관 | 5107 | 중경 2 생산창고 | SIY4183080 | N5LBT | 508 | 9.5 | SQ56748 | HRD047510 | 42 | Stripe 모재 T방향 | SPHT3-D | 주식회사 포스코 | 291 | 478 | 39 | 113.406 | 323.161 | 119.258 | 339.837 | 458.821 | 41.6 | 2024-04-25
SP79837 | HRD066130 | POSCO | 0 | 20240507 | 0.156 | 0.322 | 0.0711 | 0.223 | 1.405 | 0.0102 | 0.0015 | 0.055 | 0 | 0.017 | 0.01 | 0.0002 | 0 | 0 | 0 | 0 | 0 | 0.004 | 0.0052 | 0.056 | 0 | 0 | 0.0199 | 0.045 | 0 | 0 | 0 | 202 | 491 | 600 | 36 | 11.95 | 823 | 257 | PHY60301L | 1043572 | PM108 | 중경1공장 20" 조관 | 5103 | 중경 1 생산창고 | SHY6031010 | SEAH590 | 267.4 | 12.7 | SP79837 | HRD066130 |  | Stripe 모재 L방향 | STKT590AK | 주식회사 포스코 | 491 | 600 | 36 | 124.17 | 541.558 | 131.309 | 572.691 | 681.422 | 0 | 2024-06-04
SP80068 | HRD074280 | POSCO | 0 | 20240426 | 0 | 0 | 0.0767 | 0.298 | 1.912 | 0.0067 | 0.0011 | 0.04 | 0 | 0.294 | 0 | 0 | 0 | 0 | 0 | 0 | 0 | 0 | 0 | 0.067 | 0 | 0 | 0.0316 | 0 | 0 | 0 | 0 | 0 | 628 | 772 | 26 | 10.15 | 1718 | 215 | PHY62701L | 1044797 | PM108 | 중경1공장 20" 조관 | 5103 | 중경 1 생산창고 | SHY6271020 | SEAH80C | 273.1 | 10.16 | SP80068 | HRD074280 | 2230 | Stripe 모재 L방향 | API-N80X | 주식회사 포스코 | 628 | 772 | 30 | 267.668 | 691.759 | 264.208 | 682.816 | 735.156 | 25.5905 | 2024-07-01
SP80054 | HRD074380 | POSCO | 0 | 20240508 | 0 | 0 | 0.0799 | 0.289 | 1.891 | 0.0086 | 0.0015 | 0.039 | 0 | 0.292 | 0 | 0 | 0 | 0 | 0 | 0 | 0 | 0 | 0 | 0.066 | 0 | 0 | 0.0315 | 0 | 0 | 0 | 0 | 0 | 562 | 698 | 30 | 10.15 | 1718 | 214 | PHY62501L | 1044797 | PM108 | 중경1공장 20" 조관 | 5103 | 중경 1 생산창고 | SHY6251020 | SEAH80C | 273.1 | 10.16 | SP80054 | HRD074380 | 628 | Stripe 모재 L방향 | API-N80X | 주식회사 포스코 | 577 | 706 | 30 | 269.595 | 686.278 | 270.106 | 687.579 | 727.35 | 26.1811 | 2024-07-01
SP80059 | HRD074420 | POSCO | 0 | 20240422 | 0 | 0 | 0.0791 | 0.299 | 1.873 | 0.0089 | 0.001 | 0.037 | 0 | 0.291 | 0 | 0 | 0 | 0 | 0 | 0 | 0 | 0 | 0 | 0.065 | 0 | 0 | 0.0319 | 0 | 0 | 0 | 0 | 0 | 570 | 704 | 28 | 10.15 | 1718 | 217 | PHY62404L | 1044797 | PM108 | 중경1공장 20" 조관 | 5103 | 중경 1 생산창고 | SHY6242050 | SEAH80C | 273.1 | 10.16 | SP80059 | HRD074420 | 493 | Stripe 모재 L방향 | API-N80X | 주식회사 포스코 | 570 | 707 | 29 | 272.106 | 702.044 | 276.156 | 712.495 | 756.477 | 25.9842 | 2024-07-01
SP80054 | HRD074440 | POSCO | 0 | 20240422 | 0 | 0 | 0.0799 | 0.289 | 1.891 | 0.0086 | 0.0015 | 0.039 | 0 | 0.292 | 0 | 0 | 0 | 0 | 0 | 0 | 0 | 0 | 0 | 0.066 | 0 | 0 | 0.0315 | 0 | 0 | 0 | 0 | 0 | 562 | 698 | 30 | 10.15 | 1718 | 217 | PHY62605L | 1044797 | PM108 | 중경1공장 20" 조관 | 5103 | 중경 1 생산창고 | SHY6262040 | SEAH80C | 273.1 | 10.16 | SP80054 | HRD074440 | 2175 | Stripe 모재 L방향 | API-N80X | 주식회사 포스코 | 577 | 706 | 30 | 260.459 | 676.335 | 261.567 | 679.21 | 715.577 | 27.7559 | 2024-07-01
SP80062 | HRD074460 | POSCO | 0 | 20240508 | 0 | 0 | 0.078 | 0.295 | 1.878 | 0.0088 | 0.0012 | 0.039 | 0 | 0.29 | 0 | 0 | 0 | 0 | 0 | 0 | 0 | 0 | 0 | 0.065 | 0 | 0 | 0.0326 | 0 | 0 | 0 | 0 | 0 | 583 | 716 | 22 | 10.15 | 1718 | 217 | PHY62702L | 1044797 | PM108 | 중경1공장 20" 조관 | 5103 | 중경 1 생산창고 | SHY6271030 | SEAH80C | 273.1 | 10.16 | SP80062 | HRD074460 | 2308 | Stripe 모재 L방향 | API-N80X | 주식회사 포스코 | 583 | 716 | 30 | 261.796 | 678.025 | 261.387 | 676.965 | 730.822 | 25.3937 | 2024-07-01
SP80050 | HRD074480 | POSCO | 0 | 20240422 | 0 | 0 | 0.0756 | 0.293 | 1.868 | 0.009 | 0.002 | 0.038 | 0 | 0.297 | 0 | 0 | 0 | 0 | 0 | 0 | 0 | 0 | 0 | 0.063 | 0 | 0 | 0.0319 | 0 | 0 | 0 | 0 | 0 | 568 | 708 | 29 | 10.15 | 1718 | 217 | PHY62602L | 1044797 | PM108 | 중경1공장 20" 조관 | 5103 | 중경 1 생산창고 | SHY6261020 | SEAH80C | 273.1 | 10.16 | SP80050 | HRD074480 | 1589 | Stripe 모재 L방향 | API-N80X | 주식회사 포스코 | 573 | 712 | 29 | 272.368 | 698.616 | 272.418 | 698.743 | 740.829 | 25.9842 | 2024-07-01
SP80057 | HRD074610 | POSCO | 0 | 20240422 | 0 | 0 | 0.0801 | 0.297 | 1.882 | 0.0089 | 0.0012 | 0.038 | 0 | 0.291 | 0 | 0 | 0 | 0 | 0 | 0 | 0 | 0 | 0 | 0.066 | 0 | 0 | 0.0319 | 0 | 0 | 0 | 0 | 0 | 576 | 716 | 30 | 10.15 | 1718 | 217 | PHY62601L | 1044797 | PM108 | 중경1공장 20" 조관 | 5103 | 중경 1 생산창고 | SHY6261010 | SEAH80C | 273.1 | 10.16 | SP80057 | HRD074610 | 1307 | Stripe 모재 L방향 | API-N80X | 주식회사 포스코 | 617 | 793 | 30 | 264.721 | 680.004 | 266.913 | 685.635 | 735.387 | 27.559 | 2024-07-01
SP80059 | HRD074670 | POSCO | 0 | 20240422 | 0 | 0 | 0.0791 | 0.299 | 1.873 | 0.0089 | 0.001 | 0.037 | 0 | 0.291 | 0 | 0 | 0 | 0 | 0 | 0 | 0 | 0 | 0 | 0.065 | 0 | 0 | 0.0319 | 0 | 0 | 0 | 0 | 0 | 563 | 707 | 29 | 10.15 | 1718 | 217 | PHY62604L | 1044797 | PM108 | 중경1공장 20" 조관 | 5103 | 중경 1 생산창고 | SHY6262030 | SEAH80C | 273.1 | 10.16 | SP80059 | HRD074670 | 2083 | Stripe 모재 L방향 | API-N80X | 주식회사 포스코 | 570 | 707 | 29 | 257.74 | 663.104 | 262.559 | 675.501 | 725.029 | 28.5433 | 2024-07-01
SP80052 | HRD074680 | POSCO | 0 | 20240422 | 0 | 0 | 0.0779 | 0.294 | 1.881 | 0.0087 | 0.0015 | 0.043 | 0 | 0.28 | 0 | 0 | 0 | 0 | 0 | 0 | 0 | 0 | 0 | 0.067 | 0 | 0 | 0.0322 | 0 | 0 | 0 | 0 | 0 | 570 | 710 | 27 | 10.15 | 1718 | 218 | PHY62503L | 1044797 | PM108 | 중경1공장 20" 조관 | 5103 | 중경 1 생산창고 | SHY6252020 | SEAH80C | 273.1 | 10.16 | SP80052 | HRD074680 | 1016 | Stripe 모재 L방향 | API-N80X | 주식회사 포스코 | 571 | 710 | 29 | 260.702 | 678.126 | 258.239 | 671.72 | 727.4 | 26.5748 | 2024-07-01
SP80068 | HRD074700 | POSCO | 0 | 20240426 | 0 | 0 | 0.0767 | 0.298 | 1.912 | 0.0067 | 0.0011 | 0.04 | 0 | 0.294 | 0 | 0 | 0 | 0 | 0 | 0 | 0 | 0 | 0 | 0.067 | 0 | 0 | 0.0316 | 0 | 0 | 0 | 0 | 0 | 628 | 772 | 26 | 10.15 | 1718 | 217 | PHY62403L | 1044797 | PM108 | 중경1공장 20" 조관 | 5103 | 중경 1 생산창고 | SHY6242020 | SEAH80C | 273.1 | 10.16 | SP80068 | HRD074700 | 300 | Stripe 모재 L방향 | API-N80X | 주식회사 포스코 | 628 | 772 | 30 | 267.209 | 696.04 | 266.479 | 694.138 | 732.858 | 25.5905 | 2024-07-01
SP80062 | HRD074740 | POSCO | 0 | 20240508 | 0 | 0 | 0.078 | 0.295 | 1.878 | 0.0088 | 0.0012 | 0.039 | 0 | 0.29 | 0 | 0 | 0 | 0 | 0 | 0 | 0 | 0 | 0 | 0.065 | 0 | 0 | 0.0326 | 0 | 0 | 0 | 0 | 0 | 583 | 716 | 22 | 10.15 | 1718 | 217 | PHY62502L | 1044797 | PM108 | 중경1공장 20" 조관 | 5103 | 중경 1 생산창고 | SHY6251040 | SEAH80C | 273.1 | 10.16 | SP80062 | HRD074740 | 773 | Stripe 모재 L방향 | API-N80X | 주식회사 포스코 | 583 | 716 | 30 | 266.272 | 688.821 | 264.634 | 684.584 | 739.024 | 26.5748 | 2024-07-01
SP80071 | HRD074750 | POSCO | 0 | 20240426 | 0 | 0 | 0.0789 | 0.309 | 1.846 | 0.0077 | 0.0014 | 0.036 | 0 | 0.297 | 0 | 0 | 0 | 0 | 0 | 0 | 0 | 0 | 0 | 0.064 | 0 | 0 | 0.0327 | 0 | 0 | 0 | 0 | 0 | 584 | 715 | 28 | 10.15 | 1718 | 216 | PHY62603L | 1044797 | PM108 | 중경1공장 20" 조관 | 5103 | 중경 1 생산창고 | SHY6262020 | SEAH80C | 273.1 | 10.16 | SP80071 | HRD074750 | 1809 | Stripe 모재 L방향 | API-N80X | 주식회사 포스코 | 584 | 728 | 28 | 251.353 | 643.052 | 255.386 | 653.37 | 706.661 | 26.5748 | 2024-07-01
SP80065 | HRD074760 | POSCO | 0 | 20240426 | 0 | 0 | 0.0791 | 0.298 | 1.888 | 0.0086 | 0.0012 | 0.036 | 0 | 0.291 | 0 | 0 | 0 | 0 | 0 | 0 | 0 | 0 | 0 | 0.066 | 0 | 0 | 0.0324 | 0 | 0 | 0 | 0 | 0 | 576 | 711 | 30 | 10.15 | 1718 | 217 | PHY62402L | 1044797 | PM108 | 중경1공장 20" 조관 | 5103 | 중경 1 생산창고 | SHY6242010 | SEAH80C | 273.1 | 10.16 | SP80065 | HRD074760 | 272 | Stripe 모재 L방향 | API-N80X | 주식회사 포스코 | 576 | 711 | 30 | 257.961 | 660.496 | 260.404 | 666.751 | 716.005 | 26.7716 | 2024-07-01
SP80065 | HRD074770 | POSCO | 0 | 20240426 | 0 | 0 | 0.0791 | 0.298 | 1.888 | 0.0086 | 0.0012 | 0.036 | 0 | 0.291 | 0 | 0 | 0 | 0 | 0 | 0 | 0 | 0 | 0 | 0.066 | 0 | 0 | 0.0324 | 0 | 0 | 0 | 0 | 0 | 576 | 711 | 30 | 10.15 | 1718 | 217 | PHY62401L | 1044797 | PM108 | 중경1공장 20" 조관 | 5103 | 중경 1 생산창고 | SHY6241010 | SEAH80C | 273.1 | 10.16 | SP80065 | HRD074770 | 9 | Stripe 모재 L방향 | API-N80X | 주식회사 포스코 | 576 | 711 | 30 | 259.004 | 671.494 | 260.655 | 675.776 | 721.001 | 29.1338 | 2024-07-01
SQ57328 | HRD087140 | POSCO | 0 | 20240426 | 0 | 0.357 | 0.0721 | 0.255 | 1.665 | 0.0104 | 0.0017 | 0 | 0 | 0 | 0 | 0.0002 | 0 | 0 | 0 | 0 | 0 | 0.006 | 0 | 0.034 | 0 | 0 | 0.094 | 0.003 | 0 | 0 | 0 | 0 | 683 | 776 | 16 | 8 | 1589 | 266 | PIY82101T | 1051026 | PM109 | 중경2공장 24" 조관 | 5107 | 중경 2 생산창고 | SIY8211030 | STP550 | 508 | 8 | SQ57328 | HRD087140 |  | Stripe 모재 T방향 | POSH690 | 주식회사 포스코 | 706 | 783 |  | 128.736 | 647.889 | 127.623 | 642.288 | 796.243 | 26.2 | 2024-08-23
SQ57332 | HRD087150 | POSCO | 0 | 20240430 | 0 | 0.352 | 0.0649 | 0.246 | 1.684 | 0.0079 | 0.0012 | 0 | 0 | 0 | 0 | 0.0002 | 0 | 0 | 0 | 0 | 0 | 0.005 | 0 | 0.034 | 0 | 0 | 0.0995 | 0.003 | 0 | 0 | 0 | 0 | 659 | 738 | 13 | 8 | 1589 | 346 | PIY82102T | 1051027 | PM109 | 중경2공장 24" 조관 | 5107 | 중경 2 생산창고 | SIY8211050 | STP550 | 508 | 8 | SQ57332 | HRD087150 |  | Stripe 모재 T방향 | POSH690-D | 주식회사 포스코 | 677 | 754 |  | 126.488 | 628.256 | 127.59 | 633.731 | 768.984 | 27.4 | 2024-08-23
SQ57330 | HRD087260 | POSCO | 0 | 20240430 | 0 | 0.361 | 0.0718 | 0.253 | 1.694 | 0.0086 | 0.0014 | 0 | 0 | 0 | 0 | 0.0002 | 0 | 0 | 0 | 0 | 0 | 0.005 | 0 | 0.035 | 0 | 0 | 0.0946 | 0.003 | 0 | 0 | 0 | 0 | 674 | 748 | 19 | 8 | 1589 | 345 | PIY82009T | 1051029 | PM109 | 중경2공장 24" 조관 | 5107 | 중경 2 생산창고 | SIY8202090 | STP550 | 508 | 8 | SQ57330 | HRD087260 |  | Stripe 모재 T방향 | POSH690-D | 주식회사 포스코 | 706 | 776 |  | 122.594 | 607.603 | 127.278 | 630.82 | 794.11 | 26.2 | 2024-08-23
SQ57334 | HRD087270 | POSCO | 0 | 20240426 | 0 | 0.354 | 0.0699 | 0.249 | 1.65 | 0.008 | 0.0021 | 0 | 0 | 0 | 0 | 0.0003 | 0 | 0 | 0 | 0 | 0 | 0.012 | 0 | 0.032 | 0 | 0 | 0.095 | 0.003 | 0 | 0 | 0 | 0 | 676 | 785 | 17 | 10 | 1585 | 213 | PIY51806T | 1043203 | PM109 | 중경2공장 24" 조관 | 5107 | 중경 2 생산창고 | SIY5181090 | STP550 | 508 | 10 | SQ57334 | HRD087270 |  | Stripe 모재 T방향 | POSH690 | 주식회사 포스코 | 702 | 785 |  | 166.528 | 664.917 | 165.398 | 660.404 | 820.991 | 25.8 | 2024-05-21
SQ57664 | HRD107900 | POSCO | 0 | 20240516 | 0 | 0 | 0.216 | 0.251 | 1.293 | 0.0089 | 0.0011 | 0.026 | 0 | 1.115 | 0.091 | 0 | 0.0016 | 0.289 | 0 | 0 | 0 | 0.002 | 0 | 0.004 | 0 | 0 | 0.0022 | 0.002 | 0 | 0 | 0 | 0 | 0 | 0 | 0 | 5.51 | 1103 | 507 | PGY52702L | 1042077 | PM107 | 소경2공장 3" 조관 | 5102 | 소경 2 생산창고 | SGY5272020 | SEAH-L1Cr | 73 | 5.51 | SQ57664 | HRD107900 |  | Stripe 모재 L방향 | API-L80H-1CR |  |  |  |  | 55.9695 | 530.195 | 57.0678 | 540.599 | 613.715 | 24.0157 | 2024-05-31
SQ57658 | HRD108100 | POSCO | 0 | 20240430 | 0 | 0 | 0.2139 | 0.238 | 1.275 | 0.0095 | 0.0015 | 0.023 | 0 | 1.1 | 0.087 | 0 | 0.0014 | 0.282 | 0 | 0 | 0 | 0.002 | 0 | 0.004 | 0 | 0 | 0.0023 | 0.002 | 0 | 0 | 0 | 0 | 0 | 0 | 0 | 5.51 | 1103 | 516 | PGY52703L | 1042077 | PM107 | 소경2공장 3" 조관 | 5102 | 소경 2 생산창고 | SGY5272030 | SEAH-L1Cr | 73 | 5.51 | SQ57658 | HRD108100 |  | Stripe 모재 L방향 | API-L80H-1CR |  |  |  |  | 61.1848 | 579.078 | 61.1723 | 578.96 | 667.178 | 22.8346 | 2024-05-31
SQ57661 | HRD108190 | POSCO | 0 | 20240429 | 0 | 0 | 0.2139 | 0.248 | 1.286 | 0.0094 | 0.0014 | 0.026 | 0 | 1.106 | 0.09 | 0 | 0.0017 | 0.281 | 0 | 0 | 0 | 0.002 | 0 | 0.004 | 0 | 0 | 0.0022 | 0.002 | 0 | 0 | 0 | 0 | 0 | 0 | 0 | 5.51 | 1103 | 509 | PGY52701L | 1042077 | PM107 | 소경2공장 3" 조관 | 5102 | 소경 2 생산창고 | SGY5272010 | SEAH-L1Cr | 73 | 5.51 | SQ57661 | HRD108190 |  | Stripe 모재 L방향 | API-L80H-1CR |  |  |  |  | 56.1885 | 528.928 | 56.4343 | 531.241 | 609.559 | 23.8189 | 2024-05-31
SQ57790 | HRD117010 | POSCO | 0 | 20240510 | 0 | 0 | 0.1895 | 0.005 | 0.887 | 0.0093 | 0.0034 | 0 | 0 | 0.016 | 0.006 | 0.0001 | 0 | 0.008 | 0 | 0 | 0 | 0.007 | 0 | 0.001 | 0 | 0 | 0.0006 | 0.001 | 0 | 0 | 0 | 0 | 286 | 483 | 39 | 8.85 | 1427 | 342 | PIY71202T | 1047963 | PM109 | 중경2공장 24" 조관 | 5107 | 중경 2 생산창고 | SIY7121040 | SPPS250DBS | 457.2 | 9.5 | SQ57790 | HRD117010 |  | Stripe 모재 T방향 | SPHT3-D | 주식회사 포스코 | 286 | 483 | 39 | 79.0974 | 356.5 | 81.9007 | 369.135 | 499.447 | 35.2 | 2024-07-18
SQ57790 | HRD117020 | POSCO | 0 | 20240527 | 0 | 0 | 0.1895 | 0.005 | 0.887 | 0.0093 | 0.0034 | 0 | 0 | 0.016 | 0.006 | 0.0001 | 0 | 0.008 | 0 | 0 | 0 | 0.007 | 0 | 0.001 | 0 | 0 | 0.0006 | 0.001 | 0 | 0 | 0 | 0 | 297 | 489 | 38 | 9.15 | 1426 | 332 | PIY60506W | 1044577 | PM109 | 중경2공장 24" 조관 | 5107 | 중경 2 생산창고 | SIY6052140 | N5LBT | 457 | 9.5 | SQ57790 | HRD117020 | 18 | Stripe 용접 | SPHT3-D | 주식회사 포스코 | 297 | 489 | 38 | 151.733 | 428.856 | 0 | 0 | 527.849 | 0 | 2024-06-10
SQ57790 | HRD117020 | POSCO | 0 | 20240527 | 0 | 0 | 0.1895 | 0.005 | 0.887 | 0.0093 | 0.0034 | 0 | 0 | 0.016 | 0.006 | 0.0001 | 0 | 0.008 | 0 | 0 | 0 | 0.007 | 0 | 0.001 | 0 | 0 | 0.0006 | 0.001 | 0 | 0 | 0 | 0 | 297 | 489 | 38 | 9.15 | 1426 | 332 | PIY60506T | 1044577 | PM109 | 중경2공장 24" 조관 | 5107 | 중경 2 생산창고 | SIY6052140 | N5LBT | 457 | 9.5 | SQ57790 | HRD117020 | 18 | Stripe 모재 T방향 | SPHT3-D | 주식회사 포스코 | 297 | 489 | 38 | 115.133 | 332.618 | 119.488 | 345.201 | 465.943 | 42 | 2024-06-10
SQ57795 | HRD117060 | POSCO | 0 | 20240527 | 0 | 0 | 0.1723 | 0.009 | 0.784 | 0.0117 | 0.0038 | 0 | 0 | 0.017 | 0.009 | 0 | 0 | 0.014 | 0 | 0 | 0 | 0.001 | 0 | 0 | 0 | 0 | 0.0008 | 0.001 | 0 | 0 | 0 | 0 | 292 | 479 | 39 | 9.15 | 1426 | 335 | PIY60503W | 1044576 | PM109 | 중경2공장 24" 조관 | 5107 | 중경 2 생산창고 | SIY6051120 | N5LBT | 457 | 9.5 | SQ57795 | HRD117060 | 11 | Stripe 용접 | SPHT3-D | 주식회사 포스코 | 292 | 479 | 39 | 0 | 0 | 0 | 0 | 536.943 | 0 | 2024-06-10
SQ57795 | HRD117060 | POSCO | 0 | 20240527 | 0 | 0 | 0.1723 | 0.009 | 0.784 | 0.0117 | 0.0038 | 0 | 0 | 0.017 | 0.009 | 0 | 0 | 0.014 | 0 | 0 | 0 | 0.001 | 0 | 0 | 0 | 0 | 0.0008 | 0.001 | 0 | 0 | 0 | 0 | 292 | 479 | 39 | 9.15 | 1426 | 335 | PIY60503T | 1044576 | PM109 | 중경2공장 24" 조관 | 5107 | 중경 2 생산창고 | SIY6051120 | N5LBT | 457 | 9.5 | SQ57795 | HRD117060 | 11 | Stripe 모재 T방향 | SPHT3-D | 주식회사 포스코 | 292 | 479 | 39 | 120.353 | 347.833 | 126.575 | 365.813 | 471.517 | 40 | 2024-06-10
SQ57795 | HRD117080 | POSCO | 0 | 20240527 | 0 | 0 | 0.1723 | 0.009 | 0.784 | 0.0117 | 0.0038 | 0 | 0 | 0.017 | 0.009 | 0 | 0 | 0.014 | 0 | 0 | 0 | 0.001 | 0 | 0 | 0 | 0 | 0.0008 | 0.001 | 0 | 0 | 0 | 0 | 292 | 479 | 39 | 9.15 | 1426 | 335 | PIY71205W | 1047964 | PM109 | 중경2공장 24" 조관 | 5107 | 중경 2 생산창고 | SIY7121100 | N5LBT | 457 | 9.5 | SQ57795 | HRD117080 | 35 | Stripe 용접 | SPHT3-D | 주식회사 포스코 | 292 | 479 | 39 | 91.2097 | 256.086 | 0 | 0 | 515.377 | 0 | 2024-07-18
SQ57795 | HRD117080 | POSCO | 0 | 20240527 | 0 | 0 | 0.1723 | 0.009 | 0.784 | 0.0117 | 0.0038 | 0 | 0 | 0.017 | 0.009 | 0 | 0 | 0.014 | 0 | 0 | 0 | 0.001 | 0 | 0 | 0 | 0 | 0.0008 | 0.001 | 0 | 0 | 0 | 0 | 292 | 479 | 39 | 9.15 | 1426 | 335 | PIY71205T | 1047964 | PM109 | 중경2공장 24" 조관 | 5107 | 중경 2 생산창고 | SIY7121100 | N5LBT | 457 | 9.5 | SQ57795 | HRD117080 | 35 | Stripe 모재 T방향 | SPHT3-D | 주식회사 포스코 | 292 | 479 | 39 | 127.259 | 357.366 | 132.481 | 372.029 | 485.168 | 38.6 | 2024-07-18
SQ57793 | HRD117150 | POSCO | 0 | 20240527 | 0 | 0 | 0.1778 | 0.009 | 0.799 | 0.0113 | 0.0049 | 0 | 0 | 0.014 | 0.006 | 0.0001 | 0 | 0.008 | 0 | 0 | 0 | 0.001 | 0 | 0 | 0 | 0 | 0.0007 | 0.001 | 0 | 0 | 0 | 0 | 281 | 474 | 38 | 9.15 | 1426 | 336 | PIY60505W | 1044582 | PM109 | 중경2공장 24" 조관 | 5107 | 중경 2 생산창고 | SIY6052090 | N5LBT | 457 | 9.5 | SQ57793 | HRD117150 | 3 | Stripe 용접 | SPHT3-D | 주식회사 포스코 | 291 | 482 | 38 | 172.721 | 494.676 | 0 | 0 | 533.941 | 0 | 2024-06-10
SQ57793 | HRD117150 | POSCO | 0 | 20240527 | 0 | 0 | 0.1778 | 0.009 | 0.799 | 0.0113 | 0.0049 | 0 | 0 | 0.014 | 0.006 | 0.0001 | 0 | 0.008 | 0 | 0 | 0 | 0.001 | 0 | 0 | 0 | 0 | 0.0007 | 0.001 | 0 | 0 | 0 | 0 | 281 | 474 | 38 | 9.15 | 1426 | 336 | PIY60505T | 1044582 | PM109 | 중경2공장 24" 조관 | 5107 | 중경 2 생산창고 | SIY6052090 | N5LBT | 457 | 9.5 | SQ57793 | HRD117150 | 3 | Stripe 모재 T방향 | SPHT3-D | 주식회사 포스코 | 291 | 482 | 38 | 119.557 | 343.354 | 124.115 | 356.445 | 472.158 | 39.2 | 2024-06-10
SQ57803 | HRD117180 | POSCO | 0 | 20240527 | 0 | 0 | 0.1885 | 0.006 | 0.877 | 0.0108 | 0.0023 | 0 | 0 | 0.015 | 0.006 | 0.0001 | 0 | 0.009 | 0 | 0 | 0 | 0.001 | 0 | 0.001 | 0 | 0 | 0.0007 | 0.001 | 0 | 0 | 0 | 0 | 307 | 502 | 38 | 9.15 | 1426 | 332 | PIY71204W | 1047964 | PM109 | 중경2공장 24" 조관 | 5107 | 중경 2 생산창고 | SIY7121090 | N5LBT | 457 | 9.5 | SQ57803 | HRD117180 | 10 | Stripe 용접 | SPHT3-D | 주식회사 포스코 | 307 | 502 | 38 | 144.815 | 411.451 | 0 | 0 | 507.384 | 0 | 2024-07-18
SQ57803 | HRD117180 | POSCO | 0 | 20240527 | 0 | 0 | 0.1885 | 0.006 | 0.877 | 0.0108 | 0.0023 | 0 | 0 | 0.015 | 0.006 | 0.0001 | 0 | 0.009 | 0 | 0 | 0 | 0.001 | 0 | 0.001 | 0 | 0 | 0.0007 | 0.001 | 0 | 0 | 0 | 0 | 307 | 502 | 38 | 9.15 | 1426 | 332 | PIY71204T | 1047964 | PM109 | 중경2공장 24" 조관 | 5107 | 중경 2 생산창고 | SIY7121090 | N5LBT | 457 | 9.5 | SQ57803 | HRD117180 | 10 | Stripe 모재 T방향 | SPHT3-D | 주식회사 포스코 | 307 | 502 | 38 | 117.511 | 335.765 | 124.453 | 355.6 | 476.794 | 41.6 | 2024-07-18
SQ57803 | HRD117190 | POSCO | 0 | 20240527 | 0 | 0 | 0.1885 | 0.006 | 0.877 | 0.0108 | 0.0023 | 0 | 0 | 0.015 | 0.006 | 0.0001 | 0 | 0.009 | 0 | 0 | 0 | 0.001 | 0 | 0.001 | 0 | 0 | 0.0007 | 0.001 | 0 | 0 | 0 | 0 | 302 | 496 | 39 | 9.15 | 1426 | 333 | PIY60601T | 1044575 | PM109 | 중경2공장 24" 조관 | 5107 | 중경 2 생산창고 | SIY6052180 | N5LBT | 457 | 9.5 | SQ57803 | HRD117190 | 267 | Stripe 모재 T방향 | SPHT3-D | 주식회사 포스코 | 302 | 496 | 39 | 115.341 | 330.328 | 120.953 | 346.4 | 470.726 | 41.6 | 2024-06-10
SQ57803 | HRD117190 | POSCO | 0 | 20240527 | 0 | 0 | 0.1885 | 0.006 | 0.877 | 0.0108 | 0.0023 | 0 | 0 | 0.015 | 0.006 | 0.0001 | 0 | 0.009 | 0 | 0 | 0 | 0.001 | 0 | 0.001 | 0 | 0 | 0.0007 | 0.001 | 0 | 0 | 0 | 0 | 302 | 496 | 39 | 9.15 | 1426 | 333 | PIY60601W | 1044575 | PM109 | 중경2공장 24" 조관 | 5107 | 중경 2 생산창고 | SIY6052180 | N5LBT | 457 | 9.5 | SQ57803 | HRD117190 | 267 | Stripe 용접 | SPHT3-D | 주식회사 포스코 | 302 | 496 | 39 | 125.001 | 353.559 | 0 | 0 | 530.071 | 0 | 2024-06-10
SQ57799 | HRD117260 | POSCO | 0 | 20240527 | 0 | 0 | 0.1675 | 0.005 | 0.797 | 0.0135 | 0.0056 | 0 | 0 | 0.023 | 0.009 | 0.0001 | 0 | 0.019 | 0 | 0 | 0 | 0.008 | 0 | 0.001 | 0 | 0 | 0.0005 | 0.001 | 0 | 0 | 0 | 0 | 293 | 488 | 38 | 9.15 | 1426 | 331 | PIY60502T | 1044574 | PM109 | 중경2공장 24" 조관 | 5107 | 중경 2 생산창고 | SIY6051090 | N5LBT | 457 | 9.5 | SQ57799 | HRD117260 | 25 | Stripe 모재 T방향 | SPHT3-D | 주식회사 포스코 | 296 | 493 | 39 | 120.847 | 345.677 | 127.158 | 363.728 | 466.817 | 40.3999 | 2024-06-10
SQ57799 | HRD117260 | POSCO | 0 | 20240527 | 0 | 0 | 0.1675 | 0.005 | 0.797 | 0.0135 | 0.0056 | 0 | 0 | 0.023 | 0.009 | 0.0001 | 0 | 0.019 | 0 | 0 | 0 | 0.008 | 0 | 0.001 | 0 | 0 | 0.0005 | 0.001 | 0 | 0 | 0 | 0 | 293 | 488 | 38 | 9.15 | 1426 | 331 | PIY60502W | 1044574 | PM109 | 중경2공장 24" 조관 | 5107 | 중경 2 생산창고 | SIY6051090 | N5LBT | 457 | 9.5 | SQ57799 | HRD117260 | 25 | Stripe 용접 | SPHT3-D | 주식회사 포스코 | 296 | 493 | 39 | 0 | 0 | 0 | 0 | 520.427 | 0 | 2024-06-10
SQ57810 | HRD119980 | POSCO | 0 | 20240604 | 0 | 0 | 0.1826 | 0.005 | 0.81 | 0.0129 | 0.0027 | 0 | 0 | 0.021 | 0.005 | 0.0001 | 0 | 0.007 | 0 | 0 | 0 | 0.001 | 0 | 0 | 0 | 0 | 0.0004 | 0.001 | 0 | 0 | 0 | 0 | 301 | 483 | 42 | 12.25 | 1340 | 211 | PAY62007T | 1045756 | PM101 | 소경1공장 8" 조관 | 5101 | 소경 1 생산창고 | SAY6201100 | N5LBT | 219.1 | 12.7 | SQ57810 | HRD119980 |  | Stripe 모재 T방향 | SPHT3 | 주식회사 포스코 | 301 | 483 | 42 | 182.548 | 388.179 | 189.253 | 402.437 | 468.764 | 45.6 | 2024-06-25
SQ57810 | HRD119980 | POSCO | 0 | 20240604 | 0 | 0 | 0.1826 | 0.005 | 0.81 | 0.0129 | 0.0027 | 0 | 0 | 0.021 | 0.005 | 0.0001 | 0 | 0.007 | 0 | 0 | 0 | 0.001 | 0 | 0 | 0 | 0 | 0.0004 | 0.001 | 0 | 0 | 0 | 0 | 301 | 483 | 42 | 12.25 | 1340 | 211 | PAY62007W | 1045756 | PM101 | 소경1공장 8" 조관 | 5101 | 소경 1 생산창고 | SAY6201100 | N5LBT | 219.1 | 12.7 | SQ57810 | HRD119980 |  | Stripe 용접 | SPHT3 | 주식회사 포스코 | 301 | 483 | 42 | 226.967 | 470.913 | 0 | 0 | 506.717 | 0 | 2024-06-25
SQ57876 | HRD120990 | POSCO | 0 | 20240528 | 0.212 | 0.363 | 0.1454 | 0.006 | 1.259 | 0.0119 | 0.0034 | 0 | 0 | 0 | 0 | 0 | 0 | 0 | 0 | 0 | 0 | 0 | 0.0023 | 0 | 0 | 0 | 0 | 0 | 0 | 0 | 0 | 0 | 384 | 550 | 37 | 15.7 | 1893 | 124 | PIY53104L | 1043526 | PM109 | 중경2공장 24" 조관 | 5107 | 중경 2 생산창고 | SIY5312200 | SNT355E | 609.6 | 16 | SQ57876 | HRD120990 |  | Stripe 모재 L방향 | SNT355E | 주식회사 포스코 | 384 | 550 | 37 | 156.771 | 398.495 | 166.471 | 423.152 | 572.065 | 37 | 2024-06-04
SQ57876 | HRD121020 | POSCO | 0 | 20240517 | 0.212 | 0.363 | 0.1454 | 0.006 | 1.259 | 0.0119 | 0.0034 | 0 | 0 | 0 | 0 | 0 | 0 | 0 | 0 | 0 | 0 | 0 | 0.0023 | 0 | 0 | 0 | 0 | 0 | 0 | 0 | 0 | 0 | 384 | 550 | 37 | 15.7 | 1893 | 127 | PIY52208L | 1043518 | PM109 | 중경2공장 24" 조관 | 5107 | 중경 2 생산창고 | SIY5223150 | SNT355E | 609.6 | 16 | SQ57876 | HRD121020 |  | Stripe 모재 L방향 | SNT355E | 주식회사 포스코 | 384 | 550 | 37 | 189.535 | 480.796 | 195.084 | 494.871 | 554.002 | 36.6 | 2024-05-24
SQ57874 | HRD121030 | POSCO | 0 | 20240521 | 0.207 | 0.358 | 0.1415 | 0.008 | 1.272 | 0.0117 | 0.0028 | 0 | 0 | 0 | 0 | 0 | 0 | 0 | 0 | 0 | 0 | 0 | 0.0029 | 0 | 0 | 0 | 0 | 0 | 0 | 0 | 0 | 0 | 390 | 551 | 38 | 15.7 | 1893 | 127 | PIY52207L | 1043510 | PM109 | 중경2공장 24" 조관 | 5107 | 중경 2 생산창고 | SIY5223070 | SNT355E | 609.6 | 16 | SQ57874 | HRD121030 |  | Stripe 모재 L방향 | SNT355E | 주식회사 포스코 | 390 | 551 | 38 | 192.982 | 491.805 | 194.298 | 495.159 | 557.552 | 36.3999 | 2024-05-24
SQ57878 | HRD1212802 | POSCO | 0 | 20240524 | 0.212 | 0.362 | 0.1473 | 0.003 | 1.251 | 0.0127 | 0.0046 | 0 | 0 | 0 | 0 | 0 | 0 | 0 | 0 | 0 | 0 | 0 | 0.0026 | 0 | 0 | 0 | 0 | 0 | 0 | 0 | 0 | 0 | 428 | 531 | 33 | 8.8 | 1748 | 213 | PIY61906L | 1045579 | PM109 | 중경2공장 24" 조관 | 5107 | 중경 2 생산창고 | SIY6192030 | SNT355E | 558.8 | 9 | SQ57878 | HRD1212802 |  | Stripe 모재 L방향 | SNT355E | 주식회사 포스코 | 428 | 531 | 33 | 91.6516 | 414.097 | 92.1985 | 416.568 | 543.531 | 33.6 | 2024-06-21
SQ57765 | HRD124460 | POSCO | 0 | 20240517 | 0 | 0 | 0.1701 | 0.008 | 0.483 | 0.0124 | 0.0044 | 0 | 0 | 0.019 | 0.008 | 0 | 0 | 0.01 | 0 | 0 | 0 | 0.001 | 0 | 0 | 0 | 0 | 0.0006 | 0.001 | 0 | 0 | 0 | 0 | 310 | 471 | 37 | 5.4 | 859 | 585 | PHY61901T | 1044768 | PM108 | 중경1공장 20" 조관 | 5103 | 중경 1 생산창고 | SHY6191020 | N5LBT | 273.1 | 5.6 | SQ57765 | HRD124460 |  | Stripe 모재 T방향 | SPHT3 | 주식회사 포스코 | 310 | 471 | 37 | 76.6496 | 366.615 | 79.1613 | 378.628 | 477.121 | 37.2 | 2024-06-21
SQ57765 | HRD124460 | POSCO | 0 | 20240517 | 0 | 0 | 0.1701 | 0.008 | 0.483 | 0.0124 | 0.0044 | 0 | 0 | 0.019 | 0.008 | 0 | 0 | 0.01 | 0 | 0 | 0 | 0.001 | 0 | 0 | 0 | 0 | 0.0006 | 0.001 | 0 | 0 | 0 | 0 | 310 | 471 | 37 | 5.4 | 859 | 585 | PHY61901W | 1044768 | PM108 | 중경1공장 20" 조관 | 5103 | 중경 1 생산창고 | SHY6191020 | N5LBT | 273.1 | 5.6 | SQ57765 | HRD124460 |  | Stripe 용접 | SPHT3 | 주식회사 포스코 | 310 | 471 | 37 | 79.9986 | 369.807 | 0 | 0 | 505.719 | 0 | 2024-06-21
SQ57839 | HRD128830 | POSCO | 0 | 20240522 | 0.142 | 0 | 0.0668 | 0.195 | 1.256 | 0.0082 | 0.0008 | 0 | 0 | 0.017 | 0.006 | 0.0002 | 0.0018 | 0.01 | 0 | 0 | 0 | 0.002 | 0 | 0.034 | 0 | 0 | 0.0156 | 0.034 | 0 | 0 | 0 | 178 | 498 | 590 | 45 | 20.25 | 1887 | 111 | PIY52712T | 1043495 | PM109 | 중경2공장 24" 조관 | 5107 | 중경 2 생산창고 | SIY5243130 | NX56L1 | 610 | 20.6 | SQ57839 | HRD128830 | 5 | Stripe 모재 T방향 | API-X56L2-D | 주식회사 포스코 | 498 | 590 | 45 | 376.842 | 482.834 | 410.71 | 526.229 | 604.898 | 43.8 | 2024-05-28
SQ57839 | HRD128830 | POSCO | 0 | 20240522 | 0.142 | 0 | 0.0668 | 0.195 | 1.256 | 0.0082 | 0.0008 | 0 | 0 | 0.017 | 0.006 | 0.0002 | 0.0018 | 0.01 | 0 | 0 | 0 | 0.002 | 0 | 0.034 | 0 | 0 | 0.0156 | 0.034 | 0 | 0 | 0 | 178 | 498 | 590 | 45 | 20.25 | 1887 | 111 | PIY52712W | 1043495 | PM109 | 중경2공장 24" 조관 | 5107 | 중경 2 생산창고 | SIY5243130 | NX56L1 | 610 | 20.6 | SQ57839 | HRD128830 | 5 | Stripe 용접 | API-X56L2-D | 주식회사 포스코 | 498 | 590 | 45 | 0 | 0 | 0 | 0 | 607.572 | 0 | 2024-05-28
SQ57844 | HRD128860 | POSCO | 0 | 20240522 | 0.144 | 0 | 0.068 | 0.192 | 1.27 | 0.0079 | 0.0012 | 0 | 0 | 0.018 | 0.006 | 0.0002 | 0.0014 | 0.009 | 0 | 0 | 0 | 0.002 | 0 | 0.036 | 0 | 0 | 0.0154 | 0.034 | 0 | 0 | 0 | 193 | 470 | 585 | 44 | 20.25 | 1887 | 109 | PIY52916W | 1043495 | PM109 | 중경2공장 24" 조관 | 5107 | 중경 2 생산창고 | SIY5292040 | NX56L1 | 610 | 20.6 | SQ57844 | HRD128860 | 786 | Stripe 용접 | API-X56L2-D | 주식회사 포스코 | 470 | 585 | 45 | 0 | 0 | 0 | 0 | 605.7 | 0 | 2024-05-31
SQ57844 | HRD128860 | POSCO | 0 | 20240522 | 0.144 | 0 | 0.068 | 0.192 | 1.27 | 0.0079 | 0.0012 | 0 | 0 | 0.018 | 0.006 | 0.0002 | 0.0014 | 0.009 | 0 | 0 | 0 | 0.002 | 0 | 0.036 | 0 | 0 | 0.0154 | 0.034 | 0 | 0 | 0 | 193 | 470 | 585 | 44 | 20.25 | 1887 | 109 | PIY52916T | 1043495 | PM109 | 중경2공장 24" 조관 | 5107 | 중경 2 생산창고 | SIY5292040 | NX56L1 | 610 | 20.6 | SQ57844 | HRD128860 | 786 | Stripe 모재 T방향 | API-X56L2-D | 주식회사 포스코 | 470 | 585 | 45 | 409.352 | 522.733 | 427.641 | 546.088 | 629.793 | 42.6 | 2024-05-31
SQ57828 | HRD128910 | POSCO | 0 | 20240522 | 0.149 | 0 | 0.0713 | 0.196 | 1.285 | 0.0075 | 0.0012 | 0 | 0 | 0.018 | 0.01 | 0.0002 | 0.0018 | 0.015 | 0 | 0 | 0 | 0.004 | 0 | 0.037 | 0 | 0 | 0.0152 | 0.034 | 0 | 0 | 0 | 185 | 490 | 584 | 46 | 20.25 | 1887 | 114 | PIY52720W | 1043495 | PM109 | 중경2공장 24" 조관 | 5107 | 중경 2 생산창고 | SIY5272010 | NX56L1 | 610 | 20.6 | SQ57828 | HRD128910 | 252 | Stripe 용접 | API-X56L2-D | 주식회사 포스코 | 490 | 584 | 46 | 0 | 0 | 0 | 0 | 613.181 | 0 | 2024-05-29
SQ57828 | HRD128910 | POSCO | 0 | 20240522 | 0.149 | 0 | 0.0713 | 0.196 | 1.285 | 0.0075 | 0.0012 | 0 | 0 | 0.018 | 0.01 | 0.0002 | 0.0018 | 0.015 | 0 | 0 | 0 | 0.004 | 0 | 0.037 | 0 | 0 | 0.0152 | 0.034 | 0 | 0 | 0 | 185 | 490 | 584 | 46 | 20.25 | 1887 | 114 | PIY52720T | 1043495 | PM109 | 중경2공장 24" 조관 | 5107 | 중경 2 생산창고 | SIY5272010 | NX56L1 | 610 | 20.6 | SQ57828 | HRD128910 | 252 | Stripe 모재 T방향 | API-X56L2-D | 주식회사 포스코 | 490 | 584 | 46 | 404.179 | 517.027 | 422.026 | 539.857 | 618.324 | 43.6 | 2024-05-29
SQ57831 | HRD128950 | POSCO | 0 | 20240525 | 0.144 | 0 | 0.0677 | 0.2 | 1.267 | 0.0073 | 0.001 | 0 | 0 | 0.018 | 0.007 | 0.0002 | 0.0015 | 0.011 | 0 | 0 | 0 | 0.011 | 0 | 0.035 | 0 | 0 | 0.0155 | 0.033 | 0 | 0 | 0 | 187 | 490 | 583 | 44 | 20.25 | 1887 | 114 | PIY52711W | 1043495 | PM109 | 중경2공장 24" 조관 | 5107 | 중경 2 생산창고 | SIY5271030 | NX56L1 | 610 | 20.6 | SQ57831 | HRD128950 | 182 | Stripe 용접 | API-X56L2-D | 주식회사 포스코 | 490 | 583 | 46 | 463.269 | 585.086 | 0 | 0 | 589.94 | 0 | 2024-05-29
SQ57831 | HRD128950 | POSCO | 0 | 20240525 | 0.144 | 0 | 0.0677 | 0.2 | 1.267 | 0.0073 | 0.001 | 0 | 0 | 0.018 | 0.007 | 0.0002 | 0.0015 | 0.011 | 0 | 0 | 0 | 0.011 | 0 | 0.035 | 0 | 0 | 0.0155 | 0.033 | 0 | 0 | 0 | 187 | 490 | 583 | 44 | 20.25 | 1887 | 114 | PIY52711T | 1043495 | PM109 | 중경2공장 24" 조관 | 5107 | 중경 2 생산창고 | SIY5271030 | NX56L1 | 610 | 20.6 | SQ57831 | HRD128950 | 182 | Stripe 모재 T방향 | API-X56L2-D | 주식회사 포스코 | 490 | 583 | 46 | 327.042 | 416.87 | 366.675 | 467.389 | 566.077 | 47.6 | 2024-05-29
SQ57834 | HRD128980 | POSCO | 0 | 20240525 | 0.149 | 0 | 0.072 | 0.202 | 1.288 | 0.0069 | 0.0009 | 0 | 0 | 0.018 | 0.007 | 0.0002 | 0.0012 | 0.01 | 0 | 0 | 0 | 0.002 | 0 | 0.038 | 0 | 0 | 0.0162 | 0.034 | 0 | 0 | 0 | 197 | 455 | 595 | 46 | 20.25 | 1887 | 114 | PIY53002W | 1043495 | PM109 | 중경2공장 24" 조관 | 5107 | 중경 2 생산창고 | SIY5301020 | NX56L1 | 610 | 20.6 | SQ57834 | HRD128980 | 834 | Stripe 용접 | API-X56L2-D | 주식회사 포스코 | 483 | 595 | 49 | 471.17 | 586.193 | 0 | 0 | 587.796 | 0 | 2024-05-31
SQ57834 | HRD128980 | POSCO | 0 | 20240525 | 0.149 | 0 | 0.072 | 0.202 | 1.288 | 0.0069 | 0.0009 | 0 | 0 | 0.018 | 0.007 | 0.0002 | 0.0012 | 0.01 | 0 | 0 | 0 | 0.002 | 0 | 0.038 | 0 | 0 | 0.0162 | 0.034 | 0 | 0 | 0 | 197 | 455 | 595 | 46 | 20.25 | 1887 | 114 | PIY53002T | 1043495 | PM109 | 중경2공장 24" 조관 | 5107 | 중경 2 생산창고 | SIY5301020 | NX56L1 | 610 | 20.6 | SQ57834 | HRD128980 | 834 | Stripe 모재 T방향 | API-X56L2-D | 주식회사 포스코 | 483 | 595 | 49 | 350.755 | 445.801 | 387.738 | 492.806 | 586.641 | 46.3999 | 2024-05-31
SQ57837 | HRD129030 | POSCO | 0 | 20240522 | 0.145 | 0 | 0.0686 | 0.203 | 1.276 | 0.0077 | 0.0007 | 0 | 0 | 0.018 | 0.007 | 0.0002 | 0.0017 | 0.011 | 0 | 0 | 0 | 0.002 | 0 | 0.035 | 0 | 0 | 0.0161 | 0.033 | 0 | 0 | 0 | 186 | 462 | 567 | 45 | 20.25 | 1887 | 114 | PIY52914W | 1043495 | PM109 | 중경2공장 24" 조관 | 5107 | 중경 2 생산창고 | SIY5292030 | NX56L1 | 610 | 20.6 | SQ57837 | HRD129030 | 734 | Stripe 용접 | API-X56L2-D | 주식회사 포스코 | 462 | 572 | 47 | 0 | 0 | 0 | 0 | 592.451 | 0 | 2024-05-31
SQ57837 | HRD129030 | POSCO | 0 | 20240522 | 0.145 | 0 | 0.0686 | 0.203 | 1.276 | 0.0077 | 0.0007 | 0 | 0 | 0.018 | 0.007 | 0.0002 | 0.0017 | 0.011 | 0 | 0 | 0 | 0.002 | 0 | 0.035 | 0 | 0 | 0.0161 | 0.033 | 0 | 0 | 0 | 186 | 462 | 567 | 45 | 20.25 | 1887 | 114 | PIY52914T | 1043495 | PM109 | 중경2공장 24" 조관 | 5107 | 중경 2 생산창고 | SIY5292030 | NX56L1 | 610 | 20.6 | SQ57837 | HRD129030 | 734 | Stripe 모재 T방향 | API-X56L2-D | 주식회사 포스코 | 462 | 572 | 47 | 397.033 | 506.613 | 416.444 | 531.382 | 623.383 | 43.2 | 2024-05-31
SP77534 | HRD135950 | POSCO | 0 | 20240516 | 0.135 | 0 | 0.0572 | 0.252 | 1.318 | 0.0069 | 0.0011 | 0.039 | 0.04 | 0.019 | 0.007 | 0.0002 | 0.0018 | 0.01 | 0 | 0 | 0 | 0.004 | 0.0031 | 0.046 | 0 | 0 | 0.0158 | 0.002 | 0 | 0 | 0 | 197 | 539 | 614 | 39 | 12.25 | 1902 | 158 | PIZ20305T | 1065224 | PM109 | 중경2공장 24" 조관 | 5107 | 중경 2 생산창고 | SIZ2032020 | NX65L2 | 610 | 12.7 | SP77534 | HRD135950 | 20 | Stripe 모재 T방향 | API-X65L2 | 주식회사 포스코 | 539 | 614 |  | 236.162 | 494.964 | 248.185 | 520.162 | 583.076 | 39.3999 | 2025-02-07
SP77534 | HRD135950 | POSCO | 0 | 20240516 | 0.135 | 0 | 0.0572 | 0.252 | 1.318 | 0.0069 | 0.0011 | 0.039 | 0.04 | 0.019 | 0.007 | 0.0002 | 0.0018 | 0.01 | 0 | 0 | 0 | 0.004 | 0.0031 | 0.046 | 0 | 0 | 0.0158 | 0.002 | 0 | 0 | 0 | 197 | 539 | 614 | 39 | 12.25 | 1902 | 158 | PIZ20305W | 1065224 | PM109 | 중경2공장 24" 조관 | 5107 | 중경 2 생산창고 | SIZ2032020 | NX65L2 | 610 | 12.7 | SP77534 | HRD135950 | 20 | Stripe 용접 | API-X65L2 | 주식회사 포스코 | 539 | 614 |  | 0 | 0 | 0 | 0 | 601.609 | 0 | 2025-02-07
SP77528 | HRD135970 | POSCO | 0 | 20240516 | 0.136 | 0 | 0.0582 | 0.246 | 1.334 | 0.0068 | 0.0012 | 0.036 | 0.04 | 0.018 | 0.007 | 0.0001 | 0.0024 | 0.011 | 0 | 0 | 0 | 0.005 | 0.0032 | 0.045 | 0 | 0 | 0.0165 | 0 | 0 | 0 | 0 | 189 | 516 | 602 | 40 | 12.25 | 1902 | 163 | PIZ20304W | 1065224 | PM109 | 중경2공장 24" 조관 | 5107 | 중경 2 생산창고 | SIZ2032010 | NX65L2 | 610 | 12.7 | SP77528 | HRD135970 | 9 | Stripe 용접 | API-X65L2 | 주식회사 포스코 | 516 | 602 |  | 0 | 0 | 0 | 0 | 575.892 | 0 | 2025-02-07
SP77528 | HRD135970 | POSCO | 0 | 20240516 | 0.136 | 0 | 0.0582 | 0.246 | 1.334 | 0.0068 | 0.0012 | 0.036 | 0.04 | 0.018 | 0.007 | 0.0001 | 0.0024 | 0.011 | 0 | 0 | 0 | 0.005 | 0.0032 | 0.045 | 0 | 0 | 0.0165 | 0 | 0 | 0 | 0 | 189 | 516 | 602 | 40 | 12.25 | 1902 | 163 | PIZ20304T | 1065224 | PM109 | 중경2공장 24" 조관 | 5107 | 중경 2 생산창고 | SIZ2032010 | NX65L2 | 610 | 12.7 | SP77528 | HRD135970 | 9 | Stripe 모재 T방향 | API-X65L2 | 주식회사 포스코 | 516 | 602 |  | 232.798 | 488.168 | 244.55 | 512.811 | 585.453 | 40.6 | 2025-02-07
SQ57846 | HRD136020 | POSCO | 0 | 20240520 | 0.145 | 0 | 0.0681 | 0.194 | 1.284 | 0.0084 | 0.0011 | 0 | 0 | 0.021 | 0.006 | 0.0002 | 0.0013 | 0.008 | 0 | 0 | 0 | 0.004 | 0 | 0.036 | 0 | 0 | 0.0148 | 0.033 | 0 | 0 | 0 | 187 | 486 | 585 | 46 | 20.25 | 1887 | 115 | PIY52701W | 1043495 | PM109 | 중경2공장 24" 조관 | 5107 | 중경 2 생산창고 | SIY5271020 | NX56L1 | 610 | 20.6 | SQ57846 | HRD136020 | 141 | Stripe 용접 | API-X56L2-D | 주식회사 포스코 | 486 | 585 | 46 | 462.466 | 575.183 | 0 | 0 | 586.13 | 0 | 2024-05-28
SQ57846 | HRD136020 | POSCO | 0 | 20240520 | 0.145 | 0 | 0.0681 | 0.194 | 1.284 | 0.0084 | 0.0011 | 0 | 0 | 0.021 | 0.006 | 0.0002 | 0.0013 | 0.008 | 0 | 0 | 0 | 0.004 | 0 | 0.036 | 0 | 0 | 0.0148 | 0.033 | 0 | 0 | 0 | 187 | 486 | 585 | 46 | 20.25 | 1887 | 115 | PIY52701T | 1043495 | PM109 | 중경2공장 24" 조관 | 5107 | 중경 2 생산창고 | SIY5271020 | NX56L1 | 610 | 20.6 | SQ57846 | HRD136020 | 141 | Stripe 모재 T방향 | API-X56L2-D | 주식회사 포스코 | 486 | 585 | 46 | 374.868 | 477.222 | 398.53 | 507.345 | 588.785 | 47.2 | 2024-05-28
SQ57841 | HRD136050 | POSCO | 0 | 20240520 | 0.148 | 0 | 0.0715 | 0.203 | 1.275 | 0.008 | 0.0006 | 0 | 0 | 0.018 | 0.006 | 0.0002 | 0.0012 | 0.009 | 0 | 0 | 0 | 0.002 | 0 | 0.034 | 0 | 0 | 0.0154 | 0.034 | 0 | 0 | 0 | 183 | 464 | 582 | 46 | 20.25 | 1887 | 112 | PIY52503T | 1043495 | PM109 | 중경2공장 24" 조관 | 5107 | 중경 2 생산창고 | SIY5251030 | NX56L1 | 610 | 20.6 | SQ57841 | HRD136050 | 66 | Stripe 모재 T방향 | API-X56L2-D | 주식회사 포스코 | 508 | 589 | 46 | 394.06 | 504.224 | 416.528 | 532.975 | 617.709 | 43.2 | 2024-05-28
SQ57841 | HRD136050 | POSCO | 0 | 20240520 | 0.148 | 0 | 0.0715 | 0.203 | 1.275 | 0.008 | 0.0006 | 0 | 0 | 0.018 | 0.006 | 0.0002 | 0.0012 | 0.009 | 0 | 0 | 0 | 0.002 | 0 | 0.034 | 0 | 0 | 0.0154 | 0.034 | 0 | 0 | 0 | 183 | 464 | 582 | 46 | 20.25 | 1887 | 112 | PIY52503W | 1043495 | PM109 | 중경2공장 24" 조관 | 5107 | 중경 2 생산창고 | SIY5251030 | NX56L1 | 610 | 20.6 | SQ57841 | HRD136050 | 66 | Stripe 용접 | API-X56L2-D | 주식회사 포스코 | 508 | 589 | 46 | 473.611 | 598.912 | 0 | 0 | 608.6 | 0 | 2024-05-28
SQ57851 | HRD136190 | POSCO | 0 | 20240517 | 0.146 | 0 | 0.0696 | 0.205 | 1.279 | 0.0082 | 0.0011 | 0 | 0 | 0.012 | 0.006 | 0.0002 | 0.0015 | 0.008 | 0 | 0 | 0 | 0 | 0 | 0.032 | 0 | 0 | 0.0151 | 0.037 | 0 | 0 | 0 | 180 | 444 | 567 | 47 | 20.25 | 1887 | 112 | PIY52807W | 1043495 | PM109 | 중경2공장 24" 조관 | 5107 | 중경 2 생산창고 | SIY5282020 | NX56L1 | 610 | 20.6 | SQ57851 | HRD136190 | 480 | Stripe 용접 | API-X56L2-D | 주식회사 포스코 | 457 | 570 | 47 | 0 | 0 | 0 | 0 | 596.138 | 0 | 2024-05-30
SQ57851 | HRD136190 | POSCO | 0 | 20240517 | 0.146 | 0 | 0.0696 | 0.205 | 1.279 | 0.0082 | 0.0011 | 0 | 0 | 0.012 | 0.006 | 0.0002 | 0.0015 | 0.008 | 0 | 0 | 0 | 0 | 0 | 0.032 | 0 | 0 | 0.0151 | 0.037 | 0 | 0 | 0 | 180 | 444 | 567 | 47 | 20.25 | 1887 | 112 | PIY52807T | 1043495 | PM109 | 중경2공장 24" 조관 | 5107 | 중경 2 생산창고 | SIY5282020 | NX56L1 | 610 | 20.6 | SQ57851 | HRD136190 | 480 | Stripe 모재 T방향 | API-X56L2-D | 주식회사 포스코 | 457 | 570 | 47 | 369.351 | 471.043 | 397.959 | 507.527 | 603.978 | 46.8 | 2024-05-30
SQ57848 | HRD136320 | POSCO | 0 | 20240522 | 0.144 | 0 | 0.067 | 0.202 | 1.287 | 0.0073 | 0.001 | 0 | 0 | 0.016 | 0.006 | 0.0002 | 0.0019 | 0.009 | 0 | 0 | 0 | 0.002 | 0 | 0.035 | 0 | 0 | 0.0154 | 0.036 | 0 | 0 | 0 | 186 | 490 | 590 | 44 | 20.25 | 1887 | 113 | PIY52724W | 1043495 | PM109 | 중경2공장 24" 조관 | 5107 | 중경 2 생산창고 | SIY5272030 | NX56L1 | 610 | 20.6 | SQ57848 | HRD136320 | 300 | Stripe 용접 | API-X56L2-D | 주식회사 포스코 | 490 | 590 | 45 | 0 | 0 | 0 | 0 | 606.856 | 0 | 2024-05-29
SQ57848 | HRD136320 | POSCO | 0 | 20240522 | 0.144 | 0 | 0.067 | 0.202 | 1.287 | 0.0073 | 0.001 | 0 | 0 | 0.016 | 0.006 | 0.0002 | 0.0019 | 0.009 | 0 | 0 | 0 | 0.002 | 0 | 0.035 | 0 | 0 | 0.0154 | 0.036 | 0 | 0 | 0 | 186 | 490 | 590 | 44 | 20.25 | 1887 | 113 | PIY52724T | 1043495 | PM109 | 중경2공장 24" 조관 | 5107 | 중경 2 생산창고 | SIY5272030 | NX56L1 | 610 | 20.6 | SQ57848 | HRD136320 | 300 | Stripe 모재 T방향 | API-X56L2-D | 주식회사 포스코 | 490 | 590 | 45 | 373.291 | 476.049 | 415.821 | 530.288 | 599.511 | 43.8 | 2024-05-29
SQ57856 | HRD136340 | POSCO | 0 | 20240517 | 0.148 | 0 | 0.0704 | 0.206 | 1.274 | 0.0061 | 0.0011 | 0 | 0 | 0.017 | 0.007 | 0.0003 | 0.0014 | 0.009 | 0 | 0 | 0 | 0.011 | 0 | 0.035 | 0 | 0 | 0.0154 | 0.033 | 0 | 0 | 0 | 178 | 428 | 551 | 49 | 20.25 | 1887 | 112 | PIY53004W | 1043495 | PM109 | 중경2공장 24" 조관 | 5107 | 중경 2 생산창고 | SIY5301030 | NX56L1 | 610 | 20.6 | SQ57856 | HRD136340 | 873 | Stripe 용접 | API-X56L2-D | 주식회사 포스코 | 486 | 577 | 49 | 399.271 | 508.821 | 0 | 0 | 592.632 | 0 | 2024-06-03
SQ57856 | HRD136340 | POSCO | 0 | 20240517 | 0.148 | 0 | 0.0704 | 0.206 | 1.274 | 0.0061 | 0.0011 | 0 | 0 | 0.017 | 0.007 | 0.0003 | 0.0014 | 0.009 | 0 | 0 | 0 | 0.011 | 0 | 0.035 | 0 | 0 | 0.0154 | 0.033 | 0 | 0 | 0 | 178 | 428 | 551 | 49 | 20.25 | 1887 | 112 | PIY53004T | 1043495 | PM109 | 중경2공장 24" 조관 | 5107 | 중경 2 생산창고 | SIY5301030 | NX56L1 | 610 | 20.6 | SQ57856 | HRD136340 | 873 | Stripe 모재 T방향 | API-X56L2-D | 주식회사 포스코 | 486 | 577 | 49 | 366.535 | 468.204 | 393.698 | 502.901 | 586.852 | 46.8 | 2024-06-03
SQ57853 | HRD136460 | POSCO | 0 | 20240520 | 0.147 | 0 | 0.0707 | 0.206 | 1.276 | 0.0078 | 0.0011 | 0 | 0 | 0.012 | 0.005 | 0.0002 | 0.0014 | 0.008 | 0 | 0 | 0 | 0 | 0 | 0.034 | 0 | 0 | 0.0151 | 0.036 | 0 | 0 | 0 | 173 | 435 | 560 | 48 | 20.25 | 1887 | 107 | PIY52504T | 1043495 | PM109 | 중경2공장 24" 조관 | 5107 | 중경 2 생산창고 | SIY5251040 | NX56L1 | 610 | 20.6 | SQ57853 | HRD136460 | 90 | Stripe 모재 T방향 | API-X56L2-D | 주식회사 포스코 | 498 | 571 | 49 | 356.54 | 454.626 | 390.462 | 497.88 | 571.841 | 48.6 | 2024-05-28
SQ57853 | HRD136460 | POSCO | 0 | 20240520 | 0.147 | 0 | 0.0707 | 0.206 | 1.276 | 0.0078 | 0.0011 | 0 | 0 | 0.012 | 0.005 | 0.0002 | 0.0014 | 0.008 | 0 | 0 | 0 | 0 | 0 | 0.034 | 0 | 0 | 0.0151 | 0.036 | 0 | 0 | 0 | 173 | 435 | 560 | 48 | 20.25 | 1887 | 107 | PIY52504W | 1043495 | PM109 | 중경2공장 24" 조관 | 5107 | 중경 2 생산창고 | SIY5251040 | NX56L1 | 610 | 20.6 | SQ57853 | HRD136460 | 90 | Stripe 용접 | API-X56L2-D | 주식회사 포스코 | 498 | 571 | 49 | 0 | 0 | 0 | 0 | 581.819 | 0 | 2024-05-28
SQ58076 | HRD139120 | POSCO | 0 | 20240517 | 0.15 | 0 | 0.0732 | 0.215 | 1.274 | 0.0066 | 0.001 | 0 | 0 | 0.018 | 0.009 | 0.0002 | 0.001 | 0.017 | 0 | 0 | 0 | 0.003 | 0 | 0.037 | 0 | 0 | 0.017 | 0.033 | 0 | 0 | 0 | 184 | 493 | 591 | 48 | 20.25 | 1887 | 114 | PIY52902T | 1043495 | PM109 | 중경2공장 24" 조관 | 5107 | 중경 2 생산창고 | SIY5291010 | NX56L1 | 610 | 20.6 | SQ58076 | HRD139120 | 560 | Stripe 모재 T방향 | API-X56L2-D | 주식회사 포스코 | 500 | 591 | 48 | 408.011 | 511.273 | 427.376 | 535.538 | 593.617 | 44.2 | 2024-05-30
SQ58076 | HRD139120 | POSCO | 0 | 20240517 | 0.15 | 0 | 0.0732 | 0.215 | 1.274 | 0.0066 | 0.001 | 0 | 0 | 0.018 | 0.009 | 0.0002 | 0.001 | 0.017 | 0 | 0 | 0 | 0.003 | 0 | 0.037 | 0 | 0 | 0.017 | 0.033 | 0 | 0 | 0 | 184 | 493 | 591 | 48 | 20.25 | 1887 | 114 | PIY52902W | 1043495 | PM109 | 중경2공장 24" 조관 | 5107 | 중경 2 생산창고 | SIY5291010 | NX56L1 | 610 | 20.6 | SQ58076 | HRD139120 | 560 | Stripe 용접 | API-X56L2-D | 주식회사 포스코 | 500 | 591 | 48 | 0 | 0 | 0 | 0 | 604.505 | 0 | 2024-05-30
SQ58079 | HRD139170 | POSCO | 0 | 20240517 | 0.145 | 0 | 0.0693 | 0.19 | 1.272 | 0.0068 | 0.0009 | 0 | 0 | 0.017 | 0.014 | 0.0001 | 0.0013 | 0.013 | 0 | 0 | 0 | 0.002 | 0 | 0.037 | 0 | 0 | 0.017 | 0.033 | 0 | 0 | 0 | 178 | 457 | 582 | 46 | 20.25 | 1887 | 115 | PIY52502T | 1043495 | PM109 | 중경2공장 24" 조관 | 5107 | 중경 2 생산창고 | SIY5251020 | NX56L1 | 610 | 20.6 | SQ58079 | HRD139170 | 42 | Stripe 모재 T방향 | API-X56L2-D | 주식회사 포스코 | 494 | 584 | 47 | 379.725 | 484.636 | 415.959 | 530.881 | 606.489 | 43.2 | 2024-05-28
SQ58079 | HRD139170 | POSCO | 0 | 20240517 | 0.145 | 0 | 0.0693 | 0.19 | 1.272 | 0.0068 | 0.0009 | 0 | 0 | 0.017 | 0.014 | 0.0001 | 0.0013 | 0.013 | 0 | 0 | 0 | 0.002 | 0 | 0.037 | 0 | 0 | 0.017 | 0.033 | 0 | 0 | 0 | 178 | 457 | 582 | 46 | 20.25 | 1887 | 115 | PIY52502W | 1043495 | PM109 | 중경2공장 24" 조관 | 5107 | 중경 2 생산창고 | SIY5251020 | NX56L1 | 610 | 20.6 | SQ58079 | HRD139170 | 42 | Stripe 용접 | API-X56L2-D | 주식회사 포스코 | 494 | 584 | 47 | 464.608 | 580.818 | 0 | 0 | 589.954 | 0 | 2024-05-28
SQ58075 | HRD139200 | POSCO | 0 | 20240520 | 0.153 | 0 | 0.0751 | 0.206 | 1.284 | 0.0073 | 0.0011 | 0 | 0 | 0.019 | 0.012 | 0.0002 | 0.0016 | 0.027 | 0 | 0 | 0 | 0.003 | 0 | 0.038 | 0 | 0 | 0.0174 | 0.033 | 0 | 0 | 0 | 185 | 493 | 583 | 47 | 20.25 | 1887 | 114 | PIY52809T | 1043495 | PM109 | 중경2공장 24" 조관 | 5107 | 중경 2 생산창고 | SIY5282030 | NX56L1 | 610 | 20.6 | SQ58075 | HRD139200 | 520 | Stripe 모재 T방향 | API-X56L2-D | 주식회사 포스코 | 493 | 586 | 47 | 400.042 | 513.365 | 411.778 | 528.426 | 626.069 | 43.8 | 2024-05-30
SQ58075 | HRD139200 | POSCO | 0 | 20240520 | 0.153 | 0 | 0.0751 | 0.206 | 1.284 | 0.0073 | 0.0011 | 0 | 0 | 0.019 | 0.012 | 0.0002 | 0.0016 | 0.027 | 0 | 0 | 0 | 0.003 | 0 | 0.038 | 0 | 0 | 0.0174 | 0.033 | 0 | 0 | 0 | 185 | 493 | 583 | 47 | 20.25 | 1887 | 114 | PIY52809W | 1043495 | PM109 | 중경2공장 24" 조관 | 5107 | 중경 2 생산창고 | SIY5282030 | NX56L1 | 610 | 20.6 | SQ58075 | HRD139200 | 520 | Stripe 용접 | API-X56L2-D | 주식회사 포스코 | 493 | 586 | 47 | 93.8908 | 118.807 | 0 | 0 | 598.929 | 0 | 2024-05-30
SQ58080 | HRD139210 | POSCO | 0 | 20240520 | 0.146 | 0 | 0.0702 | 0.198 | 1.263 | 0.009 | 0.0013 | 0 | 0 | 0.013 | 0.009 | 0.0002 | 0.0013 | 0.008 | 0 | 0 | 0 | 0.001 | 0 | 0.035 | 0 | 0 | 0.0153 | 0.034 | 0 | 0 | 0 | 193 | 486 | 588 | 46 | 20.25 | 1887 | 115 | PIY52803W | 1043495 | PM109 | 중경2공장 24" 조관 | 5107 | 중경 2 생산창고 | SIY5281020 | NX56L1 | 610 | 20.6 | SQ58080 | HRD139210 | 392 | Stripe 용접 | API-X56L2-D | 주식회사 포스코 | 500 | 588 | 46 | 0 | 0 | 0 | 0 | 607.182 | 0 | 2024-05-30
SQ58080 | HRD139210 | POSCO | 0 | 20240520 | 0.146 | 0 | 0.0702 | 0.198 | 1.263 | 0.009 | 0.0013 | 0 | 0 | 0.013 | 0.009 | 0.0002 | 0.0013 | 0.008 | 0 | 0 | 0 | 0.001 | 0 | 0.035 | 0 | 0 | 0.0153 | 0.034 | 0 | 0 | 0 | 193 | 486 | 588 | 46 | 20.25 | 1887 | 115 | PIY52803T | 1043495 | PM109 | 중경2공장 24" 조관 | 5107 | 중경 2 생산창고 | SIY5281020 | NX56L1 | 610 | 20.6 | SQ58080 | HRD139210 | 392 | Stripe 모재 T방향 | API-X56L2-D | 주식회사 포스코 | 500 | 588 | 46 | 381.644 | 487.247 | 393.319 | 502.152 | 610.563 | 46.3999 | 2024-05-30
SQ58089 | HRD139290 | POSCO | 0 | 20240525 | 0.145 | 0 | 0.0689 | 0.195 | 1.279 | 0.0089 | 0.0011 | 0 | 0 | 0.014 | 0.006 | 0.0002 | 0.0011 | 0.009 | 0 | 0 | 0 | 0.002 | 0 | 0.037 | 0 | 0 | 0.0149 | 0.033 | 0 | 0 | 0 | 187 | 484 | 576 | 46 | 20.25 | 1887 | 114 | PIY52801W | 1043495 | PM109 | 중경2공장 24" 조관 | 5107 | 중경 2 생산창고 | SIY5281010 | NX56L1 | 610 | 20.6 | SQ58089 | HRD139290 | 354 | Stripe 용접 | API-X56L2-D | 주식회사 포스코 | 498 | 591 | 46 | 469.03 | 595.176 | 0 | 0 | 619.934 | 0 | 2024-05-29
SQ58089 | HRD139290 | POSCO | 0 | 20240525 | 0.145 | 0 | 0.0689 | 0.195 | 1.279 | 0.0089 | 0.0011 | 0 | 0 | 0.014 | 0.006 | 0.0002 | 0.0011 | 0.009 | 0 | 0 | 0 | 0.002 | 0 | 0.037 | 0 | 0 | 0.0149 | 0.033 | 0 | 0 | 0 | 187 | 484 | 576 | 46 | 20.25 | 1887 | 114 | PIY52801T | 1043495 | PM109 | 중경2공장 24" 조관 | 5107 | 중경 2 생산창고 | SIY5281010 | NX56L1 | 610 | 20.6 | SQ58089 | HRD139290 | 354 | Stripe 모재 T방향 | API-X56L2-D | 주식회사 포스코 | 498 | 591 | 46 | 456.864 | 586.2 | 405.275 | 520.007 | 624.339 | 43.6 | 2024-05-29
SQ58088 | HRD139320 | POSCO | 0 | 20240517 | 0.148 | 0 | 0.0712 | 0.205 | 1.284 | 0.0085 | 0.0011 | 0 | 0 | 0.014 | 0.005 | 0.0003 | 0.0009 | 0.009 | 0 | 0 | 0 | 0.002 | 0 | 0.038 | 0 | 0 | 0.0137 | 0.032 | 0 | 0 | 0 | 181 | 492 | 581 | 46 | 20.25 | 1887 | 115 | PIY52722W | 1043495 | PM109 | 중경2공장 24" 조관 | 5107 | 중경 2 생산창고 | SIY5272020 | NX56L1 | 610 | 20.6 | SQ58088 | HRD139320 | 271 | Stripe 용접 | API-X56L2-D | 주식회사 포스코 | 508 | 601 | 46 | 480.945 | 609.517 | 0 | 0 | 624.624 | 0 | 2024-05-29
SQ58088 | HRD139320 | POSCO | 0 | 20240517 | 0.148 | 0 | 0.0712 | 0.205 | 1.284 | 0.0085 | 0.0011 | 0 | 0 | 0.014 | 0.005 | 0.0003 | 0.0009 | 0.009 | 0 | 0 | 0 | 0.002 | 0 | 0.038 | 0 | 0 | 0.0137 | 0.032 | 0 | 0 | 0 | 181 | 492 | 581 | 46 | 20.25 | 1887 | 115 | PIY52722T | 1043495 | PM109 | 중경2공장 24" 조관 | 5107 | 중경 2 생산창고 | SIY5272020 | NX56L1 | 610 | 20.6 | SQ58088 | HRD139320 | 271 | Stripe 모재 T방향 | API-X56L2-D | 주식회사 포스코 | 508 | 601 | 46 | 419.555 | 536.375 | 441.424 | 564.335 | 629.129 | 41.3999 | 2024-05-29
SQ58086 | HRD139340 | POSCO | 0 | 20240525 | 0.144 | 0 | 0.0676 | 0.196 | 1.278 | 0.0076 | 0.001 | 0 | 0 | 0.015 | 0.006 | 0.0002 | 0.0018 | 0.01 | 0 | 0 | 0 | 0.002 | 0 | 0.036 | 0 | 0 | 0.0155 | 0.033 | 0 | 0 | 0 | 188 | 464 | 582 | 47 | 20.25 | 1887 | 109 | PIY52718W | 1043495 | PM109 | 중경2공장 24" 조관 | 5107 | 중경 2 생산창고 | SIY5271040 | NX56L1 | 610 | 20.6 | SQ58086 | HRD139340 | 214 | Stripe 용접 | API-X56L2-D | 주식회사 포스코 | 491 | 583 | 47 | 0 | 0 | 0 | 0 | 605.161 | 0 | 2024-05-29
SQ58086 | HRD139340 | POSCO | 0 | 20240525 | 0.144 | 0 | 0.0676 | 0.196 | 1.278 | 0.0076 | 0.001 | 0 | 0 | 0.015 | 0.006 | 0.0002 | 0.0018 | 0.01 | 0 | 0 | 0 | 0.002 | 0 | 0.036 | 0 | 0 | 0.0155 | 0.033 | 0 | 0 | 0 | 188 | 464 | 582 | 47 | 20.25 | 1887 | 109 | PIY52718T | 1043495 | PM109 | 중경2공장 24" 조관 | 5107 | 중경 2 생산창고 | SIY5271040 | NX56L1 | 610 | 20.6 | SQ58086 | HRD139340 | 214 | Stripe 모재 T방향 | API-X56L2-D | 주식회사 포스코 | 491 | 583 | 47 | 418.73 | 534.407 | 432.08 | 551.445 | 617.047 | 41 | 2024-05-29
SQ58084 | HRD139470 | POSCO | 0 | 20240527 | 0.141 | 0 | 0.0644 | 0.211 | 1.274 | 0.0078 | 0.0009 | 0 | 0 | 0.015 | 0.005 | 0.0002 | 0.0016 | 0.01 | 0 | 0 | 0 | 0.002 | 0 | 0.036 | 0 | 0 | 0.0155 | 0.033 | 0 | 0 | 0 | 184 | 476 | 578 | 46 | 20.25 | 1887 | 114 | PIY52805T | 1043495 | PM109 | 중경2공장 24" 조관 | 5107 | 중경 2 생산창고 | SIY5282010 | NX56L1 | 610 | 20.6 | SQ58084 | HRD139470 | 432 | Stripe 모재 T방향 | API-X56L2-D | 주식회사 포스코 | 476 | 587 | 46 | 393.838 | 503.955 | 416.704 | 533.215 | 614.652 | 45.8 | 2024-05-30
SQ58084 | HRD139470 | POSCO | 0 | 20240527 | 0.141 | 0 | 0.0644 | 0.211 | 1.274 | 0.0078 | 0.0009 | 0 | 0 | 0.015 | 0.005 | 0.0002 | 0.0016 | 0.01 | 0 | 0 | 0 | 0.002 | 0 | 0.036 | 0 | 0 | 0.0155 | 0.033 | 0 | 0 | 0 | 184 | 476 | 578 | 46 | 20.25 | 1887 | 114 | PIY52805W | 1043495 | PM109 | 중경2공장 24" 조관 | 5107 | 중경 2 생산창고 | SIY5282010 | NX56L1 | 610 | 20.6 | SQ58084 | HRD139470 | 432 | Stripe 용접 | API-X56L2-D | 주식회사 포스코 | 476 | 587 | 46 | 472.392 | 587.254 | 0 | 0 | 596.011 | 0 | 2024-05-30
SQ58082 | HRD139510 | POSCO | 0 | 20240517 | 0.143 | 0 | 0.0669 | 0.207 | 1.272 | 0.0073 | 0.0009 | 0 | 0 | 0.015 | 0.006 | 0.0002 | 0.0016 | 0.009 | 0 | 0 | 0 | 0.002 | 0 | 0.037 | 0 | 0 | 0.0155 | 0.033 | 0 | 0 | 0 | 181 | 488 | 575 | 47 | 20.25 | 1887 | 115 | PIY52904W | 1043495 | PM109 | 중경2공장 24" 조관 | 5107 | 중경 2 생산창고 | SIY5291020 | NX56L1 | 610 | 20.6 | SQ58082 | HRD139510 | 601 | Stripe 용접 | API-X56L2-D | 주식회사 포스코 | 488 | 585 | 48 | 466.884 | 577.274 | 0 | 0 | 590.952 | 0 | 2024-05-31
SQ58082 | HRD139510 | POSCO | 0 | 20240517 | 0.143 | 0 | 0.0669 | 0.207 | 1.272 | 0.0073 | 0.0009 | 0 | 0 | 0.015 | 0.006 | 0.0002 | 0.0016 | 0.009 | 0 | 0 | 0 | 0.002 | 0 | 0.037 | 0 | 0 | 0.0155 | 0.033 | 0 | 0 | 0 | 181 | 488 | 575 | 47 | 20.25 | 1887 | 115 | PIY52904T | 1043495 | PM109 | 중경2공장 24" 조관 | 5107 | 중경 2 생산창고 | SIY5291020 | NX56L1 | 610 | 20.6 | SQ58082 | HRD139510 | 601 | Stripe 모재 T방향 | API-X56L2-D | 주식회사 포스코 | 488 | 585 | 48 | 369.577 | 471.414 | 417.213 | 532.176 | 607.537 | 42.8 | 2024-05-31
SQ58090 | HRD139740 | POSCO | 0 | 20240517 | 0.142 | 0 | 0.0656 | 0.197 | 1.28 | 0.0081 | 0.0008 | 0 | 0 | 0.014 | 0.006 | 0.0003 | 0.0017 | 0.011 | 0 | 0 | 0 | 0.002 | 0 | 0.036 | 0 | 0 | 0.0144 | 0.033 | 0 | 0 | 0 | 180 | 451 | 571 | 47 | 20.25 | 1887 | 115 | PIY52912W | 1043495 | PM109 | 중경2공장 24" 조관 | 5107 | 중경 2 생산창고 | SIY5292020 | NX56L1 | 610 | 20.6 | SQ58090 | HRD139740 | 701 | Stripe 용접 | API-X56L2-D | 주식회사 포스코 | 468 | 580 | 47 | 0 | 0 | 0 | 0 | 585.577 | 0 | 2024-05-31
SQ58090 | HRD139740 | POSCO | 0 | 20240517 | 0.142 | 0 | 0.0656 | 0.197 | 1.28 | 0.0081 | 0.0008 | 0 | 0 | 0.014 | 0.006 | 0.0003 | 0.0017 | 0.011 | 0 | 0 | 0 | 0.002 | 0 | 0.036 | 0 | 0 | 0.0144 | 0.033 | 0 | 0 | 0 | 180 | 451 | 571 | 47 | 20.25 | 1887 | 115 | PIY52912T | 1043495 | PM109 | 중경2공장 24" 조관 | 5107 | 중경 2 생산창고 | SIY5292020 | NX56L1 | 610 | 20.6 | SQ58090 | HRD139740 | 701 | Stripe 모재 T방향 | API-X56L2-D | 주식회사 포스코 | 468 | 580 | 47 | 343.14 | 438.271 | 392.966 | 501.911 | 601.702 | 44.3999 | 2024-05-31
SP81248 | HRD142790 | POSCO | 0 | 20240522 | 0 | 0 | 0.0806 | 0.291 | 1.891 | 0.0079 | 0.001 | 0.038 | 0 | 0.296 | 0 | 0 | 0 | 0 | 0 | 0 | 0 | 0 | 0 | 0.066 | 0 | 0 | 0.0318 | 0 | 0 | 0 | 0 | 0 | 567 | 698 | 30 | 10 | 1536 | 246 | PHY60801L | 1044391 | PM108 | 중경1공장 20" 조관 | 5103 | 중경 1 생산창고 | SHY6081030 | SEAH80C | 244.5 | 10.03 | SP81248 | HRD142790 | 41 | Stripe 모재 L방향 | API-N80X | 주식회사 포스코 | 567 | 698 | 30 | 264.364 | 693.065 | 260.703 | 683.467 | 734.206 | 26.7716 | 2024-06-18
SP81251 | HRD142860 | POSCO | 0 | 20240614 | 0 | 0 | 0.0797 | 0.301 | 1.892 | 0.008 | 0.0009 | 0.034 | 0 | 0.292 | 0 | 0 | 0 | 0 | 0 | 0 | 0 | 0 | 0 | 0.066 | 0 | 0 | 0.0322 | 0 | 0 | 0 | 0 | 0 | 597 | 704 | 30 | 10 | 1536 | 243 | PHY93002L | 1054038 | PM108 | 중경1공장 20" 조관 | 5103 | 중경 1 생산창고 | SHY9301030 | SEAH80C | 244.5 | 10.03 | SP81251 | HRD142860 | 2028 | Stripe 모재 L방향 | API-N80X | 주식회사 포스코 | 597 | 704 | 30 | 252.503 | 653.173 | 254.754 | 658.996 | 718.304 | 26.1811 | 2024-10-07
SP81245 | HRD142880 | POSCO | 0 | 20240522 | 0 | 0 | 0.0786 | 0.293 | 1.85 | 0.0089 | 0.0017 | 0.036 | 0 | 0.276 | 0 | 0 | 0 | 0 | 0 | 0 | 0 | 0 | 0 | 0.067 | 0 | 0 | 0.0315 | 0 | 0 | 0 | 0 | 0 | 562 | 694 | 29 | 10 | 1536 | 246 | PHY61001L | 1044391 | PM108 | 중경1공장 20" 조관 | 5103 | 중경 1 생산창고 | SHY6101030 | SEAH80C | 244.5 | 10.03 | SP81245 | HRD142880 | 514 | Stripe 모재 L방향 | API-N80X | 주식회사 포스코 | 562 | 719 | 29 | 255.359 | 663.797 | 252.454 | 656.247 | 721.95 | 27.1653 | 2024-06-18
SP81251 | HRD142930 | POSCO | 0 | 20240522 | 0 | 0 | 0.0797 | 0.301 | 1.892 | 0.008 | 0.0009 | 0.034 | 0 | 0.292 | 0 | 0 | 0 | 0 | 0 | 0 | 0 | 0 | 0 | 0.066 | 0 | 0 | 0.0322 | 0 | 0 | 0 | 0 | 0 | 566 | 686 | 31 | 10 | 1536 | 247 | PHY61501L | 1044391 | PM108 | 중경1공장 20" 조관 | 5103 | 중경 1 생산창고 | SHY6142040 | SEAH80C | 244.5 | 10.03 | SP81251 | HRD142930 | 3751 | Stripe 모재 L방향 | API-N80X | 주식회사 포스코 | 566 | 686 | 31 | 244.405 | 636.597 | 244.56 | 637.001 | 700.394 | 27.559 | 2024-06-18
SP81239 | HRD142970 | POSCO | 0 | 20240522 | 0 | 0 | 0.0812 | 0.301 | 1.875 | 0.0096 | 0.002 | 0.028 | 0 | 0.283 | 0 | 0 | 0 | 0 | 0 | 0 | 0 | 0 | 0 | 0.066 | 0 | 0 | 0.0317 | 0 | 0 | 0 | 0 | 0 | 573 | 688 | 31 | 10 | 1536 | 246 | PHY60802L | 1044391 | PM108 | 중경1공장 20" 조관 | 5103 | 중경 1 생산창고 | SHY6082020 | SEAH80C | 244.5 | 10.03 | SP81239 | HRD142970 | 325 | Stripe 모재 L방향 | API-N80X | 주식회사 포스코 | 576 | 705 | 31 | 269.041 | 696.89 | 266.894 | 691.327 | 735.589 | 25.7874 | 2024-06-18
SP81239 | HRD142980 | POSCO | 0 | 20240610 | 0 | 0 | 0.0812 | 0.301 | 1.875 | 0.0096 | 0.002 | 0.028 | 0 | 0.283 | 0 | 0 | 0 | 0 | 0 | 0 | 0 | 0 | 0 | 0.066 | 0 | 0 | 0.0317 | 0 | 0 | 0 | 0 | 0 | 576 | 705 | 30 | 10 | 1536 | 246 | PHY61502L | 1044391 | PM108 | 중경1공장 20" 조관 | 5103 | 중경 1 생산창고 | SHY6151020 | SEAH80C | 244.5 | 10.03 | SP81239 | HRD142980 | 3968 | Stripe 모재 L방향 | API-N80X | 주식회사 포스코 | 576 | 705 | 31 | 261.388 | 679.207 | 258.098 | 670.657 | 731.556 | 26.9685 | 2024-06-18
SP81242 | HRD142990 | POSCO | 0 | 20240522 | 0 | 0 | 0.0768 | 0.302 | 1.846 | 0.0073 | 0.0018 | 0.034 | 0 | 0.276 | 0 | 0 | 0 | 0 | 0 | 0 | 0 | 0 | 0 | 0.066 | 0 | 0 | 0.0297 | 0 | 0 | 0 | 0 | 0 | 570 | 720 | 30 | 10 | 1536 | 247 | PHY61401L | 1044391 | PM108 | 중경1공장 20" 조관 | 5103 | 중경 1 생산창고 | SHY6141030 | SEAH80C | 244.5 | 10.03 | SP81242 | HRD142990 | 3268 | Stripe 모재 L방향 | API-N80X | 주식회사 포스코 | 591 | 720 | 30 | 259.381 | 675.503 | 257.101 | 669.565 | 714.21 | 28.937 | 2024-06-18
SQ57874 | HRD149750 | POSCO | 0 | 20240614 | 0.207 | 0.358 | 0.1415 | 0.008 | 1.272 | 0.0117 | 0.0028 | 0 | 0 | 0 | 0 | 0 | 0 | 0 | 0 | 0 | 0 | 0 | 0.0029 | 0 | 0 | 0 | 0 | 0 | 0 | 0 | 0 | 0 | 420 | 558 | 35 | 11.8 | 1901 | 159 | PIY62516L | 1046251 | PM109 | 중경2공장 24" 조관 | 5107 | 중경 2 생산창고 | SIY6252070 | SNT355E | 609.6 | 12 | SQ57874 | HRD149750 |  | Stripe 모재 L방향 | SNT355E | 주식회사 포스코 | 420 | 558 | 35 | 139.673 | 468.626 | 127.45 | 427.614 | 573.892 | 35.2 | 2024-06-27
SQ57874 | HRD149760 | POSCO | 0 | 20240528 | 0.207 | 0.358 | 0.1415 | 0.008 | 1.272 | 0.0117 | 0.0028 | 0 | 0 | 0 | 0 | 0 | 0 | 0 | 0 | 0 | 0 | 0 | 0.0029 | 0 | 0 | 0 | 0 | 0 | 0 | 0 | 0 | 0 | 390 | 551 | 38 | 15.7 | 1893 | 121 | PIY53101L | 1043519 | PM109 | 중경2공장 24" 조관 | 5107 | 중경 2 생산창고 | SIY5312040 | SNT355E | 609.6 | 16 | SQ57874 | HRD149760 |  | Stripe 모재 L방향 | SNT355E | 주식회사 포스코 | 390 | 551 | 38 | 152.777 | 386.805 | 155.793 | 394.439 | 558.502 | 37.6 | 2024-06-04
SQ58407 | HRE007060 | POSCO | 0 | 20240516 | 0 | 0 | 0.1899 | 0.007 | 0.795 | 0.0107 | 0.0024 | 0 | 0 | 0.013 | 0.007 | 0 | 0 | 0.012 | 0 | 0 | 0 | 0.004 | 0 | 0 | 0 | 0 | 0.0013 | 0 | 0 | 0 | 0 | 0 | 299 | 494 | 38 | 9.15 | 1267 | 331 | PIY60805W | 1044937 | PM109 | 중경2공장 24" 조관 | 5107 | 중경 2 생산창고 | SIY6082040 | N5LBT | 406.4 | 9.5 | SQ58407 | HRE007060 | 58 | Stripe 용접 | SPHT3-D | 주식회사 포스코 | 300 | 498 | 38 | 167.784 | 474.883 | 0 | 0 | 564.701 | 0 | 2024-06-12
SQ58407 | HRE007060 | POSCO | 0 | 20240516 | 0 | 0 | 0.1899 | 0.007 | 0.795 | 0.0107 | 0.0024 | 0 | 0 | 0.013 | 0.007 | 0 | 0 | 0.012 | 0 | 0 | 0 | 0.004 | 0 | 0 | 0 | 0 | 0.0013 | 0 | 0 | 0 | 0 | 0 | 299 | 494 | 38 | 9.15 | 1267 | 331 | PIY60805T | 1044937 | PM109 | 중경2공장 24" 조관 | 5107 | 중경 2 생산창고 | SIY6082040 | N5LBT | 406.4 | 9.5 | SQ58407 | HRE007060 | 58 | Stripe 모재 T방향 | SPHT3-D | 주식회사 포스코 | 300 | 498 | 38 | 129.681 | 367.27 | 136.126 | 385.525 | 512.468 | 40.3999 | 2024-06-12
SQ58409 | HRE007100 | POSCO | 0 | 20240516 | 0 | 0 | 0.1803 | 0.006 | 0.791 | 0.0106 | 0.0028 | 0 | 0 | 0.018 | 0.008 | 0.0001 | 0 | 0.01 | 0 | 0 | 0 | 0.004 | 0 | 0 | 0 | 0 | 0.0007 | 0 | 0 | 0 | 0 | 0 | 291 | 486 | 39 | 9.15 | 1267 | 330 | PIY61003W | 1044938 | PM109 | 중경2공장 24" 조관 | 5107 | 중경 2 생산창고 | SIY6101050 | N5LBT | 406.4 | 9.5 | SQ58409 | HRE007100 | 474 | Stripe 용접 | SPHT3-D | 주식회사 포스코 | 291 | 486 | 40 | 0 | 0 | 0 | 0 | 538.468 | 0 | 2024-06-13
SQ58409 | HRE007100 | POSCO | 0 | 20240516 | 0 | 0 | 0.1803 | 0.006 | 0.791 | 0.0106 | 0.0028 | 0 | 0 | 0.018 | 0.008 | 0.0001 | 0 | 0.01 | 0 | 0 | 0 | 0.004 | 0 | 0 | 0 | 0 | 0.0007 | 0 | 0 | 0 | 0 | 0 | 291 | 486 | 39 | 9.15 | 1267 | 330 | PIY61003T | 1044938 | PM109 | 중경2공장 24" 조관 | 5107 | 중경 2 생산창고 | SIY6101050 | N5LBT | 406.4 | 9.5 | SQ58409 | HRE007100 | 474 | Stripe 모재 T방향 | SPHT3-D | 주식회사 포스코 | 291 | 486 | 40 | 122.53 | 349.191 | 127.78 | 364.153 | 487.21 | 42.3999 | 2024-06-13
SQ58412 | HRE008020 | POSCO | 0 | 20240516 | 0 | 0 | 0.1858 | 0.004 | 0.79 | 0.0086 | 0.0034 | 0 | 0 | 0.015 | 0.006 | 0.0001 | 0 | 0.008 | 0 | 0 | 0 | 0.001 | 0 | 0.001 | 0 | 0 | 0.0006 | 0 | 0 | 0 | 0 | 0 | 286 | 486 | 39 | 9.15 | 1267 | 318 | PIY61006W | 1044942 | PM109 | 중경2공장 24" 조관 | 5107 | 중경 2 생산창고 | SIY6102070 | N5LBT | 406.4 | 9.5 | SQ58412 | HRE008020 | 10 | Stripe 용접 | SPHT3-D | 주식회사 포스코 | 286 | 486 | 40 | 0 | 0 | 0 | 0 | 522.02 | 0 | 2024-06-13
SQ58412 | HRE008020 | POSCO | 0 | 20240516 | 0 | 0 | 0.1858 | 0.004 | 0.79 | 0.0086 | 0.0034 | 0 | 0 | 0.015 | 0.006 | 0.0001 | 0 | 0.008 | 0 | 0 | 0 | 0.001 | 0 | 0.001 | 0 | 0 | 0.0006 | 0 | 0 | 0 | 0 | 0 | 286 | 486 | 39 | 9.15 | 1267 | 318 | PIY61006T | 1044942 | PM109 | 중경2공장 24" 조관 | 5107 | 중경 2 생산창고 | SIY6102070 | N5LBT | 406.4 | 9.5 | SQ58412 | HRE008020 | 10 | Stripe 모재 T방향 | SPHT3-D | 주식회사 포스코 | 286 | 486 | 40 | 115.635 | 329.384 | 122.816 | 349.838 | 475.774 | 43 | 2024-06-13
SQ58412 | HRE008050 | POSCO | 0 | 20240516 | 0 | 0 | 0.1858 | 0.004 | 0.79 | 0.0086 | 0.0034 | 0 | 0 | 0.015 | 0.006 | 0.0001 | 0 | 0.008 | 0 | 0 | 0 | 0.001 | 0 | 0.001 | 0 | 0 | 0.0006 | 0 | 0 | 0 | 0 | 0 | 303 | 491 | 41 | 12.25 | 1261 | 242 | PIY61103T | 1044949 | PM109 | 중경2공장 24" 조관 | 5107 | 중경 2 생산창고 | SIY6111050 | N5LBT | 406.4 | 12.7 | SQ58412 | HRE008050 | 17 | Stripe 모재 T방향 | SPHT3 | 주식회사 포스코 | 303 | 491 | 42 | 165.078 | 348.047 | 174.316 | 367.524 | 484.185 | 41.8 | 2024-06-14
SQ58412 | HRE008050 | POSCO | 0 | 20240516 | 0 | 0 | 0.1858 | 0.004 | 0.79 | 0.0086 | 0.0034 | 0 | 0 | 0.015 | 0.006 | 0.0001 | 0 | 0.008 | 0 | 0 | 0 | 0.001 | 0 | 0.001 | 0 | 0 | 0.0006 | 0 | 0 | 0 | 0 | 0 | 303 | 491 | 41 | 12.25 | 1261 | 242 | PIY61103W | 1044949 | PM109 | 중경2공장 24" 조관 | 5107 | 중경 2 생산창고 | SIY6111050 | N5LBT | 406.4 | 12.7 | SQ58412 | HRE008050 | 17 | Stripe 용접 | SPHT3 | 주식회사 포스코 | 303 | 491 | 42 | 0 | 0 | 0 | 0 | 519.578 | 0 | 2024-06-14
SP82363 | HRE012620 | POSCO | 0 | 20240529 | 0 | 0.355 | 0.0663 | 0.257 | 1.701 | 0.0109 | 0.0018 | 0 | 0 | 0 | 0 | 0.0002 | 0 | 0 | 0 | 0 | 0 | 0.002 | 0 | 0.036 | 0 | 0 | 0.0967 | 0.003 | 0 | 0 | 0 | 0 | 696 | 766 | 17 | 7 | 1752 | 343 | PIYX0401T | 1054822 | PM109 | 중경2공장 24" 조관 | 5107 | 중경 2 생산창고 | SIYX041010 | STP550 | 558.8 | 7 | SP82363 | HRE012620 |  | Stripe 모재 T방향 | POSH690-D | 주식회사 포스코 | 696 | 766 |  | 104.295 | 603.068 | 115.661 | 668.794 | 789.336 | 24.6 | 2024-10-09
SQ58624 | HRE018740 | POSCO | 0 | 20240530 | 0 | 0 | 0.176 | 0.007 | 0.468 | 0.0095 | 0.0039 | 0 | 0 | 0.013 | 0.006 | 0.0001 | 0 | 0.009 | 0 | 0 | 0 | 0.002 | 0 | 0 | 0 | 0 | 0.0005 | 0 | 0 | 0 | 0 | 0 | 296 | 464 | 38 | 5.3 | 1368 | 517 | PAY70105L | 1046817 | PM101 | 소경1공장 8" 조관 | 5101 | 소경 1 생산창고 | SAY7012080 | N5LBT | 88.9 | 5.5 | SQ58624 | HRE018740 |  | Stripe 모재 L방향 | SPHT3 | 주식회사 포스코 | 300 | 464 | 38 | 0 | 0 | 45.363 | 445.178 | 495.656 | 27.6 | 2024-07-08
SQ58624 | HRE018750 | POSCO | 0 | 20240516 | 0 | 0 | 0.176 | 0.007 | 0.468 | 0.0095 | 0.0039 | 0 | 0 | 0.013 | 0.006 | 0.0001 | 0 | 0.009 | 0 | 0 | 0 | 0.002 | 0 | 0 | 0 | 0 | 0.0005 | 0 | 0 | 0 | 0 | 0 | 300 | 461 | 38 | 5.3 | 1368 | 522 | PAY52301L | 1043290 | PM101 | 소경1공장 8" 조관 | 5101 | 소경 1 생산창고 | SAY5231030 | N5LBA53B | 88.9 | 5.5 | SQ58624 | HRE018750 | 1 | Stripe 모재 L방향 | SPHT3 | 주식회사 포스코 | 300 | 464 | 38 | 44.8687 | 444.88 | 44.9514 | 445.699 | 507.638 | 27.8 | 2024-06-03
SQ58624 | HRE018750 | POSCO | 0 | 20240516 | 0 | 0 | 0.176 | 0.007 | 0.468 | 0.0095 | 0.0039 | 0 | 0 | 0.013 | 0.006 | 0.0001 | 0 | 0.009 | 0 | 0 | 0 | 0.002 | 0 | 0 | 0 | 0 | 0.0005 | 0 | 0 | 0 | 0 | 0 | 300 | 461 | 38 | 5.3 | 1368 | 522 | PAY52302L | 1043290 | PM101 | 소경1공장 8" 조관 | 5101 | 소경 1 생산창고 | SAY5231030 | N5LBA53B | 88.9 | 5.5 | SQ58624 | HRE018750 | 2 | Stripe 모재 L방향 | SPHT3 | 주식회사 포스코 | 300 | 464 | 38 | 46.1381 | 455.835 | 46.1801 | 456.25 | 517.138 | 25 | 2024-06-03
SQ58627 | HRE018840 | POSCO | 0 | 20240530 | 0 | 0 | 0.172 | 0.006 | 0.452 | 0.0071 | 0.0038 | 0 | 0 | 0.011 | 0.009 | 0.0001 | 0 | 0.008 | 0 | 0 | 0 | 0.001 | 0 | 0 | 0 | 0 | 0.0004 | 0 | 0 | 0 | 0 | 0 | 270 | 457 | 41 | 7.9 | 1358 | 347 | PAY61911W | 1045742 | PM101 | 소경1공장 8" 조관 | 5101 | 소경 1 생산창고 | SAY6192050 | N5LBT | 219.1 | 8.2 | SQ58627 | HRE018840 |  | Stripe 용접 | SPHT3 | 주식회사 포스코 | 270 | 457 | 41 | 134.539 | 430.922 | 0 | 0 | 493.995 | 0 | 2024-06-24
SQ58627 | HRE018840 | POSCO | 0 | 20240530 | 0 | 0 | 0.172 | 0.006 | 0.452 | 0.0071 | 0.0038 | 0 | 0 | 0.011 | 0.009 | 0.0001 | 0 | 0.008 | 0 | 0 | 0 | 0.001 | 0 | 0 | 0 | 0 | 0.0004 | 0 | 0 | 0 | 0 | 0 | 270 | 457 | 41 | 7.9 | 1358 | 347 | PAY61911T | 1045742 | PM101 | 소경1공장 8" 조관 | 5101 | 소경 1 생산창고 | SAY6192050 | N5LBT | 219.1 | 8.2 | SQ58627 | HRE018840 |  | Stripe 모재 T방향 | SPHT3 | 주식회사 포스코 | 270 | 457 | 41 | 119.611 | 392.226 | 124.34 | 407.731 | 475.567 | 38.8 | 2024-06-24
SQ58630 | HRE018860 | POSCO | 0 | 20240516 | 0 | 0 | 0.1804 | 0.006 | 0.467 | 0.0078 | 0.0037 | 0 | 0 | 0.016 | 0.008 | 0.0001 | 0 | 0.01 | 0 | 0 | 0 | 0.003 | 0 | 0 | 0 | 0 | 0.0005 | 0 | 0 | 0 | 0 | 0 | 277 | 458 | 40 | 7.9 | 1358 | 352 | PAY61909T | 1045740 | PM101 | 소경1공장 8" 조관 | 5101 | 소경 1 생산창고 | SAY6191150 | N5LBT | 219.1 | 8.2 | SQ58630 | HRE018860 |  | Stripe 모재 T방향 | SPHT3 | 주식회사 포스코 | 277 | 458 | 41 | 118.058 | 387.529 | 122.154 | 400.976 | 472.234 | 39.6 | 2024-06-24
SQ58630 | HRE018860 | POSCO | 0 | 20240516 | 0 | 0 | 0.1804 | 0.006 | 0.467 | 0.0078 | 0.0037 | 0 | 0 | 0.016 | 0.008 | 0.0001 | 0 | 0.01 | 0 | 0 | 0 | 0.003 | 0 | 0 | 0 | 0 | 0.0005 | 0 | 0 | 0 | 0 | 0 | 277 | 458 | 40 | 7.9 | 1358 | 352 | PAY61909W | 1045740 | PM101 | 소경1공장 8" 조관 | 5101 | 소경 1 생산창고 | SAY6191150 | N5LBT | 219.1 | 8.2 | SQ58630 | HRE018860 |  | Stripe 용접 | SPHT3 | 주식회사 포스코 | 277 | 458 | 41 | 134.711 | 430.393 | 0 | 0 | 501.641 | 0 | 2024-06-24
SQ58640 | HRE018990 | POSCO | 0 | 20240604 | 0 | 0 | 0.1738 | 0.012 | 0.444 | 0.0095 | 0.0036 | 0 | 0 | 0.019 | 0.009 | 0 | 0 | 0.022 | 0 | 0 | 0 | 0.002 | 0 | 0 | 0 | 0 | 0.0006 | 0 | 0 | 0 | 0 | 0 | 283 | 457 | 39 | 6.2 | 1275 | 463 | PIY70201W | 1046716 | PM109 | 중경2공장 24" 조관 | 5107 | 중경 2 생산창고 | SIY7021090 | N5LBT | 406.4 | 6.4 | SQ58640 | HRE018990 | 34 | Stripe 용접 | SPHT3-D | 주식회사 포스코 | 283 | 457 | 39 | 0 | 0 | 0 | 0 | 489.483 | 0 | 2024-07-05
SQ58640 | HRE018990 | POSCO | 0 | 20240604 | 0 | 0 | 0.1738 | 0.012 | 0.444 | 0.0095 | 0.0036 | 0 | 0 | 0.019 | 0.009 | 0 | 0 | 0.022 | 0 | 0 | 0 | 0.002 | 0 | 0 | 0 | 0 | 0.0006 | 0 | 0 | 0 | 0 | 0 | 283 | 457 | 39 | 6.2 | 1275 | 463 | PIY70201T | 1046716 | PM109 | 중경2공장 24" 조관 | 5107 | 중경 2 생산창고 | SIY7021090 | N5LBT | 406.4 | 6.4 | SQ58640 | HRE018990 | 34 | Stripe 모재 T방향 | SPHT3-D | 주식회사 포스코 | 283 | 457 | 39 | 79.3196 | 338.061 | 82.1391 | 350.078 | 456.935 | 41 | 2024-07-05
SQ58634 | HRE019480 | POSCO | 0 | 20240516 | 0 | 0 | 0.1821 | 0.007 | 0.466 | 0.0103 | 0.0038 | 0 | 0 | 0.017 | 0.008 | 0.0001 | 0 | 0.009 | 0 | 0 | 0 | 0.004 | 0 | 0 | 0 | 0 | 0.0001 | 0 | 0 | 0 | 0 | 0 | 280 | 463 | 41 | 7.9 | 1358 | 354 | PAY61912W | 1045743 | PM101 | 소경1공장 8" 조관 | 5101 | 소경 1 생산창고 | SAY6192070 | N5LBT | 219.1 | 8.2 | SQ58634 | HRE019480 |  | Stripe 용접 | SPHT3 | 주식회사 포스코 | 280 | 463 | 41 | 137.381 | 447.452 | 0 | 0 | 508.046 | 0 | 2024-06-24
SQ58634 | HRE019480 | POSCO | 0 | 20240516 | 0 | 0 | 0.1821 | 0.007 | 0.466 | 0.0103 | 0.0038 | 0 | 0 | 0.017 | 0.008 | 0.0001 | 0 | 0.009 | 0 | 0 | 0 | 0.004 | 0 | 0 | 0 | 0 | 0.0001 | 0 | 0 | 0 | 0 | 0 | 280 | 463 | 41 | 7.9 | 1358 | 354 | PAY61912T | 1045743 | PM101 | 소경1공장 8" 조관 | 5101 | 소경 1 생산창고 | SAY6192070 | N5LBT | 219.1 | 8.2 | SQ58634 | HRE019480 |  | Stripe 모재 T방향 | SPHT3 | 주식회사 포스코 | 280 | 463 | 41 | 116.921 | 389.418 | 121.405 | 404.352 | 473.04 | 41.2 | 2024-06-24
SQ58637 | HRE019510 | POSCO | 0 | 20240527 | 0 | 0 | 0.1759 | 0.008 | 0.455 | 0.0093 | 0.0041 | 0 | 0 | 0.017 | 0.009 | 0.0001 | 0 | 0.019 | 0 | 0 | 0 | 0.002 | 0 | 0 | 0 | 0 | 0.0006 | 0 | 0 | 0 | 0 | 0 | 278 | 455 | 41 | 7.9 | 1358 | 346 | PAY61910W | 1045741 | PM101 | 소경1공장 8" 조관 | 5101 | 소경 1 생산창고 | SAY6192020 | N5LBT | 219.1 | 8.2 | SQ58637 | HRE019510 |  | Stripe 용접 | SPHT3 | 주식회사 포스코 | 278 | 455 | 42 | 0 | 0 | 0 | 0 | 512.379 | 0 | 2024-06-24
SQ58637 | HRE019510 | POSCO | 0 | 20240527 | 0 | 0 | 0.1759 | 0.008 | 0.455 | 0.0093 | 0.0041 | 0 | 0 | 0.017 | 0.009 | 0.0001 | 0 | 0.019 | 0 | 0 | 0 | 0.002 | 0 | 0 | 0 | 0 | 0.0006 | 0 | 0 | 0 | 0 | 0 | 278 | 455 | 41 | 7.9 | 1358 | 346 | PAY61910T | 1045741 | PM101 | 소경1공장 8" 조관 | 5101 | 소경 1 생산창고 | SAY6192020 | N5LBT | 219.1 | 8.2 | SQ58637 | HRE019510 |  | Stripe 모재 T방향 | SPHT3 | 주식회사 포스코 | 278 | 455 | 42 | 121.244 | 396.133 | 125.679 | 410.623 | 479.467 | 39.8 | 2024-06-24
SP82363 | HRE020440 | POSCO | 0 | 20240530 | 0 | 0.355 | 0.0663 | 0.257 | 1.701 | 0.0109 | 0.0018 | 0 | 0 | 0 | 0 | 0.0002 | 0 | 0 | 0 | 0 | 0 | 0.002 | 0 | 0.036 | 0 | 0 | 0.0967 | 0.003 | 0 | 0 | 0 | 0 | 663 | 748 | 12 | 10 | 1585 | 266 | PIY61705T | 1045566 | PM109 | 중경2공장 24" 조관 | 5107 | 중경 2 생산창고 | SIY6171180 | STP550 | 508 | 10 | SP82363 | HRE020440 |  | Stripe 모재 T방향 | POSH690-D | 주식회사 포스코 | 663 | 748 |  | 147.654 | 592.222 | 160.063 | 641.991 | 798.416 | 29 | 2024-06-19
SQ58682 | HRE021360 | POSCO | 0 | 20240531 | 0.21 | 0.357 | 0.1447 | 0.02 | 1.227 | 0.013 | 0.0024 | 0 | 0 | 0 | 0 | 0 | 0 | 0 | 0 | 0 | 0 | 0 | 0.003 | 0 | 0 | 0 | 0 | 0 | 0 | 0 | 0 | 0 | 430 | 567 | 34 | 11.7 | 1262 | 254 | PIY61008L | 1045022 | PM109 | 중경2공장 24" 조관 | 5107 | 중경 2 생산창고 | SIY6102110 | SNT355E | 406.4 | 12 | SQ58682 | HRE021360 |  | Stripe 모재 L방향 | SNT355E | 주식회사 포스코 | 430 | 567 | 34 | 134.94 | 456.246 | 115.427 | 390.27 | 570.48 | 33.2 | 2024-06-12
SQ58692 | HRE022100 | POSCO | 0 | 20240607 | 0.21 | 0.355 | 0.1472 | 0.009 | 1.217 | 0.0093 | 0.0033 | 0 | 0 | 0 | 0 | 0 | 0 | 0 | 0 | 0 | 0 | 0 | 0.0038 | 0 | 0 | 0 | 0 | 0 | 0 | 0 | 0 | 0 | 466 | 568 | 31 | 7.8 | 1110 | 407 | PHY71501L | 1047471 | PM108 | 중경1공장 20" 조관 | 5103 | 중경 1 생산창고 | SHY7151040 | SNT355E | 355.6 | 8 | SQ58692 | HRE022100 |  | Stripe 모재 L방향 | SNT355E | 주식회사 포스코 | 466 | 568 | 31 | 96.3106 | 487.512 | 90.9395 | 460.324 | 584.652 | 27.8 | 2024-07-18
SQ58692 | HRE022120 | POSCO | 0 | 20240614 | 0.21 | 0.355 | 0.1472 | 0.009 | 1.217 | 0.0093 | 0.0033 | 0 | 0 | 0 | 0 | 0 | 0 | 0 | 0 | 0 | 0 | 0 | 0.0038 | 0 | 0 | 0 | 0 | 0 | 0 | 0 | 0 | 0 | 482 | 573 | 30 | 6.1 | 1115 | 499 | PHZ61202L | 1076281 | PM108 | 중경1공장 20" 조관 | 5103 | 중경 1 생산창고 | SHZ6122130 | SNT355E | 355.6 | 6.3 | SQ58692 | HRE022120 |  | Stripe 모재 L방향 | SNT355E | 주식회사 포스코 | 482 | 573 | 30 | 77.4167 | 498.707 | 75.6523 | 487.341 | 576.286 | 28.2 | 2025-06-17
SP82363 | HRE022910 | POSCO | 0 | 20240530 | 0 | 0.355 | 0.0663 | 0.257 | 1.701 | 0.0109 | 0.0018 | 0 | 0 | 0 | 0 | 0.0002 | 0 | 0 | 0 | 0 | 0 | 0.002 | 0 | 0.036 | 0 | 0 | 0.0967 | 0.003 | 0 | 0 | 0 | 0 | 696 | 766 | 17 | 7 | 1752 | 338 | PIY61905T | 1045929 | PM109 | 중경2공장 24" 조관 | 5107 | 중경 2 생산창고 | SIY6191070 | STP550 | 558.8 | 7 | SP82363 | HRE022910 |  | Stripe 모재 T방향 | POSH690-D | 주식회사 포스코 | 696 | 766 |  | 114.124 | 660.322 | 107.89 | 624.251 | 837.442 | 25.4 | 2024-06-21
SP82359 | HRE022930 | POSCO | 0 | 20240524 | 0 | 0.353 | 0.0694 | 0.25 | 1.669 | 0.0104 | 0.0017 | 0 | 0 | 0 | 0 | 0.0002 | 0 | 0 | 0 | 0 | 0 | 0.002 | 0 | 0.036 | 0 | 0 | 0.0947 | 0.002 | 0 | 0 | 0 | 0 | 694 | 761 | 18 | 7 | 1752 | 347 | PIY61903T | 1045929 | PM109 | 중경2공장 24" 조관 | 5107 | 중경 2 생산창고 | SIY6191030 | STP550 | 558.8 | 7 | SP82359 | HRE022930 |  | Stripe 모재 T방향 | POSH690-D | 주식회사 포스코 | 694 | 761 |  | 109.071 | 627.96 | 97.1897 | 559.552 | 794.803 | 26 | 2024-06-21
SP82366 | HRE026860 | POSCO | 0 | 20240528 | 0 | 0.355 | 0.07 | 0.251 | 1.682 | 0.0082 | 0.0015 | 0 | 0 | 0 | 0 | 0.0002 | 0 | 0 | 0 | 0 | 0 | 0.002 | 0 | 0.037 | 0 | 0 | 0.0984 | 0.002 | 0 | 0 | 0 | 0 | 650 | 719 | 18 | 10 | 1585 | 261 | PIY61304T | 1045565 | PM109 | 중경2공장 24" 조관 | 5107 | 중경 2 생산창고 | SIY6132060 | STP550 | 508 | 10 | SP82366 | HRE026860 |  | Stripe 모재 T방향 | POSH690-D | 주식회사 포스코 | 670 | 775 |  | 152.432 | 609.55 | 152.281 | 608.946 | 783.19 | 26.6 | 2024-06-18
SQ58804 | HRE030040 | POSCO | 0 | 20240524 | 0 | 0.281 | 0.1284 | 0.139 | 0.886 | 0.0071 | 0.0026 | 0.023 | 0 | 0.018 | 0.006 | 0.0001 | 0 | 0.009 | 0 | 0 | 0 | 0.001 | 0.0028 | 0.011 | 0 | 0 | 0.001 | 0 | 0 | 0 | 0 | 0 | 357 | 486 | 45 | 17.2 | 1893 | 129 | PIY62510T | 1046266 | PM109 | 중경2공장 24" 조관 | 5107 | 중경 2 생산창고 | SIY6252020 | NX42L1 | 610 | 17.5 | SQ58804 | HRE030040 | 1105 | Stripe 모재 T방향 | POSHP300Y-D | 주식회사 포스코 | 361 | 498 | 45 | 258.359 | 388.713 | 272.068 | 409.338 | 488.658 | 45.6 | 2024-06-27
SQ58804 | HRE030040 | POSCO | 0 | 20240524 | 0 | 0.281 | 0.1284 | 0.139 | 0.886 | 0.0071 | 0.0026 | 0.023 | 0 | 0.018 | 0.006 | 0.0001 | 0 | 0.009 | 0 | 0 | 0 | 0.001 | 0.0028 | 0.011 | 0 | 0 | 0.001 | 0 | 0 | 0 | 0 | 0 | 357 | 486 | 45 | 17.2 | 1893 | 129 | PIY62510W | 1046266 | PM109 | 중경2공장 24" 조관 | 5107 | 중경 2 생산창고 | SIY6252020 | NX42L1 | 610 | 17.5 | SQ58804 | HRE030040 | 1105 | Stripe 용접 | POSHP300Y-D | 주식회사 포스코 | 361 | 498 | 45 | 0 | 0 | 0 | 0 | 531.314 | 0 | 2024-06-27
SQ58807 | HRE030060 | POSCO | 0 | 20240604 | 0 | 0.275 | 0.1245 | 0.153 | 0.877 | 0.0093 | 0.0025 | 0.026 | 0 | 0.016 | 0.006 | 0.0001 | 0 | 0.009 | 0 | 0 | 0 | 0.001 | 0.0041 | 0.011 | 0 | 0 | 0.0013 | 0 | 0 | 0 | 0 | 0 | 351 | 481 | 45 | 17.2 | 1893 | 127 | PIY62210T | 1046266 | PM109 | 중경2공장 24" 조관 | 5107 | 중경 2 생산창고 | SIY6222030 | NX42L1 | 610 | 17.5 | SQ58807 | HRE030060 | 382 | Stripe 모재 T방향 | POSHP300Y-D | 주식회사 포스코 | 359 | 504 | 45 | 261.862 | 395.082 | 277.399 | 418.524 | 512.627 | 45.6 | 2024-06-25
SQ58807 | HRE030060 | POSCO | 0 | 20240604 | 0 | 0.275 | 0.1245 | 0.153 | 0.877 | 0.0093 | 0.0025 | 0.026 | 0 | 0.016 | 0.006 | 0.0001 | 0 | 0.009 | 0 | 0 | 0 | 0.001 | 0.0041 | 0.011 | 0 | 0 | 0.0013 | 0 | 0 | 0 | 0 | 0 | 351 | 481 | 45 | 17.2 | 1893 | 127 | PIY62210W | 1046266 | PM109 | 중경2공장 24" 조관 | 5107 | 중경 2 생산창고 | SIY6222030 | NX42L1 | 610 | 17.5 | SQ58807 | HRE030060 | 382 | Stripe 용접 | POSHP300Y-D | 주식회사 포스코 | 359 | 504 | 45 | 0 | 0 | 0 | 0 | 536.411 | 0 | 2024-06-25
SQ58812 | HRE030090 | POSCO | 0 | 20240527 | 0.209 | 0.356 | 0.1448 | 0.008 | 1.246 | 0.0109 | 0.0033 | 0 | 0 | 0 | 0 | 0 | 0 | 0 | 0 | 0 | 0 | 0 | 0.0033 | 0 | 0 | 0 | 0 | 0 | 0 | 0 | 0 | 0 | 392 | 544 | 38 | 15.7 | 1893 | 125 | PIY53103L | 1043523 | PM109 | 중경2공장 24" 조관 | 5107 | 중경 2 생산창고 | SIY5312140 | SNT355E | 609.6 | 16 | SQ58812 | HRE030090 |  | Stripe 모재 L방향 | SNT355E | 주식회사 포스코 | 392 | 544 | 38 | 180.822 | 462.763 | 179.314 | 458.905 | 576.729 | 37 | 2024-06-04
SQ58809 | HRE030110 | POSCO | 0 | 20240529 | 0.209 | 0.356 | 0.1449 | 0.009 | 1.24 | 0.0111 | 0.0036 | 0 | 0 | 0 | 0 | 0 | 0 | 0 | 0 | 0 | 0 | 0 | 0.003 | 0 | 0 | 0 | 0 | 0 | 0 | 0 | 0 | 0 | 393 | 545 | 37 | 15.7 | 1893 | 125 | PIY53102L | 1043521 | PM109 | 중경2공장 24" 조관 | 5107 | 중경 2 생산창고 | SIY5312070 | SNT355E | 609.6 | 16 | SQ58809 | HRE030110 |  | Stripe 모재 L방향 | SNT355E | 주식회사 포스코 | 393 | 545 | 37 | 161.328 | 415.606 | 174.183 | 448.724 | 588.564 | 36.3999 | 2024-06-04
SQ58891 | HRE034400 | POSCO | 0 | 20240524 | 0 | 0 | 0.1836 | 0.009 | 0.77 | 0.0107 | 0.0047 | 0 | 0 | 0.016 | 0.006 | 0.0001 | 0 | 0.011 | 0 | 0 | 0 | 0.002 | 0 | 0.001 | 0 | 0 | 0.0007 | 0 | 0 | 0 | 0 | 0 | 283 | 472 | 42 | 12.25 | 1901 | 188 | PIY72403T | 1049044 | PM109 | 중경2공장 24" 조관 | 5107 | 중경 2 생산창고 | SIY7241100 | N5LBT | 610 | 12.7 | SQ58891 | HRE034400 | 14 | Stripe 모재 T방향 | SPHT3-D | 주식회사 포스코 | 283 | 472 | 42 | 159.121 | 328.942 | 168.145 | 347.598 | 464.665 | 45.6 | 2024-07-26
SQ58891 | HRE034400 | POSCO | 0 | 20240524 | 0 | 0 | 0.1836 | 0.009 | 0.77 | 0.0107 | 0.0047 | 0 | 0 | 0.016 | 0.006 | 0.0001 | 0 | 0.011 | 0 | 0 | 0 | 0.002 | 0 | 0.001 | 0 | 0 | 0.0007 | 0 | 0 | 0 | 0 | 0 | 283 | 472 | 42 | 12.25 | 1901 | 188 | PIY72403W | 1049044 | PM109 | 중경2공장 24" 조관 | 5107 | 중경 2 생산창고 | SIY7241100 | N5LBT | 610 | 12.7 | SQ58891 | HRE034400 | 14 | Stripe 용접 | SPHT3-D | 주식회사 포스코 | 283 | 472 | 42 | 0 | 0 | 0 | 0 | 513.46 | 0 | 2024-07-26
SQ58891 | HRE034410 | POSCO | 0 | 20240524 | 0 | 0 | 0.1836 | 0.009 | 0.77 | 0.0107 | 0.0047 | 0 | 0 | 0.016 | 0.006 | 0.0001 | 0 | 0.011 | 0 | 0 | 0 | 0.002 | 0 | 0.001 | 0 | 0 | 0.0007 | 0 | 0 | 0 | 0 | 0 | 295 | 476 | 42 | 12.25 | 1901 | 186 | PIY62701W | 1046316 | PM109 | 중경2공장 24" 조관 | 5107 | 중경 2 생산창고 | SIY6262150 | N5LBT | 610 | 12.7 | SQ58891 | HRE034410 | 6 | Stripe 용접 | SPHT3-D | 주식회사 포스코 | 295 | 476 | 42 | 187.81 | 394.81 | 0 | 0 | 492.454 | 0 | 2024-07-01
SQ58891 | HRE034410 | POSCO | 0 | 20240524 | 0 | 0 | 0.1836 | 0.009 | 0.77 | 0.0107 | 0.0047 | 0 | 0 | 0.016 | 0.006 | 0.0001 | 0 | 0.011 | 0 | 0 | 0 | 0.002 | 0 | 0.001 | 0 | 0 | 0.0007 | 0 | 0 | 0 | 0 | 0 | 295 | 476 | 42 | 12.25 | 1901 | 186 | PIY62701T | 1046316 | PM109 | 중경2공장 24" 조관 | 5107 | 중경 2 생산창고 | SIY6262150 | N5LBT | 610 | 12.7 | SQ58891 | HRE034410 | 6 | Stripe 모재 T방향 | SPHT3-D | 주식회사 포스코 | 295 | 476 | 42 | 149.659 | 318.171 | 159.737 | 339.596 | 461.686 | 45.6 | 2024-07-01
SQ58802 | HRE034470 | POSCO | 0 | 20240623 | 0 | 0.281 | 0.1276 | 0.144 | 0.882 | 0.008 | 0.0029 | 0.019 | 0 | 0.021 | 0.009 | 0.0001 | 0 | 0.022 | 0 | 0 | 0 | 0.002 | 0.0047 | 0.012 | 0 | 0 | 0.0011 | 0 | 0 | 0 | 0 | 0 | 343 | 476 | 45 | 17.2 | 1893 | 129 | PHX61401L | 1012060 | PM108 | 중경1공장 20" 조관 | 5103 | 중경 1 생산창고 | SHX6141030 | SNT355E | 267.4 | 6 | SQ96308 | HRE034470 |  | Stripe 모재 L방향 | SNT355E | 주식회사 포스코 | 482 | 581 | 25 | 80.6067 | 555.245 | 79.8432 | 549.986 | 613.061 | 23.6 | 2023-06-20
SQ58802 | HRE034510 | POSCO | 0 | 20240524 | 0 | 0.281 | 0.1276 | 0.144 | 0.882 | 0.008 | 0.0029 | 0.019 | 0 | 0.021 | 0.009 | 0.0001 | 0 | 0.022 | 0 | 0 | 0 | 0.002 | 0.0047 | 0.012 | 0 | 0 | 0.0011 | 0 | 0 | 0 | 0 | 0 | 367 | 502 | 45 | 17.2 | 1893 | 133 | PIY62506T | 1046266 | PM109 | 중경2공장 24" 조관 | 5107 | 중경 2 생산창고 | SIY6251040 | NX42L1 | 610 | 17.5 | SQ58802 | HRE034510 | 987 | Stripe 모재 T방향 | POSHP300Y-D | 주식회사 포스코 | 367 | 502 | 45 | 260.51 | 392.556 | 269.588 | 406.235 | 489.734 | 45.8 | 2024-06-27
SQ58802 | HRE034510 | POSCO | 0 | 20240524 | 0 | 0.281 | 0.1276 | 0.144 | 0.882 | 0.008 | 0.0029 | 0.019 | 0 | 0.021 | 0.009 | 0.0001 | 0 | 0.022 | 0 | 0 | 0 | 0.002 | 0.0047 | 0.012 | 0 | 0 | 0.0011 | 0 | 0 | 0 | 0 | 0 | 367 | 502 | 45 | 17.2 | 1893 | 133 | PIY62506W | 1046266 | PM109 | 중경2공장 24" 조관 | 5107 | 중경 2 생산창고 | SIY6251040 | NX42L1 | 610 | 17.5 | SQ58802 | HRE034510 | 987 | Stripe 용접 | POSHP300Y-D | 주식회사 포스코 | 367 | 502 | 45 | 224.524 | 338.479 | 0 | 0 | 518.08 | 0 | 2024-06-27
SQ58804 | HRE034580 | POSCO | 0 | 20240524 | 0 | 0.281 | 0.1284 | 0.139 | 0.886 | 0.0071 | 0.0026 | 0.023 | 0 | 0.018 | 0.006 | 0.0001 | 0 | 0.009 | 0 | 0 | 0 | 0.001 | 0.0028 | 0.011 | 0 | 0 | 0.001 | 0 | 0 | 0 | 0 | 0 | 361 | 498 | 45 | 17.2 | 1893 | 133 | PIY82410W | 1051616 | PM109 | 중경2공장 24" 조관 | 5107 | 중경 2 생산창고 | SIY8241060 | NX42L1 | 610 | 17.5 | SQ58804 | HRE034580 | 2658 | Stripe 용접 | POSHP300Y-D | 주식회사 포스코 | 361 | 498 | 45 | 342.863 | 517.167 | 0 | 0 | 528.884 | 0 | 2024-08-27
SQ58804 | HRE034580 | POSCO | 0 | 20240524 | 0 | 0.281 | 0.1284 | 0.139 | 0.886 | 0.0071 | 0.0026 | 0.023 | 0 | 0.018 | 0.006 | 0.0001 | 0 | 0.009 | 0 | 0 | 0 | 0.001 | 0.0028 | 0.011 | 0 | 0 | 0.001 | 0 | 0 | 0 | 0 | 0 | 361 | 498 | 45 | 17.2 | 1893 | 133 | PIY82410T | 1051616 | PM109 | 중경2공장 24" 조관 | 5107 | 중경 2 생산창고 | SIY8241060 | NX42L1 | 610 | 17.5 | SQ58804 | HRE034580 | 2658 | Stripe 모재 T방향 | POSHP300Y-D | 주식회사 포스코 | 361 | 498 | 45 | 257.13 | 387.334 | 268.391 | 404.297 | 501.55 | 47 | 2024-08-27
SQ58807 | HRE034620 | POSCO | 0 | 20240608 | 0 | 0.275 | 0.1245 | 0.153 | 0.877 | 0.0093 | 0.0025 | 0.026 | 0 | 0.016 | 0.006 | 0.0001 | 0 | 0.009 | 0 | 0 | 0 | 0.001 | 0.0041 | 0.011 | 0 | 0 | 0.0013 | 0 | 0 | 0 | 0 | 0 | 359 | 504 | 45 | 17.2 | 1893 | 129 | PIY82406W | 1051616 | PM109 | 중경2공장 24" 조관 | 5107 | 중경 2 생산창고 | SIY8241040 | NX42L1 | 610 | 17.5 | SQ58807 | HRE034620 | 2611 | Stripe 용접 | POSHP300Y-D | 주식회사 포스코 | 359 | 504 | 45 | 345.403 | 519.449 | 0 | 0 | 526.412 | 0 | 2024-08-27
SQ58807 | HRE034620 | POSCO | 0 | 20240608 | 0 | 0.275 | 0.1245 | 0.153 | 0.877 | 0.0093 | 0.0025 | 0.026 | 0 | 0.016 | 0.006 | 0.0001 | 0 | 0.009 | 0 | 0 | 0 | 0.001 | 0.0041 | 0.011 | 0 | 0 | 0.0013 | 0 | 0 | 0 | 0 | 0 | 359 | 504 | 45 | 17.2 | 1893 | 129 | PIY82406T | 1051616 | PM109 | 중경2공장 24" 조관 | 5107 | 중경 2 생산창고 | SIY8241040 | NX42L1 | 610 | 17.5 | SQ58807 | HRE034620 | 2611 | Stripe 모재 T방향 | POSHP300Y-D | 주식회사 포스코 | 359 | 504 | 45 | 274.099 | 413.585 | 276.527 | 417.248 | 485.581 | 46.6 | 2024-08-27
SQ58896 | HRE034790 | POSCO | 0 | 20240528 | 0 | 0 | 0.1904 | 0.01 | 0.823 | 0.0125 | 0.0032 | 0 | 0 | 0.012 | 0.005 | 0.0001 | 0 | 0.009 | 0 | 0 | 0 | 0.001 | 0 | 0.001 | 0 | 0 | 0.0008 | 0 | 0 | 0 | 0 | 0 | 301 | 490 | 38 | 9.15 | 1586 | 296 | PIY61403T | 1045484 | PM109 | 중경2공장 24" 조관 | 5107 | 중경 2 생산창고 | SIY6142130 | N5LBT | 508 | 9.5 | SQ58896 | HRE034790 | 78 | Stripe 모재 T방향 | SPHT3-D | 주식회사 포스코 | 301 | 491 | 39 | 123.538 | 348.18 | 128.523 | 362.229 | 493.916 | 41.6 | 2024-06-19
SQ58896 | HRE034790 | POSCO | 0 | 20240528 | 0 | 0 | 0.1904 | 0.01 | 0.823 | 0.0125 | 0.0032 | 0 | 0 | 0.012 | 0.005 | 0.0001 | 0 | 0.009 | 0 | 0 | 0 | 0.001 | 0 | 0.001 | 0 | 0 | 0.0008 | 0 | 0 | 0 | 0 | 0 | 301 | 490 | 38 | 9.15 | 1586 | 296 | PIY61403W | 1045484 | PM109 | 중경2공장 24" 조관 | 5107 | 중경 2 생산창고 | SIY6142130 | N5LBT | 508 | 9.5 | SQ58896 | HRE034790 | 78 | Stripe 용접 | SPHT3-D | 주식회사 포스코 | 301 | 491 | 39 | 151.019 | 422.8 | 0 | 0 | 517.835 | 0 | 2024-06-19
SQ58898 | HRE034840 | POSCO | 0 | 20240608 | 0 | 0 | 0.1901 | 0.006 | 0.789 | 0.011 | 0.0038 | 0 | 0 | 0.01 | 0.005 | 0.0001 | 0 | 0.006 | 0 | 0 | 0 | 0.002 | 0 | 0 | 0 | 0 | 0.0003 | 0 | 0 | 0 | 0 | 0 | 307 | 496 | 40 | 12.25 | 1581 | 190 | PIY61701W | 1045500 | PM109 | 중경2공장 24" 조관 | 5107 | 중경 2 생산창고 | SIY6171050 | N5LBL1 | 508 | 12.7 | SQ58898 | HRE034840 | 28 | Stripe 용접 | SPHT3 | 주식회사 포스코 | 307 | 496 | 40 | 218.27 | 450.089 | 0 | 0 | 533.568 | 0 | 2024-06-21
SQ58898 | HRE034840 | POSCO | 0 | 20240608 | 0 | 0 | 0.1901 | 0.006 | 0.789 | 0.011 | 0.0038 | 0 | 0 | 0.01 | 0.005 | 0.0001 | 0 | 0.006 | 0 | 0 | 0 | 0.002 | 0 | 0 | 0 | 0 | 0.0003 | 0 | 0 | 0 | 0 | 0 | 307 | 496 | 40 | 12.25 | 1581 | 190 | PIY61701T | 1045500 | PM109 | 중경2공장 24" 조관 | 5107 | 중경 2 생산창고 | SIY6171050 | N5LBL1 | 508 | 12.7 | SQ58898 | HRE034840 | 28 | Stripe 모재 T방향 | SPHT3 | 주식회사 포스코 | 307 | 496 | 40 | 172.221 | 362.236 | 178.997 | 376.489 | 497.968 | 42.3999 | 2024-06-21
SQ58998 | HRE051850 | POSCO | 0 | 20240607 | 0 | 0 | 0.1883 | 0.01 | 0.815 | 0.0089 | 0.006 | 0 | 0 | 0.022 | 0.007 | 0.0002 | 0 | 0.009 | 0 | 0 | 0 | 0.003 | 0 | 0.002 | 0 | 0 | 0.0007 | 0 | 0 | 0 | 0 | 0 | 290 | 478 | 41 | 13.3 | 1418 | 220 | PIY71301T | 1047986 | PM109 | 중경2공장 24" 조관 | 5107 | 중경 2 생산창고 | SIY7131010 | SPPS250 | 457.2 | 14.3 | SQ58998 | HRE051850 |  | Stripe 모재 T방향 | SPHT3-D | 주식회사 포스코 | 290 | 478 | 41 | 110.258 | 328.61 | 117.816 | 351.137 | 460.435 | 41 | 2024-07-18
SQ59412 | HRE066690 | POSCO | 0 | 20240524 | 0 | 0.283 | 0.1341 | 0.134 | 0.853 | 0.0148 | 0.0037 | 0.021 | 0 | 0.019 | 0.007 | 0.0002 | 0 | 0.02 | 0 | 0 | 0 | 0.003 | 0.0036 | 0.009 | 0 | 0 | 0.0009 | 0.001 | 0 | 0 | 0 | 0 | 376 | 505 | 43 | 17.2 | 1893 | 128 | PIY62508W | 1046266 | PM109 | 중경2공장 24" 조관 | 5107 | 중경 2 생산창고 | SIY6251050 | NX42L1 | 610 | 17.5 | SQ59412 | HRE066690 | 1057 | Stripe 용접 | POSHP300Y-D | 주식회사 포스코 | 376 | 505 | 44 | 354.66 | 528.715 | 0 | 0 | 537.729 | 0 | 2024-06-27
SQ59412 | HRE066690 | POSCO | 0 | 20240524 | 0 | 0.283 | 0.1341 | 0.134 | 0.853 | 0.0148 | 0.0037 | 0.021 | 0 | 0.019 | 0.007 | 0.0002 | 0 | 0.02 | 0 | 0 | 0 | 0.003 | 0.0036 | 0.009 | 0 | 0 | 0.0009 | 0.001 | 0 | 0 | 0 | 0 | 376 | 505 | 43 | 17.2 | 1893 | 128 | PIY62508T | 1046266 | PM109 | 중경2공장 24" 조관 | 5107 | 중경 2 생산창고 | SIY6251050 | NX42L1 | 610 | 17.5 | SQ59412 | HRE066690 | 1057 | Stripe 모재 T방향 | POSHP300Y-D | 주식회사 포스코 | 376 | 505 | 44 | 249.437 | 375.353 | 266.489 | 401.013 | 501.572 | 47.3999 | 2024-06-27
SQ59418 | HRE066740 | POSCO | 0 | 20240623 | 0 | 0.289 | 0.1312 | 0.133 | 0.905 | 0.0139 | 0.0028 | 0.025 | 0 | 0.023 | 0.009 | 0.0002 | 0 | 0.022 | 0 | 0 | 0 | 0.002 | 0.0032 | 0.009 | 0 | 0 | 0.001 | 0 | 0 | 0 | 0 | 0 | 369 | 500 | 44 | 17.2 | 1893 | 128 | PIY62504W | 1046266 | PM109 | 중경2공장 24" 조관 | 5107 | 중경 2 생산창고 | SIY6251030 | NX42L1 | 610 | 17.5 | SQ59418 | HRE066740 | 957 | Stripe 용접 | POSHP300Y-D | 주식회사 포스코 | 369 | 500 | 44 | 341.898 | 517.614 | 0 | 0 | 529.825 | 0 | 2024-06-27
SQ59418 | HRE066740 | POSCO | 0 | 20240623 | 0 | 0.289 | 0.1312 | 0.133 | 0.905 | 0.0139 | 0.0028 | 0.025 | 0 | 0.023 | 0.009 | 0.0002 | 0 | 0.022 | 0 | 0 | 0 | 0.002 | 0.0032 | 0.009 | 0 | 0 | 0.001 | 0 | 0 | 0 | 0 | 0 | 369 | 500 | 44 | 17.2 | 1893 | 128 | PIY62504T | 1046266 | PM109 | 중경2공장 24" 조관 | 5107 | 중경 2 생산창고 | SIY6251030 | NX42L1 | 610 | 17.5 | SQ59418 | HRE066740 | 957 | Stripe 모재 T방향 | POSHP300Y-D | 주식회사 포스코 | 369 | 500 | 44 | 264.451 | 397.06 | 269.941 | 405.304 | 493.87 | 48.3999 | 2024-06-27
SQ59428 | HRE066810 | POSCO | 0 | 20240524 | 0 | 0.284 | 0.1297 | 0.148 | 0.897 | 0.0122 | 0.0022 | 0.02 | 0 | 0.017 | 0.005 | 0.0002 | 0 | 0.008 | 0 | 0 | 0 | 0.001 | 0.0022 | 0.011 | 0 | 0 | 0.0013 | 0.001 | 0 | 0 | 0 | 0 | 354 | 501 | 45 | 17.2 | 1893 | 128 | PIY82408T | 1051616 | PM109 | 중경2공장 24" 조관 | 5107 | 중경 2 생산창고 | SIY8241050 | NX42L1 | 610 | 17.5 | SQ59428 | HRE066810 | 2629 | Stripe 모재 T방향 | POSHP300Y-D | 주식회사 포스코 | 355 | 501 | 45 | 270.822 | 407.416 | 275.498 | 414.45 | 495.567 | 47.8 | 2024-08-27
SQ59428 | HRE066810 | POSCO | 0 | 20240524 | 0 | 0.284 | 0.1297 | 0.148 | 0.897 | 0.0122 | 0.0022 | 0.02 | 0 | 0.017 | 0.005 | 0.0002 | 0 | 0.008 | 0 | 0 | 0 | 0.001 | 0.0022 | 0.011 | 0 | 0 | 0.0013 | 0.001 | 0 | 0 | 0 | 0 | 354 | 501 | 45 | 17.2 | 1893 | 128 | PIY82408W | 1051616 | PM109 | 중경2공장 24" 조관 | 5107 | 중경 2 생산창고 | SIY8241050 | NX42L1 | 610 | 17.5 | SQ59428 | HRE066810 | 2629 | Stripe 용접 | POSHP300Y-D | 주식회사 포스코 | 355 | 501 | 45 | 344.516 | 517.833 | 0 | 0 | 528.107 | 0 | 2024-08-27
SQ59416 | HRE068580 | POSCO | 0 | 20240623 | 0 | 0.283 | 0.129 | 0.156 | 0.895 | 0.0132 | 0.0028 | 0.027 | 0 | 0.015 | 0.005 | 0.0002 | 0 | 0.011 | 0 | 0 | 0 | 0.002 | 0.0028 | 0.009 | 0 | 0 | 0.0007 | 0.001 | 0 | 0 | 0 | 0 | 355 | 497 | 46 | 17.2 | 1893 | 132 | PIY82402W | 1051616 | PM109 | 중경2공장 24" 조관 | 5107 | 중경 2 생산창고 | SIY8241020 | NX42L1 | 610 | 17.5 | SQ59416 | HRE068580 | 2541 | Stripe 용접 | POSHP300Y-D | 주식회사 포스코 | 355 | 497 | 46 | 336.542 | 508.362 | 0 | 0 | 526.415 | 0 | 2024-08-27
SQ59416 | HRE068580 | POSCO | 0 | 20240623 | 0 | 0.283 | 0.129 | 0.156 | 0.895 | 0.0132 | 0.0028 | 0.027 | 0 | 0.015 | 0.005 | 0.0002 | 0 | 0.011 | 0 | 0 | 0 | 0.002 | 0.0028 | 0.009 | 0 | 0 | 0.0007 | 0.001 | 0 | 0 | 0 | 0 | 355 | 497 | 46 | 17.2 | 1893 | 132 | PIY82402T | 1051616 | PM109 | 중경2공장 24" 조관 | 5107 | 중경 2 생산창고 | SIY8241020 | NX42L1 | 610 | 17.5 | SQ59416 | HRE068580 | 2541 | Stripe 모재 T방향 | POSHP300Y-D | 주식회사 포스코 | 355 | 497 | 46 | 275.703 | 416.537 | 280.702 | 424.089 | 502.629 | 45 | 2024-08-27
SQ59416 | HRE068630 | POSCO | 0 | 20240527 | 0 | 0.283 | 0.129 | 0.156 | 0.895 | 0.0132 | 0.0028 | 0.027 | 0 | 0.015 | 0.005 | 0.0002 | 0 | 0.011 | 0 | 0 | 0 | 0.002 | 0.0028 | 0.009 | 0 | 0 | 0.0007 | 0.001 | 0 | 0 | 0 | 0 | 356 | 489 | 46 | 17.2 | 1893 | 132 | PIY62410T | 1046266 | PM109 | 중경2공장 24" 조관 | 5107 | 중경 2 생산창고 | SIY6242020 | NX42L1 | 610 | 17.5 | SQ59416 | HRE068630 | 762 | Stripe 모재 T방향 | POSHP300Y-D | 주식회사 포스코 | 356 | 497 | 46 | 260.834 | 391.633 | 275.856 | 414.188 | 495.039 | 46.2 | 2024-06-26
SQ59416 | HRE068630 | POSCO | 0 | 20240527 | 0 | 0.283 | 0.129 | 0.156 | 0.895 | 0.0132 | 0.0028 | 0.027 | 0 | 0.015 | 0.005 | 0.0002 | 0 | 0.011 | 0 | 0 | 0 | 0.002 | 0.0028 | 0.009 | 0 | 0 | 0.0007 | 0.001 | 0 | 0 | 0 | 0 | 356 | 489 | 46 | 17.2 | 1893 | 132 | PIY62410W | 1046266 | PM109 | 중경2공장 24" 조관 | 5107 | 중경 2 생산창고 | SIY6242020 | NX42L1 | 610 | 17.5 | SQ59416 | HRE068630 | 762 | Stripe 용접 | POSHP300Y-D | 주식회사 포스코 | 356 | 497 | 46 | 134.313 | 200.162 | 0 | 0 | 526.437 | 0 | 2024-06-26
SQ59410 | HRE068690 | POSCO | 0 | 20240622 | 0 | 0.288 | 0.1303 | 0.14 | 0.904 | 0.0166 | 0.0032 | 0.019 | 0 | 0.021 | 0.009 | 0.0002 | 0 | 0.021 | 0 | 0 | 0 | 0.001 | 0.0037 | 0.01 | 0 | 0 | 0.0011 | 0.001 | 0 | 0 | 0 | 0 | 357 | 490 | 43 | 17.2 | 1893 | 132 | PIY82404W | 1051616 | PM109 | 중경2공장 24" 조관 | 5107 | 중경 2 생산창고 | SIY8241030 | NX42L1 | 610 | 17.5 | SQ59410 | HRE068690 | 2571 | Stripe 용접 | POSHP300Y-D | 주식회사 포스코 | 357 | 490 | 45 | 354.793 | 534.295 | 0 | 0 | 541.959 | 0 | 2024-08-27
SQ59410 | HRE068690 | POSCO | 0 | 20240622 | 0 | 0.288 | 0.1303 | 0.14 | 0.904 | 0.0166 | 0.0032 | 0.019 | 0 | 0.021 | 0.009 | 0.0002 | 0 | 0.021 | 0 | 0 | 0 | 0.001 | 0.0037 | 0.01 | 0 | 0 | 0.0011 | 0.001 | 0 | 0 | 0 | 0 | 357 | 490 | 43 | 17.2 | 1893 | 132 | PIY82404T | 1051616 | PM109 | 중경2공장 24" 조관 | 5107 | 중경 2 생산창고 | SIY8241030 | NX42L1 | 610 | 17.5 | SQ59410 | HRE068690 | 2571 | Stripe 모재 T방향 | POSHP300Y-D | 주식회사 포스코 | 357 | 490 | 45 | 270.642 | 409.326 | 275.317 | 416.397 | 498.735 | 45 | 2024-08-27
SQ59412 | HRE068750 | POSCO | 0 | 20240622 | 0 | 0.283 | 0.1341 | 0.134 | 0.853 | 0.0148 | 0.0037 | 0.021 | 0 | 0.019 | 0.007 | 0.0002 | 0 | 0.02 | 0 | 0 | 0 | 0.003 | 0.0036 | 0.009 | 0 | 0 | 0.0009 | 0.001 | 0 | 0 | 0 | 0 | 376 | 505 | 43 | 17.2 | 1893 | 132 | PIY82412W | 1051616 | PM109 | 중경2공장 24" 조관 | 5107 | 중경 2 생산창고 | SIY8242010 | NX42L1 | 610 | 17.5 | SQ59412 | HRE068750 | 2686 | Stripe 용접 | POSHP300Y-D | 주식회사 포스코 | 376 | 505 | 44 | 347.769 | 525.622 | 0 | 0 | 538.055 | 0 | 2024-08-27
SQ59412 | HRE068750 | POSCO | 0 | 20240622 | 0 | 0.283 | 0.1341 | 0.134 | 0.853 | 0.0148 | 0.0037 | 0.021 | 0 | 0.019 | 0.007 | 0.0002 | 0 | 0.02 | 0 | 0 | 0 | 0.003 | 0.0036 | 0.009 | 0 | 0 | 0.0009 | 0.001 | 0 | 0 | 0 | 0 | 376 | 505 | 43 | 17.2 | 1893 | 132 | PIY82412T | 1051616 | PM109 | 중경2공장 24" 조관 | 5107 | 중경 2 생산창고 | SIY8242010 | NX42L1 | 610 | 17.5 | SQ59412 | HRE068750 | 2686 | Stripe 모재 T방향 | POSHP300Y-D | 주식회사 포스코 | 376 | 505 | 44 | 263.625 | 396.734 | 272.339 | 409.849 | 501.279 | 46 | 2024-08-27
SQ59430 | HRE068820 | POSCO | 0 | 20240623 | 0 | 0.278 | 0.1247 | 0.145 | 0.897 | 0.0114 | 0.0019 | 0.018 | 0 | 0.015 | 0.005 | 0.0002 | 0 | 0.008 | 0 | 0 | 0 | 0.001 | 0.0039 | 0.009 | 0 | 0 | 0.001 | 0 | 0 | 0 | 0 | 0 | 362 | 497 | 44 | 17.2 | 1893 | 129 | PIY82414T | 1051616 | PM109 | 중경2공장 24" 조관 | 5107 | 중경 2 생산창고 | SIY8242020 | NX42L1 | 610 | 17.5 | SQ59430 | HRE068820 | 2713 | Stripe 모재 T방향 | POSHP300Y-D | 주식회사 포스코 | 369 | 500 | 45 | 256.351 | 387.062 | 269.993 | 407.661 | 501.91 | 47.8 | 2024-08-27
SQ59430 | HRE068820 | POSCO | 0 | 20240623 | 0 | 0.278 | 0.1247 | 0.145 | 0.897 | 0.0114 | 0.0019 | 0.018 | 0 | 0.015 | 0.005 | 0.0002 | 0 | 0.008 | 0 | 0 | 0 | 0.001 | 0.0039 | 0.009 | 0 | 0 | 0.001 | 0 | 0 | 0 | 0 | 0 | 362 | 497 | 44 | 17.2 | 1893 | 129 | PIY82414W | 1051616 | PM109 | 중경2공장 24" 조관 | 5107 | 중경 2 생산창고 | SIY8242020 | NX42L1 | 610 | 17.5 | SQ59430 | HRE068820 | 2713 | Stripe 용접 | POSHP300Y-D | 주식회사 포스코 | 369 | 500 | 45 | 0 | 0 | 0 | 0 | 553.098 | 0 | 2024-08-27
SQ59430 | HRE068850 | POSCO | 0 | 20240623 | 0 | 0.278 | 0.1247 | 0.145 | 0.897 | 0.0114 | 0.0019 | 0.018 | 0 | 0.015 | 0.005 | 0.0002 | 0 | 0.008 | 0 | 0 | 0 | 0.001 | 0.0039 | 0.009 | 0 | 0 | 0.001 | 0 | 0 | 0 | 0 | 0 | 362 | 497 | 44 | 17.2 | 1893 | 132 | PIY62406T | 1046266 | PM109 | 중경2공장 24" 조관 | 5107 | 중경 2 생산창고 | SIY6241050 | NX42L1 | 610 | 17.5 | SQ59430 | HRE068850 | 640 | Stripe 모재 T방향 | POSHP300Y-D | 주식회사 포스코 | 369 | 500 | 45 | 276.779 | 413.486 | 274.138 | 409.541 | 497.601 | 49 | 2024-06-26
SQ59430 | HRE068850 | POSCO | 0 | 20240623 | 0 | 0.278 | 0.1247 | 0.145 | 0.897 | 0.0114 | 0.0019 | 0.018 | 0 | 0.015 | 0.005 | 0.0002 | 0 | 0.008 | 0 | 0 | 0 | 0.001 | 0.0039 | 0.009 | 0 | 0 | 0.001 | 0 | 0 | 0 | 0 | 0 | 362 | 497 | 44 | 17.2 | 1893 | 132 | PIY62406W | 1046266 | PM109 | 중경2공장 24" 조관 | 5107 | 중경 2 생산창고 | SIY6241050 | NX42L1 | 610 | 17.5 | SQ59430 | HRE068850 | 640 | Stripe 용접 | POSHP300Y-D | 주식회사 포스코 | 369 | 500 | 45 | 339.073 | 512.104 | 0 | 0 | 536.42 | 0 | 2024-06-26
SQ59428 | HRE068900 | POSCO | 0 | 20240623 | 0 | 0.284 | 0.1297 | 0.148 | 0.897 | 0.0122 | 0.0022 | 0.02 | 0 | 0.017 | 0.005 | 0.0002 | 0 | 0.008 | 0 | 0 | 0 | 0.001 | 0.0022 | 0.011 | 0 | 0 | 0.0013 | 0.001 | 0 | 0 | 0 | 0 | 355 | 482 | 45 | 17.2 | 1893 | 132 | PIY62414T | 1046266 | PM109 | 중경2공장 24" 조관 | 5107 | 중경 2 생산창고 | SIY6242050 | NX42L1 | 610 | 17.5 | SQ59428 | HRE068900 | 850 | Stripe 모재 T방향 | POSHP300Y-D | 주식회사 포스코 | 355 | 501 | 45 | 261.543 | 392.344 | 273.802 | 410.734 | 496.069 | 46 | 2024-06-26
SQ59428 | HRE068900 | POSCO | 0 | 20240623 | 0 | 0.284 | 0.1297 | 0.148 | 0.897 | 0.0122 | 0.0022 | 0.02 | 0 | 0.017 | 0.005 | 0.0002 | 0 | 0.008 | 0 | 0 | 0 | 0.001 | 0.0022 | 0.011 | 0 | 0 | 0.0013 | 0.001 | 0 | 0 | 0 | 0 | 355 | 482 | 45 | 17.2 | 1893 | 132 | PIY62414W | 1046266 | PM109 | 중경2공장 24" 조관 | 5107 | 중경 2 생산창고 | SIY6242050 | NX42L1 | 610 | 17.5 | SQ59428 | HRE068900 | 850 | Stripe 용접 | POSHP300Y-D | 주식회사 포스코 | 355 | 501 | 45 | 342.215 | 512.137 | 0 | 0 | 533.989 | 0 | 2024-06-26
SQ59433 | HRE068910 | POSCO | 0 | 20240527 | 0 | 0.284 | 0.1294 | 0.154 | 0.896 | 0.0144 | 0.0028 | 0.023 | 0 | 0.016 | 0.008 | 0.0002 | 0 | 0.011 | 0 | 0 | 0 | 0.002 | 0.0023 | 0.011 | 0 | 0 | 0.0012 | 0 | 0 | 0 | 0 | 0 | 368 | 504 | 44 | 17.2 | 1893 | 128 | PIY62502W | 1046266 | PM109 | 중경2공장 24" 조관 | 5107 | 중경 2 생산창고 | SIY6251020 | NX42L1 | 610 | 17.5 | SQ59433 | HRE068910 | 900 | Stripe 용접 | POSHP300Y-D | 주식회사 포스코 | 368 | 504 | 44 | 0 | 0 | 0 | 0 | 551.471 | 0 | 2024-06-26
SQ59433 | HRE068910 | POSCO | 0 | 20240527 | 0 | 0.284 | 0.1294 | 0.154 | 0.896 | 0.0144 | 0.0028 | 0.023 | 0 | 0.016 | 0.008 | 0.0002 | 0 | 0.011 | 0 | 0 | 0 | 0.002 | 0.0023 | 0.011 | 0 | 0 | 0.0012 | 0 | 0 | 0 | 0 | 0 | 368 | 504 | 44 | 17.2 | 1893 | 128 | PIY62502T | 1046266 | PM109 | 중경2공장 24" 조관 | 5107 | 중경 2 생산창고 | SIY6251020 | NX42L1 | 610 | 17.5 | SQ59433 | HRE068910 | 900 | Stripe 모재 T방향 | POSHP300Y-D | 주식회사 포스코 | 368 | 504 | 44 | 258.836 | 389.044 | 275.756 | 414.476 | 505.17 | 46.8 | 2024-06-26
SQ59425 | HRE068950 | POSCO | 0 | 20240622 | 0 | 0.284 | 0.1321 | 0.146 | 0.885 | 0.0126 | 0.002 | 0.024 | 0 | 0.015 | 0.004 | 0.0002 | 0 | 0.007 | 0 | 0 | 0 | 0.002 | 0.0027 | 0.009 | 0 | 0 | 0.0007 | 0.001 | 0 | 0 | 0 | 0 | 359 | 494 | 44 | 17.2 | 1893 | 132 | PIY82417W | 1051616 | PM109 | 중경2공장 24" 조관 | 5107 | 중경 2 생산창고 | SIY8242040 | NX42L1 | 610 | 17.5 | SQ59425 | HRE068950 | 2757 | Stripe 용접 | POSHP300Y-D | 주식회사 포스코 | 376 | 501 | 44 | 342.979 | 517.054 | 0 | 0 | 539.481 | 0 | 2024-08-27
SQ59425 | HRE068950 | POSCO | 0 | 20240622 | 0 | 0.284 | 0.1321 | 0.146 | 0.885 | 0.0126 | 0.002 | 0.024 | 0 | 0.015 | 0.004 | 0.0002 | 0 | 0.007 | 0 | 0 | 0 | 0.002 | 0.0027 | 0.009 | 0 | 0 | 0.0007 | 0.001 | 0 | 0 | 0 | 0 | 359 | 494 | 44 | 17.2 | 1893 | 132 | PIY82417T | 1051616 | PM109 | 중경2공장 24" 조관 | 5107 | 중경 2 생산창고 | SIY8242040 | NX42L1 | 610 | 17.5 | SQ59425 | HRE068950 | 2757 | Stripe 모재 T방향 | POSHP300Y-D | 주식회사 포스코 | 376 | 501 | 44 | 261.279 | 392.277 | 275.221 | 413.209 | 506.727 | 44.8 | 2024-08-27
SQ59410 | HRE068980 | POSCO | 0 | 20240527 | 0 | 0.288 | 0.1303 | 0.14 | 0.904 | 0.0166 | 0.0032 | 0.019 | 0 | 0.021 | 0.009 | 0.0002 | 0 | 0.021 | 0 | 0 | 0 | 0.001 | 0.0037 | 0.01 | 0 | 0 | 0.0011 | 0.001 | 0 | 0 | 0 | 0 | 351 | 478 | 45 | 17.2 | 1893 | 124 | PIY62404T | 1046266 | PM109 | 중경2공장 24" 조관 | 5107 | 중경 2 생산창고 | SIY6241030 | NX42L1 | 610 | 17.5 | SQ59410 | HRE068980 | 592 | Stripe 모재 T방향 | POSHP300Y-D | 주식회사 포스코 | 357 | 490 | 45 | 259.846 | 392.206 | 269.769 | 407.182 | 486.023 | 47.8 | 2024-06-26
SQ59410 | HRE068980 | POSCO | 0 | 20240527 | 0 | 0.288 | 0.1303 | 0.14 | 0.904 | 0.0166 | 0.0032 | 0.019 | 0 | 0.021 | 0.009 | 0.0002 | 0 | 0.021 | 0 | 0 | 0 | 0.001 | 0.0037 | 0.01 | 0 | 0 | 0.0011 | 0.001 | 0 | 0 | 0 | 0 | 351 | 478 | 45 | 17.2 | 1893 | 124 | PIY62404W | 1046266 | PM109 | 중경2공장 24" 조관 | 5107 | 중경 2 생산창고 | SIY6241030 | NX42L1 | 610 | 17.5 | SQ59410 | HRE068980 | 592 | Stripe 용접 | POSHP300Y-D | 주식회사 포스코 | 357 | 490 | 45 | 339.517 | 513.19 | 0 | 0 | 539.818 | 0 | 2024-06-26
SQ59425 | HRE069010 | POSCO | 0 | 20240623 | 0 | 0.284 | 0.1321 | 0.146 | 0.885 | 0.0126 | 0.002 | 0.024 | 0 | 0.015 | 0.004 | 0.0002 | 0 | 0.007 | 0 | 0 | 0 | 0.002 | 0.0027 | 0.009 | 0 | 0 | 0.0007 | 0.001 | 0 | 0 | 0 | 0 | 376 | 501 | 43 | 17.2 | 1893 | 132 | PIY62412W | 1046266 | PM109 | 중경2공장 24" 조관 | 5107 | 중경 2 생산창고 | SIY6242030 | NX42L1 | 610 | 17.5 | SQ59425 | HRE069010 | 803 | Stripe 용접 | POSHP300Y-D | 주식회사 포스코 | 376 | 501 | 44 | 350.756 | 524.053 | 0 | 0 | 543.398 | 0 | 2024-06-26
SQ59425 | HRE069010 | POSCO | 0 | 20240623 | 0 | 0.284 | 0.1321 | 0.146 | 0.885 | 0.0126 | 0.002 | 0.024 | 0 | 0.015 | 0.004 | 0.0002 | 0 | 0.007 | 0 | 0 | 0 | 0.002 | 0.0027 | 0.009 | 0 | 0 | 0.0007 | 0.001 | 0 | 0 | 0 | 0 | 376 | 501 | 43 | 17.2 | 1893 | 132 | PIY62412T | 1046266 | PM109 | 중경2공장 24" 조관 | 5107 | 중경 2 생산창고 | SIY6242030 | NX42L1 | 610 | 17.5 | SQ59425 | HRE069010 | 803 | Stripe 모재 T방향 | POSHP300Y-D | 주식회사 포스코 | 376 | 501 | 44 | 273.466 | 410.311 | 287.907 | 431.978 | 514.877 | 46.8 | 2024-06-26
SQ59422 | HRE069020 | POSCO | 0 | 20240608 | 0 | 0.286 | 0.1285 | 0.15 | 0.918 | 0.0119 | 0.0018 | 0.024 | 0 | 0.017 | 0.005 | 0.0002 | 0 | 0.011 | 0 | 0 | 0 | 0.001 | 0.004 | 0.01 | 0 | 0 | 0.001 | 0 | 0 | 0 | 0 | 0 | 358 | 491 | 44 | 17.2 | 1893 | 130 | PIY82307T | 1051616 | PM109 | 중경2공장 24" 조관 | 5107 | 중경 2 생산창고 | SIY8232100 | NX42L1 | 610 | 17.5 | SQ59422 | HRE069020 | 2462 | Stripe 모재 T방향 | POSHP300Y-D | 주식회사 포스코 | 368 | 503 | 45 | 264.86 | 400.479 | 273.58 | 413.664 | 499.657 | 45.8 | 2024-08-27
SQ59422 | HRE069020 | POSCO | 0 | 20240608 | 0 | 0.286 | 0.1285 | 0.15 | 0.918 | 0.0119 | 0.0018 | 0.024 | 0 | 0.017 | 0.005 | 0.0002 | 0 | 0.011 | 0 | 0 | 0 | 0.001 | 0.004 | 0.01 | 0 | 0 | 0.001 | 0 | 0 | 0 | 0 | 0 | 358 | 491 | 44 | 17.2 | 1893 | 130 | PIY82307W | 1051616 | PM109 | 중경2공장 24" 조관 | 5107 | 중경 2 생산창고 | SIY8232100 | NX42L1 | 610 | 17.5 | SQ59422 | HRE069020 | 2462 | Stripe 용접 | POSHP300Y-D | 주식회사 포스코 | 368 | 503 | 45 | 350.24 | 529.405 | 0 | 0 | 548.855 | 0 | 2024-08-27
SQ59418 | HRE069060 | POSCO | 0 | 20240623 | 0 | 0.289 | 0.1312 | 0.133 | 0.905 | 0.0139 | 0.0028 | 0.025 | 0 | 0.023 | 0.009 | 0.0002 | 0 | 0.022 | 0 | 0 | 0 | 0.002 | 0.0032 | 0.009 | 0 | 0 | 0.001 | 0 | 0 | 0 | 0 | 0 | 369 | 500 | 44 | 17.2 | 1893 | 132 | PIY82415T | 1051616 | PM109 | 중경2공장 24" 조관 | 5107 | 중경 2 생산창고 | SIY8242030 | NX42L1 | 610 | 17.5 | SQ59418 | HRE069060 | 2716 | Stripe 모재 T방향 | POSHP300Y-D | 주식회사 포스코 | 369 | 500 | 44 | 242.552 | 365.289 | 262.579 | 395.452 | 500.336 | 48 | 2024-08-27
SQ59418 | HRE069060 | POSCO | 0 | 20240623 | 0 | 0.289 | 0.1312 | 0.133 | 0.905 | 0.0139 | 0.0028 | 0.025 | 0 | 0.023 | 0.009 | 0.0002 | 0 | 0.022 | 0 | 0 | 0 | 0.002 | 0.0032 | 0.009 | 0 | 0 | 0.001 | 0 | 0 | 0 | 0 | 0 | 369 | 500 | 44 | 17.2 | 1893 | 132 | PIY82415W | 1051616 | PM109 | 중경2공장 24" 조관 | 5107 | 중경 2 생산창고 | SIY8242030 | NX42L1 | 610 | 17.5 | SQ59418 | HRE069060 | 2716 | Stripe 용접 | POSHP300Y-D | 주식회사 포스코 | 369 | 500 | 44 | 347.412 | 525.723 | 0 | 0 | 546.56 | 0 | 2024-08-27
SQ59830 | HRE088190 | POSCO | 0 | 20240604 | 0 | 0 | 0.2383 | 0.173 | 1.373 | 0.0105 | 0.0011 | 0.035 | 0 | 0.015 | 0.005 | 0.0003 | 0 | 0.009 | 0 | 0 | 0 | 0.002 | 0.0025 | 0.012 | 0 | 0 | 0.0023 | 0.001 | 0 | 0 | 0 | 0 | 496 | 630 | 30 | 6.3 | 1096 | 454 | PAY70203L | 1046822 | PM101 | 소경1공장 8" 조관 | 5101 | 소경 1 생산창고 | SAY7022010 | J55TPAN | 88.9 | 6.45 | SQ59830 | HRE088190 |  | Stripe 모재 L방향 | API-POSJ55T | 주식회사 포스코 | 496 | 630 | 33 | 70.9304 | 592.283 | 71.1113 | 593.794 | 661.453 | 25.7874 | 2024-07-10
SQ59857 | HRE089310 | POSCO | 0 | 20240527 | 0 | 0 | 0.188 | 0.005 | 0.841 | 0.0114 | 0.0029 | 0 | 0 | 0.013 | 0.004 | 0.0001 | 0 | 0.008 | 0 | 0 | 0 | 0.005 | 0 | 0.001 | 0 | 0 | 0.0005 | 0 | 0 | 0 | 0 | 0 | 277 | 458 | 40 | 9.15 | 1009 | 334 | PHY70202T | 1045039 | PM108 | 중경1공장 20" 조관 | 5103 | 중경 1 생산창고 | SHY7021050 | N5LBT | 323.9 | 9.5 | SQ59857 | HRE089310 | 51 | Stripe 모재 T방향 | SPHT3 | 주식회사 포스코 | 292 | 480 | 40 | 121.162 | 345.804 | 128.3 | 366.176 | 468.761 | 40.6 | 2024-07-05
SQ59857 | HRE089310 | POSCO | 0 | 20240527 | 0 | 0 | 0.188 | 0.005 | 0.841 | 0.0114 | 0.0029 | 0 | 0 | 0.013 | 0.004 | 0.0001 | 0 | 0.008 | 0 | 0 | 0 | 0.005 | 0 | 0.001 | 0 | 0 | 0.0005 | 0 | 0 | 0 | 0 | 0 | 277 | 458 | 40 | 9.15 | 1009 | 334 | PHY70202W | 1045039 | PM108 | 중경1공장 20" 조관 | 5103 | 중경 1 생산창고 | SHY7021050 | N5LBT | 323.9 | 9.5 | SQ59857 | HRE089310 | 51 | Stripe 용접 | SPHT3 | 주식회사 포스코 | 292 | 480 | 40 | 155.404 | 442.618 | 0 | 0 | 556.645 | 0 | 2024-07-05
SQ59863 | HRE089350 | POSCO | 0 | 20240610 | 0 | 0 | 0.1665 | 0.005 | 0.749 | 0.0109 | 0.0035 | 0 | 0 | 0.015 | 0.006 | 0 | 0 | 0.01 | 0 | 0 | 0 | 0.003 | 0 | 0.001 | 0 | 0 | 0.0008 | 0 | 0 | 0 | 0 | 0 | 284 | 463 | 42 | 9.15 | 1009 | 329 | PHY70204W | 1045039 | PM108 | 중경1공장 20" 조관 | 5103 | 중경 1 생산창고 | SHY7022020 | N5LBT | 323.9 | 9.5 | SQ59863 | HRE089350 | 335 | Stripe 용접 | SPHT3 | 주식회사 포스코 | 284 | 463 | 42 | 0 | 0 | 0 | 0 | 542.093 | 0 | 2024-07-05
SQ59863 | HRE089350 | POSCO | 0 | 20240610 | 0 | 0 | 0.1665 | 0.005 | 0.749 | 0.0109 | 0.0035 | 0 | 0 | 0.015 | 0.006 | 0 | 0 | 0.01 | 0 | 0 | 0 | 0.003 | 0 | 0.001 | 0 | 0 | 0.0008 | 0 | 0 | 0 | 0 | 0 | 284 | 463 | 42 | 9.15 | 1009 | 329 | PHY70204T | 1045039 | PM108 | 중경1공장 20" 조관 | 5103 | 중경 1 생산창고 | SHY7022020 | N5LBT | 323.9 | 9.5 | SQ59863 | HRE089350 | 335 | Stripe 모재 T방향 | SPHT3 | 주식회사 포스코 | 284 | 463 | 42 | 127.041 | 361.68 | 133.319 | 379.554 | 470.044 | 40.8 | 2024-07-05
SQ59866 | HRE089420 | POSCO | 0 | 20240618 | 0 | 0 | 0.1832 | 0.007 | 0.841 | 0.0126 | 0.0027 | 0 | 0 | 0.013 | 0.004 | 0.0001 | 0 | 0.007 | 0 | 0 | 0 | 0.002 | 0 | 0.001 | 0 | 0 | 0.0008 | 0.001 | 0 | 0 | 0 | 0 | 304 | 496 | 39 | 8.85 | 992 | 351 | PHY91005T | 1052604 | PM108 | 중경1공장 20" 조관 | 5103 | 중경 1 생산창고 | SHY9101230 | SPPS250DBS | 318.5 | 9.5 | SQ59866 | HRE089420 |  | Stripe 모재 T방향 | SPHT3 | 주식회사 포스코 | 304 | 496 | 39 | 82.9207 | 372.875 | 83.776 | 376.721 | 495.099 | 35.2 | 2024-10-31
SQ59866 | HRE089440 | POSCO | 0 | 20240607 | 0 | 0 | 0.1832 | 0.007 | 0.841 | 0.0126 | 0.0027 | 0 | 0 | 0.013 | 0.004 | 0.0001 | 0 | 0.007 | 0 | 0 | 0 | 0.002 | 0 | 0.001 | 0 | 0 | 0.0008 | 0.001 | 0 | 0 | 0 | 0 | 304 | 496 | 39 | 8.85 | 992 | 354 | PHY71113T | 1047365 | PM108 | 중경1공장 20" 조관 | 5103 | 중경 1 생산창고 | SHY7112140 | CSPPS25BS | 318.5 | 9.5 | SQ59866 | HRE089440 |  | Stripe 모재 T방향 | SPHT3 | 주식회사 포스코 | 304 | 496 | 39 | 84.8207 | 382.085 | 88.0543 | 396.651 | 479.803 | 34.2 | 2024-07-17
SQ59863 | HRE089450 | POSCO | 0 | 20240610 | 0 | 0 | 0.1665 | 0.005 | 0.749 | 0.0109 | 0.0035 | 0 | 0 | 0.015 | 0.006 | 0 | 0 | 0.01 | 0 | 0 | 0 | 0.003 | 0 | 0.001 | 0 | 0 | 0.0008 | 0 | 0 | 0 | 0 | 0 | 292 | 475 | 39 | 8.85 | 992 | 347 | PHY71112T | 1047365 | PM108 | 중경1공장 20" 조관 | 5103 | 중경 1 생산창고 | SHY7112130 | CSPPS25BS | 318.5 | 9.5 | SQ59863 | HRE089450 |  | Stripe 모재 T방향 | SPHT3 | 주식회사 포스코 | 292 | 475 | 42 | 85.3954 | 381.405 | 86.9761 | 388.465 | 496.508 | 36.2 | 2024-07-17
SP83869 | HRE120620 | POSCO | 0 | 20240607 | 0 | 0.258 | 0.0469 | 0.11 | 1.197 | 0.0097 | 0.002 | 0 | 0 | 0 | 0 | 0 | 0 | 0 | 0 | 0 | 0 | 0 | 0 | 0.05 | 0 | 0 | 0 | 0.035 | 0 | 0 | 0 | 0 | 532 | 610 | 32 | 10 | 1266 | 299 | PIY60706T | 1044962 | PM109 | 중경2공장 24" 조관 | 5107 | 중경 2 생산창고 | SIY6072070 | STP450 | 406.4 | 10 | SP83869 | HRE120620 |  | Stripe 모재 T방향 | SHT460 | 주식회사 포스코 | 544 | 613 | 33 | 136.244 | 539.643 | 139.144 | 551.127 | 629.246 | 30.8 | 2024-06-11
SP83871 | HRE120650 | POSCO | 0 | 20240607 | 0 | 0.254 | 0.0449 | 0.103 | 1.184 | 0.0086 | 0.0022 | 0 | 0 | 0 | 0 | 0 | 0 | 0 | 0 | 0 | 0 | 0 | 0 | 0.05 | 0 | 0 | 0 | 0.035 | 0 | 0 | 0 | 0 | 551 | 622 | 33 | 10 | 1266 | 300 | PIY60705T | 1045206 | PM109 | 중경2공장 24" 조관 | 5107 | 중경 2 생산창고 | SIY6072030 | STP450 | 406.4 | 10 | SP83871 | HRE120650 |  | Stripe 모재 T방향 | SHT460 | 주식회사 포스코 | 551 | 622 | 33 | 140.829 | 558.856 | 145.116 | 575.868 | 639.537 | 29.3999 | 2024-06-11
SP83874 | HRE120670 | POSCO | 0 | 20240607 | 0 | 0.262 | 0.0488 | 0.096 | 1.208 | 0.0101 | 0.0023 | 0 | 0 | 0 | 0 | 0 | 0 | 0 | 0 | 0 | 0 | 0 | 0 | 0.045 | 0 | 0 | 0 | 0.034 | 0 | 0 | 0 | 0 | 545 | 617 | 33 | 10 | 1266 | 299 | PIY60707T | 1044962 | PM109 | 중경2공장 24" 조관 | 5107 | 중경 2 생산창고 | SIY6072080 | STP450 | 406.4 | 10 | SP83874 | HRE120670 |  | Stripe 모재 T방향 | SHT460 | 주식회사 포스코 | 545 | 618 | 34 | 146.694 | 572.954 | 150.048 | 586.054 | 660.57 | 28.6 | 2024-06-11
SP83869 | HRE123440 | POSCO | 0 | 20240607 | 0 | 0.258 | 0.0469 | 0.11 | 1.197 | 0.0097 | 0.002 | 0 | 0 | 0 | 0 | 0 | 0 | 0 | 0 | 0 | 0 | 0 | 0 | 0.05 | 0 | 0 | 0 | 0.035 | 0 | 0 | 0 | 0 | 544 | 613 | 33 | 10 | 1266 | 299 | PIY81307T | 1049981 | PM109 | 중경2공장 24" 조관 | 5107 | 중경 2 생산창고 | SIY8132100 | STP450 | 406.4 | 10 | SP83869 | HRE123440 |  | Stripe 모재 T방향 | SHT460 | 주식회사 포스코 | 544 | 613 | 33 | 138.256 | 543.644 | 142.233 | 559.284 | 633.396 | 28.8 | 2024-08-15
SP83866 | HRE123480 | POSCO | 0 | 20240607 | 0 | 0.258 | 0.0473 | 0.108 | 1.189 | 0.012 | 0.0019 | 0 | 0 | 0 | 0 | 0 | 0 | 0 | 0 | 0 | 0 | 0 | 0 | 0.05 | 0 | 0 | 0 | 0.035 | 0 | 0 | 0 | 0 | 532 | 608 | 33 | 10 | 1266 | 299 | PIY81306T | 1049981 | PM109 | 중경2공장 24" 조관 | 5107 | 중경 2 생산창고 | SIY8132090 | STP450 | 406.4 | 10 | SP83866 | HRE123480 |  | Stripe 모재 T방향 | SHT460 | 주식회사 포스코 | 532 | 608 | 34 | 136.202 | 535.364 | 135.995 | 534.55 | 604.608 | 28.2 | 2024-08-15
SP83887 | HRE123810 | POSCO | 0 | 20240701 | 0 | 0.264 | 0.054 | 0.097 | 1.191 | 0.0137 | 0.0023 | 0 | 0 | 0 | 0 | 0 | 0 | 0 | 0 | 0 | 0 | 0 | 0 | 0.046 | 0 | 0 | 0 | 0.033 | 0 | 0 | 0 | 0 | 608 | 635 | 30 | 7 | 837 | 412 | PHYX0805T | 1055281 | PM108 | 중경1공장 20" 조관 | 5103 | 중경 1 생산창고 | SHYX081080 | SHT460Z | 267.4 | 7 | SP83887 | HRE123810 |  | Stripe 모재 T방향 | SHT460Z | 주식회사 포스코 | 608 | 635 | 30 | 104.196 | 589.989 | 101.108 | 572.503 | 688.639 | 23 | 2024-10-14
SP83882 | HRE123820 | POSCO | 0 | 20240702 | 0 | 0.263 | 0.0432 | 0.095 | 1.239 | 0.0146 | 0.0018 | 0 | 0 | 0 | 0 | 0 | 0 | 0 | 0 | 0 | 0 | 0 | 0 | 0.049 | 0 | 0 | 0 | 0.037 | 0 | 0 | 0 | 0 | 593 | 628 | 29 | 7 | 837 | 419 | PHYX0807T | 1055279 | PM108 | 중경1공장 20" 조관 | 5103 | 중경 1 생산창고 | SHYX082060 | SHT460Z | 267.4 | 7 | SP83882 | HRE123820 |  | Stripe 모재 T방향 | SHT460Z | 주식회사 포스코 | 593 | 628 | 29 | 93.0277 | 527.694 | 98.6894 | 559.809 | 632.867 | 24.6 | 2024-10-14
SQ60692 | HRE142120 | POSCO | 0 | 20240608 | 0 | 0.28 | 0.1287 | 0.152 | 0.884 | 0.0095 | 0.002 | 0.024 | 0 | 0.012 | 0.008 | 0.0002 | 0 | 0.009 | 0 | 0 | 0 | 0.002 | 0.0041 | 0.012 | 0 | 0 | 0.0013 | 0.001 | 0 | 0 | 0 | 0 | 378 | 519 | 45 | 17.2 | 1893 | 132 | PIY62213W | 1046266 | PM109 | 중경2공장 24" 조관 | 5107 | 중경 2 생산창고 | SIY6222070 | NX42L1 | 610 | 17.5 | SQ60692 | HRE142120 | 484 | Stripe 용접 | POSHP300Y-D | 주식회사 포스코 | 378 | 519 | 45 | 0 | 0 | 0 | 0 | 543.359 | 0 | 2024-06-25
SQ60692 | HRE142120 | POSCO | 0 | 20240608 | 0 | 0.28 | 0.1287 | 0.152 | 0.884 | 0.0095 | 0.002 | 0.024 | 0 | 0.012 | 0.008 | 0.0002 | 0 | 0.009 | 0 | 0 | 0 | 0.002 | 0.0041 | 0.012 | 0 | 0 | 0.0013 | 0.001 | 0 | 0 | 0 | 0 | 378 | 519 | 45 | 17.2 | 1893 | 132 | PIY62213T | 1046266 | PM109 | 중경2공장 24" 조관 | 5107 | 중경 2 생산창고 | SIY6222070 | NX42L1 | 610 | 17.5 | SQ60692 | HRE142120 | 484 | Stripe 모재 T방향 | POSHP300Y-D | 주식회사 포스코 | 378 | 519 | 45 | 263.626 | 395.505 | 270.728 | 406.159 | 495.883 | 48 | 2024-06-25
SQ60443 | HRE142140 | POSCO | 0 | 20240608 | 0 | 0 | 0.1635 | 0.26 | 1.327 | 0.0082 | 0.0014 | 0.033 | 0 | 0 | 0.009 | 0 | 0 | 0.007 | 0 | 0 | 0 | 0 | 0 | 0.022 | 0 | 0 | 0 | 0 | 0 | 0 | 0 | 0 | 454 | 586 | 38 | 10.75 | 1593 | 253 | PIY72004L | 1048446 | PM109 | 중경2공장 24" 조관 | 5107 | 중경 2 생산창고 | SIY7201050 | J55CPAN | 508 | 11.13 | SQ60443 | HRE142140 | 206 | Stripe 모재 L방향 | API-POSJ55C-D | 주식회사 포스코 | 454 | 586 | 38 | 187.79 | 457.129 | 192.642 | 468.94 | 576.334 | 37.9921 | 2024-07-23
SQ60450 | HRE142530 | POSCO | 0 | 20240614 | 0 | 0 | 0.1584 | 0.256 | 1.329 | 0.012 | 0.0012 | 0.043 | 0 | 0 | 0.009 | 0 | 0 | 0.009 | 0 | 0 | 0 | 0 | 0 | 0.021 | 0 | 0 | 0 | 0 | 0 | 0 | 0 | 0 | 468 | 594 | 35 | 9.3 | 1065 | 337 | PIY71001L | 1047276 | PM109 | 중경2공장 24" 조관 | 5107 | 중경 2 생산창고 | SIY7101020 | J55CPAN | 339.7 | 9.65 | SQ60450 | HRE142530 | 2373 | Stripe 모재 L방향 | API-POSJ55C | 주식회사 포스코 | 468 | 594 | 35 | 180.968 | 504.881 | 183.196 | 511.099 | 615.493 | 33.8582 | 2024-07-15
SQ60432 | HRE142580 | POSCO | 0 | 20240607 | 0 | 0 | 0.1536 | 0.254 | 1.322 | 0.0091 | 0.0014 | 0.043 | 0 | 0 | 0.011 | 0 | 0 | 0.008 | 0 | 0 | 0 | 0 | 0 | 0.019 | 0 | 0 | 0 | 0 | 0 | 0 | 0 | 0 | 455 | 584 | 36 | 9.3 | 1065 | 337 | PIY71004L | 1047276 | PM109 | 중경2공장 24" 조관 | 5107 | 중경 2 생산창고 | SIY7102020 | J55CPAN | 339.7 | 9.65 | SQ60432 | HRE142580 | 2784 | Stripe 모재 L방향 | API-POSJ55C | 주식회사 포스코 | 455 | 584 | 36 | 174.061 | 491.737 | 181.252 | 512.054 | 605.626 | 35.433 | 2024-07-15
SQ60437 | HRE143470 | POSCO | 0 | 20240610 | 0 | 0 | 0.1587 | 0.252 | 1.309 | 0.0102 | 0.0014 | 0.038 | 0 | 0 | 0.009 | 0 | 0 | 0.007 | 0 | 0 | 0 | 0 | 0 | 0.022 | 0 | 0 | 0 | 0 | 0 | 0 | 0 | 0 | 455 | 582 | 38 | 10.75 | 1593 | 258 | PIY72001L | 1048446 | PM109 | 중경2공장 24" 조관 | 5107 | 중경 2 생산창고 | SIY7201020 | J55CPAN | 508 | 11.13 | SQ60437 | HRE143470 | 16 | Stripe 모재 L방향 | API-POSJ55C-D | 주식회사 포스코 | 455 | 582 | 38 | 191.407 | 467.293 | 196.139 | 478.844 | 591.441 | 36.0236 | 2024-07-23
SQ60440 | HRE143500 | POSCO | 0 | 20240610 | 0 | 0 | 0.1637 | 0.264 | 1.311 | 0.0081 | 0.0014 | 0.039 | 0 | 0 | 0.007 | 0 | 0 | 0.007 | 0 | 0 | 0 | 0 | 0 | 0.021 | 0 | 0 | 0 | 0 | 0 | 0 | 0 | 0 | 456 | 580 | 38 | 10.75 | 1593 | 258 | PIY72005L | 1048446 | PM109 | 중경2공장 24" 조관 | 5107 | 중경 2 생산창고 | SIY7202020 | J55CPAN | 508 | 11.13 | SQ60440 | HRE143500 | 262 | Stripe 모재 L방향 | API-POSJ55C-D | 주식회사 포스코 | 456 | 580 | 38 | 188.09 | 459.528 | 193.035 | 471.611 | 579.974 | 37.0078 | 2024-07-23
SQ60446 | HRE143560 | POSCO | 0 | 20240611 | 0 | 0 | 0.1601 | 0.248 | 1.314 | 0.0082 | 0.0015 | 0.036 | 0 | 0 | 0.007 | 0 | 0 | 0.007 | 0 | 0 | 0 | 0 | 0 | 0.02 | 0 | 0 | 0 | 0 | 0 | 0 | 0 | 0 | 456 | 583 | 38 | 10.75 | 1593 | 257 | PIY72003L | 1048446 | PM109 | 중경2공장 24" 조관 | 5107 | 중경 2 생산창고 | SIY7201040 | J55CPAN | 508 | 11.13 | SQ60446 | HRE143560 | 187 | Stripe 모재 L방향 | API-POSJ55C-D | 주식회사 포스코 | 456 | 583 | 38 | 186.178 | 453.076 | 190.188 | 462.835 | 577.154 | 38.3858 | 2024-07-23
SQ60436 | HRE143590 | POSCO | 0 | 20240610 | 0 | 0 | 0.1617 | 0.253 | 1.311 | 0.0108 | 0.0015 | 0.039 | 0 | 0 | 0.009 | 0 | 0 | 0.007 | 0 | 0 | 0 | 0 | 0 | 0.023 | 0 | 0 | 0 | 0 | 0 | 0 | 0 | 0 | 465 | 592 | 37 | 10.75 | 1593 | 258 | PIY72002L | 1048446 | PM109 | 중경2공장 24" 조관 | 5107 | 중경 2 생산창고 | SIY7201030 | J55CPAN | 508 | 11.13 | SQ60436 | HRE143590 | 111 | Stripe 모재 L방향 | API-POSJ55C-D | 주식회사 포스코 | 465 | 592 | 37 | 193.726 | 473.686 | 196.486 | 480.433 | 582.929 | 35.433 | 2024-07-23
SQ60432 | HRE143610 | POSCO | 0 | 20240611 | 0 | 0 | 0.1536 | 0.254 | 1.322 | 0.0091 | 0.0014 | 0.043 | 0 | 0 | 0.011 | 0 | 0 | 0.008 | 0 | 0 | 0 | 0 | 0 | 0.019 | 0 | 0 | 0 | 0 | 0 | 0 | 0 | 0 | 456 | 581 | 38 | 10.75 | 1593 | 257 | PIYY0409L | 1057537 | PM109 | 중경2공장 24" 조관 | 5107 | 중경 2 생산창고 | SIYY042040 | J55CPAN | 508 | 11.13 | SQ60432 | HRE143610 | 339 | Stripe 모재 L방향 | API-POSJ55C-D | 주식회사 포스코 | 456 | 581 | 38 | 186.218 | 448.651 | 190.133 | 458.083 | 568.138 | 36.0236 | 2024-11-07
SQ60432 | HRE143620 | POSCO | 0 | 20240608 | 0 | 0 | 0.1536 | 0.254 | 1.322 | 0.0091 | 0.0014 | 0.043 | 0 | 0 | 0.011 | 0 | 0 | 0.008 | 0 | 0 | 0 | 0 | 0 | 0.019 | 0 | 0 | 0 | 0 | 0 | 0 | 0 | 0 | 456 | 581 | 38 | 10.75 | 1593 | 257 | PIY72006L | 1048446 | PM109 | 중경2공장 24" 조관 | 5107 | 중경 2 생산창고 | SIY7202030 | J55CPAN | 508 | 11.13 | SQ60432 | HRE143620 | 338 | Stripe 모재 L방향 | API-POSJ55C-D | 주식회사 포스코 | 456 | 581 | 38 | 181.182 | 442.82 | 187.874 | 459.176 | 571.07 | 36.811 | 2024-07-23
SQ60446 | HRE143630 | POSCO | 0 | 20240607 | 0 | 0 | 0.1601 | 0.248 | 1.314 | 0.0082 | 0.0015 | 0.036 | 0 | 0 | 0.007 | 0 | 0 | 0.007 | 0 | 0 | 0 | 0 | 0 | 0.02 | 0 | 0 | 0 | 0 | 0 | 0 | 0 | 0 | 438 | 566 | 38 | 10.65 | 1481 | 279 | PIY61202L | 1045387 | PM109 | 중경2공장 24" 조관 | 5107 | 중경 2 생산창고 | SIY6121020 | J55CPAN | 473.1 | 11.05 | SQ60446 | HRE143630 | 146 | Stripe 모재 L방향 | API-POSJ55C-D | 주식회사 포스코 | 438 | 566 | 38 | 196.604 | 481.785 | 198.743 | 487.026 | 593.408 | 36.6141 | 2024-06-18
SQ60449 | HRE143700 | POSCO | 0 | 20240614 | 0 | 0 | 0.162 | 0.25 | 1.327 | 0.0074 | 0.0013 | 0.033 | 0 | 0 | 0.008 | 0 | 0 | 0.009 | 0 | 0 | 0 | 0 | 0 | 0.023 | 0 | 0 | 0 | 0 | 0 | 0 | 0 | 0 | 460 | 583 | 38 | 9.3 | 1065 | 341 | PIY70904L | 1047276 | PM109 | 중경2공장 24" 조관 | 5107 | 중경 2 생산창고 | SIY7092030 | J55CPAN | 339.7 | 9.65 | SQ60449 | HRE143700 | 2115 | Stripe 모재 L방향 | API-POSJ55C | 주식회사 포스코 | 460 | 583 | 38 | 168.466 | 471.627 | 170.755 | 478.036 | 581.457 | 34.8425 | 2024-07-15
SQ60446 | HRE143720 | POSCO | 0 | 20240614 | 0 | 0 | 0.1601 | 0.248 | 1.314 | 0.0082 | 0.0015 | 0.036 | 0 | 0 | 0.007 | 0 | 0 | 0.007 | 0 | 0 | 0 | 0 | 0 | 0.02 | 0 | 0 | 0 | 0 | 0 | 0 | 0 | 0 | 463 | 593 | 36 | 9.3 | 1065 | 342 | PIY71101L | 1047276 | PM109 | 중경2공장 24" 조관 | 5107 | 중경 2 생산창고 | SIY7111010 | J55CPAN | 339.7 | 9.65 | SQ60446 | HRE143720 | 3169 | Stripe 모재 L방향 | API-POSJ55C | 주식회사 포스코 | 463 | 593 | 36 | 174.496 | 485.193 | 179.816 | 499.987 | 602.533 | 35.6299 | 2024-07-15
SQ60437 | HRE143800 | POSCO | 0 | 20240614 | 0 | 0 | 0.1587 | 0.252 | 1.309 | 0.0102 | 0.0014 | 0.038 | 0 | 0 | 0.009 | 0 | 0 | 0.007 | 0 | 0 | 0 | 0 | 0 | 0.022 | 0 | 0 | 0 | 0 | 0 | 0 | 0 | 0 | 476 | 596 | 36 | 9.3 | 1065 | 341 | PIY71102L | 1047276 | PM109 | 중경2공장 24" 조관 | 5107 | 중경 2 생산창고 | SIY7111020 | J55CPAN | 339.7 | 9.65 | SQ60437 | HRE143800 | 3298 | Stripe 모재 L방향 | API-POSJ55C | 주식회사 포스코 | 476 | 596 | 36 | 188.978 | 525.533 | 190.235 | 529.029 | 604.575 | 32.4803 | 2024-07-15
SQ60454 | HRE143900 | POSCO | 0 | 20240608 | 0 | 0 | 0.1576 | 0.258 | 1.317 | 0.0119 | 0.0017 | 0.036 | 0 | 0 | 0.011 | 0 | 0 | 0.014 | 0 | 0 | 0 | 0 | 0 | 0.021 | 0 | 0 | 0 | 0 | 0 | 0 | 0 | 0 | 478 | 603 | 35 | 9.3 | 1065 | 338 | PIY71104L | 1047276 | PM109 | 중경2공장 24" 조관 | 5107 | 중경 2 생산창고 | SIY7111050 | J55CPAN | 339.7 | 9.65 | SQ60454 | HRE143900 | 3559 | Stripe 모재 L방향 | API-POSJ55C | 주식회사 포스코 | 478 | 603 | 35 | 190.4 | 531.489 | 191.97 | 535.871 | 620.216 | 34.4488 | 2024-07-15
SQ60436 | HRE143930 | POSCO | 0 | 20240614 | 0 | 0 | 0.1617 | 0.253 | 1.311 | 0.0108 | 0.0015 | 0.039 | 0 | 0 | 0.009 | 0 | 0 | 0.007 | 0 | 0 | 0 | 0 | 0 | 0.023 | 0 | 0 | 0 | 0 | 0 | 0 | 0 | 0 | 486 | 606 | 35 | 9.3 | 1065 | 342 | PIY70905L | 1047276 | PM109 | 중경2공장 24" 조관 | 5107 | 중경 2 생산창고 | SIY7092040 | J55CPAN | 339.7 | 9.65 | SQ60436 | HRE143930 | 2244 | Stripe 모재 L방향 | API-POSJ55C | 주식회사 포스코 | 486 | 606 | 35 | 176.469 | 495.225 | 179.836 | 504.675 | 611.01 | 35.0393 | 2024-07-15
SQ60440 | HRE143960 | POSCO | 0 | 20240618 | 0 | 0 | 0.1637 | 0.264 | 1.311 | 0.0081 | 0.0014 | 0.039 | 0 | 0 | 0.007 | 0 | 0 | 0.007 | 0 | 0 | 0 | 0 | 0 | 0.021 | 0 | 0 | 0 | 0 | 0 | 0 | 0 | 0 | 473 | 600 | 36 | 9.3 | 1065 | 338 | PIY71003L | 1047276 | PM109 | 중경2공장 24" 조관 | 5107 | 중경 2 생산창고 | SIY7101070 | J55CPAN | 339.7 | 9.65 | SQ60440 | HRE143960 | 2683 | Stripe 모재 L방향 | API-POSJ55C | 주식회사 포스코 | 473 | 600 | 36 | 180.644 | 505.681 | 187.469 | 524.788 | 622.516 | 34.2519 | 2024-07-15
SQ61080 | HRE160310 | POSCO | 0 | 20240608 | 0 | 0.35 | 0.0678 | 0.253 | 1.652 | 0.009 | 0.0021 | 0 | 0 | 0 | 0 | 0.0003 | 0 | 0 | 0 | 0 | 0 | 0.008 | 0 | 0.036 | 0 | 0 | 0.0972 | 0.003 | 0 | 0 | 0 | 0 | 703 | 772 | 17 | 7 | 1752 | 349 | PIY61803T | 1045573 | PM109 | 중경2공장 24" 조관 | 5107 | 중경 2 생산창고 | SIY6181060 | STP550 | 558.8 | 7 | SQ61080 | HRE160310 |  | Stripe 모재 T방향 | POSH690-D | 주식회사 포스코 | 703 | 772 |  | 115.82 | 656.456 | 119.506 | 677.349 | 824.498 | 25.2 | 2024-06-21
SQ61082 | HRE160350 | POSCO | 0 | 20240608 | 0 | 0.352 | 0.071 | 0.248 | 1.651 | 0.0076 | 0.0014 | 0 | 0 | 0 | 0 | 0.0003 | 0 | 0 | 0 | 0 | 0 | 0.005 | 0 | 0.034 | 0 | 0 | 0.0997 | 0.002 | 0 | 0 | 0 | 0 | 685 | 748 | 15 | 7 | 1752 | 348 | PIY61804T | 1045573 | PM109 | 중경2공장 24" 조관 | 5107 | 중경 2 생산창고 | SIY6182030 | STP550 | 558.8 | 7 | SQ61082 | HRE160350 |  | Stripe 모재 T방향 | POSH690-D | 주식회사 포스코 | 703 | 773 |  | 114.894 | 657.422 | 102.589 | 587.008 | 835.746 | 26.4 | 2024-06-21
SQ60450 | HRE160500 | POSCO | 0 | 20240614 | 0 | 0 | 0.1584 | 0.256 | 1.329 | 0.012 | 0.0012 | 0.043 | 0 | 0 | 0.009 | 0 | 0 | 0.009 | 0 | 0 | 0 | 0 | 0 | 0.021 | 0 | 0 | 0 | 0 | 0 | 0 | 0 | 0 | 468 | 605 | 36 | 10.65 | 1481 | 278 | PIYZ0505L | 1060503 | PM109 | 중경2공장 24" 조관 | 5107 | 중경 2 생산창고 | SIYZ052030 | J55CPAN | 473.1 | 11.05 | SQ60450 | HRE160500 | 260 | Stripe 모재 L방향 | API-POSJ55C-D | 주식회사 포스코 | 468 | 605 | 36 | 203.529 | 499.148 | 208.738 | 511.922 | 607.225 | 35.433 | 2024-12-09
SQ60454 | HRE160520 | POSCO | 0 | 20240610 | 0 | 0 | 0.1576 | 0.258 | 1.317 | 0.0119 | 0.0017 | 0.036 | 0 | 0 | 0.011 | 0 | 0 | 0.014 | 0 | 0 | 0 | 0 | 0 | 0.021 | 0 | 0 | 0 | 0 | 0 | 0 | 0 | 0 | 470 | 594 | 36 | 10.65 | 1481 | 273 | PIY61204L | 1045387 | PM109 | 중경2공장 24" 조관 | 5107 | 중경 2 생산창고 | SIY6121040 | J55CPAN | 473.1 | 11.05 | SQ60454 | HRE160520 | 206 | Stripe 모재 L방향 | API-POSJ55C-D | 주식회사 포스코 | 470 | 594 | 36 | 196.071 | 478.319 | 199.066 | 485.625 | 604.54 | 36.4173 | 2024-06-18
SQ60454 | HRE160530 | POSCO | 0 | 20240614 | 0 | 0 | 0.1576 | 0.258 | 1.317 | 0.0119 | 0.0017 | 0.036 | 0 | 0 | 0.011 | 0 | 0 | 0.014 | 0 | 0 | 0 | 0 | 0 | 0.021 | 0 | 0 | 0 | 0 | 0 | 0 | 0 | 0 | 470 | 594 | 36 | 10.65 | 1481 | 278 | PIYZ0507L | 1060503 | PM109 | 중경2공장 24" 조관 | 5107 | 중경 2 생산창고 | SIYZ052050 | J55CPAN | 473.1 | 11.05 | SQ60454 | HRE160530 | 344 | Stripe 모재 L방향 | API-POSJ55C-D | 주식회사 포스코 | 470 | 594 | 36 | 199.741 | 488.084 | 202.952 | 495.931 | 599.324 | 38.3858 | 2024-12-09
SQ60450 | HRE160540 | POSCO | 0 | 20240611 | 0 | 0 | 0.1584 | 0.256 | 1.329 | 0.012 | 0.0012 | 0.043 | 0 | 0 | 0.009 | 0 | 0 | 0.009 | 0 | 0 | 0 | 0 | 0 | 0.021 | 0 | 0 | 0 | 0 | 0 | 0 | 0 | 0 | 468 | 605 | 36 | 10.65 | 1481 | 278 | PIY61203L | 1045387 | PM109 | 중경2공장 24" 조관 | 5107 | 중경 2 생산창고 | SIY6121030 | J55CPAN | 473.1 | 11.05 | SQ60450 | HRE160540 | 185 | Stripe 모재 L방향 | API-POSJ55C-D | 주식회사 포스코 | 468 | 605 | 36 | 208.428 | 511.537 | 212.295 | 521.028 | 619.731 | 34.8425 | 2024-06-18
SQ60449 | HRE160550 | POSCO | 0 | 20240614 | 0 | 0 | 0.162 | 0.25 | 1.327 | 0.0074 | 0.0013 | 0.033 | 0 | 0 | 0.008 | 0 | 0 | 0.009 | 0 | 0 | 0 | 0 | 0 | 0.023 | 0 | 0 | 0 | 0 | 0 | 0 | 0 | 0 | 460 | 592 | 36 | 10.65 | 1481 | 278 | PIYZ0506L | 1060503 | PM109 | 중경2공장 24" 조관 | 5107 | 중경 2 생산창고 | SIYZ052040 | J55CPAN | 473.1 | 11.05 | SQ60449 | HRE160550 | 323 | Stripe 모재 L방향 | API-POSJ55C-D | 주식회사 포스코 | 460 | 592 | 36 | 188.6 | 465.704 | 192.467 | 475.253 | 587.752 | 35.8267 | 2024-12-09
SQ60449 | HRE160560 | POSCO | 0 | 20240611 | 0 | 0 | 0.162 | 0.25 | 1.327 | 0.0074 | 0.0013 | 0.033 | 0 | 0 | 0.008 | 0 | 0 | 0.009 | 0 | 0 | 0 | 0 | 0 | 0.023 | 0 | 0 | 0 | 0 | 0 | 0 | 0 | 0 | 460 | 592 | 36 | 10.65 | 1481 | 278 | PIY61201L | 1045387 | PM109 | 중경2공장 24" 조관 | 5107 | 중경 2 생산창고 | SIY6121010 | J55CPAN | 473.1 | 11.05 | SQ60449 | HRE160560 | 104 | Stripe 모재 L방향 | API-POSJ55C-D | 주식회사 포스코 | 460 | 592 | 36 | 198.092 | 488.217 | 200.178 | 493.357 | 601.877 | 36.811 | 2024-06-18
SQ61085 | HRE164500 | POSCO | 0 | 20240608 | 0 | 0.354 | 0.0697 | 0.257 | 1.672 | 0.0085 | 0.0016 | 0 | 0 | 0 | 0 | 0.0003 | 0 | 0 | 0 | 0 | 0 | 0.004 | 0 | 0.035 | 0 | 0 | 0.1007 | 0.003 | 0 | 0 | 0 | 0 | 664 | 768 | 11 | 10 | 1585 | 275 | PIY61305T | 1045565 | PM109 | 중경2공장 24" 조관 | 5107 | 중경 2 생산창고 | SIY6132080 | STP550 | 508 | 10 | SQ61085 | HRE164500 |  | Stripe 모재 T방향 | POSH690-D | 주식회사 포스코 | 664 | 768 |  | 157.742 | 627.404 | 157.663 | 627.092 | 780.881 | 27.8 | 2024-06-18
SP81810 | HRF004570 | POSCO | 0 | 20240614 | 0 | 0 | 0.2322 | 0.177 | 1.376 | 0.0183 | 0.0012 | 0.033 | 0 | 0.023 | 0.008 | 0.0002 | 0 | 0.009 | 0 | 0 | 0 | 0.003 | 0.003 | 0.011 | 0 | 0 | 0.0023 | 0.004 | 0 | 0 | 0 | 0 | 453 | 595 | 33 | 6.3 | 1096 | 443 | PAY70602L | 1046822 | PM101 | 소경1공장 8" 조관 | 5101 | 소경 1 생산창고 | SAY7061030 | J55TPAN | 88.9 | 6.45 | SP81810 | HRF004570 |  | Stripe 모재 L방향 | API-POSJ55T | 주식회사 포스코 | 453 | 595 | 33 | 77.801 | 642.25 | 77.4644 | 639.47 | 706.7 | 23.622 | 2024-07-10
SQ61600 | HRF022110 | POSCO | 0 | 20240623 | 0 | 0 | 0.1635 | 0.009 | 0.914 | 0.0132 | 0.0037 | 0.018 | 0 | 0.016 | 0.006 | 0.0001 | 0 | 0.01 | 0 | 0 | 0 | 0.001 | 0.0022 | 0.023 | 0 | 0 | 0.0009 | 0 | 0 | 0 | 0 | 0 | 420 | 537 | 34 | 8.8 | 988 | 353 | PHY71114T | 1047364 | PM108 | 중경1공장 20" 조관 | 5103 | 중경 1 생산창고 | SHY7112150 | STK490A | 318.5 | 9.5 | SQ61600 | HRF022110 |  | Stripe 모재 T방향 | STK490 | 주식회사 포스코 | 420 | 537 | 34 | 97.3087 | 439.289 | 100.256 | 452.595 | 582.508 | 36 | 2024-08-15
SQ61662 | HRF027040 | POSCO | 0 | 20240618 | 0 | 0 | 0.1774 | 0.008 | 0.757 | 0.0134 | 0.0029 | 0 | 0 | 0.018 | 0.006 | 0.0001 | 0 | 0.009 | 0 | 0 | 0 | 0.003 | 0 | 0.001 | 0 | 0 | 0.0006 | 0.001 | 0 | 0 | 0 | 0 | 282 | 470 | 41 | 9.15 | 1009 | 334 | PHY70205W | 1045039 | PM108 | 중경1공장 20" 조관 | 5103 | 중경 1 생산창고 | SHY7022030 | N5LBT | 323.9 | 9.5 | SQ61662 | HRF027040 | 432 | Stripe 용접 | SPHT3 | 주식회사 포스코 | 293 | 470 | 41 | 150.969 | 426.475 | 0 | 0 | 551.696 | 0 | 2024-07-05
SQ61662 | HRF027040 | POSCO | 0 | 20240618 | 0 | 0 | 0.1774 | 0.008 | 0.757 | 0.0134 | 0.0029 | 0 | 0 | 0.018 | 0.006 | 0.0001 | 0 | 0.009 | 0 | 0 | 0 | 0.003 | 0 | 0.001 | 0 | 0 | 0.0006 | 0.001 | 0 | 0 | 0 | 0 | 282 | 470 | 41 | 9.15 | 1009 | 334 | PHY70205T | 1045039 | PM108 | 중경1공장 20" 조관 | 5103 | 중경 1 생산창고 | SHY7022030 | N5LBT | 323.9 | 9.5 | SQ61662 | HRF027040 | 432 | Stripe 모재 T방향 | SPHT3 | 주식회사 포스코 | 293 | 470 | 41 | 126.085 | 358.987 | 132.959 | 378.557 | 489.156 | 37.8 | 2024-07-05
SQ61669 | HRF027160 | POSCO | 0 | 20240618 | 0 | 0 | 0.183 | 0.009 | 0.79 | 0.0137 | 0.0032 | 0 | 0 | 0.021 | 0.009 | 0 | 0 | 0.015 | 0 | 0 | 0 | 0.005 | 0 | 0 | 0 | 0 | 0.0007 | 0 | 0 | 0 | 0 | 0 | 295 | 474 | 42 | 14.05 | 824 | 206 | PHY72601T | 1048896 | PM108 | 중경1공장 20" 조관 | 5103 | 중경 1 생산창고 | SHY7252120 | SPPS250D | 267.4 | 15.1 | SQ61669 | HRF027160 |  | Stripe 모재 T방향 | SPHT3 | 주식회사 포스코 | 295 | 474 | 42 | 144.441 | 406.917 | 145.158 | 408.937 | 487.103 | 38.2 | 2024-08-15
SQ62341 | HRF064300 | POSCO | 0 | 20240623 | 0 | 0 | 0.1861 | 0.008 | 0.783 | 0.0122 | 0.004 | 0 | 0 | 0.014 | 0.005 | 0.0001 | 0 | 0.008 | 0 | 0 | 0 | 0.002 | 0 | 0.001 | 0 | 0 | 0.0008 | 0 | 0 | 0 | 0 | 0 | 313 | 499 | 39 | 9.15 | 1907 | 250 | PIY72306T | 1049040 | PM109 | 중경2공장 24" 조관 | 5107 | 중경 2 생산창고 | SIY7232040 | N5LBT | 610 | 9.5 | SQ62341 | HRF064300 | 353 | Stripe 모재 T방향 | SPHT3-D | 주식회사 포스코 | 313 | 499 | 39 | 123.461 | 348.439 | 130.768 | 369.063 | 504.722 | 39.8 | 2024-07-26
SQ62341 | HRF064300 | POSCO | 0 | 20240623 | 0 | 0 | 0.1861 | 0.008 | 0.783 | 0.0122 | 0.004 | 0 | 0 | 0.014 | 0.005 | 0.0001 | 0 | 0.008 | 0 | 0 | 0 | 0.002 | 0 | 0.001 | 0 | 0 | 0.0008 | 0 | 0 | 0 | 0 | 0 | 313 | 499 | 39 | 9.15 | 1907 | 250 | PIY72306W | 1049040 | PM109 | 중경2공장 24" 조관 | 5107 | 중경 2 생산창고 | SIY7232040 | N5LBT | 610 | 9.5 | SQ62341 | HRF064300 | 353 | Stripe 용접 | SPHT3-D | 주식회사 포스코 | 313 | 499 | 39 | 0 | 0 | 0 | 0 | 513.331 | 0 | 2024-07-26
SQ62343 | HRF064330 | POSCO | 0 | 20240623 | 0 | 0 | 0.1848 | 0.007 | 0.765 | 0.0111 | 0.0038 | 0 | 0 | 0.016 | 0.009 | 0.0001 | 0 | 0.011 | 0 | 0 | 0 | 0.003 | 0 | 0.001 | 0 | 0 | 0.0006 | 0 | 0 | 0 | 0 | 0 | 290 | 476 | 38 | 9.15 | 1907 | 253 | PIY72305T | 1049040 | PM109 | 중경2공장 24" 조관 | 5107 | 중경 2 생산창고 | SIY7232020 | N5LBT | 610 | 9.5 | SQ62343 | HRF064330 | 298 | Stripe 모재 T방향 | SPHT3-D | 주식회사 포스코 | 290 | 478 | 40 | 113.942 | 328.293 | 121.055 | 348.789 | 474.852 | 40.2 | 2024-07-26
SQ62343 | HRF064330 | POSCO | 0 | 20240623 | 0 | 0 | 0.1848 | 0.007 | 0.765 | 0.0111 | 0.0038 | 0 | 0 | 0.016 | 0.009 | 0.0001 | 0 | 0.011 | 0 | 0 | 0 | 0.003 | 0 | 0.001 | 0 | 0 | 0.0006 | 0 | 0 | 0 | 0 | 0 | 290 | 476 | 38 | 9.15 | 1907 | 253 | PIY72305W | 1049040 | PM109 | 중경2공장 24" 조관 | 5107 | 중경 2 생산창고 | SIY7232020 | N5LBT | 610 | 9.5 | SQ62343 | HRF064330 | 298 | Stripe 용접 | SPHT3-D | 주식회사 포스코 | 290 | 478 | 40 | 0 | 0 | 0 | 0 | 527.605 | 0 | 2024-07-26
SQ62338 | HRF064370 | POSCO | 0 | 20240623 | 0 | 0 | 0.1812 | 0.005 | 0.773 | 0.0099 | 0.0073 | 0 | 0 | 0.016 | 0.009 | 0.0001 | 0 | 0.012 | 0 | 0 | 0 | 0.002 | 0 | 0.001 | 0 | 0 | 0.0006 | 0 | 0 | 0 | 0 | 0 | 305 | 490 | 39 | 9.15 | 1907 | 250 | PIY82908W | 1051582 | PM109 | 중경2공장 24" 조관 | 5107 | 중경 2 생산창고 | SIY8292040 | N5LBT | 610 | 9.5 | SQ62338 | HRF064370 | 52 | Stripe 용접 | SPHT3-D | 주식회사 포스코 | 305 | 490 | 39 | 139.285 | 406.518 | 0 | 0 | 522.557 | 0 | 2024-09-03
SQ62338 | HRF064370 | POSCO | 0 | 20240623 | 0 | 0 | 0.1812 | 0.005 | 0.773 | 0.0099 | 0.0073 | 0 | 0 | 0.016 | 0.009 | 0.0001 | 0 | 0.012 | 0 | 0 | 0 | 0.002 | 0 | 0.001 | 0 | 0 | 0.0006 | 0 | 0 | 0 | 0 | 0 | 305 | 490 | 39 | 9.15 | 1907 | 250 | PIY82908T | 1051582 | PM109 | 중경2공장 24" 조관 | 5107 | 중경 2 생산창고 | SIY8292040 | N5LBT | 610 | 9.5 | SQ62338 | HRF064370 | 52 | Stripe 모재 T방향 | SPHT3-D | 주식회사 포스코 | 305 | 490 | 39 | 117.523 | 341.599 | 121.73 | 353.825 | 471.516 | 42.3999 | 2024-09-03
SQ62338 | HRF064390 | POSCO | 0 | 20240623 | 0 | 0 | 0.1812 | 0.005 | 0.773 | 0.0099 | 0.0073 | 0 | 0 | 0.016 | 0.009 | 0.0001 | 0 | 0.012 | 0 | 0 | 0 | 0.002 | 0 | 0.001 | 0 | 0 | 0.0006 | 0 | 0 | 0 | 0 | 0 | 300 | 481 | 40 | 9.15 | 1907 | 252 | PIY72402T | 1049041 | PM109 | 중경2공장 24" 조관 | 5107 | 중경 2 생산창고 | SIY7241070 | N5LBT | 610 | 9.5 | SQ62338 | HRF064390 | 21 | Stripe 모재 T방향 | SPHT3-D | 주식회사 포스코 | 300 | 481 | 40 | 116.105 | 330.232 | 120.621 | 343.078 | 469.342 | 42.6 | 2024-07-26
SQ62338 | HRF064390 | POSCO | 0 | 20240623 | 0 | 0 | 0.1812 | 0.005 | 0.773 | 0.0099 | 0.0073 | 0 | 0 | 0.016 | 0.009 | 0.0001 | 0 | 0.012 | 0 | 0 | 0 | 0.002 | 0 | 0.001 | 0 | 0 | 0.0006 | 0 | 0 | 0 | 0 | 0 | 300 | 481 | 40 | 9.15 | 1907 | 252 | PIY72402W | 1049041 | PM109 | 중경2공장 24" 조관 | 5107 | 중경 2 생산창고 | SIY7241070 | N5LBT | 610 | 9.5 | SQ62338 | HRF064390 | 21 | Stripe 용접 | SPHT3-D | 주식회사 포스코 | 300 | 481 | 40 | 175.023 | 503.221 | 0 | 0 | 513.079 | 0 | 2024-07-26
SQ62346 | HRF064420 | POSCO | 0 | 20240623 | 0 | 0 | 0.1811 | 0.007 | 0.772 | 0.0101 | 0.0033 | 0 | 0 | 0.016 | 0.007 | 0.0001 | 0 | 0.01 | 0 | 0 | 0 | 0.001 | 0 | 0.001 | 0 | 0 | 0.0007 | 0 | 0 | 0 | 0 | 0 | 300 | 485 | 40 | 9.15 | 1907 | 248 | PIY82907T | 1051582 | PM109 | 중경2공장 24" 조관 | 5107 | 중경 2 생산창고 | SIY8292020 | N5LBT | 610 | 9.5 | SQ62346 | HRF064420 | 16 | Stripe 모재 T방향 | SPHT3-D | 주식회사 포스코 | 300 | 485 | 40 | 111.978 | 320.689 | 117.873 | 337.571 | 461.533 | 42.3999 | 2024-09-03
SQ62346 | HRF064420 | POSCO | 0 | 20240623 | 0 | 0 | 0.1811 | 0.007 | 0.772 | 0.0101 | 0.0033 | 0 | 0 | 0.016 | 0.007 | 0.0001 | 0 | 0.01 | 0 | 0 | 0 | 0.001 | 0 | 0.001 | 0 | 0 | 0.0007 | 0 | 0 | 0 | 0 | 0 | 300 | 485 | 40 | 9.15 | 1907 | 248 | PIY82907W | 1051582 | PM109 | 중경2공장 24" 조관 | 5107 | 중경 2 생산창고 | SIY8292020 | N5LBT | 610 | 9.5 | SQ62346 | HRF064420 | 16 | Stripe 용접 | SPHT3-D | 주식회사 포스코 | 300 | 485 | 40 | 130.881 | 378.28 | 0 | 0 | 501.126 | 0 | 2024-09-03
SQ62349 | HRF064630 | POSCO | 0 | 20240623 | 0 | 0 | 0.1873 | 0.009 | 0.771 | 0.0103 | 0.0027 | 0 | 0 | 0.013 | 0.005 | 0.0001 | 0 | 0.009 | 0 | 0 | 0 | 0.001 | 0 | 0 | 0 | 0 | 0.0008 | 0 | 0 | 0 | 0 | 0 | 299 | 492 | 41 | 12.25 | 1741 | 202 | PIY81708T | 1050751 | PM109 | 중경2공장 24" 조관 | 5107 | 중경 2 생산창고 | SIY8172040 | N5LBT | 559 | 12.7 | SQ62349 | HRF064630 | 15 | Stripe 모재 T방향 | SPHT3-D | 주식회사 포스코 | 299 | 492 | 41 | 173.08 | 365.481 | 176.812 | 373.361 | 485.671 | 44.3999 | 2024-08-20
SQ62349 | HRF064630 | POSCO | 0 | 20240623 | 0 | 0 | 0.1873 | 0.009 | 0.771 | 0.0103 | 0.0027 | 0 | 0 | 0.013 | 0.005 | 0.0001 | 0 | 0.009 | 0 | 0 | 0 | 0.001 | 0 | 0 | 0 | 0 | 0.0008 | 0 | 0 | 0 | 0 | 0 | 299 | 492 | 41 | 12.25 | 1741 | 202 | PIY81708W | 1050751 | PM109 | 중경2공장 24" 조관 | 5107 | 중경 2 생산창고 | SIY8172040 | N5LBT | 559 | 12.7 | SQ62349 | HRF064630 | 15 | Stripe 용접 | SPHT3-D | 주식회사 포스코 | 299 | 492 | 41 | 229.551 | 487.704 | 0 | 0 | 527.253 | 0 | 2024-08-20
SQ62396 | HRF068250 | POSCO | 0 | 20240623 | 0.214 | 0.361 | 0.1497 | 0.008 | 1.245 | 0.0109 | 0.0059 | 0 | 0 | 0 | 0 | 0 | 0 | 0 | 0 | 0 | 0 | 0 | 0.0035 | 0 | 0 | 0 | 0 | 0 | 0 | 0 | 0 | 0 | 426 | 555 | 36 | 11.8 | 1421 | 228 | PIY71212L | 1047976 | PM109 | 중경2공장 24" 조관 | 5107 | 중경 2 생산창고 | SIY7122120 | SNT355E | 457.2 | 12 | SQ62396 | HRF068250 |  | Stripe 모재 L방향 | SNT355E | 주식회사 포스코 | 426 | 555 | 36 | 122.046 | 409.911 | 134.007 | 450.085 | 560.743 | 32.6 | 2024-07-16
SQ62419 | HRF068500 | POSCO | 0 | 20240623 | 0.209 | 0.356 | 0.1446 | 0.01 | 1.234 | 0.0167 | 0.004 | 0 | 0 | 0 | 0 | 0 | 0 | 0 | 0 | 0 | 0 | 0 | 0.0034 | 0 | 0 | 0 | 0 | 0 | 0 | 0 | 0 | 0 | 467 | 580 | 31 | 8.7 | 834 | 308 | PHY72413L | 1049567 | PM108 | 중경1공장 20" 조관 | 5103 | 중경 1 생산창고 | SHY7242120 | SNT355E | 267.4 | 9 | SQ62419 | HRF068500 |  | Stripe 모재 L방향 | SNT355E | 주식회사 포스코 | 467 | 580 | 31 | 109.296 | 498.681 | 103.211 | 470.918 | 591.562 | 29.3999 | 2024-07-26
SQ63336 | HRF119250 | POSCO | 0 | 20240711 | 0 | 0.359 | 0.0672 | 0.25 | 1.704 | 0.0116 | 0.0026 | 0 | 0 | 0 | 0 | 0.0001 | 0 | 0 | 0 | 0 | 0 | 0.004 | 0 | 0.037 | 0 | 0 | 0.093 | 0.006 | 0 | 0 | 0 | 0 | 710 | 785 | 15 | 7 | 1752 | 309 | PIYX0218T | 1054821 | PM109 | 중경2공장 24" 조관 | 5107 | 중경 2 생산창고 | SIYX022030 | STP550 | 558.8 | 7 | SQ63336 | HRF119250 |  | Stripe 모재 T방향 | POSH690-D | 주식회사 포스코 | 710 | 785 |  | 117.222 | 669.663 | 122.343 | 698.914 | 846.406 | 22.8 | 2024-10-09
SQ63336 | HRF119280 | POSCO | 0 | 20240713 | 0 | 0.359 | 0.0672 | 0.25 | 1.704 | 0.0116 | 0.0026 | 0 | 0 | 0 | 0 | 0.0001 | 0 | 0 | 0 | 0 | 0 | 0.004 | 0 | 0.037 | 0 | 0 | 0.093 | 0.006 | 0 | 0 | 0 | 0 | 691 | 764 | 16 | 7 | 1752 | 321 | PIYX0301T | 1054821 | PM109 | 중경2공장 24" 조관 | 5107 | 중경 2 생산창고 | SIYX031010 | STP550 | 558.8 | 7 | SQ63336 | HRF119280 |  | Stripe 모재 T방향 | POSH690-D | 주식회사 포스코 | 710 | 785 |  | 108.018 | 611.142 | 105.295 | 595.738 | 792.848 | 25.6 | 2024-10-09
SQ63327 | HRF119330 | POSCO | 0 | 20240629 | 0 | 0.354 | 0.0674 | 0.254 | 1.684 | 0.0104 | 0.0025 | 0 | 0 | 0 | 0 | 0.0001 | 0 | 0 | 0 | 0 | 0 | 0.003 | 0 | 0.039 | 0 | 0 | 0.0933 | 0.005 | 0 | 0 | 0 | 0 | 699 | 760 | 13 | 7 | 1752 | 356 | PIYX0302T | 1054821 | PM109 | 중경2공장 24" 조관 | 5107 | 중경 2 생산창고 | SIYX031020 | STP550 | 558.8 | 7 | SQ63327 | HRF119330 |  | Stripe 모재 T방향 | POSH690-D | 주식회사 포스코 | 699 | 764 |  | 102.782 | 581.633 | 108.34 | 613.086 | 768.51 | 26.4 | 2024-10-09
SQ63327 | HRF119330 | POSCO | 0 | 20240629 | 0 | 0.354 | 0.0674 | 0.254 | 1.684 | 0.0104 | 0.0025 | 0 | 0 | 0 | 0 | 0.0001 | 0 | 0 | 0 | 0 | 0 | 0.003 | 0 | 0.039 | 0 | 0 | 0.0933 | 0.005 | 0 | 0 | 0 | 0 | 699 | 760 | 13 | 7 | 1752 | 356 | PIYX0303T | 1054821 | PM109 | 중경2공장 24" 조관 | 5107 | 중경 2 생산창고 | SIYX031020 | STP550 | 558.8 | 7 | SQ63327 | HRF119330 |  | Stripe 모재 T방향 | POSH690-D | 주식회사 포스코 | 699 | 764 |  | 109.351 | 615.675 | 97.77 | 550.469 | 777.537 | 25.2 | 2024-10-09
SQ63325 | HRF119390 | POSCO | 0 | 20240630 | 0 | 0.359 | 0.0734 | 0.247 | 1.668 | 0.012 | 0.0023 | 0 | 0 | 0 | 0 | 0.0002 | 0 | 0 | 0 | 0 | 0 | 0.006 | 0 | 0.035 | 0 | 0 | 0.0918 | 0.005 | 0 | 0 | 0 | 0 | 666 | 723 | 14 | 7 | 1752 | 350 | PIYX0304T | 1054822 | PM109 | 중경2공장 24" 조관 | 5107 | 중경 2 생산창고 | SIYX031040 | STP550 | 558.8 | 7 | SQ63325 | HRF119390 |  | Stripe 모재 T방향 | POSH690-D | 주식회사 포스코 | 680 | 750 |  | 107.088 | 607.683 | 114.168 | 647.862 | 803.917 | 25 | 2024-10-09
SQ63333 | HRF119490 | POSCO | 0 | 20240629 | 0 | 0.359 | 0.0713 | 0.248 | 1.69 | 0.0081 | 0.0024 | 0 | 0 | 0 | 0 | 0.0001 | 0 | 0 | 0 | 0 | 0 | 0.003 | 0 | 0.038 | 0 | 0 | 0.0948 | 0.005 | 0 | 0 | 0 | 0 | 702 | 769 | 14 | 7 | 1752 | 357 | PIYX0305T | 1054822 | PM109 | 중경2공장 24" 조관 | 5107 | 중경 2 생산창고 | SIYX032020 | STP550 | 558.8 | 7 | SQ63333 | HRF119490 |  | Stripe 모재 T방향 | POSH690-D | 주식회사 포스코 | 707 | 780 |  | 109.184 | 619.655 | 113.147 | 642.144 | 796.541 | 24.4 | 2024-10-09
SQ63526 | HRF131150 | POSCO | 0 | 20240803 | 0 | 0 | 0.1766 | 0.009 | 0.434 | 0.01 | 0.0063 | 0 | 0 | 0.015 | 0.015 | 0.0001 | 0 | 0.017 | 0 | 0 | 0 | 0.002 | 0 | 0 | 0 | 0 | 0.0007 | 0 | 0 | 0 | 0 | 0 | 301 | 476 | 38 | 6.2 | 1915 | 310 | PIY83004T | 1051578 | PM109 | 중경2공장 24" 조관 | 5107 | 중경 2 생산창고 | SIY8301220 | N5LBT | 610 | 6.4 | SQ63526 | HRF131150 | 11 | Stripe 모재 T방향 | SPHT3 | 주식회사 포스코 | 301 | 476 | 38 | 80.5524 | 337.776 | 83.5673 | 350.418 | 474.55 | 36.8 | 2024-09-03
SQ63526 | HRF131150 | POSCO | 0 | 20240803 | 0 | 0 | 0.1766 | 0.009 | 0.434 | 0.01 | 0.0063 | 0 | 0 | 0.015 | 0.015 | 0.0001 | 0 | 0.017 | 0 | 0 | 0 | 0.002 | 0 | 0 | 0 | 0 | 0.0007 | 0 | 0 | 0 | 0 | 0 | 301 | 476 | 38 | 6.2 | 1915 | 310 | PIY83004W | 1051578 | PM109 | 중경2공장 24" 조관 | 5107 | 중경 2 생산창고 | SIY8301220 | N5LBT | 610 | 6.4 | SQ63526 | HRF131150 | 11 | Stripe 용접 | SPHT3 | 주식회사 포스코 | 301 | 476 | 38 | 86.7446 | 369.332 | 0 | 0 | 491.539 | 0 | 2024-09-03
SQ63526 | HRF131160 | POSCO | 0 | 20240709 | 0 | 0 | 0.1766 | 0.009 | 0.434 | 0.01 | 0.0063 | 0 | 0 | 0.015 | 0.015 | 0.0001 | 0 | 0.017 | 0 | 0 | 0 | 0.002 | 0 | 0 | 0 | 0 | 0.0007 | 0 | 0 | 0 | 0 | 0 | 287 | 476 | 37 | 6.2 | 1915 | 319 | PIY72212T | 1049026 | PM109 | 중경2공장 24" 조관 | 5107 | 중경 2 생산창고 | SIY7222070 | N5LBT | 610 | 6.4 | SQ63526 | HRF131160 | 22 | Stripe 모재 T방향 | SPHT3 | 주식회사 포스코 | 287 | 476 | 37 | 72.7971 | 309.298 | 76.4297 | 324.732 | 451.766 | 40.3999 | 2024-07-26
SQ63526 | HRF131160 | POSCO | 0 | 20240709 | 0 | 0 | 0.1766 | 0.009 | 0.434 | 0.01 | 0.0063 | 0 | 0 | 0.015 | 0.015 | 0.0001 | 0 | 0.017 | 0 | 0 | 0 | 0.002 | 0 | 0 | 0 | 0 | 0.0007 | 0 | 0 | 0 | 0 | 0 | 287 | 476 | 37 | 6.2 | 1915 | 319 | PIY72212W | 1049026 | PM109 | 중경2공장 24" 조관 | 5107 | 중경 2 생산창고 | SIY7222070 | N5LBT | 610 | 6.4 | SQ63526 | HRF131160 | 22 | Stripe 용접 | SPHT3 | 주식회사 포스코 | 287 | 476 | 37 | 0 | 0 | 0 | 0 | 474.156 | 0 | 2024-07-26
SQ63545 | HRF132200 | POSCO | 0 | 20240708 | 0 | 0 | 0.1743 | 0.011 | 0.47 | 0.0122 | 0.0048 | 0 | 0 | 0.019 | 0.013 | 0.0001 | 0 | 0.012 | 0 | 0 | 0 | 0.002 | 0 | 0 | 0 | 0 | 0.0008 | 0.001 | 0 | 0 | 0 | 0 | 298 | 477 | 38 | 6.2 | 1594 | 429 | PIY71504T | 1048584 | PM109 | 중경2공장 24" 조관 | 5107 | 중경 2 생산창고 | SIY7152090 | SPPS250J | 508 | 6.4 | SQ63545 | HRF132200 |  | Stripe 모재 T방향 | SPHT3-D | 주식회사 포스코 | 298 | 477 | 38 | 54.0307 | 341.631 | 54.9678 | 347.556 | 482.467 | 35.3999 | 2024-07-25
SQ63567 | HRF134970 | POSCO | 0 | 20240718 | 0 | 0 | 0.1702 | 0.013 | 0.842 | 0.016 | 0.0038 | 0 | 0 | 0.018 | 0.014 | 0.0001 | 0 | 0.017 | 0 | 0 | 0 | 0.002 | 0 | 0 | 0 | 0 | 0.0008 | 0.001 | 0 | 0 | 0 | 0 | 284 | 467 | 39 | 9.15 | 1907 | 249 | PIY72304W | 1049040 | PM109 | 중경2공장 24" 조관 | 5107 | 중경 2 생산창고 | SIY7232010 | N5LBT | 610 | 9.5 | SQ63567 | HRF134970 | 262 | Stripe 용접 | SPHT3-D | 주식회사 포스코 | 297 | 485 | 39 | 122.17 | 333.358 | 0 | 0 | 481.496 | 0 | 2024-07-26
SQ63567 | HRF134970 | POSCO | 0 | 20240718 | 0 | 0 | 0.1702 | 0.013 | 0.842 | 0.016 | 0.0038 | 0 | 0 | 0.018 | 0.014 | 0.0001 | 0 | 0.017 | 0 | 0 | 0 | 0.002 | 0 | 0 | 0 | 0 | 0.0008 | 0.001 | 0 | 0 | 0 | 0 | 284 | 467 | 39 | 9.15 | 1907 | 249 | PIY72304T | 1049040 | PM109 | 중경2공장 24" 조관 | 5107 | 중경 2 생산창고 | SIY7232010 | N5LBT | 610 | 9.5 | SQ63567 | HRF134970 | 262 | Stripe 모재 T방향 | SPHT3-D | 주식회사 포스코 | 297 | 485 | 39 | 112.464 | 319.62 | 117.782 | 334.737 | 472.464 | 41.8 | 2024-07-26
SQ63571 | HRF135030 | POSCO | 0 | 20240719 | 0 | 0 | 0.1704 | 0.011 | 0.808 | 0.0133 | 0.0035 | 0 | 0 | 0.011 | 0.01 | 0.0001 | 0 | 0.007 | 0 | 0 | 0 | 0.001 | 0 | 0 | 0 | 0 | 0.001 | 0.001 | 0 | 0 | 0 | 0 | 290 | 476 | 41 | 9.15 | 1907 | 253 | PIY72302T | 1049039 | PM109 | 중경2공장 24" 조관 | 5107 | 중경 2 생산창고 | SIY7231070 | N5LBT | 610 | 9.5 | SQ63571 | HRF135030 | 23 | Stripe 모재 T방향 | SPHT3-D | 주식회사 포스코 | 290 | 476 | 41 | 114.415 | 326.569 | 119.88 | 342.168 | 450.973 | 44.8 | 2024-07-26
SQ63571 | HRF135030 | POSCO | 0 | 20240719 | 0 | 0 | 0.1704 | 0.011 | 0.808 | 0.0133 | 0.0035 | 0 | 0 | 0.011 | 0.01 | 0.0001 | 0 | 0.007 | 0 | 0 | 0 | 0.001 | 0 | 0 | 0 | 0 | 0.001 | 0.001 | 0 | 0 | 0 | 0 | 290 | 476 | 41 | 9.15 | 1907 | 253 | PIY72302W | 1049039 | PM109 | 중경2공장 24" 조관 | 5107 | 중경 2 생산창고 | SIY7231070 | N5LBT | 610 | 9.5 | SQ63571 | HRF135030 | 23 | Stripe 용접 | SPHT3-D | 주식회사 포스코 | 290 | 476 | 41 | 0 | 0 | 0 | 0 | 498.44 | 0 | 2024-07-26
SQ63569 | HRF135040 | POSCO | 0 | 20240718 | 0 | 0 | 0.1682 | 0.011 | 0.829 | 0.0129 | 0.0033 | 0 | 0 | 0.015 | 0.011 | 0.0001 | 0 | 0.01 | 0 | 0 | 0 | 0.002 | 0 | 0 | 0 | 0 | 0.001 | 0.001 | 0 | 0 | 0 | 0 | 278 | 460 | 40 | 9.15 | 1907 | 252 | PIY72303T | 1049040 | PM109 | 중경2공장 24" 조관 | 5107 | 중경 2 생산창고 | SIY7231100 | N5LBT | 610 | 9.5 | SQ63569 | HRF135040 | 152 | Stripe 모재 T방향 | SPHT3-D | 주식회사 포스코 | 289 | 470 | 40 | 122.263 | 345.916 | 128.927 | 364.77 | 467.332 | 42.8 | 2024-07-26
SQ63569 | HRF135040 | POSCO | 0 | 20240718 | 0 | 0 | 0.1682 | 0.011 | 0.829 | 0.0129 | 0.0033 | 0 | 0 | 0.015 | 0.011 | 0.0001 | 0 | 0.01 | 0 | 0 | 0 | 0.002 | 0 | 0 | 0 | 0 | 0.001 | 0.001 | 0 | 0 | 0 | 0 | 278 | 460 | 40 | 9.15 | 1907 | 252 | PIY72303W | 1049040 | PM109 | 중경2공장 24" 조관 | 5107 | 중경 2 생산창고 | SIY7231100 | N5LBT | 610 | 9.5 | SQ63569 | HRF135040 | 152 | Stripe 용접 | SPHT3-D | 주식회사 포스코 | 289 | 470 | 40 | 0 | 0 | 0 | 0 | 522.976 | 0 | 2024-07-26
SQ63572 | HRF135070 | POSCO | 0 | 20240718 | 0 | 0 | 0.1677 | 0.01 | 0.804 | 0.0112 | 0.0037 | 0 | 0 | 0.011 | 0.01 | 0.0001 | 0 | 0.007 | 0 | 0 | 0 | 0.001 | 0 | 0 | 0 | 0 | 0.001 | 0.001 | 0 | 0 | 0 | 0 | 293 | 478 | 41 | 9.15 | 1907 | 253 | PIY72301W | 1049033 | PM109 | 중경2공장 24" 조관 | 5107 | 중경 2 생산창고 | SIY7231020 | N5LBT | 610 | 9.5 | SQ63572 | HRF135070 | 28 | Stripe 용접 | SPHT3-D | 주식회사 포스코 | 304 | 485 | 41 | 0 | 0 | 0 | 0 | 511.749 | 0 | 2024-07-26
SQ63572 | HRF135070 | POSCO | 0 | 20240718 | 0 | 0 | 0.1677 | 0.01 | 0.804 | 0.0112 | 0.0037 | 0 | 0 | 0.011 | 0.01 | 0.0001 | 0 | 0.007 | 0 | 0 | 0 | 0.001 | 0 | 0 | 0 | 0 | 0.001 | 0.001 | 0 | 0 | 0 | 0 | 293 | 478 | 41 | 9.15 | 1907 | 253 | PIY72301T | 1049033 | PM109 | 중경2공장 24" 조관 | 5107 | 중경 2 생산창고 | SIY7231020 | N5LBT | 610 | 9.5 | SQ63572 | HRF135070 | 28 | Stripe 모재 T방향 | SPHT3-D | 주식회사 포스코 | 304 | 485 | 41 | 111.85 | 318.037 | 117.841 | 335.074 | 450.024 | 42.3999 | 2024-07-26
SQ63574 | HRF135390 | POSCO | 0 | 20240708 | 0 | 0 | 0.17 | 0.009 | 0.806 | 0.013 | 0.0032 | 0 | 0 | 0.015 | 0.012 | 0.0001 | 0 | 0.011 | 0 | 0 | 0 | 0.003 | 0 | 0.001 | 0 | 0 | 0.0008 | 0.001 | 0 | 0 | 0 | 0 | 298 | 483 | 39 | 9.2 | 1747 | 270 | PIY81706T | 1050742 | PM109 | 중경2공장 24" 조관 | 5107 | 중경 2 생산창고 | SIY8171090 | N5LBA53B | 559 | 9.5 | SQ63574 | HRF135390 | 50 | Stripe 모재 T방향 | SPHT3-D | 주식회사 포스코 | 298 | 483 | 39 | 126.87 | 357.086 | 125.224 | 352.454 | 475.914 | 40.3999 | 2024-08-20
SQ63574 | HRF135390 | POSCO | 0 | 20240708 | 0 | 0 | 0.17 | 0.009 | 0.806 | 0.013 | 0.0032 | 0 | 0 | 0.015 | 0.012 | 0.0001 | 0 | 0.011 | 0 | 0 | 0 | 0.003 | 0 | 0.001 | 0 | 0 | 0.0008 | 0.001 | 0 | 0 | 0 | 0 | 298 | 483 | 39 | 9.2 | 1747 | 270 | PIY81706W | 1050742 | PM109 | 중경2공장 24" 조관 | 5107 | 중경 2 생산창고 | SIY8171090 | N5LBA53B | 559 | 9.5 | SQ63574 | HRF135390 | 50 | Stripe 용접 | SPHT3-D | 주식회사 포스코 | 298 | 483 | 39 | 155.605 | 439.53 | 0 | 0 | 522.125 | 0 | 2024-08-20
SQ63647 | HRF139080 | POSCO | 0 | 20240708 | 0 | 0 | 0.1817 | 0.011 | 0.782 | 0.0097 | 0.0038 | 0 | 0 | 0.017 | 0.011 | 0 | 0 | 0.017 | 0 | 0 | 0 | 0.002 | 0 | 0 | 0 | 0 | 0.0015 | 0.001 | 0 | 0 | 0 | 0 | 290 | 480 | 40 | 8.75 | 1009 | 336 | PHY80304T | 1049749 | PM108 | 중경1공장 20" 조관 | 5103 | 중경 1 생산창고 | SHY8031040 | A53B | 323.8 | 9.52 | SQ63647 | HRF139080 |  | Stripe 모재 T방향 | SPHT3 | 주식회사 포스코 | 298 | 489 | 40 | 123.646 | 367.823 | 128.611 | 382.592 | 488.839 | 37.8 | 2024-08-14
SQ63647 | HRF139080 | POSCO | 0 | 20240708 | 0 | 0 | 0.1817 | 0.011 | 0.782 | 0.0097 | 0.0038 | 0 | 0 | 0.017 | 0.011 | 0 | 0 | 0.017 | 0 | 0 | 0 | 0.002 | 0 | 0 | 0 | 0 | 0.0015 | 0.001 | 0 | 0 | 0 | 0 | 290 | 480 | 40 | 8.75 | 1009 | 336 | PHY80304W | 1049749 | PM108 | 중경1공장 20" 조관 | 5103 | 중경 1 생산창고 | SHY8031040 | A53B | 323.8 | 9.52 | SQ63647 | HRF139080 |  | Stripe 용접 | SPHT3 | 주식회사 포스코 | 298 | 489 | 40 | 0 | 0 | 0 | 0 | 557.698 | 0 | 2024-08-14
SQ63670 | HRF140100 | POSCO | 0 | 20240709 | 0.216 | 0.366 | 0.1485 | 0.014 | 1.254 | 0.0168 | 0.0041 | 0 | 0 | 0 | 0 | 0 | 0 | 0 | 0 | 0 | 0 | 0 | 0.0031 | 0 | 0 | 0 | 0 | 0 | 0 | 0 | 0 | 0 | 387 | 547 | 38 | 15.7 | 1893 | 129 | PIY92507L | 1053514 | PM109 | 중경2공장 24" 조관 | 5107 | 중경 2 생산창고 | SIY9252070 | SNT355E | 609.6 | 16 | SQ63670 | HRF140100 |  | Stripe 모재 L방향 | SNT355E | 주식회사 포스코 | 387 | 547 | 38 | 152.538 | 387.666 | 151.581 | 385.232 | 555.619 | 38 | 2024-10-09
SQ63671 | HRF140120 | POSCO | 0 | 20240719 | 0.209 | 0.355 | 0.1434 | 0.015 | 1.227 | 0.0125 | 0.0035 | 0 | 0 | 0 | 0 | 0 | 0 | 0 | 0 | 0 | 0 | 0 | 0.0026 | 0 | 0 | 0 | 0 | 0 | 0 | 0 | 0 | 0 | 408 | 555 | 39 | 18.7 | 1890 | 106 | PIY72506L | 1049352 | PM109 | 중경2공장 24" 조관 | 5107 | 중경 2 생산창고 | SIY7252260 | SNT355E | 609.6 | 19 | SQ63671 | HRF140120 |  | Stripe 모재 L방향 | SNT355E | 주식회사 포스코 | 408 | 555 | 39 | 178.06 | 380.301 | 165.82 | 354.159 | 519.411 | 38.6 | 2024-07-29
SQ63603 | HRF140430 | POSCO | 0 | 20240719 | 0 | 0.264 | 0.0504 | 0.107 | 1.176 | 0.0103 | 0.0023 | 0 | 0 | 0 | 0 | 0 | 0 | 0 | 0 | 0 | 0 | 0 | 0 | 0.049 | 0 | 0 | 0 | 0.035 | 0 | 0 | 0 | 0 | 558 | 641 | 30 | 8.4 | 1269 | 364 | PIY81604T | 1049972 | PM109 | 중경2공장 24" 조관 | 5107 | 중경 2 생산창고 | SIY8161110 | SHT460 | 406.4 | 9 | SQ63603 | HRF140430 |  | Stripe 모재 T방향 | SHT460-D | 주식회사 포스코 | 562 | 641 | 30 | 115.191 | 544.855 | 116.917 | 553.018 | 633.162 | 29.3999 | 2024-08-20
SQ63609 | HRF140480 | POSCO | 0 | 20240709 | 0 | 0.259 | 0.0486 | 0.111 | 1.179 | 0.0115 | 0.0018 | 0 | 0 | 0 | 0 | 0 | 0 | 0 | 0 | 0 | 0 | 0 | 0 | 0.048 | 0 | 0 | 0 | 0.033 | 0 | 0 | 0 | 0 | 556 | 634 | 32 | 10 | 1266 | 299 | PIY81301T | 1049984 | PM109 | 중경2공장 24" 조관 | 5107 | 중경 2 생산창고 | SIY8131050 | STP450 | 406.4 | 10 | SQ63609 | HRF140480 |  | Stripe 모재 T방향 | SHT460 | 주식회사 포스코 | 557 | 636 | 32 | 142.978 | 566.919 | 143.814 | 570.233 | 642.452 | 29 | 2024-08-15
SQ63607 | HRF140540 | POSCO | 0 | 20240709 | 0 | 0.26 | 0.0484 | 0.108 | 1.184 | 0.0115 | 0.0026 | 0 | 0 | 0 | 0 | 0 | 0 | 0 | 0 | 0 | 0 | 0 | 0 | 0.05 | 0 | 0 | 0 | 0.034 | 0 | 0 | 0 | 0 | 549 | 631 | 33 | 10 | 1266 | 303 | PIY81302T | 1049984 | PM109 | 중경2공장 24" 조관 | 5107 | 중경 2 생산창고 | SIY8131070 | STP450 | 406.4 | 10 | SQ63607 | HRF140540 |  | Stripe 모재 T방향 | SHT460 | 주식회사 포스코 | 549 | 633 | 33 | 144.223 | 569.811 | 143.951 | 568.736 | 650.957 | 29.3999 | 2024-08-15
SQ63617 | HRF140580 | POSCO | 0 | 20240710 | 0 | 0.261 | 0.0511 | 0.105 | 1.172 | 0.0127 | 0.0016 | 0 | 0 | 0 | 0 | 0 | 0 | 0 | 0 | 0 | 0 | 0 | 0 | 0.05 | 0 | 0 | 0 | 0.035 | 0 | 0 | 0 | 0 | 549 | 632 | 33 | 10 | 1266 | 300 | PIY81304T | 1049981 | PM109 | 중경2공장 24" 조관 | 5107 | 중경 2 생산창고 | SIY8132070 | STP450 | 406.4 | 10 | SQ63617 | HRF140580 |  | Stripe 모재 T방향 | SHT460 | 주식회사 포스코 | 549 | 632 | 33 | 142.563 | 559.971 | 147.709 | 580.181 | 648.578 | 29.6 | 2024-08-15
SQ63615 | HRF140600 | POSCO | 0 | 20240709 | 0 | 0.267 | 0.0524 | 0.112 | 1.186 | 0.0126 | 0.0014 | 0 | 0 | 0 | 0 | 0 | 0 | 0 | 0 | 0 | 0 | 0 | 0 | 0.048 | 0 | 0 | 0 | 0.036 | 0 | 0 | 0 | 0 | 549 | 636 | 32 | 10 | 1266 | 299 | PIY81305T | 1049981 | PM109 | 중경2공장 24" 조관 | 5107 | 중경 2 생산창고 | SIY8132080 | STP450 | 406.4 | 10 | SQ63615 | HRF140600 |  | Stripe 모재 T방향 | SHT460 | 주식회사 포스코 | 549 | 636 | 32 | 140.57 | 553.838 | 144.272 | 568.423 | 641.855 | 30.2 | 2024-08-15
SQ63606 | HRF140620 | POSCO | 0 | 20240709 | 0 | 0.259 | 0.0479 | 0.098 | 1.167 | 0.0105 | 0.0022 | 0 | 0 | 0 | 0 | 0 | 0 | 0 | 0 | 0 | 0 | 0 | 0 | 0.047 | 0 | 0 | 0 | 0.032 | 0 | 0 | 0 | 0 | 549 | 634 | 33 | 10 | 1266 | 303 | PIY81206T | 1049988 | PM109 | 중경2공장 24" 조관 | 5107 | 중경 2 생산창고 | SIY8122110 | STP450 | 406.4 | 10 | SQ63606 | HRF140620 |  | Stripe 모재 T방향 | SHT460 | 주식회사 포스코 | 549 | 634 | 33 | 146.086 | 577.704 | 147.722 | 584.175 | 652.451 | 30 | 2024-08-14
SQ63603 | HRF140640 | POSCO | 0 | 20240708 | 0 | 0.264 | 0.0504 | 0.107 | 1.176 | 0.0103 | 0.0023 | 0 | 0 | 0 | 0 | 0 | 0 | 0 | 0 | 0 | 0 | 0 | 0 | 0.049 | 0 | 0 | 0 | 0.035 | 0 | 0 | 0 | 0 | 541 | 626 | 32 | 10 | 1266 | 299 | PIY81303T | 1049987 | PM109 | 중경2공장 24" 조관 | 5107 | 중경 2 생산창고 | SIY8132040 | STP450 | 406.4 | 10 | SQ63603 | HRF140640 |  | Stripe 모재 T방향 | SHT460 | 주식회사 포스코 | 545 | 629 | 33 | 142.051 | 557.089 | 147.177 | 577.192 | 637.415 | 29 | 2024-08-15
SQ63619 | HRF140660 | POSCO | 0 | 20240711 | 0 | 0.259 | 0.047 | 0.108 | 1.187 | 0.0147 | 0.0018 | 0 | 0 | 0 | 0 | 0 | 0 | 0 | 0 | 0 | 0 | 0 | 0 | 0.051 | 0 | 0 | 0 | 0.033 | 0 | 0 | 0 | 0 | 537 | 632 | 34 | 11.7 | 1262 | 252 | PIYX2209T | 1056716 | PM109 | 중경2공장 24" 조관 | 5107 | 중경 2 생산창고 | SIYX222040 | SHT460Z | 406.4 | 12 | SQ63619 | HRF140660 |  | Stripe 모재 T방향 | SHT460Z | 주식회사 포스코 | 537 | 632 | 34 | 166.037 | 556.076 | 180.074 | 603.088 | 652.948 | 29.2 | 2024-10-24
SQ63619 | HRF140670 | POSCO | 0 | 20240713 | 0 | 0.259 | 0.047 | 0.108 | 1.187 | 0.0147 | 0.0018 | 0 | 0 | 0 | 0 | 0 | 0 | 0 | 0 | 0 | 0 | 0 | 0 | 0.051 | 0 | 0 | 0 | 0.033 | 0 | 0 | 0 | 0 | 537 | 632 | 34 | 11.7 | 1262 | 252 | PHYX0205T | 1054773 | PM108 | 중경1공장 20" 조관 | 5103 | 중경 1 생산창고 | SHYX022060 | SHT460Z | 406.4 | 12 | SQ63619 | HRF140670 |  | Stripe 모재 T방향 | SHT460Z | 주식회사 포스코 | 537 | 632 | 34 | 175.689 | 599.242 | 179.977 | 613.869 | 666.239 | 28.6 | 2024-10-09
SQ63609 | HRF140680 | POSCO | 0 | 20240730 | 0 | 0.259 | 0.0486 | 0.111 | 1.179 | 0.0115 | 0.0018 | 0 | 0 | 0 | 0 | 0 | 0 | 0 | 0 | 0 | 0 | 0 | 0 | 0.048 | 0 | 0 | 0 | 0.033 | 0 | 0 | 0 | 0 | 548 | 648 | 34 | 12 | 1261 | 220 | PIZ10410T | 1062960 | PM109 | 중경2공장 24" 조관 | 5107 | 중경 2 생산창고 | SIZ1042130 | SHT460 | 406.4 | 12 | SQ63609 | HRF140680 |  | Stripe 모재 T방향 | SHT460 | 주식회사 포스코 | 548 | 648 | 34 | 184.751 | 609.554 | 190.273 | 627.775 | 680.154 | 31.8 | 2025-01-08
SQ63617 | HRF140690 | POSCO | 0 | 20240708 | 0 | 0.261 | 0.0511 | 0.105 | 1.172 | 0.0127 | 0.0016 | 0 | 0 | 0 | 0 | 0 | 0 | 0 | 0 | 0 | 0 | 0 | 0 | 0.05 | 0 | 0 | 0 | 0.035 | 0 | 0 | 0 | 0 | 531 | 631 | 34 | 12 | 1261 | 226 | PIY81603T | 1049968 | PM109 | 중경2공장 24" 조관 | 5107 | 중경 2 생산창고 | SIY8161060 | SHT460 | 406.4 | 12 | SQ63617 | HRF140690 |  | Stripe 모재 T방향 | SHT460 | 주식회사 포스코 | 531 | 631 | 34 | 179.2 | 591.465 | 178.027 | 587.594 | 649.864 | 31 | 2024-08-20
SQ63617 | HRF140700 | POSCO | 0 | 20240708 | 0 | 0.261 | 0.0511 | 0.105 | 1.172 | 0.0127 | 0.0016 | 0 | 0 | 0 | 0 | 0 | 0 | 0 | 0 | 0 | 0 | 0 | 0 | 0.05 | 0 | 0 | 0 | 0.035 | 0 | 0 | 0 | 0 | 536 | 630 | 33 | 12 | 1261 | 226 | PIZ10411T | 1062957 | PM109 | 중경2공장 24" 조관 | 5107 | 중경 2 생산창고 | SIZ1042160 | SHT460 | 406.4 | 12 | SQ63617 | HRF140700 |  | Stripe 모재 T방향 | SHT460 | 주식회사 포스코 | 536 | 630 | 33 | 185.854 | 615.308 | 191.612 | 634.374 | 687.585 | 30.8 | 2025-01-08
SQ63609 | HRF140710 | POSCO | 0 | 20240713 | 0 | 0.259 | 0.0486 | 0.111 | 1.179 | 0.0115 | 0.0018 | 0 | 0 | 0 | 0 | 0 | 0 | 0 | 0 | 0 | 0 | 0 | 0 | 0.048 | 0 | 0 | 0 | 0.033 | 0 | 0 | 0 | 0 | 525 | 633 | 33 | 12 | 1261 | 226 | PIY81602T | 1049965 | PM109 | 중경2공장 24" 조관 | 5107 | 중경 2 생산창고 | SIY8161040 | SHT460 | 406.4 | 12 | SQ63609 | HRF140710 |  | Stripe 모재 T방향 | SHT460 | 주식회사 포스코 | 525 | 633 | 33 | 173.464 | 575.342 | 173.53 | 575.56 | 636.038 | 31.6 | 2024-08-20
SQ63624 | HRF140720 | POSCO | 0 | 20240715 | 0 | 0.258 | 0.0494 | 0.107 | 1.164 | 0.013 | 0.0014 | 0 | 0 | 0 | 0 | 0 | 0 | 0 | 0 | 0 | 0 | 0 | 0 | 0.049 | 0 | 0 | 0 | 0.035 | 0 | 0 | 0 | 0 | 637 | 648 | 26 | 5.3 | 1032 | 564 | PAY82602L | 1051350 | PM101 | 소경1공장 8" 조관 | 5101 | 소경 1 생산창고 | SAY8261040 | SHT460Z | 165.2 | 5.5 | SQ63624 | HRF140720 |  | Stripe 모재 L방향 | SHT460Z | 주식회사 포스코 | 637 | 648 | 26 | 81.844 | 626.486 | 83.2158 | 636.986 | 662.122 | 20.2 | 2024-08-28
SQ63624 | HRF140730 | POSCO | 0 | 20240708 | 0 | 0.258 | 0.0494 | 0.107 | 1.164 | 0.013 | 0.0014 | 0 | 0 | 0 | 0 | 0 | 0 | 0 | 0 | 0 | 0 | 0 | 0 | 0.049 | 0 | 0 | 0 | 0.035 | 0 | 0 | 0 | 0 | 626 | 646 | 26 | 5.3 | 1032 | 565 | PAZ11702L | 1064231 | PM101 | 소경1공장 8" 조관 | 5101 | 소경 1 생산창고 | SAZ1171030 | SHT460Z | 165.2 | 5.5 | SQ63624 | HRF140730 |  | Stripe 모재 L방향 | SHT460Z | 주식회사 포스코 | 626 | 646 | 26 | 80.1649 | 612.967 | 80.4585 | 615.212 | 649.943 | 23.2 | 2025-01-22
SQ63621 | HRF140750 | POSCO | 0 | 20240724 | 0 | 0.26 | 0.0497 | 0.103 | 1.181 | 0.0152 | 0.0014 | 0 | 0 | 0 | 0 | 0 | 0 | 0 | 0 | 0 | 0 | 0 | 0 | 0.05 | 0 | 0 | 0 | 0.033 | 0 | 0 | 0 | 0 | 623 | 657 | 26 | 5.3 | 1032 | 568 | PAY82402L | 1051349 | PM101 | 소경1공장 8" 조관 | 5101 | 소경 1 생산창고 | SAY8242020 | SHT460Z | 165.2 | 5.5 | SQ63621 | HRF140750 |  | Stripe 모재 L방향 | SHT460Z | 주식회사 포스코 | 623 | 657 | 26 | 80.2637 | 614.449 | 83.3252 | 637.885 | 654.943 | 23.2 | 2024-08-27
SQ63621 | HRF140760 | POSCO | 0 | 20240711 | 0 | 0.26 | 0.0497 | 0.103 | 1.181 | 0.0152 | 0.0014 | 0 | 0 | 0 | 0 | 0 | 0 | 0 | 0 | 0 | 0 | 0 | 0 | 0.05 | 0 | 0 | 0 | 0.033 | 0 | 0 | 0 | 0 | 604 | 649 | 28 | 7 | 997 | 449 | PHYY1601T | 1059210 | PM108 | 중경1공장 20" 조관 | 5103 | 중경 1 생산창고 | SHYY161090 | SHT460Z | 318.5 | 7 | SQ63621 | HRF140760 |  | Stripe 모재 T방향 | SHT460Z | 주식회사 포스코 | 604 | 649 | 28 | 98.2968 | 550.044 | 99.3468 | 555.92 | 648.724 | 24.2 | 2024-11-21
SQ63624 | HRF140770 | POSCO | 0 | 20240711 | 0 | 0.258 | 0.0494 | 0.107 | 1.164 | 0.013 | 0.0014 | 0 | 0 | 0 | 0 | 0 | 0 | 0 | 0 | 0 | 0 | 0 | 0 | 0.049 | 0 | 0 | 0 | 0.035 | 0 | 0 | 0 | 0 | 608 | 640 | 29 | 7 | 997 | 452 | PIYX0703T | 1055363 | PM109 | 중경2공장 24" 조관 | 5107 | 중경 2 생산창고 | SIYX071300 | SHT460Z | 318.5 | 7 | SQ63624 | HRF140770 |  | Stripe 모재 T방향 | SHT460Z | 주식회사 포스코 | 608 | 649 | 29 | 95.7222 | 536.39 | 103.536 | 580.176 | 659.757 | 27.2 | 2024-10-14
SQ63624 | HRF140800 | POSCO | 0 | 20240803 | 0 | 0.258 | 0.0494 | 0.107 | 1.164 | 0.013 | 0.0014 | 0 | 0 | 0 | 0 | 0 | 0 | 0 | 0 | 0 | 0 | 0 | 0 | 0.049 | 0 | 0 | 0 | 0.035 | 0 | 0 | 0 | 0 | 603 | 649 | 28 | 7 | 837 | 398 | PHYX0806T | 1055279 | PM108 | 중경1공장 20" 조관 | 5103 | 중경 1 생산창고 | SHYX082050 | SHT460Z | 267.4 | 7 | SQ63624 | HRF140800 |  | Stripe 모재 T방향 | SHT460Z | 주식회사 포스코 | 603 | 649 | 28 | 96.6841 | 551.926 | 105.078 | 599.847 | 666.014 | 23 | 2024-10-14
SQ63624 | HRF140810 | POSCO | 0 | 20240803 | 0 | 0.258 | 0.0494 | 0.107 | 1.164 | 0.013 | 0.0014 | 0 | 0 | 0 | 0 | 0 | 0 | 0 | 0 | 0 | 0 | 0 | 0 | 0.049 | 0 | 0 | 0 | 0.035 | 0 | 0 | 0 | 0 | 603 | 649 | 28 | 7 | 837 | 426 | PHZ31402T | 1068829 | PM108 | 중경1공장 20" 조관 | 5103 | 중경 1 생산창고 | SHZ3142060 | SHT460Z | 267.4 | 7 | SQ63624 | HRF140810 |  | Stripe 모재 T방향 | SHT460Z | 주식회사 포스코 | 603 | 649 | 28 | 101.477 | 564.45 | 96.5918 | 537.278 | 662.154 | 30.6 | 2025-03-19
SQ63627 | HRF141690 | POSCO | 0 | 20240708 | 0 | 0 | 0.1822 | 0.012 | 0.764 | 0.013 | 0.0038 | 0 | 0 | 0.016 | 0.011 | 0.0001 | 0 | 0.009 | 0 | 0 | 0 | 0.003 | 0 | 0.001 | 0 | 0 | 0.001 | 0.001 | 0 | 0 | 0 | 0 | 296 | 483 | 39 | 9.15 | 1426 | 330 | PIY81905W | 1050857 | PM109 | 중경2공장 24" 조관 | 5107 | 중경 2 생산창고 | SIY8192100 | N5LBT | 457 | 9.5 | SQ63627 | HRF141690 | 3 | Stripe 용접 | SPHT3-D | 주식회사 포스코 | 296 | 483 | 39 | 149.376 | 426.527 | 0 | 0 | 508.933 | 0 | 2024-08-22
SQ63627 | HRF141690 | POSCO | 0 | 20240708 | 0 | 0 | 0.1822 | 0.012 | 0.764 | 0.013 | 0.0038 | 0 | 0 | 0.016 | 0.011 | 0.0001 | 0 | 0.009 | 0 | 0 | 0 | 0.003 | 0 | 0.001 | 0 | 0 | 0.001 | 0.001 | 0 | 0 | 0 | 0 | 296 | 483 | 39 | 9.15 | 1426 | 330 | PIY81905T | 1050857 | PM109 | 중경2공장 24" 조관 | 5107 | 중경 2 생산창고 | SIY8192100 | N5LBT | 457 | 9.5 | SQ63627 | HRF141690 | 3 | Stripe 모재 T방향 | SPHT3-D | 주식회사 포스코 | 296 | 483 | 39 | 117.105 | 333.463 | 122.234 | 348.067 | 470.108 | 42.8 | 2024-08-22
SQ63639 | HRF142860 | POSCO | 0 | 20240708 | 0 | 0.258 | 0.0497 | 0.101 | 1.175 | 0.0084 | 0.0014 | 0 | 0 | 0 | 0 | 0 | 0 | 0 | 0 | 0 | 0 | 0 | 0 | 0.05 | 0 | 0 | 0 | 0.035 | 0 | 0 | 0 | 0 | 527 | 643 | 36 | 15.7 | 1893 | 125 | PIYZ2809T | 1062013 | PM109 | 중경2공장 24" 조관 | 5107 | 중경 2 생산창고 | SIYZ281100 | SHT460Z | 609.6 | 16 | SQ63639 | HRF142860 |  | Stripe 모재 T방향 | SHT460Z | 주식회사 포스코 | 527 | 643 | 36 | 233.434 | 587.218 | 239.472 | 602.406 | 685.827 | 33.3999 | 2025-01-03
SQ63642 | HRF142890 | POSCO | 0 | 20240708 | 0 | 0.259 | 0.0474 | 0.1 | 1.187 | 0.0105 | 0.0016 | 0 | 0 | 0 | 0 | 0 | 0 | 0 | 0 | 0 | 0 | 0 | 0 | 0.047 | 0 | 0 | 0 | 0.034 | 0 | 0 | 0 | 0 | 543 | 684 | 36 | 15.7 | 1893 | 127 | PIYZ1404T | 1061971 | PM109 | 중경2공장 24" 조관 | 5107 | 중경 2 생산창고 | SIYZ142140 | SHT460Z | 609.6 | 16 | SQ63642 | HRF142890 |  | Stripe 모재 T방향 | SHT460Z | 주식회사 포스코 | 549 | 684 | 36 | 222.303 | 565.296 | 248.237 | 631.244 | 712.226 | 34 | 2024-12-18
SQ63642 | HRF142900 | POSCO | 0 | 20240709 | 0 | 0.259 | 0.0474 | 0.1 | 1.187 | 0.0105 | 0.0016 | 0 | 0 | 0 | 0 | 0 | 0 | 0 | 0 | 0 | 0 | 0 | 0 | 0.047 | 0 | 0 | 0 | 0.034 | 0 | 0 | 0 | 0 | 549 | 672 | 35 | 15.7 | 1893 | 126 | PIY82807T | 1051978 | PM109 | 중경2공장 24" 조관 | 5107 | 중경 2 생산창고 | SIY8282290 | SHT460Z | 609.6 | 16 | SQ63642 | HRF142900 |  | Stripe 모재 T방향 | SHT460Z | 주식회사 포스코 | 549 | 684 | 36 | 250.008 | 631.461 | 249.443 | 630.034 | 699.687 | 34.3999 | 2024-08-30
SQ63645 | HRF142910 | POSCO | 0 | 20240708 | 0 | 0.264 | 0.0522 | 0.091 | 1.198 | 0.0119 | 0.0014 | 0 | 0 | 0 | 0 | 0 | 0 | 0 | 0 | 0 | 0 | 0 | 0 | 0.051 | 0 | 0 | 0 | 0.038 | 0 | 0 | 0 | 0 | 554 | 679 | 36 | 15.7 | 1893 | 125 | PIYY1207T | 1058738 | PM109 | 중경2공장 24" 조관 | 5107 | 중경 2 생산창고 | SIYY122050 | SHT460Z | 609.6 | 16 | SQ63645 | HRF142910 |  | Stripe 모재 T방향 | SHT460Z | 주식회사 포스코 | 554 | 679 | 36 | 0 | 0 | 250.502 | 633.551 | 703.836 | 34.6 | 2024-11-14
SQ63639 | HRF142940 | POSCO | 0 | 20240709 | 0 | 0.258 | 0.0497 | 0.101 | 1.175 | 0.0084 | 0.0014 | 0 | 0 | 0 | 0 | 0 | 0 | 0 | 0 | 0 | 0 | 0 | 0 | 0.05 | 0 | 0 | 0 | 0.035 | 0 | 0 | 0 | 0 | 527 | 643 | 36 | 15.7 | 1893 | 130 | PIYX0803T | 1055605 | PM109 | 중경2공장 24" 조관 | 5107 | 중경 2 생산창고 | SIYX081130 | SHT460Z | 609.6 | 16 | SQ63639 | HRF142940 |  | Stripe 모재 T방향 | SHT460Z | 주식회사 포스코 | 527 | 643 | 36 | 228.804 | 579.173 | 212.371 | 537.577 | 668.464 | 34.8 | 2024-10-14
SQ63645 | HRF142950 | POSCO | 0 | 20240719 | 0 | 0.264 | 0.0522 | 0.091 | 1.198 | 0.0119 | 0.0014 | 0 | 0 | 0 | 0 | 0 | 0 | 0 | 0 | 0 | 0 | 0 | 0 | 0.051 | 0 | 0 | 0 | 0.038 | 0 | 0 | 0 | 0 | 533 | 674 | 34 | 15.7 | 1893 | 125 | PIY72505T | 1049355 | PM109 | 중경2공장 24" 조관 | 5107 | 중경 2 생산창고 | SIY7251060 | SHT460Z | 609.6 | 16 | SQ63645 | HRF142950 |  | Stripe 모재 T방향 | SHT460Z | 주식회사 포스코 | 533 | 674 | 34 | 248.158 | 627.988 | 246.124 | 622.841 | 685.106 | 33.8 | 2024-07-29
SQ63651 | HRF142990 | POSCO | 0 | 20240708 | 0 | 0.263 | 0.0516 | 0.082 | 1.178 | 0.0112 | 0.0015 | 0 | 0 | 0 | 0 | 0 | 0 | 0 | 0 | 0 | 0 | 0 | 0 | 0.049 | 0 | 0 | 0 | 0.04 | 0 | 0 | 0 | 0 | 528 | 649 | 35 | 13.7 | 1738 | 157 | PIYY0601T | 1058285 | PM109 | 중경2공장 24" 조관 | 5107 | 중경 2 생산창고 | SIYY052230 | SHT460Z | 558.8 | 14 | SQ63651 | HRF142990 |  | Stripe 모재 T방향 | SHT460Z | 주식회사 포스코 | 528 | 649 | 35 | 190.601 | 556.244 | 199.329 | 581.718 | 660.279 | 30.6 | 2024-11-08
SQ63651 | HRF143010 | POSCO | 0 | 20240710 | 0 | 0.263 | 0.0516 | 0.082 | 1.178 | 0.0112 | 0.0015 | 0 | 0 | 0 | 0 | 0 | 0 | 0 | 0 | 0 | 0 | 0 | 0 | 0.049 | 0 | 0 | 0 | 0.04 | 0 | 0 | 0 | 0 | 536 | 660 | 34 | 13.7 | 1738 | 155 | PIYX0407T | 1054813 | PM109 | 중경2공장 24" 조관 | 5107 | 중경 2 생산창고 | SIYX041160 | SHT460Z | 558.8 | 14 | SQ63651 | HRF143010 |  | Stripe 모재 T방향 | SHT460Z | 주식회사 포스코 | 536 | 660 | 34 | 194.147 | 560.751 | 203.595 | 588.039 | 683.851 | 34.3999 | 2024-10-09
SQ63651 | HRF143010 | POSCO | 0 | 20240710 | 0 | 0.263 | 0.0516 | 0.082 | 1.178 | 0.0112 | 0.0015 | 0 | 0 | 0 | 0 | 0 | 0 | 0 | 0 | 0 | 0 | 0 | 0 | 0.049 | 0 | 0 | 0 | 0.04 | 0 | 0 | 0 | 0 | 536 | 660 | 34 | 13.7 | 1738 | 155 | PIYX0408T | 1054813 | PM109 | 중경2공장 24" 조관 | 5107 | 중경 2 생산창고 | SIYX041160 | SHT460Z | 558.8 | 14 | SQ63651 | HRF143010 |  | Stripe 모재 T방향 | SHT460Z | 주식회사 포스코 | 536 | 660 | 34 | 183.777 | 529.721 | 193.234 | 556.98 | 639.465 | 36 | 2024-10-09
SQ63648 | HRF143040 | POSCO | 0 | 20240710 | 0 | 0.26 | 0.0486 | 0.092 | 1.182 | 0.0109 | 0.0018 | 0 | 0 | 0 | 0 | 0 | 0 | 0 | 0 | 0 | 0 | 0 | 0 | 0.049 | 0 | 0 | 0 | 0.036 | 0 | 0 | 0 | 0 | 523 | 646 | 35 | 13.7 | 1738 | 161 | PIY81712T | 1050764 | PM109 | 중경2공장 24" 조관 | 5107 | 중경 2 생산창고 | SIY8172190 | SHT460Z | 558.8 | 14 | SQ63648 | HRF143040 |  | Stripe 모재 T방향 | SHT460Z | 주식회사 포스코 | 523 | 646 | 35 | 215.613 | 626.087 | 216.889 | 629.793 | 700.173 | 33.6 | 2024-08-20
SQ63639 | HRF143060 | POSCO | 0 | 20240709 | 0 | 0.258 | 0.0497 | 0.101 | 1.175 | 0.0084 | 0.0014 | 0 | 0 | 0 | 0 | 0 | 0 | 0 | 0 | 0 | 0 | 0 | 0 | 0.05 | 0 | 0 | 0 | 0.035 | 0 | 0 | 0 | 0 | 518 | 631 | 35 | 13.7 | 1738 | 150 | PIY81710T | 1050752 | PM109 | 중경2공장 24" 조관 | 5107 | 중경 2 생산창고 | SIY8172070 | SHT460 | 558.8 | 14 | SQ63639 | HRF143060 |  | Stripe 모재 T방향 | SHT460Z | 주식회사 포스코 | 518 | 632 | 35 | 216.598 | 626.054 | 215.343 | 622.428 | 703.749 | 33 | 2024-08-20
SQ63645 | HRF143080 | POSCO | 0 | 20240708 | 0 | 0.264 | 0.0522 | 0.091 | 1.198 | 0.0119 | 0.0014 | 0 | 0 | 0 | 0 | 0 | 0 | 0 | 0 | 0 | 0 | 0 | 0 | 0.051 | 0 | 0 | 0 | 0.038 | 0 | 0 | 0 | 0 | 507 | 630 | 35 | 13.7 | 1738 | 161 | PIY81711T | 1050760 | PM109 | 중경2공장 24" 조관 | 5107 | 중경 2 생산창고 | SIY8172140 | SHT460Z | 558.8 | 14 | SQ63645 | HRF143080 |  | Stripe 모재 T방향 | SHT460Z | 주식회사 포스코 | 507 | 630 | 35 | 217.078 | 625.076 | 216.788 | 624.241 | 697.399 | 33.6 | 2024-08-20
SQ63642 | HRF143170 | POSCO | 0 | 20240709 | 0 | 0.259 | 0.0474 | 0.1 | 1.187 | 0.0105 | 0.0016 | 0 | 0 | 0 | 0 | 0 | 0 | 0 | 0 | 0 | 0 | 0 | 0 | 0.047 | 0 | 0 | 0 | 0.034 | 0 | 0 | 0 | 0 | 575 | 671 | 32 | 11.7 | 1581 | 201 | PIYX0106T | 1054434 | PM109 | 중경2공장 24" 조관 | 5107 | 중경 2 생산창고 | SIYX012150 | SHT460Z | 508 | 12 | SQ63642 | HRF143170 |  | Stripe 모재 T방향 | SHT460Z | 주식회사 포스코 | 575 | 671 | 32 | 162.628 | 552.219 | 159.867 | 542.845 | 683.571 | 31.6 | 2024-10-09
SQ63645 | HRF143190 | POSCO | 0 | 20240708 | 0 | 0.264 | 0.0522 | 0.091 | 1.198 | 0.0119 | 0.0014 | 0 | 0 | 0 | 0 | 0 | 0 | 0 | 0 | 0 | 0 | 0 | 0 | 0.051 | 0 | 0 | 0 | 0.038 | 0 | 0 | 0 | 0 | 555 | 669 | 33 | 11.7 | 1581 | 200 | PIYY2912T | 1060373 | PM109 | 중경2공장 24" 조관 | 5107 | 중경 2 생산창고 | SIYY292120 | SHT460Z | 508 | 12 | SQ63645 | HRF143190 |  | Stripe 모재 T방향 | SHT460Z | 주식회사 포스코 | 555 | 669 | 33 | 169.256 | 572.241 | 175.882 | 594.644 | 659.21 | 31.2 | 2024-12-04
SQ63642 | HRF143210 | POSCO | 0 | 20240708 | 0 | 0.259 | 0.0474 | 0.1 | 1.187 | 0.0105 | 0.0016 | 0 | 0 | 0 | 0 | 0 | 0 | 0 | 0 | 0 | 0 | 0 | 0 | 0.047 | 0 | 0 | 0 | 0.034 | 0 | 0 | 0 | 0 | 563 | 660 | 31 | 11.7 | 1581 | 208 | PIY71702T | 1048715 | PM109 | 중경2공장 24" 조관 | 5107 | 중경 2 생산창고 | SIY7171080 | SGT450A | 508 | 12 | SQ63642 | HRF143210 |  | Stripe 모재 T방향 | SHT460Z | 주식회사 포스코 | 575 | 671 | 32 | 168.896 | 573.615 | 175.057 | 594.54 | 661.167 | 30.8 | 2024-07-19
SQ63645 | HRF143230 | POSCO | 0 | 20240711 | 0 | 0.264 | 0.0522 | 0.091 | 1.198 | 0.0119 | 0.0014 | 0 | 0 | 0 | 0 | 0 | 0 | 0 | 0 | 0 | 0 | 0 | 0 | 0.051 | 0 | 0 | 0 | 0.038 | 0 | 0 | 0 | 0 | 570 | 674 | 32 | 11.7 | 1581 | 208 | PIY71703T | 1048709 | PM109 | 중경2공장 24" 조관 | 5107 | 중경 2 생산창고 | SIY7171170 | SHT460Z | 508 | 12 | SQ63645 | HRF143230 |  | Stripe 모재 T방향 | SHT460Z | 주식회사 포스코 | 570 | 674 | 32 | 177.666 | 603.63 | 183.498 | 623.443 | 700.826 | 30 | 2024-07-19
SQ63645 | HRF143240 | POSCO | 0 | 20240711 | 0 | 0.264 | 0.0522 | 0.091 | 1.198 | 0.0119 | 0.0014 | 0 | 0 | 0 | 0 | 0 | 0 | 0 | 0 | 0 | 0 | 0 | 0 | 0.051 | 0 | 0 | 0 | 0.038 | 0 | 0 | 0 | 0 | 570 | 674 | 32 | 11.7 | 1581 | 204 | PIZ10810T | 1063557 | PM109 | 중경2공장 24" 조관 | 5107 | 중경 2 생산창고 | SIZ1082100 | SHT460Z | 508 | 12 | SQ63645 | HRF143240 |  | Stripe 모재 T방향 | SHT460Z | 주식회사 포스코 | 570 | 674 | 32 | 169.991 | 574.208 | 177.824 | 600.669 | 661.761 | 32.6 | 2025-01-14
SQ63651 | HRF143320 | POSCO | 0 | 20240726 | 0 | 0.263 | 0.0516 | 0.082 | 1.178 | 0.0112 | 0.0015 | 0 | 0 | 0 | 0 | 0 | 0 | 0 | 0 | 0 | 0 | 0 | 0 | 0.049 | 0 | 0 | 0 | 0.04 | 0 | 0 | 0 | 0 | 538 | 662 | 33 | 11.7 | 1422 | 208 | PIYX3004T | 1057336 | PM109 | 중경2공장 24" 조관 | 5107 | 중경 2 생산창고 | SIYX301280 | SHT460Z | 457.2 | 12 | SQ63651 | HRF143320 |  | Stripe 모재 T방향 | SHT460Z | 주식회사 포스코 | 538 | 662 | 33 | 175.525 | 591.045 | 161.58 | 544.088 | 696.831 | 30.8 | 2024-11-04
SQ63651 | HRF143460 | POSCO | 0 | 20240709 | 0 | 0.263 | 0.0516 | 0.082 | 1.178 | 0.0112 | 0.0015 | 0 | 0 | 0 | 0 | 0 | 0 | 0 | 0 | 0 | 0 | 0 | 0 | 0.049 | 0 | 0 | 0 | 0.04 | 0 | 0 | 0 | 0 | 588 | 636 | 29 | 6.7 | 1346 | 377 | PAYY1302T | 1058499 | PM101 | 소경1공장 8" 조관 | 5101 | 소경 1 생산창고 | SAYY132040 | SHT460Z | 216.3 | 7 | SQ63651 | HRF143460 |  | Stripe 모재 T방향 | SHT460Z | 주식회사 포스코 | 588 | 636 | 29 | 100.504 | 594.148 | 104.323 | 616.723 | 678.993 | 23 | 2024-11-21
SQ63619 | HRF143490 | POSCO | 0 | 20240710 | 0 | 0.259 | 0.047 | 0.108 | 1.187 | 0.0147 | 0.0018 | 0 | 0 | 0 | 0 | 0 | 0 | 0 | 0 | 0 | 0 | 0 | 0 | 0.051 | 0 | 0 | 0 | 0.033 | 0 | 0 | 0 | 0 | 543 | 636 | 34 | 11.7 | 1262 | 248 | PIY81506T | 1050558 | PM109 | 중경2공장 24" 조관 | 5107 | 중경 2 생산창고 | SIY8152050 | SHT460Z | 406.4 | 12 | SQ63619 | HRF143490 |  | Stripe 모재 T방향 | SHT460Z | 주식회사 포스코 | 543 | 636 | 34 | 173.208 | 583.444 | 173.546 | 584.581 | 646.523 | 33.2 | 2024-08-19
SQ63661 | HRF143550 | POSCO | 0 | 20240728 | 0 | 0 | 0.1517 | 0.009 | 0.937 | 0.0153 | 0.004 | 0.027 | 0 | 0.02 | 0.012 | 0.0002 | 0 | 0.013 | 0 | 0 | 0 | 0.001 | 0.0028 | 0.024 | 0 | 0 | 0.0012 | 0.001 | 0 | 0 | 0 | 0 | 425 | 540 | 34 | 9.15 | 1107 | 345 | PHYX0804L | 1053440 | PM108 | 중경1공장 20" 조관 | 5103 | 중경 1 생산창고 | SHY9231130 | N5LBTC350 | 355.6 | 9.53 | SQ63661 | HRF143550 | 44 | Stripe 모재 L방향 | STK490 | 주식회사 포스코 | 425 | 540 | 34 | 56.9716 | 493.703 | 57.1585 | 496.39654 | 573.20195 | 26.08367 | 2024-10-11
SQ63664 | HRF143570 | POSCO | 0 | 20240708 | 0 | 0 | 0.1464 | 0.013 | 0.88 | 0.0121 | 0.004 | 0.02 | 0 | 0.019 | 0.016 | 0.0002 | 0 | 0.021 | 0 | 0 | 0 | 0.002 | 0.0029 | 0.022 | 0 | 0 | 0.0015 | 0.001 | 0 | 0 | 0 | 0 | 418 | 546 | 34 | 9.15 | 1107 | 349 | PHY92301L | 1053438 | PM108 | 중경1공장 20" 조관 | 5103 | 중경 1 생산창고 | SHY9231050 | N5LBTC350 | 355.6 | 9.5 | SQ63664 | HRF143570 | 46 | Stripe 모재 L방향 | STK490 | 주식회사 포스코 | 418 | 546 | 34 | 51.3798 | 449.337 | 52.1684 | 457.22154 | 550.09159 | 23.35148 | 2024-09-26
SQ63664 | HRF143570 | POSCO | 0 | 20240708 | 0 | 0 | 0.1464 | 0.013 | 0.88 | 0.0121 | 0.004 | 0.02 | 0 | 0.019 | 0.016 | 0.0002 | 0 | 0.021 | 0 | 0 | 0 | 0.002 | 0.0029 | 0.022 | 0 | 0 | 0.0015 | 0.001 | 0 | 0 | 0 | 0 | 418 | 546 | 34 | 9.15 | 1107 | 349 | PHY92301T | 1053438 | PM108 | 중경1공장 20" 조관 | 5103 | 중경 1 생산창고 | SHY9231050 | N5LBTC350 | 355.6 | 9.5 | SQ63664 | HRF143570 | 46 | Stripe 모재 T방향 | STK490 | 주식회사 포스코 | 418 | 546 | 34 | 150.03 | 426.374 | 158.289 | 449.843 | 555.34 | 32.8 | 2024-10-02
SQ63664 | HRF143570 | POSCO | 0 | 20240708 | 0 | 0 | 0.1464 | 0.013 | 0.88 | 0.0121 | 0.004 | 0.02 | 0 | 0.019 | 0.016 | 0.0002 | 0 | 0.021 | 0 | 0 | 0 | 0.002 | 0.0029 | 0.022 | 0 | 0 | 0.0015 | 0.001 | 0 | 0 | 0 | 0 | 418 | 546 | 34 | 9.15 | 1107 | 349 | PHY92301W | 1053438 | PM108 | 중경1공장 20" 조관 | 5103 | 중경 1 생산창고 | SHY9231050 | N5LBTC350 | 355.6 | 9.5 | SQ63664 | HRF143570 | 46 | Stripe 용접 | STK490 | 주식회사 포스코 | 418 | 546 | 34 | 180.946 | 514.94 | 0 | 0 | 607.42 | 0 | 2024-10-02
SQ63621 | HRF143590 | POSCO | 0 | 20240711 | 0 | 0.26 | 0.0497 | 0.103 | 1.181 | 0.0152 | 0.0014 | 0 | 0 | 0 | 0 | 0 | 0 | 0 | 0 | 0 | 0 | 0 | 0 | 0.05 | 0 | 0 | 0 | 0.033 | 0 | 0 | 0 | 0 | 604 | 649 | 28 | 7 | 1113 | 416 | PHY71310W | 1048269 | PM108 | 중경1공장 20" 조관 | 5103 | 중경 1 생산창고 | SHY7132090 | SHT460Z | 355.6 | 7 | SQ63621 | HRF143590 |  | Stripe 용접 | SHT460Z | 주식회사 포스코 | 604 | 649 | 28 | 0 | 0 | 0 | 0 | 694.233 | 0 | 2024-07-17
SQ63621 | HRF143590 | POSCO | 0 | 20240711 | 0 | 0.26 | 0.0497 | 0.103 | 1.181 | 0.0152 | 0.0014 | 0 | 0 | 0 | 0 | 0 | 0 | 0 | 0 | 0 | 0 | 0 | 0 | 0.05 | 0 | 0 | 0 | 0.033 | 0 | 0 | 0 | 0 | 604 | 649 | 28 | 7 | 1113 | 416 | PHY71310T | 1048269 | PM108 | 중경1공장 20" 조관 | 5103 | 중경 1 생산창고 | SHY7132090 | SHT460Z | 355.6 | 7 | SQ63621 | HRF143590 |  | Stripe 모재 T방향 | SHT460Z | 주식회사 포스코 | 604 | 649 | 28 | 0 | 0 | 108.043 | 604.199 | 657.485 | 24 | 2024-07-17
SQ63647 | HRF143640 | POSCO | 0 | 20240726 | 0 | 0 | 0.1817 | 0.011 | 0.782 | 0.0097 | 0.0038 | 0 | 0 | 0.017 | 0.011 | 0 | 0 | 0.017 | 0 | 0 | 0 | 0.002 | 0 | 0 | 0 | 0 | 0.0015 | 0.001 | 0 | 0 | 0 | 0 | 289 | 478 | 42 | 12.25 | 1002 | 250 | PHY80209W | 1049769 | PM108 | 중경1공장 20" 조관 | 5103 | 중경 1 생산창고 | SHY8022020 | N5LBT | 323.9 | 12.7 | SQ63647 | HRF143640 | 14 | Stripe 용접 | SPHT3 | 주식회사 포스코 | 301 | 491 | 42 | 0 | 0 | 0 | 0 | 565.683 | 0 | 2024-08-14
SQ63647 | HRF143640 | POSCO | 0 | 20240726 | 0 | 0 | 0.1817 | 0.011 | 0.782 | 0.0097 | 0.0038 | 0 | 0 | 0.017 | 0.011 | 0 | 0 | 0.017 | 0 | 0 | 0 | 0.002 | 0 | 0 | 0 | 0 | 0.0015 | 0.001 | 0 | 0 | 0 | 0 | 289 | 478 | 42 | 12.25 | 1002 | 250 | PHY80209T | 1049769 | PM108 | 중경1공장 20" 조관 | 5103 | 중경 1 생산창고 | SHY8022020 | N5LBT | 323.9 | 12.7 | SQ63647 | HRF143640 | 14 | Stripe 모재 T방향 | SPHT3 | 주식회사 포스코 | 301 | 491 | 42 | 177.564 | 378 | 183.576 | 390.799 | 468.167 | 41 | 2024-08-14
SQ63621 | HRF143650 | POSCO | 0 | 20240727 | 0 | 0.26 | 0.0497 | 0.103 | 1.181 | 0.0152 | 0.0014 | 0 | 0 | 0 | 0 | 0 | 0 | 0 | 0 | 0 | 0 | 0 | 0 | 0.05 | 0 | 0 | 0 | 0.033 | 0 | 0 | 0 | 0 | 604 | 649 | 28 | 7 | 997 | 460 | PHYZ1206T | 1061478 | PM108 | 중경1공장 20" 조관 | 5103 | 중경 1 생산창고 | SHYZ121160 | SHT460Z | 318.5 | 7 | SQ63621 | HRF143650 |  | Stripe 모재 T방향 | SHT460Z | 주식회사 포스코 | 604 | 649 | 28 | 97.1829 | 544.358 | 91.6043 | 513.111 | 648.422 | 25.4 | 2024-12-16
SQ63624 | HRF143660 | POSCO | 0 | 20240713 | 0 | 0.258 | 0.0494 | 0.107 | 1.164 | 0.013 | 0.0014 | 0 | 0 | 0 | 0 | 0 | 0 | 0 | 0 | 0 | 0 | 0 | 0 | 0.049 | 0 | 0 | 0 | 0.035 | 0 | 0 | 0 | 0 | 608 | 640 | 29 | 7 | 837 | 396 | PHY72303T | 1048846 | PM108 | 중경1공장 20" 조관 | 5103 | 중경 1 생산창고 | SHY7232060 | SHT460Z | 267.4 | 7 | SQ63624 | HRF143660 |  | Stripe 모재 T방향 | SHT460Z | 주식회사 포스코 | 608 | 640 | 29 | 105.905 | 592.481 | 107.943 | 603.879 | 665.204 | 21.2 | 2024-07-25
SQ63624 | HRF143660 | POSCO | 0 | 20240713 | 0 | 0.258 | 0.0494 | 0.107 | 1.164 | 0.013 | 0.0014 | 0 | 0 | 0 | 0 | 0 | 0 | 0 | 0 | 0 | 0 | 0 | 0 | 0.049 | 0 | 0 | 0 | 0.035 | 0 | 0 | 0 | 0 | 608 | 640 | 29 | 7 | 837 | 396 | PHY72303W | 1048846 | PM108 | 중경1공장 20" 조관 | 5103 | 중경 1 생산창고 | SHY7232060 | SHT460Z | 267.4 | 7 | SQ63624 | HRF143660 |  | Stripe 용접 | SHT460Z | 주식회사 포스코 | 608 | 640 | 29 | 0 | 0 | 0 | 0 | 693.462 | 0 | 2024-07-25
SQ63661 | HRF146360 | POSCO | 0 | 20240726 | 0 | 0 | 0.1517 | 0.009 | 0.937 | 0.0153 | 0.004 | 0.027 | 0 | 0.02 | 0.012 | 0.0002 | 0 | 0.013 | 0 | 0 | 0 | 0.001 | 0.0028 | 0.024 | 0 | 0 | 0.0012 | 0.001 | 0 | 0 | 0 | 0 | 401 | 549 | 36 | 12.25 | 1261 | 242 | PIY81502T | 1049926 | PM109 | 중경2공장 24" 조관 | 5107 | 중경 2 생산창고 | SIY8151180 | N5LBT | 406.4 | 12.7 | SQ63661 | HRF146360 | 9 | Stripe 모재 T방향 | STK490 | 주식회사 포스코 | 401 | 549 | 36 | 215.828 | 458.128 | 219.446 | 465.808 | 541.476 | 38.6 | 2024-08-20
SQ63661 | HRF146360 | POSCO | 0 | 20240726 | 0 | 0 | 0.1517 | 0.009 | 0.937 | 0.0153 | 0.004 | 0.027 | 0 | 0.02 | 0.012 | 0.0002 | 0 | 0.013 | 0 | 0 | 0 | 0.001 | 0.0028 | 0.024 | 0 | 0 | 0.0012 | 0.001 | 0 | 0 | 0 | 0 | 401 | 549 | 36 | 12.25 | 1261 | 242 | PIY81502W | 1049926 | PM109 | 중경2공장 24" 조관 | 5107 | 중경 2 생산창고 | SIY8151180 | N5LBT | 406.4 | 12.7 | SQ63661 | HRF146360 | 9 | Stripe 용접 | STK490 | 주식회사 포스코 | 401 | 549 | 36 | 264.631 | 562.695 | 0 | 0 | 566.143 | 0 | 2024-08-20
SQ63661 | HRF146360 | POSCO | 0 | 20240726 | 0 | 0 | 0.1517 | 0.009 | 0.937 | 0.0153 | 0.004 | 0.027 | 0 | 0.02 | 0.012 | 0.0002 | 0 | 0.013 | 0 | 0 | 0 | 0.001 | 0.0028 | 0.024 | 0 | 0 | 0.0012 | 0.001 | 0 | 0 | 0 | 0 | 401 | 549 | 36 | 12.25 | 1261 | 242 | PIY90503L | 1049927 | PM109 | 중경2공장 24" 조관 | 5107 | 중경 2 생산창고 | SIY8151170 | N5LBTC350 | 406.4 | 12.7 | SQ63661 | HRF146360 | 4 | Stripe 모재 L방향 | STK490 | 주식회사 포스코 | 401 | 549 | 36 | 66.9429 | 432.611 | 67.8658 | 439.4493 | 497.32884 | 30.70289 | 2024-09-11
SQ63547 | HRF146890 | POSCO | 0 | 20240708 | 0 | 0 | 0.1721 | 0.009 | 0.465 | 0.0095 | 0.0043 | 0 | 0 | 0.01 | 0.01 | 0.0001 | 0 | 0.008 | 0 | 0 | 0 | 0.002 | 0 | 0 | 0 | 0 | 0.0008 | 0.001 | 0 | 0 | 0 | 0 | 283 | 467 | 38 | 6.2 | 1594 | 420 | PIY71601T | 1048583 | PM109 | 중경2공장 24" 조관 | 5107 | 중경 2 생산창고 | SIY7161050 | SPPS250 | 508 | 6.4 | SQ63547 | HRF146890 |  | Stripe 모재 T방향 | SPHT3-D | 주식회사 포스코 | 311 | 467 | 38 | 48.6373 | 312.187 | 49.022 | 314.655 | 460.153 | 36.2 | 2024-07-25
SQ63762 | HRF152410 | POSCO | 0 | 20240708 | 0.22 | 0.371 | 0.1536 | 0.016 | 1.264 | 0.0148 | 0.0066 | 0 | 0 | 0 | 0 | 0 | 0 | 0 | 0 | 0 | 0 | 0 | 0.0041 | 0 | 0 | 0 | 0 | 0 | 0 | 0 | 0 | 0 | 474 | 579 | 30 | 7.8 | 995 | 408 | PHY90904L | 1052561 | PM108 | 중경1공장 20" 조관 | 5103 | 중경 1 생산창고 | SHY9092160 | SNT355E | 318.5 | 8 | SQ63762 | HRF152410 |  | Stripe 모재 L방향 | SNT355E | 주식회사 포스코 | 474 | 579 | 30 | 94.3752 | 475.997 | 103.599 | 522.52 | 611.719 | 28.6 | 2024-09-11
SQ63756 | HRF152490 | POSCO | 0 | 20240708 | 0.209 | 0.36 | 0.1427 | 0.019 | 1.268 | 0.0144 | 0.0082 | 0 | 0 | 0 | 0 | 0 | 0 | 0 | 0 | 0 | 0 | 0 | 0.0032 | 0 | 0 | 0 | 0 | 0 | 0 | 0 | 0 | 0 | 465 | 581 | 30 | 7.8 | 995 | 389 | PIYX0706L | 1055581 | PM109 | 중경2공장 24" 조관 | 5107 | 중경 2 생산창고 | SIYX072040 | SNT355E | 318.5 | 8 | SQ63756 | HRF152490 |  | Stripe 모재 L방향 | SNT355E | 주식회사 포스코 | 465 | 581 | 30 | 90.8142 | 462.811 | 88.9552 | 453.337 | 587.324 | 29.6 | 2024-10-14
SQ63756 | HRF152500 | POSCO | 0 | 20240708 | 0.209 | 0.36 | 0.1427 | 0.019 | 1.268 | 0.0144 | 0.0082 | 0 | 0 | 0 | 0 | 0 | 0 | 0 | 0 | 0 | 0 | 0 | 0.0032 | 0 | 0 | 0 | 0 | 0 | 0 | 0 | 0 | 0 | 465 | 581 | 30 | 7.8 | 995 | 404 | PHY90905L | 1052600 | PM108 | 중경1공장 20" 조관 | 5103 | 중경 1 생산창고 | SHY9092320 | SNT355E | 318.5 | 8 | SQ63756 | HRF152500 |  | Stripe 모재 L방향 | SNT355E | 주식회사 포스코 | 465 | 581 | 30 | 94.1829 | 478.894 | 98.4137 | 500.406 | 581.752 | 30 | 2024-09-11
SQ63769 | HRF152560 | POSCO | 0 | 20240708 | 0.214 | 0.363 | 0.1481 | 0.009 | 1.255 | 0.0132 | 0.0061 | 0 | 0 | 0 | 0 | 0 | 0 | 0 | 0 | 0 | 0 | 0 | 0.0036 | 0 | 0 | 0 | 0 | 0 | 0 | 0 | 0 | 0 | 457 | 574 | 30 | 7.8 | 995 | 385 | PHY91001L | 1052586 | PM108 | 중경1공장 20" 조관 | 5103 | 중경 1 생산창고 | SHY9101050 | SNT355E | 318.5 | 8 | SQ63769 | HRF152560 |  | Stripe 모재 L방향 | SNT355E | 주식회사 포스코 | 457 | 574 | 30 | 89.9435 | 453.202 | 96.6058 | 486.772 | 579.166 | 30 | 2024-09-11
SQ63769 | HRF152590 | POSCO | 0 | 20240708 | 0.214 | 0.363 | 0.1481 | 0.009 | 1.255 | 0.0132 | 0.0061 | 0 | 0 | 0 | 0 | 0 | 0 | 0 | 0 | 0 | 0 | 0 | 0.0036 | 0 | 0 | 0 | 0 | 0 | 0 | 0 | 0 | 0 | 457 | 574 | 30 | 7.8 | 995 | 387 | PHZ51501L | 1073638 | PM108 | 중경1공장 20" 조관 | 5103 | 중경 1 생산창고 | SHZ5151030 | SNT355E | 318.5 | 8 | SQ63769 | HRF152590 |  | Stripe 모재 L방향 | SNT355E | 주식회사 포스코 | 457 | 574 | 30 | 88.7578 | 450.941 | 80.7126 | 410.067 | 567.475 | 30.6 | 2025-05-16
SQ63756 | HRF152620 | POSCO | 0 | 20240801 | 0.209 | 0.36 | 0.1427 | 0.019 | 1.268 | 0.0144 | 0.0082 | 0 | 0 | 0 | 0 | 0 | 0 | 0 | 0 | 0 | 0 | 0 | 0.0032 | 0 | 0 | 0 | 0 | 0 | 0 | 0 | 0 | 0 | 476 | 568 | 29 | 5.8 | 1000 | 535 | PHYZ1107L | 1061056 | PM108 | 중경1공장 20" 조관 | 5103 | 중경 1 생산창고 | SHYZ112040 | SNT355E | 318.5 | 6 | SQ63756 | HRF152620 |  | Stripe 모재 L방향 | SNT355E | 주식회사 포스코 | 476 | 568 | 29 | 68.6178 | 465.164 | 68.1095 | 461.718 | 579.086 | 29 | 2024-12-13
SQ62863 | HRF153040 | POSCO | 0 | 20240708 | 0 | 0 | 0.1773 | 0.007 | 0.742 | 0.0161 | 0.0064 | 0 | 0 | 0.027 | 0.014 | 0.0001 | 0 | 0.022 | 0 | 0 | 0 | 0.002 | 0 | 0 | 0 | 0 | 0.0007 | 0 | 0 | 0 | 0 | 0 | 296 | 470 | 39 | 9.15 | 1747 | 254 | PIY81705T | 1050742 | PM109 | 중경2공장 24" 조관 | 5107 | 중경 2 생산창고 | SIY8171080 | N5LBA53B | 559 | 9.5 | SQ62863 | HRF153040 | 40 | Stripe 모재 T방향 | SPHT3-D | 주식회사 포스코 | 296 | 470 | 39 | 120.181 | 338.207 | 126.313 | 355.464 | 468.837 | 40.3999 | 2024-08-20
SQ62863 | HRF153040 | POSCO | 0 | 20240708 | 0 | 0 | 0.1773 | 0.007 | 0.742 | 0.0161 | 0.0064 | 0 | 0 | 0.027 | 0.014 | 0.0001 | 0 | 0.022 | 0 | 0 | 0 | 0.002 | 0 | 0 | 0 | 0 | 0.0007 | 0 | 0 | 0 | 0 | 0 | 296 | 470 | 39 | 9.15 | 1747 | 254 | PIY81705W | 1050742 | PM109 | 중경2공장 24" 조관 | 5107 | 중경 2 생산창고 | SIY8171080 | N5LBA53B | 559 | 9.5 | SQ62863 | HRF153040 | 40 | Stripe 용접 | SPHT3-D | 주식회사 포스코 | 296 | 470 | 39 | 161.095 | 456.032 | 0 | 0 | 521.567 | 0 | 2024-08-20
SQ63639 | HRF154710 | POSCO | 0 | 20240708 | 0 | 0.258 | 0.0497 | 0.101 | 1.175 | 0.0084 | 0.0014 | 0 | 0 | 0 | 0 | 0 | 0 | 0 | 0 | 0 | 0 | 0 | 0 | 0.05 | 0 | 0 | 0 | 0.035 | 0 | 0 | 0 | 0 | 586 | 673 | 33 | 11.7 | 1581 | 193 | PIYX1903T | 1056689 | PM109 | 중경2공장 24" 조관 | 5107 | 중경 2 생산창고 | SIYX191100 | SHT460Z | 508 | 12 | SQ63639 | HRF154710 |  | Stripe 모재 T방향 | SHT460Z | 주식회사 포스코 | 586 | 673 | 33 | 153.802 | 521.763 | 174.291 | 591.269 | 679.024 | 30.3999 | 2024-10-22
SQ63648 | HRF159120 | POSCO | 0 | 20240727 | 0 | 0.26 | 0.0486 | 0.092 | 1.182 | 0.0109 | 0.0018 | 0 | 0 | 0 | 0 | 0 | 0 | 0 | 0 | 0 | 0 | 0 | 0 | 0.049 | 0 | 0 | 0 | 0.036 | 0 | 0 | 0 | 0 | 531 | 645 | 32 | 11.7 | 1422 | 219 | PIY82004T | 1050867 | PM109 | 중경2공장 24" 조관 | 5107 | 중경 2 생산창고 | SIY8201140 | SHT460Z | 457.2 | 12 | SQ63648 | HRF159120 |  | Stripe 모재 T방향 | SHT460Z | 주식회사 포스코 | 531 | 645 | 32 | 172.635 | 584.024 | 172.33 | 582.993 | 661.356 | 31.8 | 2024-08-23
SQ63648 | HRF159140 | POSCO | 0 | 20240726 | 0 | 0.26 | 0.0486 | 0.092 | 1.182 | 0.0109 | 0.0018 | 0 | 0 | 0 | 0 | 0 | 0 | 0 | 0 | 0 | 0 | 0 | 0 | 0.049 | 0 | 0 | 0 | 0.036 | 0 | 0 | 0 | 0 | 531 | 645 | 32 | 11.7 | 1422 | 209 | PIYX0506T | 1055368 | PM109 | 중경2공장 24" 조관 | 5107 | 중경 2 생산창고 | SIYX051270 | SHT460Z | 457.2 | 12 | SQ63648 | HRF159140 |  | Stripe 모재 T방향 | SHT460Z | 주식회사 포스코 | 531 | 648 | 33 | 160.133 | 543.491 | 163.062 | 553.432 | 653.545 | 32.3999 | 2024-10-09
SQ63648 | HRF159150 | POSCO | 0 | 20240726 | 0 | 0.26 | 0.0486 | 0.092 | 1.182 | 0.0109 | 0.0018 | 0 | 0 | 0 | 0 | 0 | 0 | 0 | 0 | 0 | 0 | 0 | 0 | 0.049 | 0 | 0 | 0 | 0.036 | 0 | 0 | 0 | 0 | 525 | 648 | 33 | 11.7 | 1422 | 199 | PIYX3005T | 1057335 | PM109 | 중경2공장 24" 조관 | 5107 | 중경 2 생산창고 | SIYX301360 | SHT460Z | 457.2 | 12 | SQ63648 | HRF159150 |  | Stripe 모재 T방향 | SHT460Z | 주식회사 포스코 | 525 | 648 | 33 | 168.217 | 565.945 | 171.653 | 577.506 | 656.719 | 31 | 2024-11-04
SQ63621 | HRF159420 | POSCO | 0 | 20240708 | 0 | 0.26 | 0.0497 | 0.103 | 1.181 | 0.0152 | 0.0014 | 0 | 0 | 0 | 0 | 0 | 0 | 0 | 0 | 0 | 0 | 0 | 0 | 0.05 | 0 | 0 | 0 | 0.033 | 0 | 0 | 0 | 0 | 604 | 668 | 24 | 5.3 | 1032 | 568 | PAY91304L | 1053573 | PM101 | 소경1공장 8" 조관 | 5101 | 소경 1 생산창고 | SAY9132020 | SHT460Z | 165.2 | 5.5 | SQ63621 | HRF159420 |  | Stripe 모재 L방향 | SHT460Z | 주식회사 포스코 | 604 | 668 | 24 | 82.6578 | 624.316 | 82.899 | 626.138 | 660.236 | 23.6 | 2024-09-30
SQ63621 | HRF159430 | POSCO | 0 | 20240719 | 0 | 0.26 | 0.0497 | 0.103 | 1.181 | 0.0152 | 0.0014 | 0 | 0 | 0 | 0 | 0 | 0 | 0 | 0 | 0 | 0 | 0 | 0 | 0.05 | 0 | 0 | 0 | 0.033 | 0 | 0 | 0 | 0 | 605 | 640 | 28 | 7 | 997 | 452 | PIYX0704T | 1055364 | PM109 | 중경2공장 24" 조관 | 5107 | 중경 2 생산창고 | SIYX071320 | SHT460Z | 318.5 | 7 | SQ63621 | HRF159430 |  | Stripe 모재 T방향 | SHT460Z | 주식회사 포스코 | 605 | 640 | 28 | 95.9771 | 547.115 | 89.7798 | 511.788 | 646.614 | 27.6 | 2024-10-14
SQ63921 | HRF164130 | POSCO | 0 | 20240715 | 0.212 | 0.361 | 0.1472 | 0.01 | 1.258 | 0.012 | 0.0072 | 0 | 0 | 0 | 0 | 0 | 0 | 0 | 0 | 0 | 0 | 0 | 0.0025 | 0 | 0 | 0 | 0 | 0 | 0 | 0 | 0 | 0 | 405 | 557 | 36 | 15.8 | 1573 | 153 | PIY82203L | 1051437 | PM109 | 중경2공장 24" 조관 | 5107 | 중경 2 생산창고 | SIY8222040 | SNT355E | 508 | 16 | SQ63921 | HRF164130 |  | Stripe 모재 L방향 | SNT355E | 주식회사 포스코 | 405 | 557 | 36 | 154.821 | 391.39 | 142.32 | 359.785 | 574.557 | 35.3999 | 2024-08-27
SQ63919 | HRF164140 | POSCO | 0 | 20240711 | 0.216 | 0.362 | 0.151 | 0.01 | 1.233 | 0.013 | 0.0056 | 0 | 0 | 0 | 0 | 0 | 0 | 0 | 0 | 0 | 0 | 0 | 0.003 | 0 | 0 | 0 | 0 | 0 | 0 | 0 | 0 | 0 | 414 | 566 | 34 | 11.7 | 1581 | 204 | PIY71704L | 1048720 | PM109 | 중경2공장 24" 조관 | 5107 | 중경 2 생산창고 | SIY7171210 | SNT355E | 508 | 12 | SQ63919 | HRF164140 |  | Stripe 모재 L방향 | SNT355E | 주식회사 포스코 | 414 | 566 | 34 | 114.914 | 386.622 | 95.6656 | 321.861 | 569.799 | 35.3999 | 2024-07-22
SP87081 | HRG004540 | POSCO | 0 | 20240726 | 0 | 0 | 0.0793 | 0.303 | 1.918 | 0.0093 | 0.0015 | 0.031 | 0 | 0.29 | 0 | 0 | 0 | 0 | 0 | 0 | 0 | 0 | 0 | 0.065 | 0 | 0 | 0.0304 | 0 | 0 | 0 | 0 | 0 | 615 | 729 | 28 | 8.9 | 1356 | 312 | PAY73001L | 1049568 | PM101 | 소경1공장 8" 조관 | 5101 | 소경 1 생산창고 | SAY7301020 | SEAH80C | 219.1 | 8.94 | SP87081 | HRG004540 |  | Stripe 모재 L방향 | API-N80XUP | 주식회사 포스코 | 615 | 729 | 28 | 239.914 | 709.685 | 235.117 | 695.493 | 752.093 | 25.1181 | 2024-08-01
SP87066 | HRG004560 | POSCO | 0 | 20240711 | 0 | 0 | 0.077 | 0.3 | 1.846 | 0.011 | 0.0019 | 0.035 | 0 | 0.287 | 0 | 0 | 0 | 0 | 0 | 0 | 0 | 0 | 0 | 0.062 | 0 | 0 | 0.0269 | 0 | 0 | 0 | 0 | 0 | 568 | 686 | 30 | 8.9 | 1356 | 312 | PAY72605L | 1049568 | PM101 | 소경1공장 8" 조관 | 5101 | 소경 1 생산창고 | SAY7262020 | SEAH80C | 219.1 | 8.94 | SP87066 | HRG004560 |  | Stripe 모재 L방향 | API-N80XUP | 주식회사 포스코 | 593 | 703 | 30 | 221.502 | 647.948 | 218.501 | 639.17 | 709.806 | 25.9842 | 2024-08-01
SP87075 | HRG004660 | POSCO | 0 | 20240711 | 0 | 0 | 0.0767 | 0.297 | 1.817 | 0.0125 | 0.0015 | 0.034 | 0 | 0.28 | 0 | 0 | 0 | 0 | 0 | 0 | 0 | 0 | 0 | 0.068 | 0 | 0 | 0.0301 | 0 | 0 | 0 | 0 | 0 | 579 | 706 | 29 | 8.9 | 1356 | 311 | PAY72901L | 1049568 | PM101 | 소경1공장 8" 조관 | 5101 | 소경 1 생산창고 | SAY7291020 | SEAH80C | 219.1 | 8.94 | SP87075 | HRG004660 |  | Stripe 모재 L방향 | API-N80XUP | 주식회사 포스코 | 587 | 707 | 29 | 233.85 | 685.376 | 229.491 | 672.601 | 729.317 | 24.8031 | 2024-08-01
SP87072 | HRG004670 | POSCO | 0 | 20240711 | 0 | 0 | 0.0777 | 0.302 | 1.879 | 0.008 | 0.0019 | 0.035 | 0 | 0.291 | 0 | 0 | 0 | 0 | 0 | 0 | 0 | 0 | 0 | 0.065 | 0 | 0 | 0.0301 | 0 | 0 | 0 | 0 | 0 | 592 | 695 | 30 | 8.9 | 1356 | 312 | PAY72902L | 1049568 | PM101 | 소경1공장 8" 조관 | 5101 | 소경 1 생산창고 | SAY7292020 | SEAH80C | 219.1 | 8.94 | SP87072 | HRG004670 |  | Stripe 모재 L방향 | API-N80XUP | 주식회사 포스코 | 592 | 695 | 30 | 234.149 | 689.921 | 227.175 | 669.372 | 744.122 | 25.3937 | 2024-08-01
SP87069 | HRG004690 | POSCO | 0 | 20240711 | 0 | 0 | 0.0765 | 0.319 | 1.917 | 0.0093 | 0.0015 | 0.036 | 0 | 0.294 | 0 | 0 | 0 | 0 | 0 | 0 | 0 | 0 | 0 | 0.066 | 0 | 0 | 0.0299 | 0 | 0 | 0 | 0 | 0 | 596 | 697 | 30 | 8.9 | 1356 | 306 | PAY72606L | 1049568 | PM101 | 소경1공장 8" 조관 | 5101 | 소경 1 생산창고 | SAY7262030 | SEAH80C | 219.1 | 8.94 | SP87069 | HRG004690 |  | Stripe 모재 L방향 | API-N80XUP | 주식회사 포스코 | 596 | 697 | 30 | 229.375 | 676.321 | 225.021 | 663.481 | 721.688 | 25.1968 | 2024-08-01
SP87078 | HRG004730 | POSCO | 0 | 20240711 | 0 | 0 | 0.0819 | 0.299 | 1.889 | 0.0093 | 0.0011 | 0.03 | 0 | 0.296 | 0 | 0 | 0 | 0 | 0 | 0 | 0 | 0 | 0 | 0.067 | 0 | 0 | 0.0305 | 0 | 0 | 0 | 0 | 0 | 580 | 702 | 30 | 8.9 | 1356 | 312 | PAY72903L | 1049568 | PM101 | 소경1공장 8" 조관 | 5101 | 소경 1 생산창고 | SAY7292030 | SEAH80C | 219.1 | 8.94 | SP87078 | HRG004730 |  | Stripe 모재 L방향 | API-N80XUP | 주식회사 포스코 | 582 | 702 | 30 | 234.595 | 685.382 | 231.879 | 677.448 | 734.44 | 25.3937 | 2024-08-01
SQ63567 | HRG019990 | POSCO | 0 | 20240719 | 0 | 0 | 0.1702 | 0.013 | 0.842 | 0.016 | 0.0038 | 0 | 0 | 0.018 | 0.014 | 0.0001 | 0 | 0.017 | 0 | 0 | 0 | 0.002 | 0 | 0 | 0 | 0 | 0.0008 | 0.001 | 0 | 0 | 0 | 0 | 300 | 480 | 38 | 8.75 | 1908 | 210 | PIYZ1205T | 1061551 | PM109 | 중경2공장 24" 조관 | 5107 | 중경 2 생산창고 | SIYZ122110 | A53B | 610 | 9.53 | SQ63567 | HRG019990 |  | Stripe 모재 T방향 | SPHT3 | 주식회사 포스코 | 300 | 480 | 38 | 105.054 | 312.621 | 111.339 | 331.322 | 497.701 | 39.3999 | 2024-12-18
SQ63567 | HRG019990 | POSCO | 0 | 20240719 | 0 | 0 | 0.1702 | 0.013 | 0.842 | 0.016 | 0.0038 | 0 | 0 | 0.018 | 0.014 | 0.0001 | 0 | 0.017 | 0 | 0 | 0 | 0.002 | 0 | 0 | 0 | 0 | 0.0008 | 0.001 | 0 | 0 | 0 | 0 | 300 | 480 | 38 | 8.75 | 1908 | 210 | PIYZ1205W | 1061551 | PM109 | 중경2공장 24" 조관 | 5107 | 중경 2 생산창고 | SIYZ122110 | A53B | 610 | 9.53 | SQ63567 | HRG019990 |  | Stripe 용접 | SPHT3 | 주식회사 포스코 | 300 | 480 | 38 | 0 | 0 | 0 | 0 | 542.794 | 0 | 2024-12-18
SP87081 | HRG021220 | POSCO | 0 | 20240718 | 0 | 0 | 0.0793 | 0.303 | 1.918 | 0.0093 | 0.0015 | 0.031 | 0 | 0.29 | 0 | 0 | 0 | 0 | 0 | 0 | 0 | 0 | 0 | 0.065 | 0 | 0 | 0.0304 | 0 | 0 | 0 | 0 | 0 | 615 | 729 | 28 | 8.9 | 1356 | 306 | PAY72604L | 1049568 | PM101 | 소경1공장 8" 조관 | 5101 | 소경 1 생산창고 | SAY7261120 | SEAH80C | 219.1 | 8.94 | SP87081 | HRG021220 |  | Stripe 모재 L방향 | API-N80XUP | 주식회사 포스코 | 615 | 729 | 28 | 242.214 | 715.901 | 233.665 | 690.633 | 774.916 | 26.3779 | 2024-08-01
SQ64329 | HRG027180 | POSCO | 0 | 20240726 | 0 | 0 | 0.158 | 0.012 | 0.929 | 0.0153 | 0.0046 | 0.017 | 0 | 0.024 | 0.01 | 0.0001 | 0 | 0.019 | 0 | 0 | 0 | 0.002 | 0.0028 | 0.024 | 0 | 0 | 0.0014 | 0 | 0 | 0 | 0 | 0 | 411 | 553 | 35 | 11.5 | 1154 | 272 | PHYX0803L | 1053231 | PM108 | 중경1공장 20" 조관 | 5103 | 중경 1 생산창고 | SHY9141110 | AS1163CL0R | 300X300 | 12.5 | SQ64329 | HRG027180 |  | Stripe 모재 L방향 | STK490 | 주식회사 포스코 | 411 | 553 | 35 | 75.7793 | 492.048 | 77.7106 | 505.50885 | 568.03492 | 23.57291 | 2024-10-11
SQ64451 | HRG033180 | POSCO | 0 | 20240719 | 0 | 0 | 0.2219 | 0.254 | 1.253 | 0.0095 | 0.0013 | 0.022 | 0 | 1.098 | 0.091 | 0 | 0.0013 | 0.289 | 0 | 0 | 0 | 0.002 | 0 | 0.003 | 0 | 0 | 0.0014 | 0.003 | 0 | 0 | 0 | 0 | 432 | 666 | 32 | 5.51 | 1108 | 538 | PGY82101L | 1050109 | PM107 | 소경2공장 3" 조관 | 5102 | 소경 2 생산창고 | SGY8211010 | SEAH-L1Cr | 73 | 5.51 | SQ64451 | HRG033180 |  | Stripe 모재 L방향 | API-L80H-1CR |  |  |  |  | 58.0129 | 544.166 | 59.7721 | 560.667 | 653.991 | 24.6 | 2024-08-23
SQ64451 | HRG033210 | POSCO | 0 | 20240801 | 0 | 0 | 0.2219 | 0.254 | 1.253 | 0.0095 | 0.0013 | 0.022 | 0 | 1.098 | 0.091 | 0 | 0.0013 | 0.289 | 0 | 0 | 0 | 0.002 | 0 | 0.003 | 0 | 0 | 0.0014 | 0.003 | 0 | 0 | 0 | 0 | 411 | 636 | 32 | 5.51 | 1108 | 538 | PGY81901L | 1050109 | PM107 | 소경2공장 3" 조관 | 5102 | 소경 2 생산창고 | SGY8191020 | SEAH-L1Cr | 73 | 5.51 | SQ64451 | HRG033210 |  | Stripe 모재 L방향 | API-L80H-1CR |  |  |  |  | 60.3542 | 559.703 | 59.1401 | 548.444 | 638.574 | 24.8 | 2024-08-22
SQ64451 | HRG033260 | POSCO | 0 | 20240719 | 0 | 0 | 0.2219 | 0.254 | 1.253 | 0.0095 | 0.0013 | 0.022 | 0 | 1.098 | 0.091 | 0 | 0.0013 | 0.289 | 0 | 0 | 0 | 0.002 | 0 | 0.003 | 0 | 0 | 0.0014 | 0.003 | 0 | 0 | 0 | 0 | 432 | 666 | 32 | 5.51 | 1108 | 539 | PGY82002L | 1050109 | PM107 | 소경2공장 3" 조관 | 5102 | 소경 2 생산창고 | SGY8202030 | SEAH-L1Cr | 73 | 5.51 | SQ64451 | HRG033260 |  | Stripe 모재 L방향 | API-L80H-1CR |  |  |  |  | 0 | 0 | 57.1989 | 540.307 | 625.277 | 24.6 | 2024-08-22
SQ64451 | HRG033260 | POSCO | 0 | 20240719 | 0 | 0 | 0.2219 | 0.254 | 1.253 | 0.0095 | 0.0013 | 0.022 | 0 | 1.098 | 0.091 | 0 | 0.0013 | 0.289 | 0 | 0 | 0 | 0.002 | 0 | 0.003 | 0 | 0 | 0.0014 | 0.003 | 0 | 0 | 0 | 0 | 432 | 666 | 32 | 5.51 | 1108 | 539 | PGY82003L | 1050109 | PM107 | 소경2공장 3" 조관 | 5102 | 소경 2 생산창고 | SGY8202030 | SEAH-L1Cr | 73 | 5.51 | SQ64451 | HRG033260 |  | Stripe 모재 L방향 | API-L80H-1CR |  |  |  |  | 0 | 0 | 58.3169 | 551.168 | 636.311 | 24.6 | 2024-08-22
SQ64454 | HRG033340 | POSCO | 0 | 20240731 | 0 | 0 | 0.2254 | 0.253 | 1.238 | 0.009 | 0.0023 | 0.028 | 0 | 1.087 | 0.09 | 0 | 0.0025 | 0.285 | 0 | 0 | 0 | 0.002 | 0 | 0.003 | 0 | 0 | 0.0013 | 0.003 | 0 | 0 | 0 | 0 | 435 | 664 | 32 | 5.51 | 1108 | 535 | PGY81903L | 1050109 | PM107 | 소경2공장 3" 조관 | 5102 | 소경 2 생산창고 | SGY8192030 | SEAH-L1Cr | 73 | 5.51 | SQ64454 | HRG033340 |  | Stripe 모재 L방향 | API-L80H-1CR |  |  |  |  | 0 | 0 | 58.2927 | 543.378 | 626.909 | 25 | 2024-08-22
SQ64454 | HRG033350 | POSCO | 0 | 20240719 | 0 | 0 | 0.2254 | 0.253 | 1.238 | 0.009 | 0.0023 | 0.028 | 0 | 1.087 | 0.09 | 0 | 0.0025 | 0.285 | 0 | 0 | 0 | 0.002 | 0 | 0.003 | 0 | 0 | 0.0013 | 0.003 | 0 | 0 | 0 | 0 | 416 | 646 | 32 | 5.51 | 1108 | 537 | PGY82102L | 1050109 | PM107 | 소경2공장 3" 조관 | 5102 | 소경 2 생산창고 | SGY8212020 | SEAH-L1Cr | 73 | 5.51 | SQ64454 | HRG033350 |  | Stripe 모재 L방향 | API-L80H-1CR |  |  |  |  | 58.0676 | 536.591 | 60.1885 | 556.19 | 647.376 | 25.4 | 2024-08-23
SQ64448 | HRG033420 | POSCO | 0 | 20240730 | 0 | 0 | 0.2131 | 0.267 | 1.261 | 0.0114 | 0.0015 | 0.023 | 0 | 1.103 | 0.09 | 0 | 0.0016 | 0.301 | 0 | 0 | 0 | 0.002 | 0 | 0.003 | 0 | 0 | 0.0012 | 0.003 | 0 | 0 | 0 | 0 | 441 | 669 | 32 | 5.51 | 1108 | 538 | PGY81904L | 1050109 | PM107 | 소경2공장 3" 조관 | 5102 | 소경 2 생산창고 | SGY8192020 | SEAH-L1Cr | 73 | 5.51 | SQ64448 | HRG033420 |  | Stripe 모재 L방향 | API-L80H-1CR |  |  |  |  | 61.0497 | 566.959 | 59.6874 | 554.307 | 645.172 | 24.4 | 2024-08-22
SQ64448 | HRG033420 | POSCO | 0 | 20240730 | 0 | 0 | 0.2131 | 0.267 | 1.261 | 0.0114 | 0.0015 | 0.023 | 0 | 1.103 | 0.09 | 0 | 0.0016 | 0.301 | 0 | 0 | 0 | 0.002 | 0 | 0.003 | 0 | 0 | 0.0012 | 0.003 | 0 | 0 | 0 | 0 | 441 | 669 | 32 | 5.51 | 1108 | 538 | PGY81902L | 1050109 | PM107 | 소경2공장 3" 조관 | 5102 | 소경 2 생산창고 | SGY8192020 | SEAH-L1Cr | 73 | 5.51 | SQ64448 | HRG033420 |  | Stripe 모재 L방향 | API-L80H-1CR |  |  |  |  | 61.3654 | 575.016 | 60.8424 | 570.116 | 655.154 | 24.8 | 2024-08-22
SQ64457 | HRG033500 | POSCO | 0 | 20240820 | 0 | 0 | 0.2212 | 0.248 | 1.25 | 0.0097 | 0.0023 | 0.028 | 0 | 1.091 | 0.09 | 0 | 0.0023 | 0.283 | 0 | 0 | 0 | 0.003 | 0 | 0.002 | 0 | 0 | 0.0013 | 0.004 | 0 | 0 | 0 | 0 | 401 | 624 | 33 | 4.83 | 1094 | 607 | PGY92401L | 1052220 | PM107 | 소경2공장 3" 조관 | 5102 | 소경 2 생산창고 | SGY9241010 | SEAH-L1Cr | 60.3 | 4.83 | SQ64457 | HRG033500 |  | Stripe 모재 L방향 | API-L80H-1CR |  |  |  |  | 50.7338 | 551.014 | 51.7513 | 562.064 | 647.458 | 24.6 | 2024-09-30
SQ64460 | HRG033610 | POSCO | 0 | 20240719 | 0 | 0 | 0.2232 | 0.245 | 1.262 | 0.0103 | 0.0025 | 0.023 | 0 | 1.098 | 0.091 | 0 | 0.0024 | 0.285 | 0 | 0 | 0 | 0.003 | 0 | 0.003 | 0 | 0 | 0.0013 | 0.004 | 0 | 0 | 0 | 0 | 408 | 641 | 31 | 4.83 | 1094 | 608 | PGY92501L | 1052220 | PM107 | 소경2공장 3" 조관 | 5102 | 소경 2 생산창고 | SGY9251030 | SEAH-L1Cr | 60.3 | 4.83 | SQ64460 | HRG033610 |  | Stripe 모재 L방향 | API-L80H-1CR |  |  |  |  | 49.7938 | 528.947 | 51.4127 | 546.144 | 625.418 | 25.4 | 2024-09-30
SQ64463 | HRG033670 | POSCO | 0 | 20240806 | 0 | 0 | 0.2192 | 0.244 | 1.26 | 0.0104 | 0.0022 | 0.024 | 0 | 1.083 | 0.09 | 0 | 0.0019 | 0.278 | 0 | 0 | 0 | 0.002 | 0 | 0.002 | 0 | 0 | 0.0013 | 0.003 | 0 | 0 | 0 | 0 | 408 | 634 | 32 | 4.83 | 1094 | 562 | PGY92402L | 1052220 | PM107 | 소경2공장 3" 조관 | 5102 | 소경 2 생산창고 | SGY9242030 | SEAH-L1Cr | 60.3 | 4.83 | SQ64463 | HRG033670 |  | Stripe 모재 L방향 | API-L80H-1CR |  |  |  |  | 51.7625 | 547.564 | 52.9378 | 559.996 | 649.409 | 24.6 | 2024-09-30
SQ64563 | HRG039620 | POSCO | 0 | 20240726 | 0.206 | 0.355 | 0.1403 | 0.016 | 1.239 | 0.0158 | 0.0048 | 0 | 0 | 0 | 0 | 0 | 0 | 0 | 0 | 0 | 0 | 0 | 0.0022 | 0 | 0 | 0 | 0 | 0 | 0 | 0 | 0 | 0 | 403 | 555 | 35 | 11.8 | 1421 | 223 | PIY82005L | 1050883 | PM109 | 중경2공장 24" 조관 | 5107 | 중경 2 생산창고 | SIY8201180 | SNT355E | 457.2 | 12 | SQ64563 | HRG039620 |  | Stripe 모재 L방향 | SNT355E | 주식회사 포스코 | 403 | 555 | 35 | 116.711 | 390.781 | 122.166 | 409.044 | 572.068 | 34.6 | 2024-08-23
SQ64569 | HRG039730 | POSCO | 0 | 20240726 | 0.21 | 0.36 | 0.1438 | 0.017 | 1.241 | 0.016 | 0.0033 | 0 | 0 | 0 | 0 | 0 | 0 | 0 | 0 | 0 | 0 | 0 | 0.0022 | 0 | 0 | 0 | 0 | 0 | 0 | 0 | 0 | 0 | 401 | 542 | 37 | 11.7 | 1262 | 242 | PHYX0105L | 1054784 | PM108 | 중경1공장 20" 조관 | 5103 | 중경 1 생산창고 | SHYX012300 | SNT355E | 406.4 | 12 | SQ64569 | HRG039730 |  | Stripe 모재 L방향 | SNT355E | 주식회사 포스코 | 401 | 542 | 37 | 133.001 | 451.684 | 124.178 | 421.719 | 573.175 | 31 | 2024-10-09
SQ64569 | HRG039740 | POSCO | 0 | 20240730 | 0.21 | 0.36 | 0.1438 | 0.017 | 1.241 | 0.016 | 0.0033 | 0 | 0 | 0 | 0 | 0 | 0 | 0 | 0 | 0 | 0 | 0 | 0.0022 | 0 | 0 | 0 | 0 | 0 | 0 | 0 | 0 | 0 | 380 | 545 | 38 | 15.8 | 1254 | 187 | PIYX2302L | 1056733 | PM109 | 중경2공장 24" 조관 | 5107 | 중경 2 생산창고 | SIYX231030 | SNT355E | 406.4 | 16 | SQ64569 | HRG039740 |  | Stripe 모재 L방향 | SNT355E | 주식회사 포스코 | 380 | 545 | 38 | 169.828 | 426.79 | 141.764 | 356.264 | 576.825 | 37.2 | 2024-10-31
SQ63624 | HRG041490 | POSCO | 0 | 20240724 | 0 | 0.258 | 0.0494 | 0.107 | 1.164 | 0.013 | 0.0014 | 0 | 0 | 0 | 0 | 0 | 0 | 0 | 0 | 0 | 0 | 0 | 0 | 0.049 | 0 | 0 | 0 | 0.035 | 0 | 0 | 0 | 0 | 608 | 640 | 29 | 7 | 837 | 369 | PHZ11301T | 1063890 | PM108 | 중경1공장 20" 조관 | 5103 | 중경 1 생산창고 | SHZ1131120 | SHT460Z | 267.4 | 7 | SQ63624 | HRG041490 |  | Stripe 모재 T방향 | SHT460Z | 주식회사 포스코 | 608 | 640 | 29 | 100.029 | 558.323 | 105.219 | 587.286 | 645.251 | 24 | 2025-01-16
SP87538 | HRG047470 | POSCO | 0 | 20240723 | 0.126 | 0.238 | 0.067 | 0.193 | 1.001 | 0.0085 | 0.0018 | 0.038 | 0.039 | 0.015 | 0.007 | 0.0002 | 0.0028 | 0.008 | 0 | 0 | 0 | 0.003 | 0.0044 | 0.021 | 0 | 0 | 0.0015 | 0 | 0 | 0 | 0 | 161 | 443 | 509 | 41 | 6.2 | 857 | 457 | PHY82801W | 1051068 | PM108 | 중경1공장 20" 조관 | 5103 | 중경 1 생산창고 | SHY8281010 | NX52L2T | 273.1 | 6.4 | SP87538 | HRG047470 | 22 | Stripe 용접 | API-X52L2C | 주식회사 포스코 | 443 | 529 | 41 | 132.866 | 578.663 | 0 | 0 | 605.67 | 0 | 2024-08-29
SP87538 | HRG047470 | POSCO | 0 | 20240723 | 0.126 | 0.238 | 0.067 | 0.193 | 1.001 | 0.0085 | 0.0018 | 0.038 | 0.039 | 0.015 | 0.007 | 0.0002 | 0.0028 | 0.008 | 0 | 0 | 0 | 0.003 | 0.0044 | 0.021 | 0 | 0 | 0.0015 | 0 | 0 | 0 | 0 | 161 | 443 | 509 | 41 | 6.2 | 857 | 457 | PHY82801T | 1051068 | PM108 | 중경1공장 20" 조관 | 5103 | 중경 1 생산창고 | SHY8281010 | NX52L2T | 273.1 | 6.4 | SP87538 | HRG047470 | 22 | Stripe 모재 T방향 | API-X52L2C | 주식회사 포스코 | 443 | 529 | 41 | 106.957 | 473.138 | 110.083 | 486.968 | 551.629 | 34 | 2024-08-29
SQ64872 | HRG058360 | POSCO | 0 | 20240723 | 0 | 0 | 0.1845 | 0.01 | 0.769 | 0.0136 | 0.0048 | 0 | 0 | 0.026 | 0.01 | 0.0001 | 0 | 0.024 | 0 | 0 | 0 | 0.002 | 0 | 0.001 | 0 | 0 | 0.0008 | 0 | 0 | 0 | 0 | 0 | 293 | 477 | 40 | 8.95 | 849 | 310 | PHY72704T | 1049520 | PM108 | 중경1공장 20" 조관 | 5103 | 중경 1 생산창고 | SHY7271120 | N5LBT | 273.1 | 9.3 | SQ64872 | HRG058360 | 78 | Stripe 모재 T방향 | SPHT3 | 주식회사 포스코 | 293 | 477 | 40 | 135.684 | 393.136 | 141.159 | 409.001 | 502.308 | 34.2 | 2024-08-01
SQ64872 | HRG058360 | POSCO | 0 | 20240723 | 0 | 0 | 0.1845 | 0.01 | 0.769 | 0.0136 | 0.0048 | 0 | 0 | 0.026 | 0.01 | 0.0001 | 0 | 0.024 | 0 | 0 | 0 | 0.002 | 0 | 0.001 | 0 | 0 | 0.0008 | 0 | 0 | 0 | 0 | 0 | 293 | 477 | 40 | 8.95 | 849 | 310 | PHY72704W | 1049520 | PM108 | 중경1공장 20" 조관 | 5103 | 중경 1 생산창고 | SHY7271120 | N5LBT | 273.1 | 9.3 | SQ64872 | HRG058360 | 78 | Stripe 용접 | SPHT3 | 주식회사 포스코 | 293 | 477 | 40 | 182.674 | 532.54 | 0 | 0 | 564.068 | 0 | 2024-08-01
SQ64872 | HRG058380 | POSCO | 0 | 20240723 | 0 | 0 | 0.1845 | 0.01 | 0.769 | 0.0136 | 0.0048 | 0 | 0 | 0.026 | 0.01 | 0.0001 | 0 | 0.024 | 0 | 0 | 0 | 0.002 | 0 | 0.001 | 0 | 0 | 0.0008 | 0 | 0 | 0 | 0 | 0 | 276 | 463 | 43 | 14.05 | 824 | 187 | PHY72503T | 1048898 | PM108 | 중경1공장 20" 조관 | 5103 | 중경 1 생산창고 | SHY7252070 | SPPS250D | 267.4 | 15.1 | SQ64872 | HRG058380 |  | Stripe 모재 T방향 | SPHT3 | 주식회사 포스코 | 276 | 463 | 43 | 140.038 | 395.301 | 141.461 | 399.318 | 487.366 | 39 | 2024-08-15
SQ64522 | HRG058590 | POSCO | 0 | 20240723 | 0 | 0 | 0.0811 | 0.309 | 1.869 | 0.0081 | 0.001 | 0.031 | 0 | 0.303 | 0 | 0 | 0 | 0 | 0 | 0 | 0 | 0 | 0 | 0.064 | 0 | 0 | 0.0312 | 0 | 0 | 0 | 0 | 0 | 573 | 717 | 30 | 10 | 1536 | 242 | PHY81904L | 1049806 | PM108 | 중경1공장 20" 조관 | 5103 | 중경 1 생산창고 | SHY8191050 | SEAH80C | 244.5 | 10.03 | SQ64522 | HRG058590 | 1874 | Stripe 모재 L방향 | API-N80X | 주식회사 포스코 | 573 | 717 | 30 | 243.841 | 631.227 | 252.099 | 652.604 | 727.15 | 29.2 | 2024-08-21
SQ64522 | HRG058600 | POSCO | 0 | 20240727 | 0 | 0 | 0.0811 | 0.309 | 1.869 | 0.0081 | 0.001 | 0.031 | 0 | 0.303 | 0 | 0 | 0 | 0 | 0 | 0 | 0 | 0 | 0 | 0.064 | 0 | 0 | 0.0312 | 0 | 0 | 0 | 0 | 0 | 573 | 717 | 30 | 10 | 1536 | 246 | PHY92601L | 1054038 | PM108 | 중경1공장 20" 조관 | 5103 | 중경 1 생산창고 | SHY9261020 | SEAH80C | 244.5 | 10.03 | SQ64522 | HRG058600 | 15 | Stripe 모재 L방향 | API-N80X | 주식회사 포스코 | 586 | 717 | 30 | 263.426 | 687.26 | 260.816 | 680.451 | 740.855 | 26.0826 | 2024-10-07
SQ64528 | HRG058650 | POSCO | 0 | 20240723 | 0 | 0 | 0.0785 | 0.291 | 1.837 | 0.0081 | 0.0018 | 0.036 | 0 | 0.313 | 0 | 0 | 0 | 0 | 0 | 0 | 0 | 0 | 0 | 0.065 | 0 | 0 | 0.0295 | 0 | 0 | 0 | 0 | 0 | 575 | 708 | 30 | 10 | 1536 | 245 | PHY81705L | 1049806 | PM108 | 중경1공장 20" 조관 | 5103 | 중경 1 생산창고 | SHY8172040 | SEAH80C | 244.5 | 10.03 | SQ64528 | HRG058650 | 1516 | Stripe 모재 L방향 | API-N80X | 주식회사 포스코 | 593 | 711 | 30 | 240.418 | 622.983 | 245.275 | 635.57 | 730.713 | 28.6 | 2024-08-21
SQ64525 | HRG058670 | POSCO | 0 | 20240727 | 0 | 0 | 0.0812 | 0.313 | 1.871 | 0.0086 | 0.0011 | 0.032 | 0 | 0.313 | 0 | 0 | 0 | 0 | 0 | 0 | 0 | 0 | 0 | 0.065 | 0 | 0 | 0.0305 | 0 | 0 | 0 | 0 | 0 | 560 | 707 | 31 | 10 | 1536 | 240 | PHY81503L | 1049805 | PM108 | 중경1공장 20" 조관 | 5103 | 중경 1 생산창고 | SHY8152020 | SEAH80C | 244.5 | 10.03 | SQ64525 | HRG058670 | 4757 | Stripe 모재 L방향 | API-N80X | 주식회사 포스코 | 600 | 718 | 31 | 250.67 | 655.802 | 241.371 | 631.474 | 752.879 | 27.2 | 2024-08-21
SQ64525 | HRG058690 | POSCO | 0 | 20240723 | 0 | 0 | 0.0812 | 0.313 | 1.871 | 0.0086 | 0.0011 | 0.032 | 0 | 0.313 | 0 | 0 | 0 | 0 | 0 | 0 | 0 | 0 | 0 | 0.065 | 0 | 0 | 0.0305 | 0 | 0 | 0 | 0 | 0 | 600 | 718 | 29 | 10 | 1536 | 245 | PHY92801L | 1054038 | PM108 | 중경1공장 20" 조관 | 5103 | 중경 1 생산창고 | SHY9281020 | SEAH80C | 244.5 | 10.03 | SQ64525 | HRG058690 | 1404 | Stripe 모재 L방향 | API-N80X | 주식회사 포스코 | 600 | 718 | 31 | 277.561 | 717.237 | 276.797 | 715.263 | 749.714 | 24.8031 | 2024-10-07
SQ64530 | HRG058700 | POSCO | 0 | 20240723 | 0 | 0 | 0.0802 | 0.303 | 1.879 | 0.0091 | 0.0013 | 0.035 | 0 | 0.314 | 0 | 0 | 0 | 0 | 0 | 0 | 0 | 0 | 0 | 0.065 | 0 | 0 | 0.0298 | 0 | 0 | 0 | 0 | 0 | 579 | 707 | 31 | 10 | 1536 | 244 | PHY82105L | 1049806 | PM108 | 중경1공장 20" 조관 | 5103 | 중경 1 생산창고 | SHY8212020 | SEAH80C | 244.5 | 10.03 | SQ64530 | HRG058700 | 3346 | Stripe 모재 L방향 | API-N80X | 주식회사 포스코 | 579 | 707 | 31 | 248.821 | 641.894 | 247.173 | 637.642 | 720.423 | 27.6 | 2024-08-23
SQ64528 | HRG058720 | POSCO | 0 | 20240723 | 0 | 0 | 0.0785 | 0.291 | 1.837 | 0.0081 | 0.0018 | 0.036 | 0 | 0.313 | 0 | 0 | 0 | 0 | 0 | 0 | 0 | 0 | 0 | 0.065 | 0 | 0 | 0.0295 | 0 | 0 | 0 | 0 | 0 | 593 | 711 | 30 | 10 | 1536 | 246 | PHY92701L | 1054038 | PM108 | 중경1공장 20" 조관 | 5103 | 중경 1 생산창고 | SHY9271020 | SEAH80C | 244.5 | 10.03 | SQ64528 | HRG058720 | 477 | Stripe 모재 L방향 | API-N80X | 주식회사 포스코 | 593 | 711 | 30 | 254.145 | 659.994 | 250.995 | 651.813 | 726.729 | 26.7716 | 2024-10-07
SQ64536 | HRG058770 | POSCO | 0 | 20240723 | 0 | 0 | 0.0809 | 0.307 | 1.866 | 0.0093 | 0.0008 | 0.03 | 0 | 0.312 | 0 | 0 | 0 | 0 | 0 | 0 | 0 | 0 | 0 | 0.064 | 0 | 0 | 0.03 | 0 | 0 | 0 | 0 | 0 | 560 | 737 | 27 | 10 | 1536 | 221 | PHY92802L | 1054038 | PM108 | 중경1공장 20" 조관 | 5103 | 중경 1 생산창고 | SHY9281030 | SEAH80C | 244.5 | 10.03 | SQ64536 | HRG058770 | 1530 | Stripe 모재 L방향 | API-N80X | 주식회사 포스코 | 575 | 737 | 30 | 239.871 | 620.064 | 246.816 | 638.017 | 701.381 | 28.937 | 2024-10-07
SQ64536 | HRG058800 | POSCO | 0 | 20240723 | 0 | 0 | 0.0809 | 0.307 | 1.866 | 0.0093 | 0.0008 | 0.03 | 0 | 0.312 | 0 | 0 | 0 | 0 | 0 | 0 | 0 | 0 | 0 | 0.064 | 0 | 0 | 0.03 | 0 | 0 | 0 | 0 | 0 | 560 | 737 | 27 | 10 | 1536 | 221 | PHY82107L | 1049806 | PM108 | 중경1공장 20" 조관 | 5103 | 중경 1 생산창고 | SHY8212040 | SEAH80C | 244.5 | 10.03 | SQ64536 | HRG058800 | 3486 | Stripe 모재 L방향 | API-N80X | 주식회사 포스코 | 560 | 737 | 27 | 251.733 | 647.293 | 264.383 | 679.822 | 738.911 | 28 | 2024-08-23
SQ64533 | HRG058850 | POSCO | 0 | 20240723 | 0 | 0 | 0.0815 | 0.303 | 1.864 | 0.008 | 0.0006 | 0.034 | 0 | 0.314 | 0 | 0 | 0 | 0 | 0 | 0 | 0 | 0 | 0 | 0.064 | 0 | 0 | 0.0311 | 0 | 0 | 0 | 0 | 0 | 581 | 709 | 30 | 10 | 1536 | 246 | PHY81903L | 1049806 | PM108 | 중경1공장 20" 조관 | 5103 | 중경 1 생산창고 | SHY8191040 | SEAH80C | 244.5 | 10.03 | SQ64533 | HRG058850 | 1804 | Stripe 모재 L방향 | API-N80X | 주식회사 포스코 | 581 | 709 | 30 | 227.472 | 588.959 | 236.721 | 612.908 | 707.194 | 30.8 | 2024-08-21
SQ64530 | HRG058860 | POSCO | 0 | 20240723 | 0 | 0 | 0.0802 | 0.303 | 1.879 | 0.0091 | 0.0013 | 0.035 | 0 | 0.314 | 0 | 0 | 0 | 0 | 0 | 0 | 0 | 0 | 0 | 0.065 | 0 | 0 | 0.0298 | 0 | 0 | 0 | 0 | 0 | 579 | 707 | 31 | 10 | 1536 | 247 | PHY81603L | 1049806 | PM108 | 중경1공장 20" 조관 | 5103 | 중경 1 생산창고 | SHY8162020 | SEAH80C | 244.5 | 10.03 | SQ64530 | HRG058860 | 564 | Stripe 모재 L방향 | API-N80X | 주식회사 포스코 | 579 | 707 | 31 | 214.329 | 557.203 | 234.201 | 608.865 | 717.722 | 28.6 | 2024-08-21
SQ64533 | HRG058870 | POSCO | 0 | 20240723 | 0 | 0 | 0.0815 | 0.303 | 1.864 | 0.008 | 0.0006 | 0.034 | 0 | 0.314 | 0 | 0 | 0 | 0 | 0 | 0 | 0 | 0 | 0 | 0.064 | 0 | 0 | 0.0311 | 0 | 0 | 0 | 0 | 0 | 564 | 711 | 31 | 10 | 1536 | 243 | PHY92706L | 1054038 | PM108 | 중경1공장 20" 조관 | 5103 | 중경 1 생산창고 | SHY9272050 | SEAH80C | 244.5 | 10.03 | SQ64533 | HRG058870 | 1135 | Stripe 모재 L방향 | API-N80X | 주식회사 포스코 | 564 | 711 | 31 | 252.158 | 654.459 | 254.615 | 660.836 | 709.218 | 26.3779 | 2024-10-07
SQ64526 | HRG058890 | POSCO | 0 | 20240723 | 0 | 0 | 0.0794 | 0.295 | 1.871 | 0.0101 | 0.0015 | 0.039 | 0 | 0.317 | 0 | 0 | 0 | 0 | 0 | 0 | 0 | 0 | 0 | 0.065 | 0 | 0 | 0.0303 | 0 | 0 | 0 | 0 | 0 | 570 | 704 | 30 | 10 | 1536 | 242 | PHY81902L | 1049806 | PM108 | 중경1공장 20" 조관 | 5103 | 중경 1 생산창고 | SHY8191030 | SEAH80C | 244.5 | 10.03 | SQ64526 | HRG058890 | 1716 | Stripe 모재 L방향 | API-N80X | 주식회사 포스코 | 570 | 704 | 30 | 243.028 | 629.799 | 251.037 | 650.555 | 734.295 | 30.8 | 2024-08-21
SQ64526 | HRG058910 | POSCO | 0 | 20240723 | 0 | 0 | 0.0794 | 0.295 | 1.871 | 0.0101 | 0.0015 | 0.039 | 0 | 0.317 | 0 | 0 | 0 | 0 | 0 | 0 | 0 | 0 | 0 | 0.065 | 0 | 0 | 0.0303 | 0 | 0 | 0 | 0 | 0 | 583 | 712 | 30 | 10 | 1536 | 246 | PHY92602L | 1054038 | PM108 | 중경1공장 20" 조관 | 5103 | 중경 1 생산창고 | SHY9262020 | SEAH80C | 244.5 | 10.03 | SQ64526 | HRG058910 | 281 | Stripe 모재 L방향 | API-N80X | 주식회사 포스코 | 583 | 712 | 30 | 258.655 | 671.568 | 257.059 | 667.424 | 722.675 | 26.5748 | 2024-10-07
SQ64944 | HRG062280 | POSCO | 0 | 20240802 | 0.209 | 0.354 | 0.1443 | 0.015 | 1.231 | 0.0132 | 0.0031 | 0 | 0 | 0 | 0 | 0 | 0 | 0 | 0 | 0 | 0 | 0 | 0.0026 | 0 | 0 | 0 | 0 | 0 | 0 | 0 | 0 | 0 | 415 | 567 | 34 | 11.8 | 1102 | 265 | PHYX2609L | 1056493 | PM108 | 중경1공장 20" 조관 | 5103 | 중경 1 생산창고 | SHYX261610 | SNT355E | 355.6 | 12 | SQ64944 | HRG062280 |  | Stripe 모재 L방향 | SNT355E | 주식회사 포스코 | 415 | 567 | 34 | 138.73 | 466.449 | 144.807 | 486.88 | 579.005 | 31.6 | 2024-10-31
SQ64830 | HRG080800 | POSCO | 0 | 20240801 | 0 | 0.257 | 0.0452 | 0.099 | 1.169 | 0.0122 | 0.002 | 0 | 0 | 0 | 0 | 0 | 0 | 0 | 0 | 0 | 0 | 0 | 0 | 0.051 | 0 | 0 | 0 | 0.034 | 0 | 0 | 0 | 0 | 554 | 628 | 35 | 12 | 1261 | 250 | PIYX2207T | 1056635 | PM109 | 중경2공장 24" 조관 | 5107 | 중경 2 생산창고 | SIYX221150 | SHT460 | 406.4 | 12 | SQ64830 | HRG080800 |  | Stripe 모재 T방향 | SHT460-D | 주식회사 포스코 | 559 | 629 | 35 | 178.696 | 580.524 | 164.959 | 535.899 | 681.011 | 30.6 | 2024-10-24
SQ64830 | HRG080810 | POSCO | 0 | 20240801 | 0 | 0.257 | 0.0452 | 0.099 | 1.169 | 0.0122 | 0.002 | 0 | 0 | 0 | 0 | 0 | 0 | 0 | 0 | 0 | 0 | 0 | 0 | 0.051 | 0 | 0 | 0 | 0.034 | 0 | 0 | 0 | 0 | 559 | 629 | 33 | 12 | 1261 | 250 | PIZ41002T | 1071033 | PM109 | 중경2공장 24" 조관 | 5107 | 중경 2 생산창고 | SIZ4101030 | SHT460 | 406.4 | 12 | SQ64830 | HRG080810 |  | Stripe 모재 T방향 | SHT460-D | 주식회사 포스코 | 559 | 629 | 33 | 185.343 | 608.645 | 188.559 | 619.208 | 697.579 | 29.3999 | 2025-04-16
SQ64827 | HRG080830 | POSCO | 0 | 20240801 | 0 | 0.264 | 0.0481 | 0.098 | 1.214 | 0.012 | 0.0016 | 0 | 0 | 0 | 0 | 0 | 0 | 0 | 0 | 0 | 0 | 0 | 0 | 0.05 | 0 | 0 | 0 | 0.035 | 0 | 0 | 0 | 0 | 570 | 631 | 33 | 12 | 1261 | 255 | PIYX2203T | 1056636 | PM109 | 중경2공장 24" 조관 | 5107 | 중경 2 생산창고 | SIYX221090 | SHT460 | 406.4 | 12 | SQ64827 | HRG080830 |  | Stripe 모재 T방향 | SHT460-D | 주식회사 포스코 | 570 | 640 | 33 | 182.653 | 593.355 | 169.127 | 549.416 | 695.013 | 27.8 | 2024-10-24
SQ64823 | HRG080860 | POSCO | 0 | 20240730 | 0 | 0.26 | 0.0479 | 0.102 | 1.2 | 0.0121 | 0.0014 | 0 | 0 | 0 | 0 | 0 | 0 | 0 | 0 | 0 | 0 | 0 | 0 | 0.054 | 0 | 0 | 0 | 0.034 | 0 | 0 | 0 | 0 | 560 | 638 | 34 | 12 | 1261 | 255 | PIYX2206T | 1056635 | PM109 | 중경2공장 24" 조관 | 5107 | 중경 2 생산창고 | SIYX221140 | SHT460 | 406.4 | 12 | SQ64823 | HRG080860 |  | Stripe 모재 T방향 | SHT460-D | 주식회사 포스코 | 566 | 641 | 34 | 179.154 | 582.8 | 177.205 | 576.462 | 684.714 | 30.6 | 2024-10-24
SQ64823 | HRG080870 | POSCO | 0 | 20240801 | 0 | 0.26 | 0.0479 | 0.102 | 1.2 | 0.0121 | 0.0014 | 0 | 0 | 0 | 0 | 0 | 0 | 0 | 0 | 0 | 0 | 0 | 0 | 0.054 | 0 | 0 | 0 | 0.034 | 0 | 0 | 0 | 0 | 566 | 641 | 34 | 12 | 1261 | 250 | PIZ41004T | 1071044 | PM109 | 중경2공장 24" 조관 | 5107 | 중경 2 생산창고 | SIZ4101090 | SHT460 | 406.4 | 12 | SQ64823 | HRG080870 |  | Stripe 모재 T방향 | SHT460-D | 주식회사 포스코 | 566 | 641 | 34 | 169.369 | 556.236 | 170.829 | 561.03 | 663.652 | 29.3999 | 2025-04-16
SQ64821 | HRG080890 | POSCO | 0 | 20240730 | 0 | 0.26 | 0.0496 | 0.098 | 1.183 | 0.009 | 0.0017 | 0 | 0 | 0 | 0 | 0 | 0 | 0 | 0 | 0 | 0 | 0 | 0 | 0.051 | 0 | 0 | 0 | 0.035 | 0 | 0 | 0 | 0 | 567 | 641 | 34 | 12 | 1261 | 256 | PIYX2204T | 1056636 | PM109 | 중경2공장 24" 조관 | 5107 | 중경 2 생산창고 | SIYX221100 | SHT460 | 406.4 | 12 | SQ64821 | HRG080890 |  | Stripe 모재 T방향 | SHT460-D | 주식회사 포스코 | 567 | 641 | 34 | 167.438 | 546.623 | 169.891 | 554.629 | 627.677 | 31.8 | 2024-10-24
SQ64818 | HRG080920 | POSCO | 0 | 20240801 | 0 | 0.258 | 0.0476 | 0.105 | 1.182 | 0.0086 | 0.0015 | 0 | 0 | 0 | 0 | 0 | 0 | 0 | 0 | 0 | 0 | 0 | 0 | 0.051 | 0 | 0 | 0 | 0.037 | 0 | 0 | 0 | 0 | 563 | 637 | 34 | 12 | 1261 | 256 | PIYX2208T | 1056635 | PM109 | 중경2공장 24" 조관 | 5107 | 중경 2 생산창고 | SIYX221160 | SHT460 | 406.4 | 12 | SQ64818 | HRG080920 |  | Stripe 모재 T방향 | SHT460-D | 주식회사 포스코 | 563 | 637 | 34 | 181.478 | 592.215 | 154.106 | 502.89 | 680.736 | 29.6 | 2024-10-24
SQ64818 | HRG080930 | POSCO | 0 | 20240801 | 0 | 0.258 | 0.0476 | 0.105 | 1.182 | 0.0086 | 0.0015 | 0 | 0 | 0 | 0 | 0 | 0 | 0 | 0 | 0 | 0 | 0 | 0 | 0.051 | 0 | 0 | 0 | 0.037 | 0 | 0 | 0 | 0 | 551 | 638 | 34 | 12 | 1261 | 255 | PIZ41001T | 1071033 | PM109 | 중경2공장 24" 조관 | 5107 | 중경 2 생산창고 | SIZ4101020 | SHT460 | 406.4 | 12 | SQ64818 | HRG080930 |  | Stripe 모재 T방향 | SHT460-D | 주식회사 포스코 | 563 | 638 | 34 | 187.244 | 613.929 | 188.738 | 618.827 | 708.459 | 31.3999 | 2025-04-14
SP88187 | HRG081330 | POSCO | 0 | 20240729 | 0 | 0 | 0.0775 | 0.3 | 1.874 | 0.008 | 0.001 | 0.033 | 0 | 0.29 | 0 | 0 | 0 | 0 | 0 | 0 | 0 | 0 | 0 | 0.064 | 0 | 0 | 0.0302 | 0 | 0 | 0 | 0 | 0 | 576 | 702 | 30 | 10 | 1536 | 243 | PHY92806L | 1054038 | PM108 | 중경1공장 20" 조관 | 5103 | 중경 1 생산창고 | SHY9282050 | SEAH80C | 244.5 | 10.03 | SP88187 | HRG081330 | 1923 | Stripe 모재 L방향 | API-N80X | 주식회사 포스코 | 576 | 702 | 30 | 262.977 | 682.777 | 264.801 | 687.512 | 725.826 | 25.7874 | 2024-10-07
SP88187 | HRG081340 | POSCO | 0 | 20240727 | 0 | 0 | 0.0775 | 0.3 | 1.874 | 0.008 | 0.001 | 0.033 | 0 | 0.29 | 0 | 0 | 0 | 0 | 0 | 0 | 0 | 0 | 0 | 0.064 | 0 | 0 | 0.0302 | 0 | 0 | 0 | 0 | 0 | 576 | 702 | 30 | 10 | 1536 | 246 | PHY81501L | 1049805 | PM108 | 중경1공장 20" 조관 | 5103 | 중경 1 생산창고 | SHY8151040 | SEAH80C | 244.5 | 10.03 | SP88187 | HRG081340 | 4326 | Stripe 모재 L방향 | API-N80X | 주식회사 포스코 | 576 | 702 | 30 | 222.743 | 577.22 | 236.216 | 612.133 | 718.85 | 29 | 2024-08-21
SP88190 | HRG081360 | POSCO | 0 | 20240729 | 0 | 0 | 0.0777 | 0.298 | 1.876 | 0.0084 | 0.0014 | 0.031 | 0 | 0.293 | 0 | 0 | 0 | 0 | 0 | 0 | 0 | 0 | 0 | 0.064 | 0 | 0 | 0.0318 | 0 | 0 | 0 | 0 | 0 | 581 | 690 | 31 | 10 | 1536 | 244 | PHY81502L | 1049805 | PM108 | 중경1공장 20" 조관 | 5103 | 중경 1 생산창고 | SHY8152010 | SEAH80C | 244.5 | 10.03 | SP88190 | HRG081360 | 4541 | Stripe 모재 L방향 | API-N80X | 주식회사 포스코 | 581 | 692 | 31 | 221.737 | 570.503 | 233.483 | 600.724 | 718.265 | 27.6 | 2024-08-21
SP88184 | HRG081410 | POSCO | 0 | 20240723 | 0 | 0 | 0.0773 | 0.299 | 1.884 | 0.0068 | 0.0015 | 0.038 | 0 | 0.292 | 0 | 0 | 0 | 0 | 0 | 0 | 0 | 0 | 0 | 0.064 | 0 | 0 | 0.0311 | 0 | 0 | 0 | 0 | 0 | 591 | 702 | 31 | 10 | 1536 | 246 | PHY82005L | 1049806 | PM108 | 중경1공장 20" 조관 | 5103 | 중경 1 생산창고 | SHY8202020 | SEAH80C | 244.5 | 10.03 | SP88184 | HRG081410 | 2668 | Stripe 모재 L방향 | API-N80X | 주식회사 포스코 | 591 | 702 | 31 | 238.558 | 615.904 | 249.578 | 644.353 | 721.691 | 27.4 | 2024-08-23
SP88198 | HRG081450 | POSCO | 0 | 20240723 | 0 | 0 | 0.0792 | 0.294 | 1.845 | 0.0109 | 0.0012 | 0.036 | 0 | 0.275 | 0 | 0 | 0 | 0 | 0 | 0 | 0 | 0 | 0 | 0.065 | 0 | 0 | 0.03 | 0 | 0 | 0 | 0 | 0 | 587 | 698 | 29 | 10 | 1536 | 283 | PHY81901L | 1049806 | PM108 | 중경1공장 20" 조관 | 5103 | 중경 1 생산창고 | SHY8191020 | SEAH80C | 244.5 | 10.03 | SP88198 | HRG081450 | 1635 | Stripe 모재 L방향 | API-N80X | 주식회사 포스코 | 587 | 698 | 30 | 231.004 | 601.85 | 246.592 | 642.463 | 742.11 | 29.3999 | 2024-08-21
SP88198 | HRG081460 | POSCO | 0 | 20240729 | 0 | 0 | 0.0792 | 0.294 | 1.845 | 0.0109 | 0.0012 | 0.036 | 0 | 0.275 | 0 | 0 | 0 | 0 | 0 | 0 | 0 | 0 | 0 | 0.065 | 0 | 0 | 0.03 | 0 | 0 | 0 | 0 | 0 | 587 | 698 | 29 | 10 | 1536 | 285 | PHY82101L | 1049806 | PM108 | 중경1공장 20" 조관 | 5103 | 중경 1 생산창고 | SHY8211020 | SEAH80C | 244.5 | 10.03 | SP88198 | HRG081460 | 3002 | Stripe 모재 L방향 | API-N80X | 주식회사 포스코 | 587 | 698 | 30 | 226.561 | 588.232 | 251.914 | 654.055 | 720.355 | 28.2 | 2024-08-23
SP88181 | HRG081480 | POSCO | 0 | 20240723 | 0 | 0 | 0.0772 | 0.296 | 1.876 | 0.0062 | 0.0019 | 0.033 | 0 | 0.295 | 0 | 0 | 0 | 0 | 0 | 0 | 0 | 0 | 0 | 0.066 | 0 | 0 | 0.0321 | 0 | 0 | 0 | 0 | 0 | 595 | 701 | 31 | 10 | 1536 | 246 | PHY93001L | 1054038 | PM108 | 중경1공장 20" 조관 | 5103 | 중경 1 생산창고 | SHY9301020 | SEAH80C | 244.5 | 10.03 | SP88181 | HRG081480 | 1992 | Stripe 모재 L방향 | API-N80X | 주식회사 포스코 | 595 | 701 | 31 | 239.672 | 617.032 | 244.407 | 629.222 | 702.49 | 27.1653 | 2024-10-07
SP88196 | HRG081530 | POSCO | 0 | 20240723 | 0 | 0 | 0.0794 | 0.291 | 1.865 | 0.0083 | 0.0013 | 0.031 | 0 | 0.274 | 0 | 0 | 0 | 0 | 0 | 0 | 0 | 0 | 0 | 0.065 | 0 | 0 | 0.0283 | 0 | 0 | 0 | 0 | 0 | 586 | 698 | 30 | 10 | 1536 | 282 | PHY81703L | 1049806 | PM108 | 중경1공장 20" 조관 | 5103 | 중경 1 생산창고 | SHY8172020 | SEAH80C | 244.5 | 10.03 | SP88196 | HRG081530 | 1345 | Stripe 모재 L방향 | API-N80X | 주식회사 포스코 | 599 | 702 | 32 | 217.595 | 562.237 | 249.752 | 645.326 | 735.166 | 28.8 | 2024-08-21
SQ64530 | HRG081560 | POSCO | 0 | 20240723 | 0 | 0 | 0.0802 | 0.303 | 1.879 | 0.0091 | 0.0013 | 0.035 | 0 | 0.314 | 0 | 0 | 0 | 0 | 0 | 0 | 0 | 0 | 0 | 0.065 | 0 | 0 | 0.0298 | 0 | 0 | 0 | 0 | 0 | 569 | 702 | 31 | 10 | 1536 | 245 | PHY92803L | 1054038 | PM108 | 중경1공장 20" 조관 | 5103 | 중경 1 생산창고 | SHY9282020 | SEAH80C | 244.5 | 10.03 | SQ64530 | HRG081560 | 1687 | Stripe 모재 L방향 | API-N80X | 주식회사 포스코 | 579 | 707 | 31 | 263.629 | 680.055 | 266.502 | 687.467 | 724.208 | 26.1811 | 2024-10-07
SP88181 | HRG081630 | POSCO | 0 | 20240729 | 0 | 0 | 0.0772 | 0.296 | 1.876 | 0.0062 | 0.0019 | 0.033 | 0 | 0.295 | 0 | 0 | 0 | 0 | 0 | 0 | 0 | 0 | 0 | 0.066 | 0 | 0 | 0.0321 | 0 | 0 | 0 | 0 | 0 | 579 | 712 | 30 | 10 | 1536 | 245 | PHY81602L | 1049806 | PM108 | 중경1공장 20" 조관 | 5103 | 중경 1 생산창고 | SHY8161030 | SEAH80C | 244.5 | 10.03 | SP88181 | HRG081630 | 319 | Stripe 모재 L방향 | API-N80X | 주식회사 포스코 | 595 | 712 | 31 | 241.844 | 626.205 | 251.719 | 651.772 | 729.435 | 28.8 | 2024-08-21
SP88196 | HRG081680 | POSCO | 0 | 20240723 | 0 | 0 | 0.0794 | 0.291 | 1.865 | 0.0083 | 0.0013 | 0.031 | 0 | 0.274 | 0 | 0 | 0 | 0 | 0 | 0 | 0 | 0 | 0 | 0.065 | 0 | 0 | 0.0283 | 0 | 0 | 0 | 0 | 0 | 599 | 702 | 32 | 10 | 1536 | 285 | PHY92702L | 1054038 | PM108 | 중경1공장 20" 조관 | 5103 | 중경 1 생산창고 | SHY9271030 | SEAH80C | 244.5 | 10.03 | SP88196 | HRG081680 | 692 | Stripe 모재 L방향 | API-N80X | 주식회사 포스코 | 599 | 702 | 32 | 265.71 | 687.383 | 266.101 | 688.395 | 730.636 | 27.9527 | 2024-10-07
SP88187 | HRG081740 | POSCO | 0 | 20240729 | 0 | 0 | 0.0775 | 0.3 | 1.874 | 0.008 | 0.001 | 0.033 | 0 | 0.29 | 0 | 0 | 0 | 0 | 0 | 0 | 0 | 0 | 0 | 0.064 | 0 | 0 | 0.0302 | 0 | 0 | 0 | 0 | 0 | 573 | 691 | 29 | 10 | 1536 | 246 | PHY82108L | 1049806 | PM108 | 중경1공장 20" 조관 | 5103 | 중경 1 생산창고 | SHY8212060 | SEAH80C | 244.5 | 10.03 | SP88187 | HRG081740 | 3590 | Stripe 모재 L방향 | API-N80X | 주식회사 포스코 | 573 | 691 | 29 | 231.621 | 599.401 | 243.663 | 630.563 | 736.127 | 28 | 2024-08-23
SP88198 | HRG081770 | POSCO | 0 | 20240727 | 0 | 0 | 0.0792 | 0.294 | 1.845 | 0.0109 | 0.0012 | 0.036 | 0 | 0.275 | 0 | 0 | 0 | 0 | 0 | 0 | 0 | 0 | 0 | 0.065 | 0 | 0 | 0.03 | 0 | 0 | 0 | 0 | 0 | 587 | 693 | 30 | 10 | 1536 | 284 | PHY92704L | 1054038 | PM108 | 중경1공장 20" 조관 | 5103 | 중경 1 생산창고 | SHY9272020 | SEAH80C | 244.5 | 10.03 | SP88198 | HRG081770 | 860 | Stripe 모재 L방향 | API-N80X | 주식회사 포스코 | 587 | 698 | 30 | 267.711 | 683.235 | 265.135 | 676.661 | 724.49 | 25.7874 | 2024-10-07
SP88196 | HRG081830 | POSCO | 0 | 20240730 | 0 | 0 | 0.0794 | 0.291 | 1.865 | 0.0083 | 0.0013 | 0.031 | 0 | 0.274 | 0 | 0 | 0 | 0 | 0 | 0 | 0 | 0 | 0 | 0.065 | 0 | 0 | 0.0283 | 0 | 0 | 0 | 0 | 0 | 599 | 702 | 32 | 10 | 1536 | 285 | PHY82002L | 1049806 | PM108 | 중경1공장 20" 조관 | 5103 | 중경 1 생산창고 | SHY8201030 | SEAH80C | 244.5 | 10.03 | SP88196 | HRG081830 | 2311 | Stripe 모재 L방향 | API-N80X | 주식회사 포스코 | 599 | 702 | 32 | 245.817 | 638.094 | 245.84 | 638.154 | 720.972 | 29 | 2024-08-23
SP88204 | HRG081870 | POSCO | 0 | 20240729 | 0 | 0 | 0.0758 | 0.302 | 1.879 | 0.0089 | 0.0015 | 0.036 | 0 | 0.282 | 0 | 0 | 0 | 0 | 0 | 0 | 0 | 0 | 0 | 0.065 | 0 | 0 | 0.0316 | 0 | 0 | 0 | 0 | 0 | 588 | 702 | 30 | 10 | 1536 | 280 | PHY82103L | 1049806 | PM108 | 중경1공장 20" 조관 | 5103 | 중경 1 생산창고 | SHY8211040 | SEAH80C | 244.5 | 10.03 | SP88204 | HRG081870 | 3167 | Stripe 모재 L방향 | API-N80X | 주식회사 포스코 | 588 | 702 | 30 | 215.86 | 559.12 | 249.332 | 645.821 | 725.546 | 29 | 2024-08-23
SP88204 | HRG081900 | POSCO | 0 | 20240729 | 0 | 0 | 0.0758 | 0.302 | 1.879 | 0.0089 | 0.0015 | 0.036 | 0 | 0.282 | 0 | 0 | 0 | 0 | 0 | 0 | 0 | 0 | 0 | 0.065 | 0 | 0 | 0.0316 | 0 | 0 | 0 | 0 | 0 | 587 | 709 | 30 | 10 | 1536 | 286 | PHY81701L | 1049806 | PM108 | 중경1공장 20" 조관 | 5103 | 중경 1 생산창고 | SHY8171010 | SEAH80C | 244.5 | 10.03 | SP88204 | HRG081900 | 710 | Stripe 모재 L방향 | API-N80X | 주식회사 포스코 | 588 | 709 | 30 | 226.059 | 588.187 | 240.384 | 625.461 | 722.579 | 30 | 2024-08-21
SP88192 | HRG081950 | POSCO | 0 | 20240729 | 0 | 0 | 0.0776 | 0.291 | 1.861 | 0.0073 | 0.0019 | 0.033 | 0 | 0.289 | 0 | 0 | 0 | 0 | 0 | 0 | 0 | 0 | 0 | 0.064 | 0 | 0 | 0.028 | 0 | 0 | 0 | 0 | 0 | 600 | 709 | 30 | 10 | 1536 | 246 | PHY81704L | 1049806 | PM108 | 중경1공장 20" 조관 | 5103 | 중경 1 생산창고 | SHY8172030 | SEAH80C | 244.5 | 10.03 | SP88192 | HRG081950 | 1445 | Stripe 모재 L방향 | API-N80X | 주식회사 포스코 | 600 | 709 | 30 | 231.427 | 600.292 | 243.608 | 631.888 | 723.315 | 28.8 | 2024-08-21
SP88190 | HRG081970 | POSCO | 0 | 20240729 | 0 | 0 | 0.0777 | 0.298 | 1.876 | 0.0084 | 0.0014 | 0.031 | 0 | 0.293 | 0 | 0 | 0 | 0 | 0 | 0 | 0 | 0 | 0 | 0.064 | 0 | 0 | 0.0318 | 0 | 0 | 0 | 0 | 0 | 581 | 690 | 31 | 10 | 1536 | 245 | PHY93003L | 1054038 | PM108 | 중경1공장 20" 조관 | 5103 | 중경 1 생산창고 | SHY9301040 | SEAH80C | 244.5 | 10.03 | SP88190 | HRG081970 | 2066 | Stripe 모재 L방향 | API-N80X | 주식회사 포스코 | 581 | 690 | 31 | 268.11 | 696.498 | 266.079 | 691.219 | 737.44 | -98.031 | 2024-10-07
SP88184 | HRG082010 | POSCO | 0 | 20240727 | 0 | 0 | 0.0773 | 0.299 | 1.884 | 0.0068 | 0.0015 | 0.038 | 0 | 0.292 | 0 | 0 | 0 | 0 | 0 | 0 | 0 | 0 | 0 | 0.064 | 0 | 0 | 0.0311 | 0 | 0 | 0 | 0 | 0 | 594 | 700 | 31 | 10 | 1536 | 246 | PHY81601L | 1049806 | PM108 | 중경1공장 20" 조관 | 5103 | 중경 1 생산창고 | SHY8161020 | SEAH80C | 244.5 | 10.03 | SP88184 | HRG082010 | 99 | Stripe 모재 L방향 | API-N80X | 주식회사 포스코 | 594 | 702 | 31 | 236.596 | 619.68 | 243.514 | 637.797 | 730.961 | 28 | 2024-08-21
SP88190 | HRG082040 | POSCO | 0 | 20240723 | 0 | 0 | 0.0777 | 0.298 | 1.876 | 0.0084 | 0.0014 | 0.031 | 0 | 0.293 | 0 | 0 | 0 | 0 | 0 | 0 | 0 | 0 | 0 | 0.064 | 0 | 0 | 0.0318 | 0 | 0 | 0 | 0 | 0 | 581 | 690 | 31 | 10 | 1536 | 246 | PHY81905L | 1049806 | PM108 | 중경1공장 20" 조관 | 5103 | 중경 1 생산창고 | SHY8191060 | SEAH80C | 244.5 | 10.03 | SP88190 | HRG082040 | 1927 | Stripe 모재 L방향 | API-N80X | 주식회사 포스코 | 581 | 692 | 31 | 241.47 | 629.941 | 254.351 | 663.546 | 733.485 | 28.3999 | 2024-08-21
SP88194 | HRG082060 | POSCO | 0 | 20240729 | 0 | 0 | 0.0768 | 0.299 | 1.87 | 0.0092 | 0.0013 | 0.032 | 0 | 0.283 | 0 | 0 | 0 | 0 | 0 | 0 | 0 | 0 | 0 | 0.066 | 0 | 0 | 0.0282 | 0 | 0 | 0 | 0 | 0 | 586 | 709 | 30 | 10 | 1536 | 285 | PHY81702L | 1049806 | PM108 | 중경1공장 20" 조관 | 5103 | 중경 1 생산창고 | SHY8171020 | SEAH80C | 244.5 | 10.03 | SP88194 | HRG082060 | 873 | Stripe 모재 L방향 | API-N80X | 주식회사 포스코 | 586 | 709 | 30 | 220.197 | 572.648 | 232.323 | 604.182 | 697.905 | 29.6 | 2024-08-21
SP88192 | HRG082100 | POSCO | 0 | 20240729 | 0 | 0 | 0.0776 | 0.291 | 1.861 | 0.0073 | 0.0019 | 0.033 | 0 | 0.289 | 0 | 0 | 0 | 0 | 0 | 0 | 0 | 0 | 0 | 0.064 | 0 | 0 | 0.028 | 0 | 0 | 0 | 0 | 0 | 600 | 709 | 30 | 10 | 1536 | 285 | PHY92705L | 1054038 | PM108 | 중경1공장 20" 조관 | 5103 | 중경 1 생산창고 | SHY9272030 | SEAH80C | 244.5 | 10.03 | SP88192 | HRG082100 | 1024 | Stripe 모재 L방향 | API-N80X | 주식회사 포스코 | 600 | 709 | 30 | 267.445 | 695.094 | 266.652 | 693.033 | 721.545 | 26.1811 | 2024-10-07
SP88194 | HRG082120 | POSCO | 0 | 20240727 | 0 | 0 | 0.0768 | 0.299 | 1.87 | 0.0092 | 0.0013 | 0.032 | 0 | 0.283 | 0 | 0 | 0 | 0 | 0 | 0 | 0 | 0 | 0 | 0.066 | 0 | 0 | 0.0282 | 0 | 0 | 0 | 0 | 0 | 584 | 688 | 30 | 10 | 1536 | 285 | PHY92703L | 1054038 | PM108 | 중경1공장 20" 조관 | 5103 | 중경 1 생산창고 | SHY9271040 | SEAH80C | 244.5 | 10.03 | SP88194 | HRG082120 | 777 | Stripe 모재 L방향 | API-N80X | 주식회사 포스코 | 584 | 688 | 30 | 257.347 | 667.261 | 258.322 | 669.79 | 720.101 | 26.3779 | 2024-10-07
SP88201 | HRG082140 | POSCO | 0 | 20240729 | 0 | 0 | 0.0793 | 0.287 | 1.857 | 0.0104 | 0.0018 | 0.034 | 0 | 0.283 | 0 | 0 | 0 | 0 | 0 | 0 | 0 | 0 | 0 | 0.062 | 0 | 0 | 0.0313 | 0 | 0 | 0 | 0 | 0 | 589 | 703 | 30 | 10 | 1536 | 285 | PHY81906L | 1049806 | PM108 | 중경1공장 20" 조관 | 5103 | 중경 1 생산창고 | SHY8192020 | SEAH80C | 244.5 | 10.03 | SP88201 | HRG082140 | 1996 | Stripe 모재 L방향 | API-N80X | 주식회사 포스코 | 596 | 711 | 31 | 224.453 | 579.062 | 244.446 | 630.64 | 741.274 | 28.3999 | 2024-08-21
SP88201 | HRG082160 | POSCO | 0 | 20240729 | 0 | 0 | 0.0793 | 0.287 | 1.857 | 0.0104 | 0.0018 | 0.034 | 0 | 0.283 | 0 | 0 | 0 | 0 | 0 | 0 | 0 | 0 | 0 | 0.062 | 0 | 0 | 0.0313 | 0 | 0 | 0 | 0 | 0 | 589 | 703 | 30 | 10 | 1536 | 283 | PHY82102L | 1049806 | PM108 | 중경1공장 20" 조관 | 5103 | 중경 1 생산창고 | SHY8211030 | SEAH80C | 244.5 | 10.03 | SP88201 | HRG082160 | 3124 | Stripe 모재 L방향 | API-N80X | 주식회사 포스코 | 589 | 703 | 30 | 237.693 | 620.923 | 249.622 | 652.086 | 723.038 | 30.2 | 2024-08-23
SP87574 | HRG084800 | POSCO | 0 | 20241211 | 0 | 0.406 | 0.1575 | 0.301 | 1.46 | 0.0097 | 0.0022 | 0 | 0 | 0 | 0 | 0 | 0 | 0 | 0 | 0 | 0 | 0 | 0.0029 | 0 | 0 | 0 | 0 | 0 | 0 | 0 | 0 | 0 | 513 | 648 | 27 | 8 | 1910 | 225 | PIYZ3103L | 1061779 | PM109 | 중경2공장 24" 조관 | 5107 | 중경 2 생산창고 | SIYZ312040 | SNT460E | 609.6 | 8 | SP87574 | HRG084800 |  | Stripe 모재 L방향 | SNT460E | 주식회사 포스코 | 517 | 658 | 28 | 103.999 | 513.467 | 93.7337 | 462.782 | 649.404 | 30.6 | 2025-01-07
SP87577 | HRG084820 | POSCO | 0 | 20241229 | 0 | 0.406 | 0.1615 | 0.299 | 1.438 | 0.0099 | 0.0023 | 0 | 0 | 0 | 0 | 0 | 0 | 0 | 0 | 0 | 0 | 0 | 0.0034 | 0 | 0 | 0 | 0 | 0 | 0 | 0 | 0 | 0 | 538 | 680 | 26 | 8 | 1910 | 232 | PIYZ3104L | 1061781 | PM109 | 중경2공장 24" 조관 | 5107 | 중경 2 생산창고 | SIYZ312070 | SNT460E | 609.6 | 8 | SP87577 | HRG084820 |  | Stripe 모재 L방향 | SNT460E | 주식회사 포스코 | 538 | 680 | 26 | 112.92 | 564.721 | 115.591 | 578.076 | 688.554 | 25.4 | 2025-01-07
SP87568 | HRG084860 | POSCO | 0 | 20241211 | 0 | 0.403 | 0.1579 | 0.29 | 1.441 | 0.0138 | 0.0028 | 0 | 0 | 0 | 0 | 0 | 0 | 0 | 0 | 0 | 0 | 0 | 0.0038 | 0 | 0 | 0 | 0 | 0 | 0 | 0 | 0 | 0 | 461 | 644 | 33 | 14 | 1898 | 133 | PIYZ3001L | 1061769 | PM109 | 중경2공장 24" 조관 | 5107 | 중경 2 생산창고 | SIYZ301020 | SNT460E | 609.6 | 14 | SP87568 | HRG084860 |  | Stripe 모재 L방향 | SNT460E | 주식회사 포스코 | 461 | 644 | 33 | 196.483 | 558.304 | 205.079 | 582.731 | 659.943 | 33.6 | 2025-01-03
SP87568 | HRG084870 | POSCO | 0 | 20241211 | 0 | 0.403 | 0.1579 | 0.29 | 1.441 | 0.0138 | 0.0028 | 0 | 0 | 0 | 0 | 0 | 0 | 0 | 0 | 0 | 0 | 0 | 0.0038 | 0 | 0 | 0 | 0 | 0 | 0 | 0 | 0 | 0 | 461 | 645 | 32 | 14 | 1898 | 132 | PIZ20307L | 1065335 | PM109 | 중경2공장 24" 조관 | 5107 | 중경 2 생산창고 | SIZ2032050 | SNT460E | 609.6 | 14 | SP87568 | HRG084870 |  | Stripe 모재 L방향 | SNT460E | 주식회사 포스코 | 461 | 645 | 32 | 174.436 | 493.986 | 161.899 | 458.483 | 651.772 | 33.8 | 2025-02-05
SP87571 | HRG084900 | POSCO | 0 | 20241211 | 0 | 0.401 | 0.1555 | 0.295 | 1.443 | 0.0132 | 0.0021 | 0 | 0 | 0 | 0 | 0 | 0 | 0 | 0 | 0 | 0 | 0 | 0.0028 | 0 | 0 | 0 | 0 | 0 | 0 | 0 | 0 | 0 | 531 | 658 | 27 | 8 | 1429 | 310 | PIYZ1103L | 1061305 | PM109 | 중경2공장 24" 조관 | 5107 | 중경 2 생산창고 | SIYZ111090 | SNT460E | 457.2 | 8 | SP87571 | HRG084900 |  | Stripe 모재 L방향 | SNT460E | 주식회사 포스코 | 531 | 658 | 27 | 111.968 | 553.872 | 113.922 | 563.537 | 679.717 | 28 | 2024-12-16
SP87574 | HRG084910 | POSCO | 0 | 20241211 | 0 | 0.406 | 0.1575 | 0.301 | 1.46 | 0.0097 | 0.0022 | 0 | 0 | 0 | 0 | 0 | 0 | 0 | 0 | 0 | 0 | 0 | 0.0029 | 0 | 0 | 0 | 0 | 0 | 0 | 0 | 0 | 0 | 522 | 650 | 28 | 8 | 1429 | 311 | PIYZ1105L | 1061307 | PM109 | 중경2공장 24" 조관 | 5107 | 중경 2 생산창고 | SIYZ111160 | SNT460E | 457.2 | 8 | SP87574 | HRG084910 |  | Stripe 모재 L방향 | SNT460E | 주식회사 포스코 | 522 | 650 | 28 | 109.816 | 542.764 | 103.145 | 509.793 | 670.872 | 28.2 | 2024-12-16
SP87568 | HRG084930 | POSCO | 0 | 20241211 | 0 | 0.403 | 0.1579 | 0.29 | 1.441 | 0.0138 | 0.0028 | 0 | 0 | 0 | 0 | 0 | 0 | 0 | 0 | 0 | 0 | 0 | 0.0038 | 0 | 0 | 0 | 0 | 0 | 0 | 0 | 0 | 0 | 521 | 653 | 28 | 8 | 1429 | 311 | PIYZ1104L | 1061308 | PM109 | 중경2공장 24" 조관 | 5107 | 중경 2 생산창고 | SIYZ111120 | SNT460E | 457.2 | 8 | SP87568 | HRG084930 |  | Stripe 모재 L방향 | SNT460E | 주식회사 포스코 | 521 | 653 | 28 | 110.815 | 554.13 | 89.8351 | 449.22 | 681.064 | 28 | 2024-12-16
SQ65560 | HRG099530 | POSCO | 0 | 20240803 | 0 | 0 | 0.1419 | 0.007 | 0.849 | 0.015 | 0.0073 | 0.023 | 0 | 0.019 | 0.006 | 0.0001 | 0 | 0.009 | 0 | 0 | 0 | 0.003 | 0.0033 | 0.022 | 0 | 0 | 0.0008 | 0 | 0 | 0 | 0 | 0 | 425 | 537 | 34 | 9.2 | 1164 | 292 | PHYX0802L | 1053210 | PM108 | 중경1공장 20" 조관 | 5103 | 중경 1 생산창고 | SHY9141120 | AS1163CL0R | 300X300 | 10 | SQ65560 | HRG099530 |  | Stripe 모재 L방향 | STK490 | 주식회사 포스코 | 425 | 537 | 34 | 59.6199 | 519.004 | 59.6207 | 520.13567 | 583.98457 | 26.29252 | 2024-10-11
SQ64815 | HRG101970 | POSCO | 0 | 20240813 | 0 | 0.264 | 0.0498 | 0.101 | 1.202 | 0.0097 | 0.0024 | 0 | 0 | 0 | 0 | 0 | 0 | 0 | 0 | 0 | 0 | 0 | 0 | 0.052 | 0 | 0 | 0 | 0.035 | 0 | 0 | 0 | 0 | 550 | 640 | 35 | 12 | 1261 | 251 | PIY81601T | 1049968 | PM109 | 중경2공장 24" 조관 | 5107 | 중경 2 생산창고 | SIY8152120 | SHT460 | 406.4 | 12 | SQ64815 | HRG101970 |  | Stripe 모재 T방향 | SHT460-D | 주식회사 포스코 | 550 | 640 | 35 | 197.628 | 649.856 | 200.773 | 660.197 | 730.643 | 30.8 | 2024-08-19
SQ64811 | HRG102040 | POSCO | 0 | 20240801 | 0 | 0.253 | 0.0479 | 0.106 | 1.166 | 0.0122 | 0.0014 | 0 | 0 | 0 | 0 | 0 | 0 | 0 | 0 | 0 | 0 | 0 | 0 | 0.049 | 0 | 0 | 0 | 0.034 | 0 | 0 | 0 | 0 | 514 | 624 | 35 | 12 | 1261 | 258 | PIYX2205T | 1056635 | PM109 | 중경2공장 24" 조관 | 5107 | 중경 2 생산창고 | SIYX221130 | SHT460 | 406.4 | 12 | SQ64811 | HRG102040 |  | Stripe 모재 T방향 | SHT460-D | 주식회사 포스코 | 516 | 626 | 35 | 184.821 | 601.714 | 182.173 | 593.092 | 675.268 | 30.6 | 2024-10-24
SQ64351 | HRG102230 | POSCO | 0 | 20240730 | 0 | 0.321 | 0.156 | 0.011 | 0.949 | 0.0131 | 0.0095 | 0.024 | 0 | 0.02 | 0.012 | 0.0001 | 0 | 0.03 | 0 | 0 | 0 | 0.002 | 0.0031 | 0.025 | 0 | 0 | 0.0013 | 0.001 | 0 | 0 | 0 | 0 | 432 | 555 | 33 | 8.75 | 1009 | 217 | PHY80208W | 1049747 | PM108 | 중경1공장 20" 조관 | 5103 | 중경 1 생산창고 | SHY8022010 | A252-3CENO | 323.9 | 9.53 | SQ64351 | HRG102230 |  | Stripe 용접 | STK490*CENO | 주식회사 포스코 | 432 | 555 | 33 | 188.236 | 566.118 | 0 | 0 | 597.459 | 0 | 2024-08-13
SQ64351 | HRG102230 | POSCO | 0 | 20240730 | 0 | 0.321 | 0.156 | 0.011 | 0.949 | 0.0131 | 0.0095 | 0.024 | 0 | 0.02 | 0.012 | 0.0001 | 0 | 0.03 | 0 | 0 | 0 | 0.002 | 0.0031 | 0.025 | 0 | 0 | 0.0013 | 0.001 | 0 | 0 | 0 | 0 | 432 | 555 | 33 | 8.75 | 1009 | 217 | PHY80208T | 1049747 | PM108 | 중경1공장 20" 조관 | 5103 | 중경 1 생산창고 | SHY8022010 | A252-3CENO | 323.9 | 9.53 | SQ64351 | HRG102230 |  | Stripe 모재 T방향 | STK490*CENO | 주식회사 포스코 | 432 | 555 | 33 | 136.509 | 408.184 | 149.564 | 447.222 | 555.747 | 31.8 | 2024-08-13
SQ64872 | HRG102250 | POSCO | 0 | 20240801 | 0 | 0 | 0.1845 | 0.01 | 0.769 | 0.0136 | 0.0048 | 0 | 0 | 0.026 | 0.01 | 0.0001 | 0 | 0.024 | 0 | 0 | 0 | 0.002 | 0 | 0.001 | 0 | 0 | 0.0008 | 0 | 0 | 0 | 0 | 0 | 276 | 463 | 43 | 14.05 | 824 | 190 | PHY90601T | 1051572 | PM108 | 중경1공장 20" 조관 | 5103 | 중경 1 생산창고 | SHY9052070 | SPPS250D | 267.4 | 15.1 | SQ64872 | HRG102250 |  | Stripe 모재 T방향 | SPHT3 | 주식회사 포스코 | 292 | 472 | 43 | 142.617 | 399.478 | 148.757 | 416.674 | 486.344 | 36.6 | 2024-11-01
SQ65728 | HRG109530 | POSCO | 0 | 20240802 | 0.208 | 0.353 | 0.1438 | 0.009 | 1.227 | 0.0139 | 0.0044 | 0 | 0 | 0 | 0 | 0 | 0 | 0 | 0 | 0 | 0 | 0 | 0.0034 | 0 | 0 | 0 | 0 | 0 | 0 | 0 | 0 | 0 | 415 | 559 | 35 | 15.7 | 1893 | 129 | PIY82805L | 1051600 | PM109 | 중경2공장 24" 조관 | 5107 | 중경 2 생산창고 | SIY8282100 | SNT355E | 609.6 | 16 | SQ65728 | HRG109530 |  | Stripe 모재 L방향 | SNT355E | 주식회사 포스코 | 415 | 559 | 35 | 150.495 | 381.769 | 150.282 | 381.23 | 557.559 | 39 | 2024-08-30
SQ65725 | HRG109560 | POSCO | 0 | 20240819 | 0.203 | 0.348 | 0.1396 | 0.008 | 1.212 | 0.0123 | 0.0053 | 0 | 0 | 0 | 0 | 0 | 0 | 0 | 0 | 0 | 0 | 0 | 0.0041 | 0 | 0 | 0 | 0 | 0 | 0 | 0 | 0 | 0 | 400 | 549 | 38 | 15.7 | 1893 | 126 | PIY92508L | 1053519 | PM109 | 중경2공장 24" 조관 | 5107 | 중경 2 생산창고 | SIY9252100 | SNT355E | 609.6 | 16 | SQ65725 | HRG109560 |  | Stripe 모재 L방향 | SNT355E | 주식회사 포스코 | 400 | 549 | 38 | 152.183 | 385.66 | 127.42 | 322.905 | 532.942 | 38.6 | 2024-10-09
SQ65725 | HRG109590 | POSCO | 0 | 20240803 | 0.203 | 0.348 | 0.1396 | 0.008 | 1.212 | 0.0123 | 0.0053 | 0 | 0 | 0 | 0 | 0 | 0 | 0 | 0 | 0 | 0 | 0 | 0.0041 | 0 | 0 | 0 | 0 | 0 | 0 | 0 | 0 | 0 | 400 | 549 | 38 | 15.7 | 1893 | 129 | PIY82806L | 1051604 | PM109 | 중경2공장 24" 조관 | 5107 | 중경 2 생산창고 | SIY8282160 | SNT355E | 609.6 | 16 | SQ65725 | HRG109590 |  | Stripe 모재 L방향 | SNT355E | 주식회사 포스코 | 400 | 549 | 38 | 142.323 | 365.289 | 138.51 | 355.503 | 543.689 | 39.2 | 2024-08-30
SQ65736 | HRG109800 | POSCO | 0 | 20240803 | 0.208 | 0.356 | 0.1432 | 0.008 | 1.238 | 0.0119 | 0.0034 | 0 | 0 | 0 | 0 | 0 | 0 | 0 | 0 | 0 | 0 | 0 | 0.0031 | 0 | 0 | 0 | 0 | 0 | 0 | 0 | 0 | 0 | 418 | 554 | 35 | 11.7 | 1581 | 191 | PIYX0107L | 1054140 | PM109 | 중경2공장 24" 조관 | 5107 | 중경 2 생산창고 | SIYX012210 | SNT355E | 508 | 12 | SQ65736 | HRG109800 |  | Stripe 모재 L방향 | SNT355E | 주식회사 포스코 | 418 | 554 | 35 | 120.422 | 405.729 | 123.753 | 416.954 | 537.246 | 35.3999 | 2024-10-09
SQ64135 | HRG111680 | POSCO | 0 | 20240803 | 0 | 0 | 0.179 | 0.009 | 0.523 | 0.01 | 0.006 | 0 | 0 | 0.012 | 0.006 | 0.0002 | 0 | 0.008 | 0 | 0 | 0 | 0.001 | 0 | 0.001 | 0 | 0 | 0.0008 | 0 | 0 | 0 | 0 | 0 | 307 | 475 | 39 | 6.2 | 1434 | 466 | PIY81902W | 1050832 | PM109 | 중경2공장 24" 조관 | 5107 | 중경 2 생산창고 | SIY8191050 | N5LBT | 457 | 6.4 | SQ64135 | HRG111680 | 20 | Stripe 용접 | SPHT3-D | 주식회사 포스코 | 307 | 475 | 39 | 83.2529 | 347.409 | 0 | 0 | 485.125 | 0 | 2024-08-22
SQ64135 | HRG111680 | POSCO | 0 | 20240803 | 0 | 0 | 0.179 | 0.009 | 0.523 | 0.01 | 0.006 | 0 | 0 | 0.012 | 0.006 | 0.0002 | 0 | 0.008 | 0 | 0 | 0 | 0.001 | 0 | 0.001 | 0 | 0 | 0.0008 | 0 | 0 | 0 | 0 | 0 | 307 | 475 | 39 | 6.2 | 1434 | 466 | PIY81902T | 1050832 | PM109 | 중경2공장 24" 조관 | 5107 | 중경 2 생산창고 | SIY8191050 | N5LBT | 457 | 6.4 | SQ64135 | HRG111680 | 20 | Stripe 모재 T방향 | SPHT3-D | 주식회사 포스코 | 307 | 475 | 39 | 75.8028 | 314.584 | 78.1296 | 324.241 | 466.768 | 40 | 2024-08-22
SQ65594 | HRG121000 | POSCO | 0 | 20240813 | 0 | 0.261 | 0.0487 | 0.102 | 1.192 | 0.0155 | 0.0015 | 0 | 0 | 0 | 0 | 0 | 0 | 0 | 0 | 0 | 0 | 0 | 0 | 0.05 | 0 | 0 | 0 | 0.034 | 0 | 0 | 0 | 0 | 538 | 636 | 34 | 12 | 1261 | 259 | PIY81509T | 1049969 | PM109 | 중경2공장 24" 조관 | 5107 | 중경 2 생산창고 | SIY8152080 | SHT460 | 406.4 | 12 | SQ65594 | HRG121000 |  | Stripe 모재 T방향 | SHT460-D | 주식회사 포스코 | 538 | 636 | 35 | 173.693 | 569.967 | 177.238 | 581.601 | 638.001 | 33 | 2024-08-19
SQ65955 | HRG124060 | POSCO | 0 | 20240803 | 0 | 0 | 0.1602 | 0.01 | 0.994 | 0.0125 | 0.0041 | 0.031 | 0 | 0.02 | 0.01 | 0.0001 | 0 | 0.026 | 0 | 0 | 0 | 0.003 | 0.0032 | 0.026 | 0 | 0 | 0.0011 | 0 | 0 | 0 | 0 | 0 | 421 | 537 | 37 | 12.25 | 1261 | 230 | PHYX0301W | 1054804 | PM108 | 중경1공장 20" 조관 | 5103 | 중경 1 생산창고 | SHYX031010 | N5LBTC350 | 406.4 | 12.7 | SQ65955 | HRG124060 | 13 | Stripe 용접 | STK490 | 주식회사 포스코 | 421 | 537 | 37 | 261.776 | 553.212 | 0 | 0 | 604.734 | 0 | 2024-10-10
SQ65955 | HRG124060 | POSCO | 0 | 20240803 | 0 | 0 | 0.1602 | 0.01 | 0.994 | 0.0125 | 0.0041 | 0.031 | 0 | 0.02 | 0.01 | 0.0001 | 0 | 0.026 | 0 | 0 | 0 | 0.003 | 0.0032 | 0.026 | 0 | 0 | 0.0011 | 0 | 0 | 0 | 0 | 0 | 421 | 537 | 37 | 12.25 | 1261 | 230 | PHYX0301T | 1054804 | PM108 | 중경1공장 20" 조관 | 5103 | 중경 1 생산창고 | SHYX031010 | N5LBTC350 | 406.4 | 12.7 | SQ65955 | HRG124060 | 13 | Stripe 모재 T방향 | STK490 | 주식회사 포스코 | 421 | 537 | 37 | 209.499 | 445.603 | 220.046 | 468.037 | 558.602 | 37.6 | 2024-10-10
SQ65955 | HRG124060 | POSCO | 0 | 20240803 | 0 | 0 | 0.1602 | 0.01 | 0.994 | 0.0125 | 0.0041 | 0.031 | 0 | 0.02 | 0.01 | 0.0001 | 0 | 0.026 | 0 | 0 | 0 | 0.003 | 0.0032 | 0.026 | 0 | 0 | 0.0011 | 0 | 0 | 0 | 0 | 0 | 421 | 537 | 37 | 12.25 | 1261 | 230 | PHYX0301L | 1054804 | PM108 | 중경1공장 20" 조관 | 5103 | 중경 1 생산창고 | SHYX031010 | N5LBTC350 | 406.4 | 12.7 | SQ65955 | HRG124060 | 13 | Stripe 모재 L방향 | STK490 | 주식회사 포스코 | 421 | 537 | 37 | 76.4004 | 491.384 | 77.1082 | 496.84516 | 552.91729 | 29.2794 | 2024-10-11
SQ65955 | HRG124080 | POSCO | 0 | 20240805 | 0 | 0 | 0.1602 | 0.01 | 0.994 | 0.0125 | 0.0041 | 0.031 | 0 | 0.02 | 0.01 | 0.0001 | 0 | 0.026 | 0 | 0 | 0 | 0.003 | 0.0032 | 0.026 | 0 | 0 | 0.0011 | 0 | 0 | 0 | 0 | 0 | 391 | 544 | 39 | 15.35 | 1255 | 180 | PIY91204W | 1053325 | PM109 | 중경2공장 24" 조관 | 5107 | 중경 2 생산창고 | SIY9121170 | N5LBTC350 | 406.4 | 15.9 | SQ65955 | HRG124080 | 14 | Stripe 용접 | STK490 | 주식회사 포스코 | 391 | 544 | 39 | 0 | 0 | 0 | 0 | 580.536 | 0 | 2024-09-20
SQ65955 | HRG124080 | POSCO | 0 | 20240805 | 0 | 0 | 0.1602 | 0.01 | 0.994 | 0.0125 | 0.0041 | 0.031 | 0 | 0.02 | 0.01 | 0.0001 | 0 | 0.026 | 0 | 0 | 0 | 0.003 | 0.0032 | 0.026 | 0 | 0 | 0.0011 | 0 | 0 | 0 | 0 | 0 | 391 | 544 | 39 | 15.35 | 1255 | 180 | PIY91204T | 1053325 | PM109 | 중경2공장 24" 조관 | 5107 | 중경 2 생산창고 | SIY9121170 | N5LBTC350 | 406.4 | 15.9 | SQ65955 | HRG124080 | 14 | Stripe 모재 T방향 | STK490 | 주식회사 포스코 | 391 | 544 | 39 | 268.064 | 456.085 | 278.766 | 474.292 | 568.281 | 36.8 | 2024-09-20
SQ65955 | HRG124080 | POSCO | 0 | 20240805 | 0 | 0 | 0.1602 | 0.01 | 0.994 | 0.0125 | 0.0041 | 0.031 | 0 | 0.02 | 0.01 | 0.0001 | 0 | 0.026 | 0 | 0 | 0 | 0.003 | 0.0032 | 0.026 | 0 | 0 | 0.0011 | 0 | 0 | 0 | 0 | 0 | 391 | 544 | 39 | 15.35 | 1255 | 180 | PIY91204L | 1053325 | PM109 | 중경2공장 24" 조관 | 5107 | 중경 2 생산창고 | SIY9121170 | N5LBTC350 | 406.4 | 15.9 | SQ65955 | HRG124080 | 14 | Stripe 모재 L방향 | STK490 | 주식회사 포스코 | 391 | 544 | 39 | 97.5475 | 505.181 | 97.8753 | 507.68481 | 577.22447 | 23.53172 | 2024-09-26
SQ65959 | HRG124160 | POSCO | 0 | 20240803 | 0 | 0 | 0.1526 | 0.008 | 0.994 | 0.0113 | 0.0038 | 0.028 | 0 | 0.02 | 0.006 | 0.0001 | 0 | 0.014 | 0 | 0 | 0 | 0.001 | 0.003 | 0.025 | 0 | 0 | 0.0008 | 0.001 | 0 | 0 | 0 | 0 | 413 | 547 | 36 | 12.25 | 1102 | 235 | PHY92401T | 1053452 | PM108 | 중경1공장 20" 조관 | 5103 | 중경 1 생산창고 | SHY9241100 | N5LBTC350 | 355.6 | 12.7 | SQ65959 | HRG124160 | 7 | Stripe 모재 T방향 | STK490 | 주식회사 포스코 | 413 | 547 | 36 | 211.098 | 443.32 | 224.16 | 470.753 | 560.942 | 35.8 | 2024-10-04
SQ65959 | HRG124160 | POSCO | 0 | 20240803 | 0 | 0 | 0.1526 | 0.008 | 0.994 | 0.0113 | 0.0038 | 0.028 | 0 | 0.02 | 0.006 | 0.0001 | 0 | 0.014 | 0 | 0 | 0 | 0.001 | 0.003 | 0.025 | 0 | 0 | 0.0008 | 0.001 | 0 | 0 | 0 | 0 | 413 | 547 | 36 | 12.25 | 1102 | 235 | PHY92401W | 1053452 | PM108 | 중경1공장 20" 조관 | 5103 | 중경 1 생산창고 | SHY9241100 | N5LBTC350 | 355.6 | 12.7 | SQ65959 | HRG124160 | 7 | Stripe 용접 | STK490 | 주식회사 포스코 | 413 | 547 | 36 | 202.301 | 423.986 | 0 | 0 | 604.196 | 0 | 2024-10-04
SQ65959 | HRG124160 | POSCO | 0 | 20240803 | 0 | 0 | 0.1526 | 0.008 | 0.994 | 0.0113 | 0.0038 | 0.028 | 0 | 0.02 | 0.006 | 0.0001 | 0 | 0.014 | 0 | 0 | 0 | 0.001 | 0.003 | 0.025 | 0 | 0 | 0.0008 | 0.001 | 0 | 0 | 0 | 0 | 413 | 547 | 36 | 12.25 | 1102 | 235 | PHY92401L | 1053452 | PM108 | 중경1공장 20" 조관 | 5103 | 중경 1 생산창고 | SHY9241100 | N5LBTC350 | 355.6 | 12.7 | SQ65959 | HRG124160 | 7 | Stripe 모재 L방향 | STK490 | 주식회사 포스코 | 413 | 547 | 36 | 74.2191 | 479.976 | 75.4835 | 489.06073 | 565.5415 | 28.26467 | 2024-10-11
SQ66213 | HRG140090 | POSCO | 0 | 20240816 | 0 | 0 | 0.1547 | 0.009 | 0.474 | 0.0123 | 0.0065 | 0 | 0 | 0 | 0 | 0 | 0 | 0 | 0 | 0 | 0 | 0 | 0 | 0 | 0 | 0 | 0 | 0 | 0 | 0 | 0 | 0 | 257 | 429 | 46 | 14.05 | 824 | 198 | PHY90606T | 1051574 | PM108 | 중경1공장 20" 조관 | 5103 | 중경 1 생산창고 | SHY9061040 | STPG370 | 267.4 | 15.1 | SQ66213 | HRG140090 |  | Stripe 모재 T방향 | SPHT2 | 주식회사 포스코 | 257 | 429 | 46 | 136.227 | 384.72 | 142.136 | 401.405 | 453.827 | 37.6 | 2024-09-11
SQ66123 | HRG153060 | POSCO | 0 | 20240813 | 0.146 | 0 | 0.0344 | 0.313 | 1.278 | 0.0046 | 0.0009 | 0 | 0 | 0.204 | 0.189 | 0.0002 | 0.0026 | 0.19 | 0 | 0 | 0 | 0.142 | 0 | 0.059 | 0 | 0 | 0.0161 | 0.04 | 0 | 0 | 0 | 0 | 571 | 652 | 40 | 18.45 | 1408 | 134 | PIY91003T | 1052987 | PM109 | 중경2공장 24" 조관 | 5107 | 중경 2 생산창고 | SIY9102070 | NX65L2 | 457 | 19.1 | SQ66123 | HRG153060 | 26 | Stripe 모재 T방향 | API-X65L2-D*WIL | 주식회사 포스코 | 571 | 652 | 40 | 453.521 | 637.883 | 450.006 | 632.939 | 691.56 | 40 | 2024-09-13
SQ66123 | HRG153060 | POSCO | 0 | 20240813 | 0.146 | 0 | 0.0344 | 0.313 | 1.278 | 0.0046 | 0.0009 | 0 | 0 | 0.204 | 0.189 | 0.0002 | 0.0026 | 0.19 | 0 | 0 | 0 | 0.142 | 0 | 0.059 | 0 | 0 | 0.0161 | 0.04 | 0 | 0 | 0 | 0 | 571 | 652 | 40 | 18.45 | 1408 | 134 | PIY91003W | 1052987 | PM109 | 중경2공장 24" 조관 | 5107 | 중경 2 생산창고 | SIY9102070 | NX65L2 | 457 | 19.1 | SQ66123 | HRG153060 | 26 | Stripe 용접 | API-X65L2-D*WIL | 주식회사 포스코 | 571 | 652 | 40 | 464.613 | 650.495 | 0 | 0 | 687.757 | 0 | 2024-09-13
SQ66123 | HRG153060 | POSCO | 0 | 20240813 | 0.146 | 0 | 0.0344 | 0.313 | 1.278 | 0.0046 | 0.0009 | 0 | 0 | 0.204 | 0.189 | 0.0002 | 0.0026 | 0.19 | 0 | 0 | 0 | 0.142 | 0 | 0.059 | 0 | 0 | 0.0161 | 0.04 | 0 | 0 | 0 | 0 | 571 | 652 | 40 | 18.45 | 1408 | 134 | PIY91003T | 1052987 | PM109 | 중경2공장 24" 조관 | 5107 | 중경 2 생산창고 | SIY9102070 | NX65L2 | 457 | 19.1 | SQ66123 | HRG153060 | 26 | Stripe 모재 T방향 | API-X65L2-D*WIL | 주식회사 포스코 | 571 | 652 | 40 | 406.868 | 566.066 | 437.683 | 608.938 | 690.42 | 38.6 | 2024-10-02
SQ66120 | HRG153120 | POSCO | 0 | 20240827 | 0.149 | 0 | 0.0358 | 0.307 | 1.306 | 0.005 | 0.0007 | 0 | 0 | 0.203 | 0.188 | 0.0002 | 0.0022 | 0.189 | 0 | 0 | 0 | 0.145 | 0 | 0.062 | 0 | 0 | 0.0161 | 0.039 | 0 | 0 | 0 | 0 | 546 | 647 | 41 | 18.45 | 1408 | 147 | PIY90907W | 1052972 | PM109 | 중경2공장 24" 조관 | 5107 | 중경 2 생산창고 | SIY9092040 | NX65L2 | 457 | 19.1 | SQ66120 | HRG153120 | 5 | Stripe 용접 | API-X65L2-D*WIL | 주식회사 포스코 | 568 | 659 | 42 | 468.579 | 658.107 | 0 | 0 | 678.783 | 0 | 2024-09-13
SQ66120 | HRG153120 | POSCO | 0 | 20240827 | 0.149 | 0 | 0.0358 | 0.307 | 1.306 | 0.005 | 0.0007 | 0 | 0 | 0.203 | 0.188 | 0.0002 | 0.0022 | 0.189 | 0 | 0 | 0 | 0.145 | 0 | 0.062 | 0 | 0 | 0.0161 | 0.039 | 0 | 0 | 0 | 0 | 546 | 647 | 41 | 18.45 | 1408 | 147 | PIY90907T | 1052972 | PM109 | 중경2공장 24" 조관 | 5107 | 중경 2 생산창고 | SIY9092040 | NX65L2 | 457 | 19.1 | SQ66120 | HRG153120 | 5 | Stripe 모재 T방향 | API-X65L2-D*WIL | 주식회사 포스코 | 568 | 659 | 42 | 453.212 | 637.54 | 453.728 | 638.266 | 703.823 | 38.6 | 2024-09-13
SQ66120 | HRG153120 | POSCO | 0 | 20240827 | 0.149 | 0 | 0.0358 | 0.307 | 1.306 | 0.005 | 0.0007 | 0 | 0 | 0.203 | 0.188 | 0.0002 | 0.0022 | 0.189 | 0 | 0 | 0 | 0.145 | 0 | 0.062 | 0 | 0 | 0.0161 | 0.039 | 0 | 0 | 0 | 0 | 546 | 647 | 41 | 18.45 | 1408 | 147 | PIY90907T | 1052972 | PM109 | 중경2공장 24" 조관 | 5107 | 중경 2 생산창고 | SIY9092040 | NX65L2 | 457 | 19.1 | SQ66120 | HRG153120 | 5 | Stripe 모재 T방향 | API-X65L2-D*WIL | 주식회사 포스코 | 568 | 659 | 42 | 412.75 | 576.232 | 450.056 | 628.314 | 701.749 | 39.56 | 2024-10-02
SQ66117 | HRG153190 | POSCO | 0 | 20240813 | 0.145 | 0 | 0.0331 | 0.307 | 1.295 | 0.0053 | 0.0007 | 0 | 0 | 0.199 | 0.186 | 0.0002 | 0.0023 | 0.187 | 0 | 0 | 0 | 0.143 | 0 | 0.061 | 0 | 0 | 0.016 | 0.038 | 0 | 0 | 0 | 0 | 563 | 653 | 41 | 18.45 | 1408 | 148 | PIY91002T | 1052984 | PM109 | 중경2공장 24" 조관 | 5107 | 중경 2 생산창고 | SIY9101130 | NX65L2 | 457 | 19.1 | SQ66117 | HRG153190 | 25 | Stripe 모재 T방향 | API-X65L2-D*WIL | 주식회사 포스코 | 563 | 653 | 41 | 480.079 | 675.518 | 484.337 | 681.51 | 730.977 | 38.3999 | 2024-09-13
SQ66117 | HRG153190 | POSCO | 0 | 20240813 | 0.145 | 0 | 0.0331 | 0.307 | 1.295 | 0.0053 | 0.0007 | 0 | 0 | 0.199 | 0.186 | 0.0002 | 0.0023 | 0.187 | 0 | 0 | 0 | 0.143 | 0 | 0.061 | 0 | 0 | 0.016 | 0.038 | 0 | 0 | 0 | 0 | 563 | 653 | 41 | 18.45 | 1408 | 148 | PIY91002W | 1052984 | PM109 | 중경2공장 24" 조관 | 5107 | 중경 2 생산창고 | SIY9101130 | NX65L2 | 457 | 19.1 | SQ66117 | HRG153190 | 25 | Stripe 용접 | API-X65L2-D*WIL | 주식회사 포스코 | 563 | 653 | 41 | 455.562 | 638.149 | 0 | 0 | 685.497 | 0 | 2024-09-13
SQ66117 | HRG153190 | POSCO | 0 | 20240813 | 0.145 | 0 | 0.0331 | 0.307 | 1.295 | 0.0053 | 0.0007 | 0 | 0 | 0.199 | 0.186 | 0.0002 | 0.0023 | 0.187 | 0 | 0 | 0 | 0.143 | 0 | 0.061 | 0 | 0 | 0.016 | 0.038 | 0 | 0 | 0 | 0 | 563 | 653 | 41 | 18.45 | 1408 | 148 | PIY91002T | 1052984 | PM109 | 중경2공장 24" 조관 | 5107 | 중경 2 생산창고 | SIY9101130 | NX65L2 | 457 | 19.1 | SQ66117 | HRG153190 | 25 | Stripe 모재 T방향 | API-X65L2-D*WIL | 주식회사 포스코 | 563 | 653 | 41 | 428.805 | 603.643 | 466.317 | 656.45 | 730.721 | 38.2 | 2024-10-02
SQ66114 | HRG153320 | POSCO | 0 | 20240813 | 0.148 | 0 | 0.0358 | 0.3 | 1.311 | 0.0054 | 0.0007 | 0 | 0 | 0.2 | 0.187 | 0.0002 | 0.0018 | 0.188 | 0 | 0 | 0 | 0.141 | 0 | 0.061 | 0 | 0 | 0.0155 | 0.038 | 0 | 0 | 0 | 0 | 561 | 643 | 42 | 18.45 | 1408 | 140 | PIY91001T | 1052982 | PM109 | 중경2공장 24" 조관 | 5107 | 중경 2 생산창고 | SIY9101090 | NX65L2 | 457 | 19.1 | SQ66114 | HRG153320 | 13 | Stripe 모재 T방향 | API-X65L2-D*WIL | 주식회사 포스코 | 571 | 652 | 42 | 500.254 | 703.789 | 488.148 | 686.757 | 748.724 | 36.3999 | 2024-09-13
SQ66114 | HRG153320 | POSCO | 0 | 20240813 | 0.148 | 0 | 0.0358 | 0.3 | 1.311 | 0.0054 | 0.0007 | 0 | 0 | 0.2 | 0.187 | 0.0002 | 0.0018 | 0.188 | 0 | 0 | 0 | 0.141 | 0 | 0.061 | 0 | 0 | 0.0155 | 0.038 | 0 | 0 | 0 | 0 | 561 | 643 | 42 | 18.45 | 1408 | 140 | PIY91001W | 1052982 | PM109 | 중경2공장 24" 조관 | 5107 | 중경 2 생산창고 | SIY9101090 | NX65L2 | 457 | 19.1 | SQ66114 | HRG153320 | 13 | Stripe 용접 | API-X65L2-D*WIL | 주식회사 포스코 | 571 | 652 | 42 | 0 | 0 | 0 | 0 | 629.219 | 0 | 2024-09-13
SQ66114 | HRG153320 | POSCO | 0 | 20240813 | 0.148 | 0 | 0.0358 | 0.3 | 1.311 | 0.0054 | 0.0007 | 0 | 0 | 0.2 | 0.187 | 0.0002 | 0.0018 | 0.188 | 0 | 0 | 0 | 0.141 | 0 | 0.061 | 0 | 0 | 0.0155 | 0.038 | 0 | 0 | 0 | 0 | 561 | 643 | 42 | 18.45 | 1408 | 140 | PIY91001T | 1052982 | PM109 | 중경2공장 24" 조관 | 5107 | 중경 2 생산창고 | SIY9101090 | NX65L2 | 457 | 19.1 | SQ66114 | HRG153320 | 13 | Stripe 모재 T방향 | API-X65L2-D*WIL | 주식회사 포스코 | 571 | 652 | 42 | 426.856 | 599.007 | 482.747 | 677.439 | 742.782 | 37.8 | 2024-10-02
SQ66583 | HRG159490 | POSCO | 0 | 20240824 | 0 | 0 | 0.1847 | 0.006 | 0.833 | 0.0125 | 0.0029 | 0 | 0 | 0.023 | 0.007 | 0 | 0 | 0.007 | 0 | 0 | 0 | 0.002 | 0 | 0 | 0 | 0 | 0.0004 | 0 | 0 | 0 | 0 | 0 | 282 | 461 | 44 | 14.05 | 824 | 225 | PHY90604T | 1051572 | PM108 | 중경1공장 20" 조관 | 5103 | 중경 1 생산창고 | SHY9061030 | SPPS250D | 267.4 | 15.1 | SQ66583 | HRG159490 |  | Stripe 모재 T방향 | SPHT3 | 주식회사 포스코 | 282 | 461 | 44 | 140.404 | 398.478 | 137.288 | 389.635 | 472.85 | 37.8 | 2024-11-01
SQ66586 | HRH004930 | POSCO | 0 | 20240816 | 0 | 0 | 0.1929 | 0.007 | 0.858 | 0.0125 | 0.0028 | 0 | 0 | 0.026 | 0.013 | 0.0001 | 0 | 0.018 | 0 | 0 | 0 | 0.003 | 0 | 0 | 0 | 0 | 0.0004 | 0 | 0 | 0 | 0 | 0 | 295 | 480 | 43 | 14.05 | 824 | 195 | PHY90602T | 1051572 | PM108 | 중경1공장 20" 조관 | 5103 | 중경 1 생산창고 | SHY9061010 | SPPS250D | 267.4 | 15.1 | SQ66586 | HRH004930 |  | Stripe 모재 T방향 | SPHT3 | 주식회사 포스코 | 295 | 480 | 43 | 143.633 | 404.744 | 137.636 | 387.843 | 477.961 | 38.3999 | 2024-11-01
SQ67074 | HRH016110 | POSCO | 0 | 20240815 | 0 | 0 | 0.1464 | 0.008 | 0.86 | 0.0092 | 0.0031 | 0.026 | 0 | 0.013 | 0.006 | 0 | 0 | 0.008 | 0 | 0 | 0 | 0.003 | 0.0034 | 0.022 | 0 | 0 | 0.0008 | 0 | 0 | 0 | 0 | 0 | 414 | 538 | 34 | 8.95 | 849 | 323 | PHYX2901L | 1055340 | PM108 | 중경1공장 20" 조관 | 5103 | 중경 1 생산창고 | SHYX102030 | N5LBTC350 | 273.1 | 9.27 | SQ67074 | HRH016110 | 128 | Stripe 모재 L방향 | STK490 | 주식회사 포스코 | 422 | 538 | 35 | 55.6463 | 484.232 | 55.6804 | 485.57876 | 567.32445 | 28.32715 | 2024-10-30
SQ67145 | HRH019070 | POSCO | 0 | 20240813 | 0.208 | 0.356 | 0.1439 | 0.01 | 1.229 | 0.0142 | 0.0035 | 0 | 0 | 0 | 0 | 0 | 0 | 0 | 0 | 0 | 0 | 0 | 0.0024 | 0 | 0 | 0 | 0 | 0 | 0 | 0 | 0 | 0 | 415 | 558 | 34 | 11.7 | 1262 | 236 | PIY81501L | 1049920 | PM109 | 중경2공장 24" 조관 | 5107 | 중경 2 생산창고 | SIY8151140 | SNT355E | 406.4 | 12 | SQ67145 | HRH019070 |  | Stripe 모재 L방향 | SNT355E | 주식회사 포스코 | 415 | 558 | 34 | 121.158 | 407.134 | 123.448 | 414.83 | 570.56 | 34.8 | 2024-08-19
SP89522 | HRH025320 | POSCO | 0 | 20240819 | 0.147 | 0 | 0.0726 | 0.201 | 1.245 | 0.0097 | 0.0016 | 0 | 0 | 0.019 | 0.006 | 0.0001 | 0.0021 | 0.01 | 0 | 0 | 0 | 0.002 | 0 | 0.036 | 0 | 0 | 0.0175 | 0.034 | 0 | 0 | 0 | 184 | 459 | 580 | 45 | 18.8 | 1890 | 103 | PIY92114T | 1053536 | PM109 | 중경2공장 24" 조관 | 5107 | 중경 2 생산창고 | SIY9212020 | NX56L2KDD | 610 | 19.1 | SP89522 | HRH025320 | 10275 | Stripe 모재 T방향 | API-X56L2-D | 주식회사 포스코 | 476 | 580 | 45 | 390.939 | 541.339 | 392.296 | 543.218 | 596.065 | 43.3999 | 2024-09-26
SP89522 | HRH025320 | POSCO | 0 | 20240819 | 0.147 | 0 | 0.0726 | 0.201 | 1.245 | 0.0097 | 0.0016 | 0 | 0 | 0.019 | 0.006 | 0.0001 | 0.0021 | 0.01 | 0 | 0 | 0 | 0.002 | 0 | 0.036 | 0 | 0 | 0.0175 | 0.034 | 0 | 0 | 0 | 184 | 459 | 580 | 45 | 18.8 | 1890 | 103 | PIY92114W | 1053536 | PM109 | 중경2공장 24" 조관 | 5107 | 중경 2 생산창고 | SIY9212020 | NX56L2KDD | 610 | 19.1 | SP89522 | HRH025320 | 10275 | Stripe 용접 | API-X56L2-D | 주식회사 포스코 | 476 | 580 | 45 | 433.618 | 602.504 | 0 | 0 | 603.209 | 0 | 2024-09-26
SP89548 | HRH025400 | POSCO | 0 | 20240819 | 0.145 | 0 | 0.0694 | 0.212 | 1.268 | 0.0069 | 0.0012 | 0 | 0 | 0.014 | 0.005 | 0.0001 | 0.0017 | 0.009 | 0 | 0 | 0 | 0.002 | 0 | 0.037 | 0 | 0 | 0.0176 | 0.033 | 0 | 0 | 0 | 177 | 477 | 583 | 45 | 18.8 | 1890 | 103 | PIY92404T | 1053536 | PM109 | 중경2공장 24" 조관 | 5107 | 중경 2 생산창고 | SIY9242050 | NX56L2KDD | 610 | 19.1 | SP89548 | HRH025400 | 10792 | Stripe 모재 T방향 | API-X56L2-D | 주식회사 포스코 | 477 | 583 | 45 | 402.217 | 555.693 | 404.563 | 558.934 | 610.435 | 45.2 | 2024-09-26
SP89548 | HRH025400 | POSCO | 0 | 20240819 | 0.145 | 0 | 0.0694 | 0.212 | 1.268 | 0.0069 | 0.0012 | 0 | 0 | 0.014 | 0.005 | 0.0001 | 0.0017 | 0.009 | 0 | 0 | 0 | 0.002 | 0 | 0.037 | 0 | 0 | 0.0176 | 0.033 | 0 | 0 | 0 | 177 | 477 | 583 | 45 | 18.8 | 1890 | 103 | PIY92404W | 1053536 | PM109 | 중경2공장 24" 조관 | 5107 | 중경 2 생산창고 | SIY9242050 | NX56L2KDD | 610 | 19.1 | SP89548 | HRH025400 | 10792 | Stripe 용접 | API-X56L2-D | 주식회사 포스코 | 477 | 583 | 45 | 437.046 | 603.94 | 0 | 0 | 604.338 | 0 | 2024-09-26
SP89532 | HRH025410 | POSCO | 0 | 20240923 | 0.147 | 0 | 0.0712 | 0.209 | 1.256 | 0.0086 | 0.0014 | 0 | 0 | 0.017 | 0.006 | 0.0002 | 0.0025 | 0.009 | 0 | 0 | 0 | 0.002 | 0 | 0.034 | 0 | 0 | 0.0166 | 0.034 | 0 | 0 | 0 | 188 | 459 | 569 | 45 | 18.8 | 1890 | 110 | PIYX1620T | 1055588 | PM109 | 중경2공장 24" 조관 | 5107 | 중경 2 생산창고 | SIYX161080 | NX56L2KDD | 610 | 19.1 | SP89532 | HRH025410 | 12011 | Stripe 모재 T방향 | API-X56L2-D | 주식회사 포스코 | 459 | 569 | 45 | 347.73 | 478.016 | 370.098 | 508.766 | 579.667 | 44.6 | 2024-10-18
SP89532 | HRH025410 | POSCO | 0 | 20240923 | 0.147 | 0 | 0.0712 | 0.209 | 1.256 | 0.0086 | 0.0014 | 0 | 0 | 0.017 | 0.006 | 0.0002 | 0.0025 | 0.009 | 0 | 0 | 0 | 0.002 | 0 | 0.034 | 0 | 0 | 0.0166 | 0.034 | 0 | 0 | 0 | 188 | 459 | 569 | 45 | 18.8 | 1890 | 110 | PIYX1620W | 1055588 | PM109 | 중경2공장 24" 조관 | 5107 | 중경 2 생산창고 | SIYX161080 | NX56L2KDD | 610 | 19.1 | SP89532 | HRH025410 | 12011 | Stripe 용접 | API-X56L2-D | 주식회사 포스코 | 459 | 569 | 45 | 427.539 | 586.897 | 0 | 0 | 587.883 | 0 | 2024-10-18
SP90013 | HRH045400 | POSCO | 0 | 20240819 | 0 | 0 | 0.0802 | 0.298 | 1.865 | 0.0087 | 0.0008 | 0.034 | 0 | 0.295 | 0 | 0 | 0 | 0 | 0 | 0 | 0 | 0 | 0 | 0.066 | 0 | 0 | 0.0332 | 0 | 0 | 0 | 0 | 0 | 567 | 690 | 30 | 10 | 1536 | 247 | PHY82001L | 1049806 | PM108 | 중경1공장 20" 조관 | 5103 | 중경 1 생산창고 | SHY8201020 | SEAH80C | 244.5 | 10.03 | SP90013 | HRH045400 | 2159 | Stripe 모재 L방향 | API-N80X | 주식회사 포스코 | 567 | 690 | 30 | 208.205 | 542.307 | 246.653 | 642.451 | 736.587 | 29.3999 | 2024-08-21
SP90011 | HRH045440 | POSCO | 0 | 20240819 | 0 | 0 | 0.0794 | 0.3 | 1.812 | 0.0087 | 0.0013 | 0.037 | 0 | 0.29 | 0 | 0 | 0 | 0 | 0 | 0 | 0 | 0 | 0 | 0.064 | 0 | 0 | 0.0347 | 0 | 0 | 0 | 0 | 0 | 576 | 698 | 30 | 10 | 1536 | 245 | PHY82004L | 1049806 | PM108 | 중경1공장 20" 조관 | 5103 | 중경 1 생산창고 | SHY8202010 | SEAH80C | 244.5 | 10.03 | SP90011 | HRH045440 | 2544 | Stripe 모재 L방향 | API-N80X | 주식회사 포스코 | 576 | 698 | 30 | 232.122 | 604.589 | 243.955 | 635.41 | 740.98 | 30 | 2024-08-23
SP90006 | HRH045460 | POSCO | 0 | 20240819 | 0 | 0 | 0.0814 | 0.291 | 1.884 | 0.0062 | 0.0011 | 0.036 | 0 | 0.289 | 0 | 0 | 0 | 0 | 0 | 0 | 0 | 0 | 0 | 0.066 | 0 | 0 | 0.0348 | 0 | 0 | 0 | 0 | 0 | 583 | 707 | 30 | 10 | 1536 | 245 | PHY82104L | 1049806 | PM108 | 중경1공장 20" 조관 | 5103 | 중경 1 생산창고 | SHY8211050 | SEAH80C | 244.5 | 10.03 | SP90006 | HRH045460 | 3241 | Stripe 모재 L방향 | API-N80X | 주식회사 포스코 | 583 | 707 | 30 | 233.471 | 603.514 | 247.925 | 640.875 | 717.096 | 29 | 2024-08-23
SP90018 | HRH045560 | POSCO | 0 | 20240819 | 0 | 0 | 0.0811 | 0.294 | 1.876 | 0.0078 | 0.001 | 0.038 | 0 | 0.292 | 0 | 0 | 0 | 0 | 0 | 0 | 0 | 0 | 0 | 0.065 | 0 | 0 | 0.0317 | 0 | 0 | 0 | 0 | 0 | 584 | 712 | 30 | 10 | 1536 | 246 | PHY82006L | 1049806 | PM108 | 중경1공장 20" 조관 | 5103 | 중경 1 생산창고 | SHY8202050 | SEAH80C | 244.5 | 10.03 | SP90018 | HRH045560 | 2824 | Stripe 모재 L방향 | API-N80X | 주식회사 포스코 | 584 | 712 | 30 | 246.478 | 641.245 | 253.621 | 659.828 | 729.757 | 28.2 | 2024-08-23
SP90015 | HRH045580 | POSCO | 0 | 20240819 | 0 | 0 | 0.0777 | 0.301 | 1.87 | 0.0076 | 0.0008 | 0.04 | 0 | 0.298 | 0 | 0 | 0 | 0 | 0 | 0 | 0 | 0 | 0 | 0.066 | 0 | 0 | 0.0327 | 0 | 0 | 0 | 0 | 0 | 591 | 708 | 30 | 10 | 1536 | 245 | PHY92805L | 1054038 | PM108 | 중경1공장 20" 조관 | 5103 | 중경 1 생산창고 | SHY9282040 | SEAH80C | 244.5 | 10.03 | SP90015 | HRH045580 | 1850 | Stripe 모재 L방향 | API-N80X | 주식회사 포스코 | 591 | 708 | 30 | 269.983 | 704.66 | 269.452 | 703.273 | 742.999 | 25.7874 | 2024-10-07
SP90021 | HRH045610 | POSCO | 0 | 20240829 | 0 | 0 | 0.0819 | 0.3 | 1.888 | 0.0082 | 0.0011 | 0.04 | 0 | 0.292 | 0 | 0 | 0 | 0 | 0 | 0 | 0 | 0 | 0 | 0.066 | 0 | 0 | 0.0322 | 0 | 0 | 0 | 0 | 0 | 573 | 705 | 31 | 10 | 1536 | 244 | PHY92804L | 1054038 | PM108 | 중경1공장 20" 조관 | 5103 | 중경 1 생산창고 | SHY9282030 | SEAH80C | 244.5 | 10.03 | SP90021 | HRH045610 | 1815 | Stripe 모재 L방향 | API-N80X | 주식회사 포스코 | 573 | 705 | 31 | 262.786 | 682.251 | 262.03 | 680.288 | 730.15 | 27.3622 | 2024-10-07
SP90015 | HRH045660 | POSCO | 0 | 20240819 | 0 | 0 | 0.0777 | 0.301 | 1.87 | 0.0076 | 0.0008 | 0.04 | 0 | 0.298 | 0 | 0 | 0 | 0 | 0 | 0 | 0 | 0 | 0 | 0.066 | 0 | 0 | 0.0327 | 0 | 0 | 0 | 0 | 0 | 591 | 708 | 30 | 10 | 1536 | 247 | PHY82106L | 1049806 | PM108 | 중경1공장 20" 조관 | 5103 | 중경 1 생산창고 | SHY8212030 | SEAH80C | 244.5 | 10.03 | SP90015 | HRH045660 | 3421 | Stripe 모재 L방향 | API-N80X | 주식회사 포스코 | 591 | 708 | 30 | 229.715 | 595.497 | 244.969 | 635.04 | 714.418 | 28.8 | 2024-08-23
SP90013 | HRH045740 | POSCO | 0 | 20240821 | 0 | 0 | 0.0802 | 0.298 | 1.865 | 0.0087 | 0.0008 | 0.034 | 0 | 0.295 | 0 | 0 | 0 | 0 | 0 | 0 | 0 | 0 | 0 | 0.066 | 0 | 0 | 0.0332 | 0 | 0 | 0 | 0 | 0 | 602 | 706 | 30 | 8.9 | 1356 | 318 | PAY92705L | 1054013 | PM101 | 소경1공장 8" 조관 | 5101 | 소경 1 생산창고 | SAY9271080 | SEAH80C | 219.1 | 8.94 | SP90013 | HRH045740 |  | Stripe 모재 L방향 | API-N80X | 주식회사 포스코 | 602 | 706 | 30 | 225.21 | 662.797 | 224.476 | 660.636 | 718.192 | 25.9842 | 2024-10-07
SP90018 | HRH045760 | POSCO | 0 | 20240819 | 0 | 0 | 0.0811 | 0.294 | 1.876 | 0.0078 | 0.001 | 0.038 | 0 | 0.292 | 0 | 0 | 0 | 0 | 0 | 0 | 0 | 0 | 0 | 0.065 | 0 | 0 | 0.0317 | 0 | 0 | 0 | 0 | 0 | 610 | 710 | 29 | 8.9 | 1356 | 315 | PAY93003L | 1054013 | PM101 | 소경1공장 8" 조관 | 5101 | 소경 1 생산창고 | SAY9301040 | SEAH80C | 219.1 | 8.94 | SP90018 | HRH045760 |  | Stripe 모재 L방향 | API-N80X | 주식회사 포스코 | 610 | 710 | 29 | 231.648 | 679.504 | 231.444 | 678.903 | 745.669 | 25.9842 | 2024-10-07
SP90015 | HRH045790 | POSCO | 0 | 20240827 | 0 | 0 | 0.0777 | 0.301 | 1.87 | 0.0076 | 0.0008 | 0.04 | 0 | 0.298 | 0 | 0 | 0 | 0 | 0 | 0 | 0 | 0 | 0 | 0.066 | 0 | 0 | 0.0327 | 0 | 0 | 0 | 0 | 0 | 611 | 706 | 29 | 8.9 | 1356 | 318 | PAY92707L | 1054013 | PM101 | 소경1공장 8" 조관 | 5101 | 소경 1 생산창고 | SAY9272040 | SEAH80C | 219.1 | 8.94 | SP90015 | HRH045790 |  | Stripe 모재 L방향 | API-N80X | 주식회사 포스코 | 611 | 706 | 29 | 233.178 | 683.759 | 230.817 | 676.835 | 734.108 | 25.7874 | 2024-10-07
SP90205 | HRH055100 | POSCO | 0 | 20240920 | 0.149 | 0 | 0.0744 | 0.203 | 1.241 | 0.0106 | 0.0015 | 0 | 0 | 0.016 | 0.014 | 0.0002 | 0.0012 | 0.012 | 0 | 0 | 0 | 0.005 | 0 | 0.034 | 0 | 0 | 0.0176 | 0.033 | 0 | 0 | 0 | 182 | 455 | 573 | 45 | 18.8 | 1890 | 104 | PIY92104W | 1053536 | PM109 | 중경2공장 24" 조관 | 5107 | 중경 2 생산창고 | SIY9211050 | NX56L2KDD | 610 | 19.1 | SP90205 | HRH055100 | 10176 | Stripe 용접 | API-X56L2-D | 주식회사 포스코 | 455 | 573 | 45 | 431.51 | 597.486 | 0 | 0 | 598.06 | 0 | 2024-09-26
SP90205 | HRH055100 | POSCO | 0 | 20240920 | 0.149 | 0 | 0.0744 | 0.203 | 1.241 | 0.0106 | 0.0015 | 0 | 0 | 0.016 | 0.014 | 0.0002 | 0.0012 | 0.012 | 0 | 0 | 0 | 0.005 | 0 | 0.034 | 0 | 0 | 0.0176 | 0.033 | 0 | 0 | 0 | 182 | 455 | 573 | 45 | 18.8 | 1890 | 104 | PIY92104T | 1053536 | PM109 | 중경2공장 24" 조관 | 5107 | 중경 2 생산창고 | SIY9211050 | NX56L2KDD | 610 | 19.1 | SP90205 | HRH055100 | 10176 | Stripe 모재 T방향 | API-X56L2-D | 주식회사 포스코 | 455 | 573 | 45 | 398.7 | 551.129 | 398.22 | 550.465 | 603.05 | 44.3999 | 2024-09-26
SP90205 | HRH055110 | POSCO | 0 | 20240923 | 0.149 | 0 | 0.0744 | 0.203 | 1.241 | 0.0106 | 0.0015 | 0 | 0 | 0.016 | 0.014 | 0.0002 | 0.0012 | 0.012 | 0 | 0 | 0 | 0.005 | 0 | 0.034 | 0 | 0 | 0.0176 | 0.033 | 0 | 0 | 0 | 182 | 457 | 575 | 45 | 18.8 | 1890 | 110 | PIYX1618W | 1055588 | PM109 | 중경2공장 24" 조관 | 5107 | 중경 2 생산창고 | SIYX161070 | NX56L2KDD | 610 | 19.1 | SP90205 | HRH055110 | 12006 | Stripe 용접 | API-X56L2-D | 주식회사 포스코 | 457 | 575 | 45 | 446.431 | 610.941 | 0 | 0 | 611.347 | 0 | 2024-10-18
SP90205 | HRH055110 | POSCO | 0 | 20240923 | 0.149 | 0 | 0.0744 | 0.203 | 1.241 | 0.0106 | 0.0015 | 0 | 0 | 0.016 | 0.014 | 0.0002 | 0.0012 | 0.012 | 0 | 0 | 0 | 0.005 | 0 | 0.034 | 0 | 0 | 0.0176 | 0.033 | 0 | 0 | 0 | 182 | 457 | 575 | 45 | 18.8 | 1890 | 110 | PIYX1618T | 1055588 | PM109 | 중경2공장 24" 조관 | 5107 | 중경 2 생산창고 | SIYX161070 | NX56L2KDD | 610 | 19.1 | SP90205 | HRH055110 | 12006 | Stripe 모재 T방향 | API-X56L2-D | 주식회사 포스코 | 457 | 575 | 45 | 369.144 | 508.466 | 370.613 | 510.489 | 604.081 | 41.8 | 2024-10-18
SP90211 | HRH055180 | POSCO | 0 | 20240923 | 0.143 | 0 | 0.0681 | 0.198 | 1.242 | 0.0068 | 0.0012 | 0 | 0 | 0.013 | 0.01 | 0.0002 | 0.0022 | 0.009 | 0 | 0 | 0 | 0.003 | 0 | 0.034 | 0 | 0 | 0.0158 | 0.034 | 0 | 0 | 0 | 176 | 450 | 562 | 47 | 18.8 | 1890 | 111 | PIYX1626W | 1055588 | PM109 | 중경2공장 24" 조관 | 5107 | 중경 2 생산창고 | SIYX162010 | NX56L2KDD | 610 | 19.1 | SP90211 | HRH055180 | 12054 | Stripe 용접 | API-X56L2-D | 주식회사 포스코 | 450 | 562 | 47 | 0 | 0 | 0 | 0 | 580.124 | 0 | 2024-10-18
SP90211 | HRH055180 | POSCO | 0 | 20240923 | 0.143 | 0 | 0.0681 | 0.198 | 1.242 | 0.0068 | 0.0012 | 0 | 0 | 0.013 | 0.01 | 0.0002 | 0.0022 | 0.009 | 0 | 0 | 0 | 0.003 | 0 | 0.034 | 0 | 0 | 0.0158 | 0.034 | 0 | 0 | 0 | 176 | 450 | 562 | 47 | 18.8 | 1890 | 111 | PIYX1626T | 1055588 | PM109 | 중경2공장 24" 조관 | 5107 | 중경 2 생산창고 | SIYX162010 | NX56L2KDD | 610 | 19.1 | SP90211 | HRH055180 | 12054 | Stripe 모재 T방향 | API-X56L2-D | 주식회사 포스코 | 450 | 562 | 47 | 339.923 | 466.501 | 372.765 | 511.573 | 593.646 | 44.6 | 2024-10-18
SP90217 | HRH055210 | POSCO | 0 | 20240920 | 0.144 | 0 | 0.0696 | 0.192 | 1.252 | 0.0081 | 0.0009 | 0 | 0 | 0.009 | 0.008 | 0.0001 | 0.0021 | 0.009 | 0 | 0 | 0 | 0.003 | 0 | 0.034 | 0 | 0 | 0.0163 | 0.033 | 0 | 0 | 0 | 183 | 464 | 574 | 45 | 18.8 | 1890 | 110 | PIY92022W | 1053536 | PM109 | 중경2공장 24" 조관 | 5107 | 중경 2 생산창고 | SIY9202080 | NX56L2KDD | 610 | 19.1 | SP90217 | HRH055210 | 10107 | Stripe 용접 | API-X56L2-D | 주식회사 포스코 | 464 | 574 | 45 | 428.068 | 592.232 | 0 | 0 | 593.513 | 0 | 2024-09-26
SP90217 | HRH055210 | POSCO | 0 | 20240920 | 0.144 | 0 | 0.0696 | 0.192 | 1.252 | 0.0081 | 0.0009 | 0 | 0 | 0.009 | 0.008 | 0.0001 | 0.0021 | 0.009 | 0 | 0 | 0 | 0.003 | 0 | 0.034 | 0 | 0 | 0.0163 | 0.033 | 0 | 0 | 0 | 183 | 464 | 574 | 45 | 18.8 | 1890 | 110 | PIY92022T | 1053536 | PM109 | 중경2공장 24" 조관 | 5107 | 중경 2 생산창고 | SIY9202080 | NX56L2KDD | 610 | 19.1 | SP90217 | HRH055210 | 10107 | Stripe 모재 T방향 | API-X56L2-D | 주식회사 포스코 | 464 | 574 | 45 | 387.384 | 536.509 | 391.331 | 541.976 | 591.046 | 44.3999 | 2024-09-26
SP90214 | HRH055310 | POSCO | 0 | 20240923 | 0.147 | 0 | 0.0722 | 0.203 | 1.247 | 0.0067 | 0.0011 | 0 | 0 | 0.013 | 0.01 | 0.0002 | 0.0016 | 0.008 | 0 | 0 | 0 | 0.003 | 0 | 0.034 | 0 | 0 | 0.0163 | 0.034 | 0 | 0 | 0 | 187 | 464 | 577 | 45 | 18.8 | 1890 | 110 | PIY92310W | 1053536 | PM109 | 중경2공장 24" 조관 | 5107 | 중경 2 생산창고 | SIY9232040 | NX56L2KDD | 610 | 19.1 | SP90214 | HRH055310 | 10586 | Stripe 용접 | API-X56L2-D | 주식회사 포스코 | 464 | 577 | 47 | 430.791 | 594.39 | 0 | 0 | 594.559 | 0 | 2024-09-26
SP90214 | HRH055310 | POSCO | 0 | 20240923 | 0.147 | 0 | 0.0722 | 0.203 | 1.247 | 0.0067 | 0.0011 | 0 | 0 | 0.013 | 0.01 | 0.0002 | 0.0016 | 0.008 | 0 | 0 | 0 | 0.003 | 0 | 0.034 | 0 | 0 | 0.0163 | 0.034 | 0 | 0 | 0 | 187 | 464 | 577 | 45 | 18.8 | 1890 | 110 | PIY92310T | 1053536 | PM109 | 중경2공장 24" 조관 | 5107 | 중경 2 생산창고 | SIY9232040 | NX56L2KDD | 610 | 19.1 | SP90214 | HRH055310 | 10586 | Stripe 모재 T방향 | API-X56L2-D | 주식회사 포스코 | 464 | 577 | 47 | 384.119 | 529.521 | 398.122 | 548.825 | 613.18 | 44.3999 | 2024-09-26
SP90217 | HRH055330 | POSCO | 0 | 20240921 | 0.144 | 0 | 0.0696 | 0.192 | 1.252 | 0.0081 | 0.0009 | 0 | 0 | 0.009 | 0.008 | 0.0001 | 0.0021 | 0.009 | 0 | 0 | 0 | 0.003 | 0 | 0.034 | 0 | 0 | 0.0163 | 0.033 | 0 | 0 | 0 | 183 | 464 | 574 | 45 | 18.8 | 1890 | 110 | PIYX1208W | 1055588 | PM109 | 중경2공장 24" 조관 | 5107 | 중경 2 생산창고 | SIYX122030 | NX56L2KDD | 610 | 19.1 | SP90217 | HRH055330 | 11266 | Stripe 용접 | API-X56L2-D | 주식회사 포스코 | 464 | 574 | 47 | 0 | 0 | 0 | 0 | 582.932 | 0 | 2024-10-16
SP90217 | HRH055330 | POSCO | 0 | 20240921 | 0.144 | 0 | 0.0696 | 0.192 | 1.252 | 0.0081 | 0.0009 | 0 | 0 | 0.009 | 0.008 | 0.0001 | 0.0021 | 0.009 | 0 | 0 | 0 | 0.003 | 0 | 0.034 | 0 | 0 | 0.0163 | 0.033 | 0 | 0 | 0 | 183 | 464 | 574 | 45 | 18.8 | 1890 | 110 | PIYX1208T | 1055588 | PM109 | 중경2공장 24" 조관 | 5107 | 중경 2 생산창고 | SIYX122030 | NX56L2KDD | 610 | 19.1 | SP90217 | HRH055330 | 11266 | Stripe 모재 T방향 | API-X56L2-D | 주식회사 포스코 | 464 | 574 | 47 | 328.136 | 453.038 | 367.478 | 507.354 | 588.805 | 45.3999 | 2024-10-16
SP90208 | HRH055370 | POSCO | 0 | 20240923 | 0.147 | 0 | 0.0715 | 0.194 | 1.255 | 0.0076 | 0.0013 | 0 | 0 | 0.016 | 0.012 | 0.0002 | 0.0014 | 0.01 | 0 | 0 | 0 | 0.004 | 0 | 0.034 | 0 | 0 | 0.016 | 0.034 | 0 | 0 | 0 | 178 | 475 | 580 | 45 | 18.8 | 1890 | 110 | PIYY2103W | 1058573 | PM109 | 중경2공장 24" 조관 | 5107 | 중경 2 생산창고 | SIYY211060 | NX56L2KDD | 610 | 19.1 | SP90208 | HRH055370 | 13078 | Stripe 용접 | API-X56L2-D | 주식회사 포스코 | 475 | 580 | 45 | 0 | 0 | 0 | 0 | 600.774 | 0 | 2024-11-26
SP90208 | HRH055370 | POSCO | 0 | 20240923 | 0.147 | 0 | 0.0715 | 0.194 | 1.255 | 0.0076 | 0.0013 | 0 | 0 | 0.016 | 0.012 | 0.0002 | 0.0014 | 0.01 | 0 | 0 | 0 | 0.004 | 0 | 0.034 | 0 | 0 | 0.016 | 0.034 | 0 | 0 | 0 | 178 | 475 | 580 | 45 | 18.8 | 1890 | 110 | PIYY2103T | 1058573 | PM109 | 중경2공장 24" 조관 | 5107 | 중경 2 생산창고 | SIYY211060 | NX56L2KDD | 610 | 19.1 | SP90208 | HRH055370 | 13078 | Stripe 모재 T방향 | API-X56L2-D | 주식회사 포스코 | 475 | 580 | 45 | 348.17 | 482.584 | 361.35 | 500.853 | 600.821 | 45 | 2024-11-26
SP90220 | HRH055410 | POSCO | 0 | 20240923 | 0.15 | 0 | 0.0739 | 0.208 | 1.259 | 0.0064 | 0.0011 | 0 | 0 | 0.013 | 0.01 | 0.0002 | 0.0018 | 0.009 | 0 | 0 | 0 | 0.005 | 0 | 0.033 | 0 | 0 | 0.017 | 0.034 | 0 | 0 | 0 | 171 | 427 | 555 | 47 | 18.8 | 1890 | 110 | PIYX1210W | 1055588 | PM109 | 중경2공장 24" 조관 | 5107 | 중경 2 생산창고 | SIYX122040 | NX56L2KDD | 610 | 19.1 | SP90220 | HRH055410 | 11294 | Stripe 용접 | API-X56L2-D | 주식회사 포스코 | 427 | 555 | 47 | 426.381 | 581.498 | 0 | 0 | 581.685 | 0 | 2024-10-16
SP90220 | HRH055410 | POSCO | 0 | 20240923 | 0.15 | 0 | 0.0739 | 0.208 | 1.259 | 0.0064 | 0.0011 | 0 | 0 | 0.013 | 0.01 | 0.0002 | 0.0018 | 0.009 | 0 | 0 | 0 | 0.005 | 0 | 0.033 | 0 | 0 | 0.017 | 0.034 | 0 | 0 | 0 | 171 | 427 | 555 | 47 | 18.8 | 1890 | 110 | PIYX1210T | 1055588 | PM109 | 중경2공장 24" 조관 | 5107 | 중경 2 생산창고 | SIYX122040 | NX56L2KDD | 610 | 19.1 | SP90220 | HRH055410 | 11294 | Stripe 모재 T방향 | API-X56L2-D | 주식회사 포스코 | 427 | 555 | 47 | 339.27 | 468.802 | 373.842 | 516.573 | 588.354 | 44.2 | 2024-10-16
SP90208 | HRH055440 | POSCO | 0 | 20240830 | 0.147 | 0 | 0.0715 | 0.194 | 1.255 | 0.0076 | 0.0013 | 0 | 0 | 0.016 | 0.012 | 0.0002 | 0.0014 | 0.01 | 0 | 0 | 0 | 0.004 | 0 | 0.034 | 0 | 0 | 0.016 | 0.034 | 0 | 0 | 0 | 178 | 451 | 567 | 46 | 18.8 | 1890 | 111 | PIY92102W | 1053536 | PM109 | 중경2공장 24" 조관 | 5107 | 중경 2 생산창고 | SIY9211030 | NX56L2KDD | 610 | 19.1 | SP90208 | HRH055440 | 10142 | Stripe 용접 | API-X56L2-D | 주식회사 포스코 | 451 | 567 | 46 | 418.626 | 580.165 | 0 | 0 | 581.812 | 0 | 2024-09-26
SP90208 | HRH055440 | POSCO | 0 | 20240830 | 0.147 | 0 | 0.0715 | 0.194 | 1.255 | 0.0076 | 0.0013 | 0 | 0 | 0.016 | 0.012 | 0.0002 | 0.0014 | 0.01 | 0 | 0 | 0 | 0.004 | 0 | 0.034 | 0 | 0 | 0.016 | 0.034 | 0 | 0 | 0 | 178 | 451 | 567 | 46 | 18.8 | 1890 | 111 | PIY92102T | 1053536 | PM109 | 중경2공장 24" 조관 | 5107 | 중경 2 생산창고 | SIY9211030 | NX56L2KDD | 610 | 19.1 | SP90208 | HRH055440 | 10142 | Stripe 모재 T방향 | API-X56L2-D | 주식회사 포스코 | 451 | 567 | 46 | 381.24 | 527.563 | 383.702 | 530.969 | 586.211 | 45.3999 | 2024-09-26
SP90223 | HRH055450 | POSCO | 0 | 20241010 | 0.148 | 0 | 0.0729 | 0.208 | 1.247 | 0.0077 | 0.001 | 0 | 0 | 0.013 | 0.01 | 0.0002 | 0.0014 | 0.009 | 0 | 0 | 0 | 0.004 | 0 | 0.035 | 0 | 0 | 0.0166 | 0.034 | 0 | 0 | 0 | 175 | 448 | 566 | 45 | 18.8 | 1890 | 110 | PIYX1624T | 1055588 | PM109 | 중경2공장 24" 조관 | 5107 | 중경 2 생산창고 | SIYX161120 | NX56L2KDD | 610 | 19.1 | SP90223 | HRH055450 | 12040 | Stripe 모재 T방향 | API-X56L2-D | 주식회사 포스코 | 448 | 566 | 45 | 352.067 | 484.31 | 370.407 | 509.539 | 596.59 | 44.6 | 2024-10-18
SP90223 | HRH055450 | POSCO | 0 | 20241010 | 0.148 | 0 | 0.0729 | 0.208 | 1.247 | 0.0077 | 0.001 | 0 | 0 | 0.013 | 0.01 | 0.0002 | 0.0014 | 0.009 | 0 | 0 | 0 | 0.004 | 0 | 0.035 | 0 | 0 | 0.0166 | 0.034 | 0 | 0 | 0 | 175 | 448 | 566 | 45 | 18.8 | 1890 | 110 | PIYX1624W | 1055588 | PM109 | 중경2공장 24" 조관 | 5107 | 중경 2 생산창고 | SIYX161120 | NX56L2KDD | 610 | 19.1 | SP90223 | HRH055450 | 12040 | Stripe 용접 | API-X56L2-D | 주식회사 포스코 | 448 | 566 | 45 | 279.651 | 382.025 | 0 | 0 | 574.593 | 0 | 2024-10-18
SP89532 | HRH055500 | POSCO | 0 | 20240920 | 0.147 | 0 | 0.0712 | 0.209 | 1.256 | 0.0086 | 0.0014 | 0 | 0 | 0.017 | 0.006 | 0.0002 | 0.0025 | 0.009 | 0 | 0 | 0 | 0.002 | 0 | 0.034 | 0 | 0 | 0.0166 | 0.034 | 0 | 0 | 0 | 188 | 464 | 580 | 45 | 18.8 | 1890 | 111 | PIY92020T | 1053536 | PM109 | 중경2공장 24" 조관 | 5107 | 중경 2 생산창고 | SIY9202060 | NX56L2KDD | 610 | 19.1 | SP89532 | HRH055500 | 10080 | Stripe 모재 T방향 | API-X56L2-D | 주식회사 포스코 | 464 | 580 | 45 | 379.525 | 524.37 | 390.022 | 538.873 | 592.548 | 46 | 2024-09-26
SP89532 | HRH055500 | POSCO | 0 | 20240920 | 0.147 | 0 | 0.0712 | 0.209 | 1.256 | 0.0086 | 0.0014 | 0 | 0 | 0.017 | 0.006 | 0.0002 | 0.0025 | 0.009 | 0 | 0 | 0 | 0.002 | 0 | 0.034 | 0 | 0 | 0.0166 | 0.034 | 0 | 0 | 0 | 188 | 464 | 580 | 45 | 18.8 | 1890 | 111 | PIY92020W | 1053536 | PM109 | 중경2공장 24" 조관 | 5107 | 중경 2 생산창고 | SIY9202060 | NX56L2KDD | 610 | 19.1 | SP89532 | HRH055500 | 10080 | Stripe 용접 | API-X56L2-D | 주식회사 포스코 | 464 | 580 | 45 | 435.781 | 603.629 | 0 | 0 | 604.779 | 0 | 2024-09-26
SP89545 | HRH055670 | POSCO | 0 | 20240920 | 0.144 | 0 | 0.0688 | 0.207 | 1.264 | 0.0068 | 0.0012 | 0 | 0 | 0.015 | 0.006 | 0.0001 | 0.0015 | 0.01 | 0 | 0 | 0 | 0.002 | 0 | 0.035 | 0 | 0 | 0.0172 | 0.034 | 0 | 0 | 0 | 175 | 460 | 577 | 45 | 18.8 | 1890 | 111 | PIY92106W | 1053536 | PM109 | 중경2공장 24" 조관 | 5107 | 중경 2 생산창고 | SIY9211070 | NX56L2KDD | 610 | 19.1 | SP89545 | HRH055670 | 10196 | Stripe 용접 | API-X56L2-D | 주식회사 포스코 | 467 | 582 | 45 | 425.307 | 589.464 | 0 | 0 | 590.915 | 0 | 2024-09-26
SP89545 | HRH055670 | POSCO | 0 | 20240920 | 0.144 | 0 | 0.0688 | 0.207 | 1.264 | 0.0068 | 0.0012 | 0 | 0 | 0.015 | 0.006 | 0.0001 | 0.0015 | 0.01 | 0 | 0 | 0 | 0.002 | 0 | 0.035 | 0 | 0 | 0.0172 | 0.034 | 0 | 0 | 0 | 175 | 460 | 577 | 45 | 18.8 | 1890 | 111 | PIY92106T | 1053536 | PM109 | 중경2공장 24" 조관 | 5107 | 중경 2 생산창고 | SIY9211070 | NX56L2KDD | 610 | 19.1 | SP89545 | HRH055670 | 10196 | Stripe 모재 T방향 | API-X56L2-D | 주식회사 포스코 | 467 | 582 | 45 | 353.155 | 489.959 | 375.645 | 521.16 | 599.299 | 44 | 2024-09-26
SP89535 | HRH055680 | POSCO | 0 | 20240920 | 0.146 | 0 | 0.0699 | 0.204 | 1.28 | 0.0074 | 0.0014 | 0 | 0 | 0.016 | 0.005 | 0.0001 | 0.0025 | 0.009 | 0 | 0 | 0 | 0.003 | 0 | 0.037 | 0 | 0 | 0.0165 | 0.033 | 0 | 0 | 0 | 178 | 454 | 567 | 46 | 18.8 | 1890 | 106 | PIY92016T | 1053536 | PM109 | 중경2공장 24" 조관 | 5107 | 중경 2 생산창고 | SIY9201110 | NX56L2KDD | 610 | 19.1 | SP89535 | HRH055680 | 10004 | Stripe 모재 T방향 | API-X56L2-D | 주식회사 포스코 | 454 | 567 | 46 | 348.798 | 482.158 | 377.171 | 521.379 | 593.754 | 47.2 | 2024-09-26
SP89535 | HRH055680 | POSCO | 0 | 20240920 | 0.146 | 0 | 0.0699 | 0.204 | 1.28 | 0.0074 | 0.0014 | 0 | 0 | 0.016 | 0.005 | 0.0001 | 0.0025 | 0.009 | 0 | 0 | 0 | 0.003 | 0 | 0.037 | 0 | 0 | 0.0165 | 0.033 | 0 | 0 | 0 | 178 | 454 | 567 | 46 | 18.8 | 1890 | 106 | PIY92016W | 1053536 | PM109 | 중경2공장 24" 조관 | 5107 | 중경 2 생산창고 | SIY9201110 | NX56L2KDD | 610 | 19.1 | SP89535 | HRH055680 | 10004 | Stripe 용접 | API-X56L2-D | 주식회사 포스코 | 454 | 567 | 46 | 419.139 | 581.246 | 0 | 0 | 581.258 | 0 | 2024-09-26
SP89522 | HRH055760 | POSCO | 0 | 20240921 | 0.147 | 0 | 0.0726 | 0.201 | 1.245 | 0.0097 | 0.0016 | 0 | 0 | 0.019 | 0.006 | 0.0001 | 0.0021 | 0.01 | 0 | 0 | 0 | 0.002 | 0 | 0.036 | 0 | 0 | 0.0175 | 0.034 | 0 | 0 | 0 | 184 | 476 | 576 | 44 | 18.8 | 1890 | 111 | PIYX1607T | 1055588 | PM109 | 중경2공장 24" 조관 | 5107 | 중경 2 생산창고 | SIYX152080 | NX56L2KDD | 610 | 19.1 | SP89522 | HRH055760 | 11886 | Stripe 모재 T방향 | API-X56L2-D | 주식회사 포스코 | 476 | 580 | 45 | 333.984 | 457.847 | 356.837 | 489.176 | 567.156 | 46.6 | 2024-10-17
SP89522 | HRH055760 | POSCO | 0 | 20240921 | 0.147 | 0 | 0.0726 | 0.201 | 1.245 | 0.0097 | 0.0016 | 0 | 0 | 0.019 | 0.006 | 0.0001 | 0.0021 | 0.01 | 0 | 0 | 0 | 0.002 | 0 | 0.036 | 0 | 0 | 0.0175 | 0.034 | 0 | 0 | 0 | 184 | 476 | 576 | 44 | 18.8 | 1890 | 111 | PIYX1607W | 1055588 | PM109 | 중경2공장 24" 조관 | 5107 | 중경 2 생산창고 | SIYX152080 | NX56L2KDD | 610 | 19.1 | SP89522 | HRH055760 | 11886 | Stripe 용접 | API-X56L2-D | 주식회사 포스코 | 476 | 580 | 45 | 0 | 0 | 0 | 0 | 579.199 | 0 | 2024-10-17
SP89538 | HRH055780 | POSCO | 0 | 20240819 | 0.144 | 0 | 0.0674 | 0.202 | 1.293 | 0.0069 | 0.0013 | 0 | 0 | 0.021 | 0.005 | 0.0001 | 0.0021 | 0.01 | 0 | 0 | 0 | 0.002 | 0 | 0.035 | 0 | 0 | 0.0159 | 0.034 | 0 | 0 | 0 | 184 | 453 | 567 | 46 | 18.8 | 1890 | 103 | PIY92116W | 1053536 | PM109 | 중경2공장 24" 조관 | 5107 | 중경 2 생산창고 | SIY9212050 | NX56L2KDD | 610 | 19.1 | SP89538 | HRH055780 | 10329 | Stripe 용접 | API-X56L2-D | 주식회사 포스코 | 453 | 567 | 46 | 429.03 | 595.562 | 0 | 0 | 595.562 | 0 | 2024-09-26
SP89538 | HRH055780 | POSCO | 0 | 20240819 | 0.144 | 0 | 0.0674 | 0.202 | 1.293 | 0.0069 | 0.0013 | 0 | 0 | 0.021 | 0.005 | 0.0001 | 0.0021 | 0.01 | 0 | 0 | 0 | 0.002 | 0 | 0.035 | 0 | 0 | 0.0159 | 0.034 | 0 | 0 | 0 | 184 | 453 | 567 | 46 | 18.8 | 1890 | 103 | PIY92116T | 1053536 | PM109 | 중경2공장 24" 조관 | 5107 | 중경 2 생산창고 | SIY9212050 | NX56L2KDD | 610 | 19.1 | SP89538 | HRH055780 | 10329 | Stripe 모재 T방향 | API-X56L2-D | 주식회사 포스코 | 453 | 567 | 46 | 388.227 | 538.24 | 396.469 | 549.666 | 595.771 | 42.6 | 2024-09-26
SP90009 | HRH055810 | POSCO | 0 | 20240819 | 0 | 0 | 0.0812 | 0.305 | 1.91 | 0.0067 | 0.0013 | 0.042 | 0 | 0.282 | 0 | 0 | 0 | 0 | 0 | 0 | 0 | 0 | 0 | 0.065 | 0 | 0 | 0.0339 | 0 | 0 | 0 | 0 | 0 | 593 | 713 | 31 | 10 | 1536 | 247 | PHY82003L | 1049806 | PM108 | 중경1공장 20" 조관 | 5103 | 중경 1 생산창고 | SHY8201040 | SEAH80C | 244.5 | 10.03 | SP90009 | HRH055810 | 2351 | Stripe 모재 L방향 | API-N80X | 주식회사 포스코 | 593 | 713 | 31 | 222.229 | 577.851 | 236.767 | 615.653 | 712.307 | 29 | 2024-08-23
SP90021 | HRH055830 | POSCO | 0 | 20240821 | 0 | 0 | 0.0819 | 0.3 | 1.888 | 0.0082 | 0.0011 | 0.04 | 0 | 0.292 | 0 | 0 | 0 | 0 | 0 | 0 | 0 | 0 | 0 | 0.066 | 0 | 0 | 0.0322 | 0 | 0 | 0 | 0 | 0 | 603 | 703 | 30 | 8.9 | 1356 | 316 | PAY93001L | 1054013 | PM101 | 소경1공장 8" 조관 | 5101 | 소경 1 생산창고 | SAY9301020 | SEAH80C | 219.1 | 8.94 | SP90021 | HRH055830 |  | Stripe 모재 L방향 | API-N80X | 주식회사 포스코 | 603 | 703 | 30 | 236.008 | 690.794 | 233.701 | 684.04 | 745.165 | 25.7874 | 2024-10-07
SP90009 | HRH055860 | POSCO | 0 | 20240821 | 0 | 0 | 0.0812 | 0.305 | 1.91 | 0.0067 | 0.0013 | 0.042 | 0 | 0.282 | 0 | 0 | 0 | 0 | 0 | 0 | 0 | 0 | 0 | 0.065 | 0 | 0 | 0.0339 | 0 | 0 | 0 | 0 | 0 | 609 | 704 | 29 | 8.9 | 1356 | 315 | PAY92706L | 1054013 | PM101 | 소경1공장 8" 조관 | 5101 | 소경 1 생산창고 | SAY9272030 | SEAH80C | 219.1 | 8.94 | SP90009 | HRH055860 |  | Stripe 모재 L방향 | API-N80X | 주식회사 포스코 | 609 | 704 | 29 | 236.432 | 700.729 | 233.598 | 692.329 | 748.831 | 26.1811 | 2024-10-07
SP90226 | HRH056490 | POSCO | 0 | 20240830 | 0.141 | 0 | 0.0662 | 0.206 | 1.238 | 0.0069 | 0.001 | 0 | 0 | 0.012 | 0.01 | 0.0002 | 0.0015 | 0.009 | 0 | 0 | 0 | 0.002 | 0 | 0.036 | 0 | 0 | 0.0162 | 0.034 | 0 | 0 | 0 | 193 | 469 | 574 | 45 | 17.2 | 1893 | 119 | PIY91915W | 1053532 | PM109 | 중경2공장 24" 조관 | 5107 | 중경 2 생산창고 | SIY9192060 | NX56L2KDD | 610 | 17.5 | SP90226 | HRH056490 | 524 | Stripe 용접 | API-X56L2-D | 주식회사 포스코 | 469 | 574 | 45 | 383.989 | 582.017 | 0 | 0 | 584.598 | 0 | 2024-09-25
SP90226 | HRH056490 | POSCO | 0 | 20240830 | 0.141 | 0 | 0.0662 | 0.206 | 1.238 | 0.0069 | 0.001 | 0 | 0 | 0.012 | 0.01 | 0.0002 | 0.0015 | 0.009 | 0 | 0 | 0 | 0.002 | 0 | 0.036 | 0 | 0 | 0.0162 | 0.034 | 0 | 0 | 0 | 193 | 469 | 574 | 45 | 17.2 | 1893 | 119 | PIY91915T | 1053532 | PM109 | 중경2공장 24" 조관 | 5107 | 중경 2 생산창고 | SIY9192060 | NX56L2KDD | 610 | 17.5 | SP90226 | HRH056490 | 524 | Stripe 모재 T방향 | API-X56L2-D | 주식회사 포스코 | 469 | 574 | 45 | 347.47 | 525.097 | 357.987 | 540.99 | 601.495 | 43.2 | 2024-09-25
SP90229 | HRH056510 | POSCO | 0 | 20240830 | 0.145 | 0 | 0.0699 | 0.202 | 1.243 | 0.0072 | 0.001 | 0 | 0 | 0.014 | 0.01 | 0.0002 | 0.0012 | 0.009 | 0 | 0 | 0 | 0.004 | 0 | 0.035 | 0 | 0 | 0.0166 | 0.035 | 0 | 0 | 0 | 186 | 463 | 575 | 45 | 17.2 | 1893 | 119 | PIY92004T | 1053532 | PM109 | 중경2공장 24" 조관 | 5107 | 중경 2 생산창고 | SIY9201040 | NX56L2KDD | 610 | 17.5 | SP90229 | HRH056510 | 566 | Stripe 모재 T방향 | API-X56L2-D | 주식회사 포스코 | 470 | 577 | 45 | 319.638 | 482.428 | 337.783 | 509.813 | 581.461 | 45.2 | 2024-09-25
SP90229 | HRH056510 | POSCO | 0 | 20240830 | 0.145 | 0 | 0.0699 | 0.202 | 1.243 | 0.0072 | 0.001 | 0 | 0 | 0.014 | 0.01 | 0.0002 | 0.0012 | 0.009 | 0 | 0 | 0 | 0.004 | 0 | 0.035 | 0 | 0 | 0.0166 | 0.035 | 0 | 0 | 0 | 186 | 463 | 575 | 45 | 17.2 | 1893 | 119 | PIY92004W | 1053532 | PM109 | 중경2공장 24" 조관 | 5107 | 중경 2 생산창고 | SIY9201040 | NX56L2KDD | 610 | 17.5 | SP90229 | HRH056510 | 566 | Stripe 용접 | API-X56L2-D | 주식회사 포스코 | 470 | 577 | 45 | 371.72 | 563.228 | 0 | 0 | 564.354 | 0 | 2024-09-25
SP90220 | HRH056540 | POSCO | 0 | 20240920 | 0.15 | 0 | 0.0739 | 0.208 | 1.259 | 0.0064 | 0.0011 | 0 | 0 | 0.013 | 0.01 | 0.0002 | 0.0018 | 0.009 | 0 | 0 | 0 | 0.005 | 0 | 0.033 | 0 | 0 | 0.017 | 0.034 | 0 | 0 | 0 | 171 | 478 | 577 | 45 | 18.8 | 1890 | 110 | PIY92108W | 1053536 | PM109 | 중경2공장 24" 조관 | 5107 | 중경 2 생산창고 | SIY9211100 | NX56L2KDD | 610 | 19.1 | SP90220 | HRH056540 | 10215 | Stripe 용접 | API-X56L2-D | 주식회사 포스코 | 478 | 577 | 45 | 427.07 | 590.276 | 0 | 0 | 590.753 | 0 | 2024-09-26
SP90220 | HRH056540 | POSCO | 0 | 20240920 | 0.15 | 0 | 0.0739 | 0.208 | 1.259 | 0.0064 | 0.0011 | 0 | 0 | 0.013 | 0.01 | 0.0002 | 0.0018 | 0.009 | 0 | 0 | 0 | 0.005 | 0 | 0.033 | 0 | 0 | 0.017 | 0.034 | 0 | 0 | 0 | 171 | 478 | 577 | 45 | 18.8 | 1890 | 110 | PIY92108T | 1053536 | PM109 | 중경2공장 24" 조관 | 5107 | 중경 2 생산창고 | SIY9211100 | NX56L2KDD | 610 | 19.1 | SP90220 | HRH056540 | 10215 | Stripe 모재 T방향 | API-X56L2-D | 주식회사 포스코 | 478 | 577 | 45 | 385.205 | 532.502 | 388.286 | 536.761 | 594.141 | 44 | 2024-09-26
SP89542 | HRH056560 | POSCO | 0 | 20240923 | 0.144 | 0 | 0.0689 | 0.202 | 1.255 | 0.0081 | 0.0014 | 0 | 0 | 0.016 | 0.005 | 0.0001 | 0.0021 | 0.009 | 0 | 0 | 0 | 0.002 | 0 | 0.036 | 0 | 0 | 0.0178 | 0.033 | 0 | 0 | 0 | 186 | 476 | 584 | 45 | 18.8 | 1890 | 103 | PIY92308W | 1053536 | PM109 | 중경2공장 24" 조관 | 5107 | 중경 2 생산창고 | SIY9232030 | NX56L2KDD | 610 | 19.1 | SP89542 | HRH056560 | 10553 | Stripe 용접 | API-X56L2-D | 주식회사 포스코 | 476 | 584 | 45 | 423.021 | 586.663 | 0 | 0 | 586.948 | 0 | 2024-09-26
SP89542 | HRH056560 | POSCO | 0 | 20240923 | 0.144 | 0 | 0.0689 | 0.202 | 1.255 | 0.0081 | 0.0014 | 0 | 0 | 0.016 | 0.005 | 0.0001 | 0.0021 | 0.009 | 0 | 0 | 0 | 0.002 | 0 | 0.036 | 0 | 0 | 0.0178 | 0.033 | 0 | 0 | 0 | 186 | 476 | 584 | 45 | 18.8 | 1890 | 103 | PIY92308T | 1053536 | PM109 | 중경2공장 24" 조관 | 5107 | 중경 2 생산창고 | SIY9232030 | NX56L2KDD | 610 | 19.1 | SP89542 | HRH056560 | 10553 | Stripe 모재 T방향 | API-X56L2-D | 주식회사 포스코 | 476 | 584 | 45 | 370.57 | 512.623 | 371.436 | 513.822 | 597.314 | 45.8 | 2024-09-26
SP90226 | HRH056760 | POSCO | 0 | 20240921 | 0.141 | 0 | 0.0662 | 0.206 | 1.238 | 0.0069 | 0.001 | 0 | 0 | 0.012 | 0.01 | 0.0002 | 0.0015 | 0.009 | 0 | 0 | 0 | 0.002 | 0 | 0.036 | 0 | 0 | 0.0162 | 0.034 | 0 | 0 | 0 | 177 | 462 | 574 | 45 | 18.8 | 1890 | 111 | PIY92302W | 1053536 | PM109 | 중경2공장 24" 조관 | 5107 | 중경 2 생산창고 | SIY9231020 | NX56L2KDD | 610 | 19.1 | SP90226 | HRH056760 | 10409 | Stripe 용접 | API-X56L2-D | 주식회사 포스코 | 462 | 574 | 47 | 429.208 | 594.55 | 0 | 0 | 595.836 | 0 | 2024-09-26
SP90226 | HRH056760 | POSCO | 0 | 20240921 | 0.141 | 0 | 0.0662 | 0.206 | 1.238 | 0.0069 | 0.001 | 0 | 0 | 0.012 | 0.01 | 0.0002 | 0.0015 | 0.009 | 0 | 0 | 0 | 0.002 | 0 | 0.036 | 0 | 0 | 0.0162 | 0.034 | 0 | 0 | 0 | 177 | 462 | 574 | 45 | 18.8 | 1890 | 111 | PIY92302T | 1053536 | PM109 | 중경2공장 24" 조관 | 5107 | 중경 2 생산창고 | SIY9231020 | NX56L2KDD | 610 | 19.1 | SP90226 | HRH056760 | 10409 | Stripe 모재 T방향 | API-X56L2-D | 주식회사 포스코 | 462 | 574 | 47 | 394.209 | 544.466 | 401.009 | 553.857 | 610.713 | 44.3999 | 2024-09-26
SP90223 | HRH056770 | POSCO | 0 | 20240921 | 0.148 | 0 | 0.0729 | 0.208 | 1.247 | 0.0077 | 0.001 | 0 | 0 | 0.013 | 0.01 | 0.0002 | 0.0014 | 0.009 | 0 | 0 | 0 | 0.004 | 0 | 0.035 | 0 | 0 | 0.0166 | 0.034 | 0 | 0 | 0 | 175 | 448 | 566 | 45 | 18.8 | 1890 | 110 | PIY92402T | 1053536 | PM109 | 중경2공장 24" 조관 | 5107 | 중경 2 생산창고 | SIY9241020 | NX56L2KDD | 610 | 19.1 | SP90223 | HRH056770 | 10639 | Stripe 모재 T방향 | API-X56L2-D | 주식회사 포스코 | 449 | 566 | 48 | 377.718 | 521.793 | 403.079 | 556.828 | 609.337 | 44.6 | 2024-09-26
SP90223 | HRH056770 | POSCO | 0 | 20240921 | 0.148 | 0 | 0.0729 | 0.208 | 1.247 | 0.0077 | 0.001 | 0 | 0 | 0.013 | 0.01 | 0.0002 | 0.0014 | 0.009 | 0 | 0 | 0 | 0.004 | 0 | 0.035 | 0 | 0 | 0.0166 | 0.034 | 0 | 0 | 0 | 175 | 448 | 566 | 45 | 18.8 | 1890 | 110 | PIY92402W | 1053536 | PM109 | 중경2공장 24" 조관 | 5107 | 중경 2 생산창고 | SIY9241020 | NX56L2KDD | 610 | 19.1 | SP90223 | HRH056770 | 10639 | Stripe 용접 | API-X56L2-D | 주식회사 포스코 | 449 | 566 | 48 | 433.444 | 599.53 | 0 | 0 | 599.53 | 0 | 2024-09-26
SP89529 | HRH056800 | POSCO | 0 | 20240819 | 0.146 | 0 | 0.0709 | 0.198 | 1.252 | 0.0075 | 0.0014 | 0 | 0 | 0.017 | 0.006 | 0.0002 | 0.0021 | 0.009 | 0 | 0 | 0 | 0.002 | 0 | 0.033 | 0 | 0 | 0.0167 | 0.034 | 0 | 0 | 0 | 194 | 457 | 569 | 45 | 18.8 | 1890 | 104 | PIY92304T | 1053536 | PM109 | 중경2공장 24" 조관 | 5107 | 중경 2 생산창고 | SIY9231050 | NX56L2KDD | 610 | 19.1 | SP89529 | HRH056800 | 10480 | Stripe 모재 T방향 | API-X56L2-D | 주식회사 포스코 | 457 | 572 | 45 | 393.801 | 545.224 | 396.126 | 548.443 | 619.802 | 43.3999 | 2024-09-26
SP89529 | HRH056800 | POSCO | 0 | 20240819 | 0.146 | 0 | 0.0709 | 0.198 | 1.252 | 0.0075 | 0.0014 | 0 | 0 | 0.017 | 0.006 | 0.0002 | 0.0021 | 0.009 | 0 | 0 | 0 | 0.002 | 0 | 0.033 | 0 | 0 | 0.0167 | 0.034 | 0 | 0 | 0 | 194 | 457 | 569 | 45 | 18.8 | 1890 | 104 | PIY92304W | 1053536 | PM109 | 중경2공장 24" 조관 | 5107 | 중경 2 생산창고 | SIY9231050 | NX56L2KDD | 610 | 19.1 | SP89529 | HRH056800 | 10480 | Stripe 용접 | API-X56L2-D | 주식회사 포스코 | 457 | 572 | 45 | 437.153 | 603.457 | 0 | 0 | 603.994 | 0 | 2024-09-26
SP89526 | HRH056860 | POSCO | 0 | 20240921 | 0.15 | 0 | 0.0748 | 0.198 | 1.245 | 0.008 | 0.0012 | 0 | 0 | 0.018 | 0.006 | 0.0002 | 0.0029 | 0.01 | 0 | 0 | 0 | 0.002 | 0 | 0.032 | 0 | 0 | 0.0161 | 0.034 | 0 | 0 | 0 | 173 | 448 | 568 | 45 | 18.8 | 1890 | 104 | PIY92118T | 1053536 | PM109 | 중경2공장 24" 조관 | 5107 | 중경 2 생산창고 | SIY9212080 | NX56L2KDD | 610 | 19.1 | SP89526 | HRH056860 | 10375 | Stripe 모재 T방향 | API-X56L2-D | 주식회사 포스코 | 459 | 570 | 45 | 389.005 | 534.872 | 392.816 | 540.113 | 591.398 | 44.3999 | 2024-09-26
SP89526 | HRH056860 | POSCO | 0 | 20240921 | 0.15 | 0 | 0.0748 | 0.198 | 1.245 | 0.008 | 0.0012 | 0 | 0 | 0.018 | 0.006 | 0.0002 | 0.0029 | 0.01 | 0 | 0 | 0 | 0.002 | 0 | 0.032 | 0 | 0 | 0.0161 | 0.034 | 0 | 0 | 0 | 173 | 448 | 568 | 45 | 18.8 | 1890 | 104 | PIY92118W | 1053536 | PM109 | 중경2공장 24" 조관 | 5107 | 중경 2 생산창고 | SIY9212080 | NX56L2KDD | 610 | 19.1 | SP89526 | HRH056860 | 10375 | Stripe 용접 | API-X56L2-D | 주식회사 포스코 | 459 | 570 | 45 | 432.575 | 598.244 | 0 | 0 | 598.361 | 0 | 2024-09-26
SP90680 | HRH079480 | POSCO | 0 | 20241001 | 0.151 | 0 | 0.0731 | 0.184 | 1.305 | 0.0069 | 0.0015 | 0 | 0 | 0.02 | 0.01 | 0.0002 | 0.0013 | 0.01 | 0 | 0 | 0 | 0.003 | 0 | 0.034 | 0 | 0 | 0.0164 | 0.035 | 0 | 0 | 0 | 177 | 467 | 576 | 44 | 17.2 | 1893 | 125 | PIYY1527W | 1058572 | PM109 | 중경2공장 24" 조관 | 5107 | 중경 2 생산창고 | SIYY151150 | NX56L2KDD | 610 | 17.5 | SP90680 | HRH079480 | 2039 | Stripe 용접 | API-X56L2-D | 주식회사 포스코 | 467 | 576 | 44 | 392.424 | 586.485 | 0 | 0 | 586.716 | 0 | 2024-11-20
SP90680 | HRH079480 | POSCO | 0 | 20241001 | 0.151 | 0 | 0.0731 | 0.184 | 1.305 | 0.0069 | 0.0015 | 0 | 0 | 0.02 | 0.01 | 0.0002 | 0.0013 | 0.01 | 0 | 0 | 0 | 0.003 | 0 | 0.034 | 0 | 0 | 0.0164 | 0.035 | 0 | 0 | 0 | 177 | 467 | 576 | 44 | 17.2 | 1893 | 125 | PIYY1527W | 1058572 | PM109 | 중경2공장 24" 조관 | 5107 | 중경 2 생산창고 | SIYY151150 | NX56L2KDD | 610 | 17.5 | SP90680 | HRH079480 | 2039 | Stripe 용접 | API-X56L2-D | 주식회사 포스코 | 467 | 576 | 44 | 392.424 | 586.485 | 0 | 0 | 586.716 | 0 | 2024-11-20
SP90680 | HRH079480 | POSCO | 0 | 20241001 | 0.151 | 0 | 0.0731 | 0.184 | 1.305 | 0.0069 | 0.0015 | 0 | 0 | 0.02 | 0.01 | 0.0002 | 0.0013 | 0.01 | 0 | 0 | 0 | 0.003 | 0 | 0.034 | 0 | 0 | 0.0164 | 0.035 | 0 | 0 | 0 | 177 | 467 | 576 | 44 | 17.2 | 1893 | 125 | PIYY1527T | 1058572 | PM109 | 중경2공장 24" 조관 | 5107 | 중경 2 생산창고 | SIYY151150 | NX56L2KDD | 610 | 17.5 | SP90680 | HRH079480 | 2039 | Stripe 모재 T방향 | API-X56L2-D | 주식회사 포스코 | 467 | 576 | 44 | 304.991 | 458.684 | 327.859 | 493.076 | 579.488 | 42 | 2024-11-20
SP90680 | HRH079480 | POSCO | 0 | 20241001 | 0.151 | 0 | 0.0731 | 0.184 | 1.305 | 0.0069 | 0.0015 | 0 | 0 | 0.02 | 0.01 | 0.0002 | 0.0013 | 0.01 | 0 | 0 | 0 | 0.003 | 0 | 0.034 | 0 | 0 | 0.0164 | 0.035 | 0 | 0 | 0 | 177 | 467 | 576 | 44 | 17.2 | 1893 | 125 | PIYY1527T | 1058572 | PM109 | 중경2공장 24" 조관 | 5107 | 중경 2 생산창고 | SIYY151150 | NX56L2KDD | 610 | 17.5 | SP90680 | HRH079480 | 2039 | Stripe 모재 T방향 | API-X56L2-D | 주식회사 포스코 | 467 | 576 | 44 | 304.991 | 458.684 | 327.859 | 493.076 | 579.488 | 42 | 2024-11-20
SP90689 | HRH079560 | POSCO | 0 | 20241102 | 0.153 | 0 | 0.0754 | 0.2 | 1.312 | 0.0122 | 0.0012 | 0 | 0 | 0.015 | 0.01 | 0.0002 | 0.0021 | 0.009 | 0 | 0 | 0 | 0.002 | 0 | 0.035 | 0 | 0 | 0.0159 | 0.033 | 0 | 0 | 0 | 174 | 476 | 586 | 44 | 17.2 | 1893 | 125 | PIYY1412T | 1058572 | PM109 | 중경2공장 24" 조관 | 5107 | 중경 2 생산창고 | SIYY142040 | NX56L2KDD | 610 | 17.5 | SP90689 | HRH079560 | 1812 | Stripe 모재 T방향 | API-X56L2-D | 주식회사 포스코 | 477 | 586 | 45 | 309.351 | 471.291 | 324.81 | 494.844 | 588.699 | 43 | 2024-11-20
SP90689 | HRH079560 | POSCO | 0 | 20241102 | 0.153 | 0 | 0.0754 | 0.2 | 1.312 | 0.0122 | 0.0012 | 0 | 0 | 0.015 | 0.01 | 0.0002 | 0.0021 | 0.009 | 0 | 0 | 0 | 0.002 | 0 | 0.035 | 0 | 0 | 0.0159 | 0.033 | 0 | 0 | 0 | 174 | 476 | 586 | 44 | 17.2 | 1893 | 125 | PIYY1412W | 1058572 | PM109 | 중경2공장 24" 조관 | 5107 | 중경 2 생산창고 | SIYY142040 | NX56L2KDD | 610 | 17.5 | SP90689 | HRH079560 | 1812 | Stripe 용접 | API-X56L2-D | 주식회사 포스코 | 477 | 586 | 45 | 388.246 | 587.772 | 0 | 0 | 590.712 | 0 | 2024-11-20
SP90689 | HRH079560 | POSCO | 0 | 20241102 | 0.153 | 0 | 0.0754 | 0.2 | 1.312 | 0.0122 | 0.0012 | 0 | 0 | 0.015 | 0.01 | 0.0002 | 0.0021 | 0.009 | 0 | 0 | 0 | 0.002 | 0 | 0.035 | 0 | 0 | 0.0159 | 0.033 | 0 | 0 | 0 | 174 | 476 | 586 | 44 | 17.2 | 1893 | 125 | PIYY1412T | 1058572 | PM109 | 중경2공장 24" 조관 | 5107 | 중경 2 생산창고 | SIYY142040 | NX56L2KDD | 610 | 17.5 | SP90689 | HRH079560 | 1812 | Stripe 모재 T방향 | API-X56L2-D | 주식회사 포스코 | 477 | 586 | 45 | 309.351 | 471.291 | 324.81 | 494.844 | 588.699 | 43 | 2024-11-20
SP90689 | HRH079560 | POSCO | 0 | 20241102 | 0.153 | 0 | 0.0754 | 0.2 | 1.312 | 0.0122 | 0.0012 | 0 | 0 | 0.015 | 0.01 | 0.0002 | 0.0021 | 0.009 | 0 | 0 | 0 | 0.002 | 0 | 0.035 | 0 | 0 | 0.0159 | 0.033 | 0 | 0 | 0 | 174 | 476 | 586 | 44 | 17.2 | 1893 | 125 | PIYY1412W | 1058572 | PM109 | 중경2공장 24" 조관 | 5107 | 중경 2 생산창고 | SIYY142040 | NX56L2KDD | 610 | 17.5 | SP90689 | HRH079560 | 1812 | Stripe 용접 | API-X56L2-D | 주식회사 포스코 | 477 | 586 | 45 | 388.246 | 587.772 | 0 | 0 | 590.712 | 0 | 2024-11-20
SP90674 | HRH079660 | POSCO | 0 | 20240913 | 0.149 | 0 | 0.0732 | 0.196 | 1.268 | 0.0088 | 0.0011 | 0 | 0 | 0.023 | 0.022 | 0.0001 | 0.0013 | 0.009 | 0 | 0 | 0 | 0.002 | 0 | 0.034 | 0 | 0 | 0.0155 | 0.036 | 0 | 0 | 0 | 180 | 456 | 571 | 45 | 17.2 | 1893 | 125 | PIY91903W | 1053532 | PM109 | 중경2공장 24" 조관 | 5107 | 중경 2 생산창고 | SIY9191030 | NX56L2KDD | 610 | 17.5 | SP90674 | HRH079660 | 316 | Stripe 용접 | API-X56L2-D | 주식회사 포스코 | 470 | 583 | 45 | 379.062 | 576.37 | 0 | 0 | 579.164 | 0 | 2024-09-25
SP90674 | HRH079660 | POSCO | 0 | 20240913 | 0.149 | 0 | 0.0732 | 0.196 | 1.268 | 0.0088 | 0.0011 | 0 | 0 | 0.023 | 0.022 | 0.0001 | 0.0013 | 0.009 | 0 | 0 | 0 | 0.002 | 0 | 0.034 | 0 | 0 | 0.0155 | 0.036 | 0 | 0 | 0 | 180 | 456 | 571 | 45 | 17.2 | 1893 | 125 | PIY91903T | 1053532 | PM109 | 중경2공장 24" 조관 | 5107 | 중경 2 생산창고 | SIY9191030 | NX56L2KDD | 610 | 17.5 | SP90674 | HRH079660 | 316 | Stripe 모재 T방향 | API-X56L2-D | 주식회사 포스코 | 470 | 583 | 45 | 327.245 | 498.132 | 336.702 | 512.527 | 573.729 | 44.3999 | 2024-09-25
SP90680 | HRH079770 | POSCO | 0 | 20240830 | 0.151 | 0 | 0.0731 | 0.184 | 1.305 | 0.0069 | 0.0015 | 0 | 0 | 0.02 | 0.01 | 0.0002 | 0.0013 | 0.01 | 0 | 0 | 0 | 0.003 | 0 | 0.034 | 0 | 0 | 0.0164 | 0.035 | 0 | 0 | 0 | 177 | 467 | 576 | 44 | 17.2 | 1893 | 118 | PIY91402T | 1053532 | PM109 | 중경2공장 24" 조관 | 5107 | 중경 2 생산창고 | SIY9141020 | NX56L2KDD | 610 | 17.5 | SP90680 | HRH079770 | 174 | Stripe 모재 T방향 | API-X56L2-D | 주식회사 포스코 | 467 | 582 | 44 | 347.679 | 525.767 | 356.3 | 538.804 | 588.171 | 42 | 2024-09-25
SP90680 | HRH079770 | POSCO | 0 | 20240830 | 0.151 | 0 | 0.0731 | 0.184 | 1.305 | 0.0069 | 0.0015 | 0 | 0 | 0.02 | 0.01 | 0.0002 | 0.0013 | 0.01 | 0 | 0 | 0 | 0.003 | 0 | 0.034 | 0 | 0 | 0.0164 | 0.035 | 0 | 0 | 0 | 177 | 467 | 576 | 44 | 17.2 | 1893 | 118 | PIY91402W | 1053532 | PM109 | 중경2공장 24" 조관 | 5107 | 중경 2 생산창고 | SIY9141020 | NX56L2KDD | 610 | 17.5 | SP90680 | HRH079770 | 174 | Stripe 용접 | API-X56L2-D | 주식회사 포스코 | 467 | 582 | 44 | 387.278 | 587.193 | 0 | 0 | 590.19 | 0 | 2024-09-25
SP89540 | HRH079790 | POSCO | 0 | 20240920 | 0.145 | 0 | 0.0687 | 0.203 | 1.288 | 0.0098 | 0.0014 | 0 | 0 | 0.018 | 0.005 | 0.0001 | 0.0026 | 0.01 | 0 | 0 | 0 | 0.002 | 0 | 0.037 | 0 | 0 | 0.0162 | 0.032 | 0 | 0 | 0 | 186 | 449 | 577 | 44 | 18.8 | 1890 | 111 | PIY92018T | 1053536 | PM109 | 중경2공장 24" 조관 | 5107 | 중경 2 생산창고 | SIY9202040 | NX56L2KDD | 610 | 19.1 | SP89540 | HRH079790 | 10041 | Stripe 모재 T방향 | API-X56L2-D | 주식회사 포스코 | 460 | 577 | 45 | 384.016 | 531.627 | 390.841 | 541.076 | 592.368 | 46.8 | 2024-09-26
SP89540 | HRH079790 | POSCO | 0 | 20240920 | 0.145 | 0 | 0.0687 | 0.203 | 1.288 | 0.0098 | 0.0014 | 0 | 0 | 0.018 | 0.005 | 0.0001 | 0.0026 | 0.01 | 0 | 0 | 0 | 0.002 | 0 | 0.037 | 0 | 0 | 0.0162 | 0.032 | 0 | 0 | 0 | 186 | 449 | 577 | 44 | 18.8 | 1890 | 111 | PIY92018W | 1053536 | PM109 | 중경2공장 24" 조관 | 5107 | 중경 2 생산창고 | SIY9202040 | NX56L2KDD | 610 | 19.1 | SP89540 | HRH079790 | 10041 | Stripe 용접 | API-X56L2-D | 주식회사 포스코 | 460 | 577 | 45 | 424.588 | 585.163 | 0 | 0 | 585.326 | 0 | 2024-09-26
SP90211 | HRH079820 | POSCO | 0 | 20240921 | 0.143 | 0 | 0.0681 | 0.198 | 1.242 | 0.0068 | 0.0012 | 0 | 0 | 0.013 | 0.01 | 0.0002 | 0.0022 | 0.009 | 0 | 0 | 0 | 0.003 | 0 | 0.034 | 0 | 0 | 0.0158 | 0.034 | 0 | 0 | 0 | 176 | 450 | 562 | 47 | 18.8 | 1890 | 111 | PIY92306T | 1053536 | PM109 | 중경2공장 24" 조관 | 5107 | 중경 2 생산창고 | SIY9232010 | NX56L2KDD | 610 | 19.1 | SP90211 | HRH079820 | 10507 | Stripe 모재 T방향 | API-X56L2-D | 주식회사 포스코 | 456 | 572 | 47 | 377.605 | 522.855 | 383.937 | 531.623 | 586.462 | 46 | 2024-09-26
SP90211 | HRH079820 | POSCO | 0 | 20240921 | 0.143 | 0 | 0.0681 | 0.198 | 1.242 | 0.0068 | 0.0012 | 0 | 0 | 0.013 | 0.01 | 0.0002 | 0.0022 | 0.009 | 0 | 0 | 0 | 0.003 | 0 | 0.034 | 0 | 0 | 0.0158 | 0.034 | 0 | 0 | 0 | 176 | 450 | 562 | 47 | 18.8 | 1890 | 111 | PIY92306W | 1053536 | PM109 | 중경2공장 24" 조관 | 5107 | 중경 2 생산창고 | SIY9232010 | NX56L2KDD | 610 | 19.1 | SP90211 | HRH079820 | 10507 | Stripe 용접 | API-X56L2-D | 주식회사 포스코 | 456 | 572 | 47 | 427.026 | 590.166 | 0 | 0 | 590.343 | 0 | 2024-09-26
SP89545 | HRH079850 | POSCO | 0 | 20240921 | 0.144 | 0 | 0.0688 | 0.207 | 1.264 | 0.0068 | 0.0012 | 0 | 0 | 0.015 | 0.006 | 0.0001 | 0.0015 | 0.01 | 0 | 0 | 0 | 0.002 | 0 | 0.035 | 0 | 0 | 0.0172 | 0.034 | 0 | 0 | 0 | 175 | 467 | 582 | 44 | 18.8 | 1890 | 111 | PIYX1109W | 1055588 | PM109 | 중경2공장 24" 조관 | 5107 | 중경 2 생산창고 | SIYX112050 | NX56L2KDD | 610 | 19.1 | SP89545 | HRH079850 | 11116 | Stripe 용접 | API-X56L2-D | 주식회사 포스코 | 474 | 582 | 47 | 429.556 | 587.234 | 0 | 0 | 589.926 | 0 | 2024-10-16
SP89545 | HRH079850 | POSCO | 0 | 20240921 | 0.144 | 0 | 0.0688 | 0.207 | 1.264 | 0.0068 | 0.0012 | 0 | 0 | 0.015 | 0.006 | 0.0001 | 0.0015 | 0.01 | 0 | 0 | 0 | 0.002 | 0 | 0.035 | 0 | 0 | 0.0172 | 0.034 | 0 | 0 | 0 | 175 | 467 | 582 | 44 | 18.8 | 1890 | 111 | PIYX1109T | 1055588 | PM109 | 중경2공장 24" 조관 | 5107 | 중경 2 생산창고 | SIYX112050 | NX56L2KDD | 610 | 19.1 | SP89545 | HRH079850 | 11116 | Stripe 모재 T방향 | API-X56L2-D | 주식회사 포스코 | 474 | 582 | 47 | 348.272 | 480.081 | 383.096 | 528.084 | 600.048 | 42.6 | 2024-10-16
SP90671 | HRH079910 | POSCO | 0 | 20240830 | 0.148 | 0 | 0.0731 | 0.192 | 1.259 | 0.0079 | 0.0008 | 0 | 0 | 0.01 | 0.007 | 0.0001 | 0.0011 | 0.009 | 0 | 0 | 0 | 0.004 | 0 | 0.035 | 0 | 0 | 0.0165 | 0.034 | 0 | 0 | 0 | 177 | 452 | 569 | 45 | 17.2 | 1893 | 126 | PIY91305T | 1053532 | PM109 | 중경2공장 24" 조관 | 5107 | 중경 2 생산창고 | SIY9132010 | NX56L2KDD | 610 | 17.5 | SP90671 | HRH079910 | 4 | Stripe 모재 T방향 | API-X56L2-D | 주식회사 포스코 | 452 | 573 | 45 | 333.533 | 501.664 | 350.271 | 526.84 | 591.122 | 44 | 2024-09-25
SP90671 | HRH079910 | POSCO | 0 | 20240830 | 0.148 | 0 | 0.0731 | 0.192 | 1.259 | 0.0079 | 0.0008 | 0 | 0 | 0.01 | 0.007 | 0.0001 | 0.0011 | 0.009 | 0 | 0 | 0 | 0.004 | 0 | 0.035 | 0 | 0 | 0.0165 | 0.034 | 0 | 0 | 0 | 177 | 452 | 569 | 45 | 17.2 | 1893 | 126 | PIY91305W | 1053532 | PM109 | 중경2공장 24" 조관 | 5107 | 중경 2 생산창고 | SIY9132010 | NX56L2KDD | 610 | 17.5 | SP90671 | HRH079910 | 4 | Stripe 용접 | API-X56L2-D | 주식회사 포스코 | 452 | 573 | 45 | 385.379 | 584.01 | 0 | 0 | 586.929 | 0 | 2024-09-25
SP90716 | HRH079980 | POSCO | 0 | 20240902 | 0 | 0 | 0.0793 | 0.293 | 1.853 | 0.0092 | 0.0013 | 0.042 | 0 | 0.286 | 0 | 0 | 0 | 0 | 0 | 0 | 0 | 0 | 0 | 0.063 | 0 | 0 | 0.0313 | 0 | 0 | 0 | 0 | 0 | 595 | 706 | 32 | 10.15 | 1718 | 221 | PHYX1106L | 1055548 | PM108 | 중경1공장 20" 조관 | 5103 | 중경 1 생산창고 | SHYX112050 | SEAH80C | 273.1 | 10.16 | SP90716 | HRH079980 | 39 | Stripe 모재 L방향 | API-N80X | 주식회사 포스코 | 595 | 706 | 32 | 265.091 | 681.085 | 264.124 | 678.602 | 727.842 | 26.5748 | 2024-10-21
SQ68268 | HRH081400 | POSCO | 0 | 20240827 | 0 | 0 | 0.1752 | 0.007 | 0.485 | 0.0135 | 0.0064 | 0 | 0 | 0.024 | 0.01 | 0 | 0 | 0.02 | 0 | 0 | 0 | 0.001 | 0 | 0.001 | 0 | 0 | 0.0006 | 0 | 0 | 0 | 0 | 0 | 300 | 473 | 39 | 5.4 | 1117 | 568 | PHY92104T | 1053397 | PM108 | 중경1공장 20" 조관 | 5103 | 중경 1 생산창고 | SHY9211090 | N5LBT | 355.6 | 5.6 | SQ68268 | HRH081400 | 11 | Stripe 모재 T방향 | SPHT3 | 주식회사 포스코 | 300 | 473 | 39 | 69.6665 | 336.593 | 71.7775 | 346.792 | 481.539 | 37.3999 | 2024-10-02
SQ68268 | HRH081400 | POSCO | 0 | 20240827 | 0 | 0 | 0.1752 | 0.007 | 0.485 | 0.0135 | 0.0064 | 0 | 0 | 0.024 | 0.01 | 0 | 0 | 0.02 | 0 | 0 | 0 | 0.001 | 0 | 0.001 | 0 | 0 | 0.0006 | 0 | 0 | 0 | 0 | 0 | 300 | 473 | 39 | 5.4 | 1117 | 568 | PHY92104W | 1053397 | PM108 | 중경1공장 20" 조관 | 5103 | 중경 1 생산창고 | SHY9211090 | N5LBT | 355.6 | 5.6 | SQ68268 | HRH081400 | 11 | Stripe 용접 | SPHT3 | 주식회사 포스코 | 300 | 473 | 39 | 0 | 0 | 0 | 0 | 505.789 | 0 | 2024-10-02
SQ68273 | HRH081450 | POSCO | 0 | 20240829 | 0 | 0 | 0.1775 | 0.009 | 0.492 | 0.0121 | 0.0034 | 0 | 0 | 0.021 | 0.01 | 0.0001 | 0 | 0.02 | 0 | 0 | 0 | 0.002 | 0 | 0.001 | 0 | 0 | 0.0005 | 0 | 0 | 0 | 0 | 0 | 298 | 464 | 37 | 5.8 | 1061 | 549 | PAY90902L | 1052869 | PM101 | 소경1공장 8" 조관 | 5101 | 소경 1 생산창고 | SAY9092030 | N5LBT | 114.3 | 6 | SQ68273 | HRH081450 |  | Stripe 모재 L방향 | SPHT3 | 주식회사 포스코 | 298 | 464 | 37 | 62.7632 | 426.79 | 63.3783 | 430.973 | 501.928 | 31 | 2024-09-11
SQ68271 | HRH081460 | POSCO | 0 | 20240827 | 0 | 0 | 0.1766 | 0.009 | 0.483 | 0.011 | 0.0036 | 0 | 0 | 0.018 | 0.008 | 0.0001 | 0 | 0.011 | 0 | 0 | 0 | 0.002 | 0 | 0.001 | 0 | 0 | 0.0005 | 0 | 0 | 0 | 0 | 0 | 308 | 476 | 38 | 5.8 | 1061 | 550 | PAY90903L | 1052869 | PM101 | 소경1공장 8" 조관 | 5101 | 소경 1 생산창고 | SAY9092040 | N5LBT | 114.3 | 6 | SQ68271 | HRH081460 |  | Stripe 모재 L방향 | SPHT3 | 주식회사 포스코 | 308 | 476 | 38 | 64.2566 | 431.749 | 64.3623 | 432.458 | 500.672 | 32 | 2024-09-11
SP90006 | HRH082590 | POSCO | 0 | 20240826 | 0 | 0 | 0.0814 | 0.291 | 1.884 | 0.0062 | 0.0011 | 0.036 | 0 | 0.289 | 0 | 0 | 0 | 0 | 0 | 0 | 0 | 0 | 0 | 0.066 | 0 | 0 | 0.0348 | 0 | 0 | 0 | 0 | 0 | 587 | 699 | 29 | 8.9 | 1356 | 312 | PAY92704L | 1054012 | PM101 | 소경1공장 8" 조관 | 5101 | 소경 1 생산창고 | SAY9271070 | SEAH80C | 219.1 | 8.94 | SP90006 | HRH082590 |  | Stripe 모재 L방향 | API-N80XUP | 주식회사 포스코 | 587 | 699 | 29 | 222.865 | 654.397 | 223.232 | 655.476 | 712.083 | 25.9842 | 2024-10-07
SP90006 | HRH082630 | POSCO | 0 | 20240826 | 0 | 0 | 0.0814 | 0.291 | 1.884 | 0.0062 | 0.0011 | 0.036 | 0 | 0.289 | 0 | 0 | 0 | 0 | 0 | 0 | 0 | 0 | 0 | 0.066 | 0 | 0 | 0.0348 | 0 | 0 | 0 | 0 | 0 | 587 | 699 | 29 | 8.9 | 1356 | 318 | PAY93002L | 1054013 | PM101 | 소경1공장 8" 조관 | 5101 | 소경 1 생산창고 | SAY9301030 | SEAH80C | 219.1 | 8.94 | SP90006 | HRH082630 |  | Stripe 모재 L방향 | API-N80X | 주식회사 포스코 | 587 | 699 | 29 | 239.667 | 696.278 | 237.376 | 689.622 | 744.298 | 24.4094 | 2024-10-07
SP90683 | HRH100030 | POSCO | 0 | 20240830 | 0.148 | 0 | 0.0706 | 0.197 | 1.293 | 0.0071 | 0.0012 | 0 | 0 | 0.022 | 0.008 | 0.0002 | 0.0016 | 0.009 | 0 | 0 | 0 | 0.004 | 0 | 0.035 | 0 | 0 | 0.0165 | 0.034 | 0 | 0 | 0 | 199 | 479 | 594 | 43 | 17.2 | 1893 | 125 | PIY91311T | 1053532 | PM109 | 중경2공장 24" 조관 | 5107 | 중경 2 생산창고 | SIY9132060 | NX56L2KDD | 610 | 17.5 | SP90683 | HRH100030 | 128 | Stripe 모재 T방향 | API-X56L2-D | 주식회사 포스코 | 479 | 594 | 43 | 340.493 | 516.301 | 353.98 | 536.752 | 610.082 | 43.3999 | 2024-09-25
SP90683 | HRH100030 | POSCO | 0 | 20240830 | 0.148 | 0 | 0.0706 | 0.197 | 1.293 | 0.0071 | 0.0012 | 0 | 0 | 0.022 | 0.008 | 0.0002 | 0.0016 | 0.009 | 0 | 0 | 0 | 0.004 | 0 | 0.035 | 0 | 0 | 0.0165 | 0.034 | 0 | 0 | 0 | 199 | 479 | 594 | 43 | 17.2 | 1893 | 125 | PIY91311W | 1053532 | PM109 | 중경2공장 24" 조관 | 5107 | 중경 2 생산창고 | SIY9132060 | NX56L2KDD | 610 | 17.5 | SP90683 | HRH100030 | 128 | Stripe 용접 | API-X56L2-D | 주식회사 포스코 | 479 | 594 | 43 | 395.226 | 600.727 | 0 | 0 | 602.744 | 0 | 2024-09-25
SP90812 | HRH100050 | POSCO | 0 | 20240830 | 0.147 | 0 | 0.0713 | 0.201 | 1.263 | 0.0072 | 0.0014 | 0 | 0 | 0.015 | 0.007 | 0.0002 | 0.0017 | 0.008 | 0 | 0 | 0 | 0.002 | 0 | 0.036 | 0 | 0 | 0.0171 | 0.034 | 0 | 0 | 0 | 186 | 465 | 578 | 45 | 17.2 | 1893 | 126 | PIY92008W | 1053532 | PM109 | 중경2공장 24" 조관 | 5107 | 중경 2 생산창고 | SIY9201060 | NX56L2KDD | 610 | 17.5 | SP90812 | HRH100050 | 595 | Stripe 용접 | API-X56L2-D | 주식회사 포스코 | 465 | 578 | 45 | 381.062 | 577.415 | 0 | 0 | 577.667 | 0 | 2024-09-25
SP90812 | HRH100050 | POSCO | 0 | 20240830 | 0.147 | 0 | 0.0713 | 0.201 | 1.263 | 0.0072 | 0.0014 | 0 | 0 | 0.015 | 0.007 | 0.0002 | 0.0017 | 0.008 | 0 | 0 | 0 | 0.002 | 0 | 0.036 | 0 | 0 | 0.0171 | 0.034 | 0 | 0 | 0 | 186 | 465 | 578 | 45 | 17.2 | 1893 | 126 | PIY92008T | 1053532 | PM109 | 중경2공장 24" 조관 | 5107 | 중경 2 생산창고 | SIY9201060 | NX56L2KDD | 610 | 17.5 | SP90812 | HRH100050 | 595 | Stripe 모재 T방향 | API-X56L2-D | 주식회사 포스코 | 465 | 578 | 45 | 356.971 | 541.114 | 362.749 | 549.873 | 607.927 | 42.8 | 2024-09-25
SP90806 | HRH100060 | POSCO | 0 | 20240830 | 0.148 | 0 | 0.0736 | 0.202 | 1.242 | 0.009 | 0.0009 | 0 | 0 | 0.017 | 0.007 | 0.0001 | 0.0013 | 0.008 | 0 | 0 | 0 | 0.004 | 0 | 0.035 | 0 | 0 | 0.0171 | 0.034 | 0 | 0 | 0 | 177 | 465 | 584 | 44 | 17.2 | 1893 | 125 | PIY91913W | 1053532 | PM109 | 중경2공장 24" 조관 | 5107 | 중경 2 생산창고 | SIY9192050 | NX56L2KDD | 610 | 17.5 | SP90806 | HRH100060 | 484 | Stripe 용접 | API-X56L2-D | 주식회사 포스코 | 473 | 587 | 44 | 392.838 | 596.385 | 0 | 0 | 596.454 | 0 | 2024-09-25
SP90806 | HRH100060 | POSCO | 0 | 20240830 | 0.148 | 0 | 0.0736 | 0.202 | 1.242 | 0.009 | 0.0009 | 0 | 0 | 0.017 | 0.007 | 0.0001 | 0.0013 | 0.008 | 0 | 0 | 0 | 0.004 | 0 | 0.035 | 0 | 0 | 0.0171 | 0.034 | 0 | 0 | 0 | 177 | 465 | 584 | 44 | 17.2 | 1893 | 125 | PIY91913T | 1053532 | PM109 | 중경2공장 24" 조관 | 5107 | 중경 2 생산창고 | SIY9192050 | NX56L2KDD | 610 | 17.5 | SP90806 | HRH100060 | 484 | Stripe 모재 T방향 | API-X56L2-D | 주식회사 포스코 | 473 | 587 | 44 | 348.347 | 527.262 | 355.195 | 537.628 | 590.929 | 43 | 2024-09-25
SP90791 | HRH100120 | POSCO | 0 | 20240830 | 0.147 | 0 | 0.0714 | 0.203 | 1.251 | 0.009 | 0.0008 | 0 | 0 | 0.018 | 0.008 | 0.0002 | 0.0014 | 0.009 | 0 | 0 | 0 | 0.002 | 0 | 0.036 | 0 | 0 | 0.0172 | 0.034 | 0 | 0 | 0 | 180 | 476 | 589 | 43 | 17.2 | 1893 | 126 | PIY91309T | 1053532 | PM109 | 중경2공장 24" 조관 | 5107 | 중경 2 생산창고 | SIY9132050 | NX56L2KDD | 610 | 17.5 | SP90791 | HRH100120 | 96 | Stripe 모재 T방향 | API-X56L2-D | 주식회사 포스코 | 476 | 590 | 43 | 352.174 | 535.877 | 363.158 | 552.591 | 593.26 | 43.3999 | 2024-09-25
SP90791 | HRH100120 | POSCO | 0 | 20240830 | 0.147 | 0 | 0.0714 | 0.203 | 1.251 | 0.009 | 0.0008 | 0 | 0 | 0.018 | 0.008 | 0.0002 | 0.0014 | 0.009 | 0 | 0 | 0 | 0.002 | 0 | 0.036 | 0 | 0 | 0.0172 | 0.034 | 0 | 0 | 0 | 180 | 476 | 589 | 43 | 17.2 | 1893 | 126 | PIY91309W | 1053532 | PM109 | 중경2공장 24" 조관 | 5107 | 중경 2 생산창고 | SIY9132050 | NX56L2KDD | 610 | 17.5 | SP90791 | HRH100120 | 96 | Stripe 용접 | API-X56L2-D | 주식회사 포스코 | 476 | 590 | 43 | 378.525 | 576.997 | 0 | 0 | 579.928 | 0 | 2024-09-25
SP90776 | HRH100180 | POSCO | 0 | 20240830 | 0.151 | 0 | 0.0738 | 0.212 | 1.276 | 0.0079 | 0.001 | 0 | 0 | 0.019 | 0.007 | 0.0002 | 0.0015 | 0.008 | 0 | 0 | 0 | 0.003 | 0 | 0.038 | 0 | 0 | 0.0154 | 0.036 | 0 | 0 | 0 | 184 | 466 | 575 | 46 | 17.2 | 1893 | 126 | PIY92006W | 1053532 | PM109 | 중경2공장 24" 조관 | 5107 | 중경 2 생산창고 | SIY9201050 | NX56L2KDD | 610 | 17.5 | SP90776 | HRH100180 | 580 | Stripe 용접 | API-X56L2-D | 주식회사 포스코 | 466 | 575 | 46 | 0 | 0 | 0 | 0 | 577.798 | 0 | 2024-09-25
SP90776 | HRH100180 | POSCO | 0 | 20240830 | 0.151 | 0 | 0.0738 | 0.212 | 1.276 | 0.0079 | 0.001 | 0 | 0 | 0.019 | 0.007 | 0.0002 | 0.0015 | 0.008 | 0 | 0 | 0 | 0.003 | 0 | 0.038 | 0 | 0 | 0.0154 | 0.036 | 0 | 0 | 0 | 184 | 466 | 575 | 46 | 17.2 | 1893 | 126 | PIY92006T | 1053532 | PM109 | 중경2공장 24" 조관 | 5107 | 중경 2 생산창고 | SIY9201050 | NX56L2KDD | 610 | 17.5 | SP90776 | HRH100180 | 580 | Stripe 모재 T방향 | API-X56L2-D | 주식회사 포스코 | 466 | 575 | 46 | 335.273 | 508.783 | 344.745 | 523.157 | 583.456 | 43.8 | 2024-09-25
SP90668 | HRH100210 | POSCO | 0 | 20240830 | 0.149 | 0 | 0.074 | 0.196 | 1.25 | 0.0084 | 0.0012 | 0 | 0 | 0.012 | 0.01 | 0.0002 | 0.0013 | 0.009 | 0 | 0 | 0 | 0 | 0 | 0.037 | 0 | 0 | 0.0164 | 0.034 | 0 | 0 | 0 | 173 | 454 | 566 | 45 | 17.2 | 1893 | 118 | PIY91907T | 1053532 | PM109 | 중경2공장 24" 조관 | 5107 | 중경 2 생산창고 | SIY9191070 | NX56L2KDD | 610 | 17.5 | SP90668 | HRH100210 | 394 | Stripe 모재 T방향 | API-X56L2-D | 주식회사 포스코 | 455 | 568 | 45 | 342.654 | 515.644 | 346.961 | 522.125 | 573.899 | 44.6 | 2024-09-25
SP90668 | HRH100210 | POSCO | 0 | 20240830 | 0.149 | 0 | 0.074 | 0.196 | 1.25 | 0.0084 | 0.0012 | 0 | 0 | 0.012 | 0.01 | 0.0002 | 0.0013 | 0.009 | 0 | 0 | 0 | 0 | 0 | 0.037 | 0 | 0 | 0.0164 | 0.034 | 0 | 0 | 0 | 173 | 454 | 566 | 45 | 17.2 | 1893 | 118 | PIY91907W | 1053532 | PM109 | 중경2공장 24" 조관 | 5107 | 중경 2 생산창고 | SIY9191070 | NX56L2KDD | 610 | 17.5 | SP90668 | HRH100210 | 394 | Stripe 용접 | API-X56L2-D | 주식회사 포스코 | 455 | 568 | 45 | 369.442 | 560.349 | 0 | 0 | 563.347 | 0 | 2024-09-25
SP90692 | HRH100230 | POSCO | 0 | 20240830 | 0.146 | 0 | 0.0693 | 0.197 | 1.297 | 0.0069 | 0.0012 | 0 | 0 | 0.015 | 0.005 | 0.0001 | 0.0019 | 0.008 | 0 | 0 | 0 | 0.003 | 0 | 0.035 | 0 | 0 | 0.0155 | 0.033 | 0 | 0 | 0 | 180 | 470 | 578 | 44 | 17.2 | 1893 | 125 | PIY92002W | 1053532 | PM109 | 중경2공장 24" 조관 | 5107 | 중경 2 생산창고 | SIY9201030 | NX56L2KDD | 610 | 17.5 | SP90692 | HRH100230 | 544 | Stripe 용접 | API-X56L2-D | 주식회사 포스코 | 473 | 579 | 44 | 382.455 | 580.407 | 0 | 0 | 581.798 | 0 | 2024-09-25
SP90692 | HRH100230 | POSCO | 0 | 20240830 | 0.146 | 0 | 0.0693 | 0.197 | 1.297 | 0.0069 | 0.0012 | 0 | 0 | 0.015 | 0.005 | 0.0001 | 0.0019 | 0.008 | 0 | 0 | 0 | 0.003 | 0 | 0.035 | 0 | 0 | 0.0155 | 0.033 | 0 | 0 | 0 | 180 | 470 | 578 | 44 | 17.2 | 1893 | 125 | PIY92002T | 1053532 | PM109 | 중경2공장 24" 조관 | 5107 | 중경 2 생산창고 | SIY9201030 | NX56L2KDD | 610 | 17.5 | SP90692 | HRH100230 | 544 | Stripe 모재 T방향 | API-X56L2-D | 주식회사 포스코 | 473 | 579 | 44 | 350.613 | 531.138 | 354.554 | 537.107 | 597.02 | 44 | 2024-09-25
SP90779 | HRH100290 | POSCO | 0 | 20240830 | 0.147 | 0 | 0.0709 | 0.209 | 1.26 | 0.0072 | 0.0015 | 0 | 0 | 0.018 | 0.006 | 0.0002 | 0.002 | 0.008 | 0 | 0 | 0 | 0.003 | 0 | 0.037 | 0 | 0 | 0.0152 | 0.036 | 0 | 0 | 0 | 189 | 479 | 585 | 44 | 17.2 | 1893 | 125 | PIY91307T | 1053532 | PM109 | 중경2공장 24" 조관 | 5107 | 중경 2 생산창고 | SIY9132030 | NX56L2KDD | 610 | 17.5 | SP90779 | HRH100290 | 65 | Stripe 모재 T방향 | API-X56L2-D | 주식회사 포스코 | 479 | 585 | 45 | 333.093 | 506.871 | 351.407 | 534.741 | 601.983 | 41.8 | 2024-09-25
SP90779 | HRH100290 | POSCO | 0 | 20240830 | 0.147 | 0 | 0.0709 | 0.209 | 1.26 | 0.0072 | 0.0015 | 0 | 0 | 0.018 | 0.006 | 0.0002 | 0.002 | 0.008 | 0 | 0 | 0 | 0.003 | 0 | 0.037 | 0 | 0 | 0.0152 | 0.036 | 0 | 0 | 0 | 189 | 479 | 585 | 44 | 17.2 | 1893 | 125 | PIY91307W | 1053532 | PM109 | 중경2공장 24" 조관 | 5107 | 중경 2 생산창고 | SIY9132030 | NX56L2KDD | 610 | 17.5 | SP90779 | HRH100290 | 65 | Stripe 용접 | API-X56L2-D | 주식회사 포스코 | 479 | 585 | 45 | 386.854 | 589.472 | 0 | 0 | 591.991 | 0 | 2024-09-25
SP90809 | HRH100330 | POSCO | 0 | 20240830 | 0.148 | 0 | 0.0707 | 0.202 | 1.285 | 0.0087 | 0.0013 | 0 | 0 | 0.015 | 0.007 | 0.0002 | 0.0017 | 0.009 | 0 | 0 | 0 | 0.002 | 0 | 0.036 | 0 | 0 | 0.0175 | 0.036 | 0 | 0 | 0 | 175 | 478 | 588 | 45 | 17.2 | 1893 | 126 | PIY91905W | 1053532 | PM109 | 중경2공장 24" 조관 | 5107 | 중경 2 생산창고 | SIY9191060 | NX56L2KDD | 610 | 17.5 | SP90809 | HRH100330 | 370 | Stripe 용접 | API-X56L2-D | 주식회사 포스코 | 482 | 590 | 45 | 393.195 | 599.375 | 0 | 0 | 600.055 | 0 | 2024-09-25
SP90809 | HRH100330 | POSCO | 0 | 20240830 | 0.148 | 0 | 0.0707 | 0.202 | 1.285 | 0.0087 | 0.0013 | 0 | 0 | 0.015 | 0.007 | 0.0002 | 0.0017 | 0.009 | 0 | 0 | 0 | 0.002 | 0 | 0.036 | 0 | 0 | 0.0175 | 0.036 | 0 | 0 | 0 | 175 | 478 | 588 | 45 | 17.2 | 1893 | 126 | PIY91905T | 1053532 | PM109 | 중경2공장 24" 조관 | 5107 | 중경 2 생산창고 | SIY9191060 | NX56L2KDD | 610 | 17.5 | SP90809 | HRH100330 | 370 | Stripe 모재 T방향 | API-X56L2-D | 주식회사 포스코 | 482 | 590 | 45 | 349.884 | 532.362 | 369.362 | 561.998 | 628.795 | 41.2 | 2024-09-25
SP90719 | HRH100420 | POSCO | 0 | 20240829 | 0 | 0 | 0.0786 | 0.294 | 1.877 | 0.0079 | 0.0011 | 0.042 | 0 | 0.292 | 0 | 0 | 0 | 0 | 0 | 0 | 0 | 0 | 0 | 0.064 | 0 | 0 | 0.0313 | 0 | 0 | 0 | 0 | 0 | 616 | 806 | 24 | 10.15 | 1718 | 220 | PHYX1201L | 1055548 | PM108 | 중경1공장 20" 조관 | 5103 | 중경 1 생산창고 | SHYX121010 | SEAH80C | 273.1 | 10.16 | SP90719 | HRH100420 | 264 | Stripe 모재 L방향 | API-N80X | 주식회사 포스코 | 616 | 806 | 30 | 257.583 | 660.886 | 259.325 | 665.354 | 728.743 | 26.5748 | 2024-10-21
SP90725 | HRH100460 | POSCO | 0 | 20240902 | 0 | 0 | 0.0785 | 0.294 | 1.88 | 0.007 | 0.0015 | 0.031 | 0 | 0.295 | 0 | 0 | 0 | 0 | 0 | 0 | 0 | 0 | 0 | 0.064 | 0 | 0 | 0.0322 | 0 | 0 | 0 | 0 | 0 | 579 | 705 | 31 | 10.15 | 1718 | 221 | PHYX1501L | 1055548 | PM108 | 중경1공장 20" 조관 | 5103 | 중경 1 생산창고 | SHYX151010 | SEAH80C | 273.1 | 10.16 | SP90725 | HRH100460 | 1668 | Stripe 모재 L방향 | API-N80X | 주식회사 포스코 | 579 | 705 | 31 | 258.895 | 666.364 | 258.282 | 664.787 | 721.57 | 26.3779 | 2024-10-21
SP90728 | HRH100480 | POSCO | 0 | 20240902 | 0 | 0 | 0.0758 | 0.303 | 1.904 | 0.0077 | 0.001 | 0.036 | 0 | 0.292 | 0 | 0 | 0 | 0 | 0 | 0 | 0 | 0 | 0 | 0.066 | 0 | 0 | 0.0329 | 0 | 0 | 0 | 0 | 0 | 583 | 710 | 30 | 10.15 | 1718 | 220 | PHYX1502L | 1055548 | PM108 | 중경1공장 20" 조관 | 5103 | 중경 1 생산창고 | SHYX152020 | SEAH80C | 273.1 | 10.16 | SP90728 | HRH100480 | 1898 | Stripe 모재 L방향 | API-N80X | 주식회사 포스코 | 594 | 710 | 30 | 257.629 | 666.2 | 258.444 | 668.306 | 731.459 | 24.4094 | 2024-10-21
SP90713 | HRH100490 | POSCO | 0 | 20240829 | 0 | 0 | 0.081 | 0.29 | 1.87 | 0.0087 | 0.0009 | 0.04 | 0 | 0.298 | 0 | 0 | 0 | 0 | 0 | 0 | 0 | 0 | 0 | 0.068 | 0 | 0 | 0.0328 | 0 | 0 | 0 | 0 | 0 | 588 | 699 | 30 | 10.15 | 1718 | 219 | PHYX1203L | 1055548 | PM108 | 중경1공장 20" 조관 | 5103 | 중경 1 생산창고 | SHYX122030 | SEAH80C | 273.1 | 10.16 | SP90713 | HRH100490 | 809 | Stripe 모재 L방향 | API-N80X | 주식회사 포스코 | 588 | 699 | 31 | 243.793 | 630.28 | 251.076 | 649.109 | 702.528 | 25.9842 | 2024-10-21
SP90710 | HRH100530 | POSCO | 0 | 20240829 | 0 | 0 | 0.0774 | 0.288 | 1.862 | 0.0081 | 0.0011 | 0.03 | 0 | 0.287 | 0 | 0 | 0 | 0 | 0 | 0 | 0 | 0 | 0 | 0.064 | 0 | 0 | 0.0325 | 0 | 0 | 0 | 0 | 0 | 624 | 796 | 24 | 10.15 | 1718 | 221 | PHYX1401L | 1055548 | PM108 | 중경1공장 20" 조관 | 5103 | 중경 1 생산창고 | SHYX141020 | SEAH80C | 273.1 | 10.16 | SP90710 | HRH100530 | 1098 | Stripe 모재 L방향 | API-N80X | 주식회사 포스코 | 624 | 796 | 30 | 259.388 | 671.847 | 257.525 | 667.023 | 724.477 | 25.7874 | 2024-10-21
SP90731 | HRH100540 | POSCO | 0 | 20240902 | 0 | 0 | 0.0783 | 0.3 | 1.885 | 0.009 | 0.001 | 0.035 | 0 | 0.294 | 0 | 0 | 0 | 0 | 0 | 0 | 0 | 0 | 0 | 0.065 | 0 | 0 | 0.0326 | 0 | 0 | 0 | 0 | 0 | 570 | 704 | 31 | 10.15 | 1718 | 219 | PHYX1503L | 1055548 | PM108 | 중경1공장 20" 조관 | 5103 | 중경 1 생산창고 | SHYX152030 | SEAH80C | 273.1 | 10.16 | SP90731 | HRH100540 | 2191 | Stripe 모재 L방향 | API-N80X | 주식회사 포스코 | 570 | 704 | 31 | 256.657 | 656.758 | 260.511 | 666.621 | 719.975 | 25.7874 | 2024-10-21
SP90707 | HRH100610 | POSCO | 0 | 20240902 | 0 | 0 | 0.0771 | 0.296 | 1.838 | 0.0072 | 0.0012 | 0.035 | 0 | 0.29 | 0 | 0 | 0 | 0 | 0 | 0 | 0 | 0 | 0 | 0.063 | 0 | 0 | 0.0323 | 0 | 0 | 0 | 0 | 0 | 566 | 701 | 30 | 10.15 | 1718 | 221 | PHYX1202L | 1055548 | PM108 | 중경1공장 20" 조관 | 5103 | 중경 1 생산창고 | SHYX122010 | SEAH80C | 273.1 | 10.16 | SP90707 | HRH100610 | 665 | Stripe 모재 L방향 | API-N80X | 주식회사 포스코 | 573 | 704 | 30 | 255.515 | 665.92 | 259.287 | 675.753 | 726.1 | 25.7874 | 2024-10-21
SP90782 | HRH109930 | POSCO | 0 | 20240830 | 0.148 | 0 | 0.068 | 0.219 | 1.317 | 0.0077 | 0.0013 | 0 | 0 | 0.018 | 0.009 | 0.0002 | 0.0021 | 0.01 | 0 | 0 | 0 | 0.003 | 0 | 0.036 | 0 | 0 | 0.0151 | 0.038 | 0 | 0 | 0 | 183 | 472 | 585 | 43 | 17.2 | 1893 | 115 | PIY92014T | 1053532 | PM109 | 중경2공장 24" 조관 | 5107 | 중경 2 생산창고 | SIY9201090 | NX56L2KDD | 610 | 17.5 | SP90782 | HRH109930 | 627 | Stripe 모재 T방향 | API-X56L2-D | 주식회사 포스코 | 472 | 585 | 44 | 354.556 | 538.967 | 360.708 | 548.32 | 603.844 | 43 | 2024-09-25
SP90782 | HRH109930 | POSCO | 0 | 20240830 | 0.148 | 0 | 0.068 | 0.219 | 1.317 | 0.0077 | 0.0013 | 0 | 0 | 0.018 | 0.009 | 0.0002 | 0.0021 | 0.01 | 0 | 0 | 0 | 0.003 | 0 | 0.036 | 0 | 0 | 0.0151 | 0.038 | 0 | 0 | 0 | 183 | 472 | 585 | 43 | 17.2 | 1893 | 115 | PIY92014W | 1053532 | PM109 | 중경2공장 24" 조관 | 5107 | 중경 2 생산창고 | SIY9201090 | NX56L2KDD | 610 | 17.5 | SP90782 | HRH109930 | 627 | Stripe 용접 | API-X56L2-D | 주식회사 포스코 | 472 | 585 | 44 | 386.227 | 585.891 | 0 | 0 | 588.103 | 0 | 2024-09-25
SP90809 | HRH109940 | POSCO | 0 | 20240930 | 0.148 | 0 | 0.0707 | 0.202 | 1.285 | 0.0087 | 0.0013 | 0 | 0 | 0.015 | 0.007 | 0.0002 | 0.0017 | 0.009 | 0 | 0 | 0 | 0.002 | 0 | 0.036 | 0 | 0 | 0.0175 | 0.036 | 0 | 0 | 0 | 187 | 488 | 595 | 43 | 17.2 | 1893 | 117 | PIYY1525W | 1058572 | PM109 | 중경2공장 24" 조관 | 5107 | 중경 2 생산창고 | SIYY151140 | NX56L2KDD | 610 | 17.5 | SP90809 | HRH109940 | 2032 | Stripe 용접 | API-X56L2-D | 주식회사 포스코 | 488 | 595 | 43 | 398.851 | 595.685 | 0 | 0 | 597.103 | 0 | 2024-11-20
SP90809 | HRH109940 | POSCO | 0 | 20240930 | 0.148 | 0 | 0.0707 | 0.202 | 1.285 | 0.0087 | 0.0013 | 0 | 0 | 0.015 | 0.007 | 0.0002 | 0.0017 | 0.009 | 0 | 0 | 0 | 0.002 | 0 | 0.036 | 0 | 0 | 0.0175 | 0.036 | 0 | 0 | 0 | 187 | 488 | 595 | 43 | 17.2 | 1893 | 117 | PIYY1525T | 1058572 | PM109 | 중경2공장 24" 조관 | 5107 | 중경 2 생산창고 | SIYY151140 | NX56L2KDD | 610 | 17.5 | SP90809 | HRH109940 | 2032 | Stripe 모재 T방향 | API-X56L2-D | 주식회사 포스코 | 488 | 595 | 43 | 317.987 | 483.127 | 345.838 | 525.441 | 608.49 | 44.2 | 2024-11-20
SP90809 | HRH109940 | POSCO | 0 | 20240930 | 0.148 | 0 | 0.0707 | 0.202 | 1.285 | 0.0087 | 0.0013 | 0 | 0 | 0.015 | 0.007 | 0.0002 | 0.0017 | 0.009 | 0 | 0 | 0 | 0.002 | 0 | 0.036 | 0 | 0 | 0.0175 | 0.036 | 0 | 0 | 0 | 187 | 488 | 595 | 43 | 17.2 | 1893 | 117 | PIYY1525T | 1058572 | PM109 | 중경2공장 24" 조관 | 5107 | 중경 2 생산창고 | SIYY151140 | NX56L2KDD | 610 | 17.5 | SP90809 | HRH109940 | 2032 | Stripe 모재 T방향 | API-X56L2-D | 주식회사 포스코 | 488 | 595 | 43 | 317.987 | 483.127 | 345.838 | 525.441 | 608.49 | 44.2 | 2024-11-20
SP90809 | HRH109940 | POSCO | 0 | 20240930 | 0.148 | 0 | 0.0707 | 0.202 | 1.285 | 0.0087 | 0.0013 | 0 | 0 | 0.015 | 0.007 | 0.0002 | 0.0017 | 0.009 | 0 | 0 | 0 | 0.002 | 0 | 0.036 | 0 | 0 | 0.0175 | 0.036 | 0 | 0 | 0 | 187 | 488 | 595 | 43 | 17.2 | 1893 | 117 | PIYY1525W | 1058572 | PM109 | 중경2공장 24" 조관 | 5107 | 중경 2 생산창고 | SIYY151140 | NX56L2KDD | 610 | 17.5 | SP90809 | HRH109940 | 2032 | Stripe 용접 | API-X56L2-D | 주식회사 포스코 | 488 | 595 | 43 | 398.851 | 595.685 | 0 | 0 | 597.103 | 0 | 2024-11-20
SP90785 | HRH109970 | POSCO | 0 | 20241001 | 0.15 | 0 | 0.0724 | 0.215 | 1.281 | 0.0068 | 0.0009 | 0 | 0 | 0.017 | 0.009 | 0.0002 | 0.0016 | 0.009 | 0 | 0 | 0 | 0.004 | 0 | 0.035 | 0 | 0 | 0.0156 | 0.035 | 0 | 0 | 0 | 176 | 463 | 561 | 46 | 17.2 | 1893 | 119 | PIYX1008T | 1055585 | PM109 | 중경2공장 24" 조관 | 5107 | 중경 2 생산창고 | SIYX101050 | NX56L2KDD | 610 | 17.5 | SP90785 | HRH109970 | 1200 | Stripe 모재 T방향 | API-X56L2-D | 주식회사 포스코 | 463 | 564 | 46 | 296.609 | 451.644 | 314.616 | 479.062 | 572.941 | 44.3999 | 2024-10-15
SP90785 | HRH109970 | POSCO | 0 | 20241001 | 0.15 | 0 | 0.0724 | 0.215 | 1.281 | 0.0068 | 0.0009 | 0 | 0 | 0.017 | 0.009 | 0.0002 | 0.0016 | 0.009 | 0 | 0 | 0 | 0.004 | 0 | 0.035 | 0 | 0 | 0.0156 | 0.035 | 0 | 0 | 0 | 176 | 463 | 561 | 46 | 17.2 | 1893 | 119 | PIYX1008W | 1055585 | PM109 | 중경2공장 24" 조관 | 5107 | 중경 2 생산창고 | SIYX101050 | NX56L2KDD | 610 | 17.5 | SP90785 | HRH109970 | 1200 | Stripe 용접 | API-X56L2-D | 주식회사 포스코 | 463 | 564 | 46 | 0 | 0 | 0 | 0 | 575.519 | 0 | 2024-10-15
SP90812 | HRH109990 | POSCO | 0 | 20241002 | 0.147 | 0 | 0.0713 | 0.201 | 1.263 | 0.0072 | 0.0014 | 0 | 0 | 0.015 | 0.007 | 0.0002 | 0.0017 | 0.008 | 0 | 0 | 0 | 0.002 | 0 | 0.036 | 0 | 0 | 0.0171 | 0.034 | 0 | 0 | 0 | 186 | 462 | 572 | 45 | 17.2 | 1893 | 125 | PIYX1016W | 1055585 | PM109 | 중경2공장 24" 조관 | 5107 | 중경 2 생산창고 | SIYX102040 | NX56L2KDD | 610 | 17.5 | SP90812 | HRH109990 | 1316 | Stripe 용접 | API-X56L2-D | 주식회사 포스코 | 465 | 578 | 45 | 388.148 | 582.256 | 0 | 0 | 586.931 | 0 | 2024-10-15
SP90812 | HRH109990 | POSCO | 0 | 20241002 | 0.147 | 0 | 0.0713 | 0.201 | 1.263 | 0.0072 | 0.0014 | 0 | 0 | 0.015 | 0.007 | 0.0002 | 0.0017 | 0.008 | 0 | 0 | 0 | 0.002 | 0 | 0.036 | 0 | 0 | 0.0171 | 0.034 | 0 | 0 | 0 | 186 | 462 | 572 | 45 | 17.2 | 1893 | 125 | PIYX1016T | 1055585 | PM109 | 중경2공장 24" 조관 | 5107 | 중경 2 생산창고 | SIYX102040 | NX56L2KDD | 610 | 17.5 | SP90812 | HRH109990 | 1316 | Stripe 모재 T방향 | API-X56L2-D | 주식회사 포스코 | 465 | 578 | 45 | 319.411 | 482.752 | 335.428 | 506.959 | 592.141 | 43.6 | 2024-10-15
SP90806 | HRH110050 | POSCO | 0 | 20241005 | 0.148 | 0 | 0.0736 | 0.202 | 1.242 | 0.009 | 0.0009 | 0 | 0 | 0.017 | 0.007 | 0.0001 | 0.0013 | 0.008 | 0 | 0 | 0 | 0.004 | 0 | 0.035 | 0 | 0 | 0.0171 | 0.034 | 0 | 0 | 0 | 177 | 465 | 584 | 44 | 17.2 | 1893 | 125 | PIYX0806W | 1055585 | PM109 | 중경2공장 24" 조관 | 5107 | 중경 2 생산창고 | SIYX082090 | NX56L2KDD | 610 | 17.5 | SP90806 | HRH110050 | 695 | Stripe 용접 | API-X56L2-D | 주식회사 포스코 | 473 | 587 | 44 | 0 | 0 | 0 | 0 | 596.623 | 0 | 2024-10-15
SP90806 | HRH110050 | POSCO | 0 | 20241005 | 0.148 | 0 | 0.0736 | 0.202 | 1.242 | 0.009 | 0.0009 | 0 | 0 | 0.017 | 0.007 | 0.0001 | 0.0013 | 0.008 | 0 | 0 | 0 | 0.004 | 0 | 0.035 | 0 | 0 | 0.0171 | 0.034 | 0 | 0 | 0 | 177 | 465 | 584 | 44 | 17.2 | 1893 | 125 | PIYX0806T | 1055585 | PM109 | 중경2공장 24" 조관 | 5107 | 중경 2 생산창고 | SIYX082090 | NX56L2KDD | 610 | 17.5 | SP90806 | HRH110050 | 695 | Stripe 모재 T방향 | API-X56L2-D | 주식회사 포스코 | 473 | 587 | 44 | 305.862 | 463.883 | 320.615 | 486.258 | 584.682 | 44.6 | 2024-10-15
SP90806 | HRH110070 | POSCO | 0 | 20241002 | 0.148 | 0 | 0.0736 | 0.202 | 1.242 | 0.009 | 0.0009 | 0 | 0 | 0.017 | 0.007 | 0.0001 | 0.0013 | 0.008 | 0 | 0 | 0 | 0.004 | 0 | 0.035 | 0 | 0 | 0.0171 | 0.034 | 0 | 0 | 0 | 177 | 473 | 587 | 44 | 17.2 | 1893 | 125 | PIYY1406T | 1058572 | PM109 | 중경2공장 24" 조관 | 5107 | 중경 2 생산창고 | SIYY141030 | NX56L2KDD | 610 | 17.5 | SP90806 | HRH110070 | 1728 | Stripe 모재 T방향 | API-X56L2-D | 주식회사 포스코 | 473 | 587 | 44 | 313.764 | 473.129 | 325.329 | 490.567 | 598.757 | 41.6 | 2024-11-20
SP90806 | HRH110070 | POSCO | 0 | 20241002 | 0.148 | 0 | 0.0736 | 0.202 | 1.242 | 0.009 | 0.0009 | 0 | 0 | 0.017 | 0.007 | 0.0001 | 0.0013 | 0.008 | 0 | 0 | 0 | 0.004 | 0 | 0.035 | 0 | 0 | 0.0171 | 0.034 | 0 | 0 | 0 | 177 | 473 | 587 | 44 | 17.2 | 1893 | 125 | PIYY1406W | 1058572 | PM109 | 중경2공장 24" 조관 | 5107 | 중경 2 생산창고 | SIYY141030 | NX56L2KDD | 610 | 17.5 | SP90806 | HRH110070 | 1728 | Stripe 용접 | API-X56L2-D | 주식회사 포스코 | 473 | 587 | 44 | 381.603 | 563.346 | 0 | 0 | 574.06 | 0 | 2024-11-20
SP90806 | HRH110070 | POSCO | 0 | 20241002 | 0.148 | 0 | 0.0736 | 0.202 | 1.242 | 0.009 | 0.0009 | 0 | 0 | 0.017 | 0.007 | 0.0001 | 0.0013 | 0.008 | 0 | 0 | 0 | 0.004 | 0 | 0.035 | 0 | 0 | 0.0171 | 0.034 | 0 | 0 | 0 | 177 | 473 | 587 | 44 | 17.2 | 1893 | 125 | PIYY1406W | 1058572 | PM109 | 중경2공장 24" 조관 | 5107 | 중경 2 생산창고 | SIYY141030 | NX56L2KDD | 610 | 17.5 | SP90806 | HRH110070 | 1728 | Stripe 용접 | API-X56L2-D | 주식회사 포스코 | 473 | 587 | 44 | 381.603 | 563.346 | 0 | 0 | 574.06 | 0 | 2024-11-20
SP90806 | HRH110070 | POSCO | 0 | 20241002 | 0.148 | 0 | 0.0736 | 0.202 | 1.242 | 0.009 | 0.0009 | 0 | 0 | 0.017 | 0.007 | 0.0001 | 0.0013 | 0.008 | 0 | 0 | 0 | 0.004 | 0 | 0.035 | 0 | 0 | 0.0171 | 0.034 | 0 | 0 | 0 | 177 | 473 | 587 | 44 | 17.2 | 1893 | 125 | PIYY1406T | 1058572 | PM109 | 중경2공장 24" 조관 | 5107 | 중경 2 생산창고 | SIYY141030 | NX56L2KDD | 610 | 17.5 | SP90806 | HRH110070 | 1728 | Stripe 모재 T방향 | API-X56L2-D | 주식회사 포스코 | 473 | 587 | 44 | 313.764 | 473.129 | 325.329 | 490.567 | 598.757 | 41.6 | 2024-11-20
SP90794 | HRH110080 | POSCO | 0 | 20241002 | 0.148 | 0 | 0.0736 | 0.195 | 1.244 | 0.0094 | 0.0009 | 0 | 0 | 0.017 | 0.007 | 0.0002 | 0.0016 | 0.008 | 0 | 0 | 0 | 0.004 | 0 | 0.034 | 0 | 0 | 0.0163 | 0.035 | 0 | 0 | 0 | 173 | 489 | 581 | 44 | 17.2 | 1893 | 125 | PIYX0916W | 1055585 | PM109 | 중경2공장 24" 조관 | 5107 | 중경 2 생산창고 | SIYX092050 | NX56L2KDD | 610 | 17.5 | SP90794 | HRH110080 | 1027 | Stripe 용접 | API-X56L2-D | 주식회사 포스코 | 489 | 581 | 44 | 394.75 | 587.929 | 0 | 0 | 589.233 | 0 | 2024-10-15
SP90794 | HRH110080 | POSCO | 0 | 20241002 | 0.148 | 0 | 0.0736 | 0.195 | 1.244 | 0.0094 | 0.0009 | 0 | 0 | 0.017 | 0.007 | 0.0002 | 0.0016 | 0.008 | 0 | 0 | 0 | 0.004 | 0 | 0.034 | 0 | 0 | 0.0163 | 0.035 | 0 | 0 | 0 | 173 | 489 | 581 | 44 | 17.2 | 1893 | 125 | PIYX0916T | 1055585 | PM109 | 중경2공장 24" 조관 | 5107 | 중경 2 생산창고 | SIYX092050 | NX56L2KDD | 610 | 17.5 | SP90794 | HRH110080 | 1027 | Stripe 모재 T방향 | API-X56L2-D | 주식회사 포스코 | 489 | 581 | 44 | 307.918 | 467.258 | 325.04 | 493.24 | 589.123 | 43.6 | 2024-10-15
SP90782 | HRH110130 | POSCO | 0 | 20241004 | 0.148 | 0 | 0.068 | 0.219 | 1.317 | 0.0077 | 0.0013 | 0 | 0 | 0.018 | 0.009 | 0.0002 | 0.0021 | 0.01 | 0 | 0 | 0 | 0.003 | 0 | 0.036 | 0 | 0 | 0.0151 | 0.038 | 0 | 0 | 0 | 182 | 467 | 583 | 44 | 17.2 | 1893 | 123 | PIYX1006T | 1055585 | PM109 | 중경2공장 24" 조관 | 5107 | 중경 2 생산창고 | SIYX101040 | NX56L2KDD | 610 | 17.5 | SP90782 | HRH110130 | 1160 | Stripe 모재 T방향 | API-X56L2-D | 주식회사 포스코 | 467 | 583 | 45 | 294.128 | 446.475 | 315.398 | 478.762 | 571.541 | 45 | 2024-10-15
SP90782 | HRH110130 | POSCO | 0 | 20241004 | 0.148 | 0 | 0.068 | 0.219 | 1.317 | 0.0077 | 0.0013 | 0 | 0 | 0.018 | 0.009 | 0.0002 | 0.0021 | 0.01 | 0 | 0 | 0 | 0.003 | 0 | 0.036 | 0 | 0 | 0.0151 | 0.038 | 0 | 0 | 0 | 182 | 467 | 583 | 44 | 17.2 | 1893 | 123 | PIYX1006W | 1055585 | PM109 | 중경2공장 24" 조관 | 5107 | 중경 2 생산창고 | SIYX101040 | NX56L2KDD | 610 | 17.5 | SP90782 | HRH110130 | 1160 | Stripe 용접 | API-X56L2-D | 주식회사 포스코 | 467 | 583 | 45 | 370.198 | 555.225 | 0 | 0 | 580.05 | 0 | 2024-10-15
SP90776 | HRH110190 | POSCO | 0 | 20241001 | 0.151 | 0 | 0.0738 | 0.212 | 1.276 | 0.0079 | 0.001 | 0 | 0 | 0.019 | 0.007 | 0.0002 | 0.0015 | 0.008 | 0 | 0 | 0 | 0.003 | 0 | 0.038 | 0 | 0 | 0.0154 | 0.036 | 0 | 0 | 0 | 184 | 464 | 580 | 44 | 17.2 | 1893 | 119 | PIYX0914W | 1055585 | PM109 | 중경2공장 24" 조관 | 5107 | 중경 2 생산창고 | SIYX092040 | NX56L2KDD | 610 | 17.5 | SP90776 | HRH110190 | 995 | Stripe 용접 | API-X56L2-D | 주식회사 포스코 | 466 | 580 | 46 | 391.433 | 582.729 | 0 | 0 | 585.29 | 0 | 2024-10-15
SP90776 | HRH110190 | POSCO | 0 | 20241001 | 0.151 | 0 | 0.0738 | 0.212 | 1.276 | 0.0079 | 0.001 | 0 | 0 | 0.019 | 0.007 | 0.0002 | 0.0015 | 0.008 | 0 | 0 | 0 | 0.003 | 0 | 0.038 | 0 | 0 | 0.0154 | 0.036 | 0 | 0 | 0 | 184 | 464 | 580 | 44 | 17.2 | 1893 | 119 | PIYX0914T | 1055585 | PM109 | 중경2공장 24" 조관 | 5107 | 중경 2 생산창고 | SIYX092040 | NX56L2KDD | 610 | 17.5 | SP90776 | HRH110190 | 995 | Stripe 모재 T방향 | API-X56L2-D | 주식회사 포스코 | 466 | 580 | 46 | 309.275 | 469.208 | 332.984 | 505.177 | 592.693 | 43.2 | 2024-10-15
SP90794 | HRH110210 | POSCO | 0 | 20241102 | 0.148 | 0 | 0.0736 | 0.195 | 1.244 | 0.0094 | 0.0009 | 0 | 0 | 0.017 | 0.007 | 0.0002 | 0.0016 | 0.008 | 0 | 0 | 0 | 0.004 | 0 | 0.034 | 0 | 0 | 0.0163 | 0.035 | 0 | 0 | 0 | 173 | 469 | 581 | 44 | 17.2 | 1893 | 125 | PIYY1410T | 1058572 | PM109 | 중경2공장 24" 조관 | 5107 | 중경 2 생산창고 | SIYY142020 | NX56L2KDD | 610 | 17.5 | SP90794 | HRH110210 | 1781 | Stripe 모재 T방향 | API-X56L2-D | 주식회사 포스코 | 489 | 581 | 44 | 294.484 | 445.966 | 313 | 474.006 | 583.31 | 42 | 2024-11-20
SP90794 | HRH110210 | POSCO | 0 | 20241102 | 0.148 | 0 | 0.0736 | 0.195 | 1.244 | 0.0094 | 0.0009 | 0 | 0 | 0.017 | 0.007 | 0.0002 | 0.0016 | 0.008 | 0 | 0 | 0 | 0.004 | 0 | 0.034 | 0 | 0 | 0.0163 | 0.035 | 0 | 0 | 0 | 173 | 469 | 581 | 44 | 17.2 | 1893 | 125 | PIYY1410T | 1058572 | PM109 | 중경2공장 24" 조관 | 5107 | 중경 2 생산창고 | SIYY142020 | NX56L2KDD | 610 | 17.5 | SP90794 | HRH110210 | 1781 | Stripe 모재 T방향 | API-X56L2-D | 주식회사 포스코 | 489 | 581 | 44 | 294.484 | 445.966 | 313 | 474.006 | 583.31 | 42 | 2024-11-20
SP90794 | HRH110210 | POSCO | 0 | 20241102 | 0.148 | 0 | 0.0736 | 0.195 | 1.244 | 0.0094 | 0.0009 | 0 | 0 | 0.017 | 0.007 | 0.0002 | 0.0016 | 0.008 | 0 | 0 | 0 | 0.004 | 0 | 0.034 | 0 | 0 | 0.0163 | 0.035 | 0 | 0 | 0 | 173 | 469 | 581 | 44 | 17.2 | 1893 | 125 | PIYY1410W | 1058572 | PM109 | 중경2공장 24" 조관 | 5107 | 중경 2 생산창고 | SIYY142020 | NX56L2KDD | 610 | 17.5 | SP90794 | HRH110210 | 1781 | Stripe 용접 | API-X56L2-D | 주식회사 포스코 | 489 | 581 | 44 | 384.909 | 578.177 | 0 | 0 | 578.24 | 0 | 2024-11-20
SP90794 | HRH110210 | POSCO | 0 | 20241102 | 0.148 | 0 | 0.0736 | 0.195 | 1.244 | 0.0094 | 0.0009 | 0 | 0 | 0.017 | 0.007 | 0.0002 | 0.0016 | 0.008 | 0 | 0 | 0 | 0.004 | 0 | 0.034 | 0 | 0 | 0.0163 | 0.035 | 0 | 0 | 0 | 173 | 469 | 581 | 44 | 17.2 | 1893 | 125 | PIYY1410W | 1058572 | PM109 | 중경2공장 24" 조관 | 5107 | 중경 2 생산창고 | SIYY142020 | NX56L2KDD | 610 | 17.5 | SP90794 | HRH110210 | 1781 | Stripe 용접 | API-X56L2-D | 주식회사 포스코 | 489 | 581 | 44 | 384.909 | 578.177 | 0 | 0 | 578.24 | 0 | 2024-11-20
SP90809 | HRH110220 | POSCO | 0 | 20241002 | 0.148 | 0 | 0.0707 | 0.202 | 1.285 | 0.0087 | 0.0013 | 0 | 0 | 0.015 | 0.007 | 0.0002 | 0.0017 | 0.009 | 0 | 0 | 0 | 0.002 | 0 | 0.036 | 0 | 0 | 0.0175 | 0.036 | 0 | 0 | 0 | 175 | 478 | 588 | 45 | 17.2 | 1893 | 126 | PIYX0904W | 1055585 | PM109 | 중경2공장 24" 조관 | 5107 | 중경 2 생산창고 | SIYX091020 | NX56L2KDD | 610 | 17.5 | SP90809 | HRH110220 | 796 | Stripe 용접 | API-X56L2-D | 주식회사 포스코 | 482 | 590 | 45 | 404.939 | 602.691 | 0 | 0 | 603.982 | 0 | 2024-10-15
SP90809 | HRH110220 | POSCO | 0 | 20241002 | 0.148 | 0 | 0.0707 | 0.202 | 1.285 | 0.0087 | 0.0013 | 0 | 0 | 0.015 | 0.007 | 0.0002 | 0.0017 | 0.009 | 0 | 0 | 0 | 0.002 | 0 | 0.036 | 0 | 0 | 0.0175 | 0.036 | 0 | 0 | 0 | 175 | 478 | 588 | 45 | 17.2 | 1893 | 126 | PIYX0904T | 1055585 | PM109 | 중경2공장 24" 조관 | 5107 | 중경 2 생산창고 | SIYX091020 | NX56L2KDD | 610 | 17.5 | SP90809 | HRH110220 | 796 | Stripe 모재 T방향 | API-X56L2-D | 주식회사 포스코 | 482 | 590 | 45 | 320.096 | 486.5 | 343.386 | 521.897 | 613.495 | 39.8 | 2024-10-15
SP90779 | HRH110250 | POSCO | 0 | 20240930 | 0.147 | 0 | 0.0709 | 0.209 | 1.26 | 0.0072 | 0.0015 | 0 | 0 | 0.018 | 0.006 | 0.0002 | 0.002 | 0.008 | 0 | 0 | 0 | 0.003 | 0 | 0.037 | 0 | 0 | 0.0152 | 0.036 | 0 | 0 | 0 | 189 | 479 | 585 | 44 | 17.2 | 1893 | 116 | PIYY1519W | 1058572 | PM109 | 중경2공장 24" 조관 | 5107 | 중경 2 생산창고 | SIYY151110 | NX56L2KDD | 610 | 17.5 | SP90779 | HRH110250 | 2011 | Stripe 용접 | API-X56L2-D | 주식회사 포스코 | 479 | 585 | 44 | 391.732 | 584.648 | 0 | 0 | 584.648 | 0 | 2024-11-20
SP90779 | HRH110250 | POSCO | 0 | 20240930 | 0.147 | 0 | 0.0709 | 0.209 | 1.26 | 0.0072 | 0.0015 | 0 | 0 | 0.018 | 0.006 | 0.0002 | 0.002 | 0.008 | 0 | 0 | 0 | 0.003 | 0 | 0.037 | 0 | 0 | 0.0152 | 0.036 | 0 | 0 | 0 | 189 | 479 | 585 | 44 | 17.2 | 1893 | 116 | PIYY1519W | 1058572 | PM109 | 중경2공장 24" 조관 | 5107 | 중경 2 생산창고 | SIYY151110 | NX56L2KDD | 610 | 17.5 | SP90779 | HRH110250 | 2011 | Stripe 용접 | API-X56L2-D | 주식회사 포스코 | 479 | 585 | 44 | 391.732 | 584.648 | 0 | 0 | 584.648 | 0 | 2024-11-20
SP90779 | HRH110250 | POSCO | 0 | 20240930 | 0.147 | 0 | 0.0709 | 0.209 | 1.26 | 0.0072 | 0.0015 | 0 | 0 | 0.018 | 0.006 | 0.0002 | 0.002 | 0.008 | 0 | 0 | 0 | 0.003 | 0 | 0.037 | 0 | 0 | 0.0152 | 0.036 | 0 | 0 | 0 | 189 | 479 | 585 | 44 | 17.2 | 1893 | 116 | PIYY1519T | 1058572 | PM109 | 중경2공장 24" 조관 | 5107 | 중경 2 생산창고 | SIYY151110 | NX56L2KDD | 610 | 17.5 | SP90779 | HRH110250 | 2011 | Stripe 모재 T방향 | API-X56L2-D | 주식회사 포스코 | 479 | 585 | 44 | 307.345 | 465.146 | 331.824 | 502.193 | 594.999 | 42.3999 | 2024-11-20
SP90779 | HRH110250 | POSCO | 0 | 20240930 | 0.147 | 0 | 0.0709 | 0.209 | 1.26 | 0.0072 | 0.0015 | 0 | 0 | 0.018 | 0.006 | 0.0002 | 0.002 | 0.008 | 0 | 0 | 0 | 0.003 | 0 | 0.037 | 0 | 0 | 0.0152 | 0.036 | 0 | 0 | 0 | 189 | 479 | 585 | 44 | 17.2 | 1893 | 116 | PIYY1519T | 1058572 | PM109 | 중경2공장 24" 조관 | 5107 | 중경 2 생산창고 | SIYY151110 | NX56L2KDD | 610 | 17.5 | SP90779 | HRH110250 | 2011 | Stripe 모재 T방향 | API-X56L2-D | 주식회사 포스코 | 479 | 585 | 44 | 307.345 | 465.146 | 331.824 | 502.193 | 594.999 | 42.3999 | 2024-11-20
SP90779 | HRH110260 | POSCO | 0 | 20241002 | 0.147 | 0 | 0.0709 | 0.209 | 1.26 | 0.0072 | 0.0015 | 0 | 0 | 0.018 | 0.006 | 0.0002 | 0.002 | 0.008 | 0 | 0 | 0 | 0.003 | 0 | 0.037 | 0 | 0 | 0.0152 | 0.036 | 0 | 0 | 0 | 189 | 464 | 575 | 45 | 17.2 | 1893 | 126 | PIYX0910T | 1055585 | PM109 | 중경2공장 24" 조관 | 5107 | 중경 2 생산창고 | SIYX092020 | NX56L2KDD | 610 | 17.5 | SP90779 | HRH110260 | 924 | Stripe 모재 T방향 | API-X56L2-D | 주식회사 포스코 | 479 | 585 | 45 | 302.882 | 457.418 | 321.507 | 485.546 | 585.943 | 43.8 | 2024-10-15
SP90779 | HRH110260 | POSCO | 0 | 20241002 | 0.147 | 0 | 0.0709 | 0.209 | 1.26 | 0.0072 | 0.0015 | 0 | 0 | 0.018 | 0.006 | 0.0002 | 0.002 | 0.008 | 0 | 0 | 0 | 0.003 | 0 | 0.037 | 0 | 0 | 0.0152 | 0.036 | 0 | 0 | 0 | 189 | 464 | 575 | 45 | 17.2 | 1893 | 126 | PIYX0910W | 1055585 | PM109 | 중경2공장 24" 조관 | 5107 | 중경 2 생산창고 | SIYX092020 | NX56L2KDD | 610 | 17.5 | SP90779 | HRH110260 | 924 | Stripe 용접 | API-X56L2-D | 주식회사 포스코 | 479 | 585 | 45 | 87.1121 | 130.574 | 0 | 0 | 586.678 | 0 | 2024-10-15
SP90788 | HRH110280 | POSCO | 0 | 20241010 | 0.146 | 0 | 0.071 | 0.209 | 1.247 | 0.0103 | 0.001 | 0 | 0 | 0.016 | 0.008 | 0.0002 | 0.0012 | 0.009 | 0 | 0 | 0 | 0.003 | 0 | 0.036 | 0 | 0 | 0.0166 | 0.033 | 0 | 0 | 0 | 173 | 463 | 577 | 44 | 17.2 | 1893 | 125 | PIYY1503T | 1058572 | PM109 | 중경2공장 24" 조관 | 5107 | 중경 2 생산창고 | SIYY151020 | NX56L2KDD | 610 | 17.5 | SP90788 | HRH110280 | 1937 | Stripe 모재 T방향 | API-X56L2-D | 주식회사 포스코 | 463 | 577 | 44 | 290.838 | 440.943 | 322.207 | 488.501 | 584.958 | 41.8 | 2024-11-20
SP90788 | HRH110280 | POSCO | 0 | 20241010 | 0.146 | 0 | 0.071 | 0.209 | 1.247 | 0.0103 | 0.001 | 0 | 0 | 0.016 | 0.008 | 0.0002 | 0.0012 | 0.009 | 0 | 0 | 0 | 0.003 | 0 | 0.036 | 0 | 0 | 0.0166 | 0.033 | 0 | 0 | 0 | 173 | 463 | 577 | 44 | 17.2 | 1893 | 125 | PIYY1503T | 1058572 | PM109 | 중경2공장 24" 조관 | 5107 | 중경 2 생산창고 | SIYY151020 | NX56L2KDD | 610 | 17.5 | SP90788 | HRH110280 | 1937 | Stripe 모재 T방향 | API-X56L2-D | 주식회사 포스코 | 463 | 577 | 44 | 290.838 | 440.943 | 322.207 | 488.501 | 584.958 | 41.8 | 2024-11-20
SP90788 | HRH110280 | POSCO | 0 | 20241010 | 0.146 | 0 | 0.071 | 0.209 | 1.247 | 0.0103 | 0.001 | 0 | 0 | 0.016 | 0.008 | 0.0002 | 0.0012 | 0.009 | 0 | 0 | 0 | 0.003 | 0 | 0.036 | 0 | 0 | 0.0166 | 0.033 | 0 | 0 | 0 | 173 | 463 | 577 | 44 | 17.2 | 1893 | 125 | PIYY1503W | 1058572 | PM109 | 중경2공장 24" 조관 | 5107 | 중경 2 생산창고 | SIYY151020 | NX56L2KDD | 610 | 17.5 | SP90788 | HRH110280 | 1937 | Stripe 용접 | API-X56L2-D | 주식회사 포스코 | 463 | 577 | 44 | 0 | 0 | 0 | 0 | 591.111 | 0 | 2024-11-20
SP90788 | HRH110280 | POSCO | 0 | 20241010 | 0.146 | 0 | 0.071 | 0.209 | 1.247 | 0.0103 | 0.001 | 0 | 0 | 0.016 | 0.008 | 0.0002 | 0.0012 | 0.009 | 0 | 0 | 0 | 0.003 | 0 | 0.036 | 0 | 0 | 0.0166 | 0.033 | 0 | 0 | 0 | 173 | 463 | 577 | 44 | 17.2 | 1893 | 125 | PIYY1503W | 1058572 | PM109 | 중경2공장 24" 조관 | 5107 | 중경 2 생산창고 | SIYY151020 | NX56L2KDD | 610 | 17.5 | SP90788 | HRH110280 | 1937 | Stripe 용접 | API-X56L2-D | 주식회사 포스코 | 463 | 577 | 44 | 0 | 0 | 0 | 0 | 591.111 | 0 | 2024-11-20
SP90668 | HRH110290 | POSCO | 0 | 20241005 | 0.149 | 0 | 0.074 | 0.196 | 1.25 | 0.0084 | 0.0012 | 0 | 0 | 0.012 | 0.01 | 0.0002 | 0.0013 | 0.009 | 0 | 0 | 0 | 0 | 0 | 0.037 | 0 | 0 | 0.0164 | 0.034 | 0 | 0 | 0 | 173 | 455 | 568 | 44 | 17.2 | 1893 | 125 | PIYY1517W | 1058572 | PM109 | 중경2공장 24" 조관 | 5107 | 중경 2 생산창고 | SIYY151100 | NX56L2KDD | 610 | 17.5 | SP90668 | HRH110290 | 2003 | Stripe 용접 | API-X56L2-D | 주식회사 포스코 | 455 | 568 | 44 | 0 | 0 | 0 | 0 | 580.518 | 0 | 2024-11-20
SP90668 | HRH110290 | POSCO | 0 | 20241005 | 0.149 | 0 | 0.074 | 0.196 | 1.25 | 0.0084 | 0.0012 | 0 | 0 | 0.012 | 0.01 | 0.0002 | 0.0013 | 0.009 | 0 | 0 | 0 | 0 | 0 | 0.037 | 0 | 0 | 0.0164 | 0.034 | 0 | 0 | 0 | 173 | 455 | 568 | 44 | 17.2 | 1893 | 125 | PIYY1517T | 1058572 | PM109 | 중경2공장 24" 조관 | 5107 | 중경 2 생산창고 | SIYY151100 | NX56L2KDD | 610 | 17.5 | SP90668 | HRH110290 | 2003 | Stripe 모재 T방향 | API-X56L2-D | 주식회사 포스코 | 455 | 568 | 44 | 295.939 | 450.02 | 325.059 | 494.302 | 588.686 | 43.6 | 2024-11-20
SP90668 | HRH110290 | POSCO | 0 | 20241005 | 0.149 | 0 | 0.074 | 0.196 | 1.25 | 0.0084 | 0.0012 | 0 | 0 | 0.012 | 0.01 | 0.0002 | 0.0013 | 0.009 | 0 | 0 | 0 | 0 | 0 | 0.037 | 0 | 0 | 0.0164 | 0.034 | 0 | 0 | 0 | 173 | 455 | 568 | 44 | 17.2 | 1893 | 125 | PIYY1517T | 1058572 | PM109 | 중경2공장 24" 조관 | 5107 | 중경 2 생산창고 | SIYY151100 | NX56L2KDD | 610 | 17.5 | SP90668 | HRH110290 | 2003 | Stripe 모재 T방향 | API-X56L2-D | 주식회사 포스코 | 455 | 568 | 44 | 295.939 | 450.02 | 325.059 | 494.302 | 588.686 | 43.6 | 2024-11-20
SP90668 | HRH110290 | POSCO | 0 | 20241005 | 0.149 | 0 | 0.074 | 0.196 | 1.25 | 0.0084 | 0.0012 | 0 | 0 | 0.012 | 0.01 | 0.0002 | 0.0013 | 0.009 | 0 | 0 | 0 | 0 | 0 | 0.037 | 0 | 0 | 0.0164 | 0.034 | 0 | 0 | 0 | 173 | 455 | 568 | 44 | 17.2 | 1893 | 125 | PIYY1517W | 1058572 | PM109 | 중경2공장 24" 조관 | 5107 | 중경 2 생산창고 | SIYY151100 | NX56L2KDD | 610 | 17.5 | SP90668 | HRH110290 | 2003 | Stripe 용접 | API-X56L2-D | 주식회사 포스코 | 455 | 568 | 44 | 0 | 0 | 0 | 0 | 580.518 | 0 | 2024-11-20
SQ68940 | HRH120440 | POSCO | 0 | 20240829 | 0 | 0 | 0.1501 | 0.01 | 0.944 | 0.0133 | 0.004 | 0.022 | 0 | 0.018 | 0.006 | 0.0001 | 0 | 0.007 | 0 | 0 | 0 | 0.003 | 0.0026 | 0.024 | 0 | 0 | 0.001 | 0.001 | 0 | 0 | 0 | 0 | 383 | 535 | 34 | 10.6 | 1028 | 266 | PAYX2206L | 1056788 | PM101 | 소경1공장 8" 조관 | 5101 | 소경 1 생산창고 | SAYX222050 | N5LBTC350 | 168.3 | 11 | SQ68940 | HRH120440 |  | Stripe 모재 L방향 | STK490 | 주식회사 포스코 | 383 | 535 | 34 | 144.586 | 541.27 | 144.867 | 542.318 | 580.255 | 29.6 | 2024-10-28
SQ68940 | HRH120440 | POSCO | 0 | 20240829 | 0 | 0 | 0.1501 | 0.01 | 0.944 | 0.0133 | 0.004 | 0.022 | 0 | 0.018 | 0.006 | 0.0001 | 0 | 0.007 | 0 | 0 | 0 | 0.003 | 0.0026 | 0.024 | 0 | 0 | 0.001 | 0.001 | 0 | 0 | 0 | 0 | 383 | 535 | 34 | 10.6 | 1028 | 266 | PAYX2206L | 1056788 | PM101 | 소경1공장 8" 조관 | 5101 | 소경 1 생산창고 | SAYX222050 | N5LBTC350 | 168.3 | 11 | SQ68940 | HRH120440 |  | Stripe 모재 L방향 | STK490 | 주식회사 포스코 | 383 | 535 | 34 | 71.0983 | 536.925 | 71.147 | 538.33045 | 589.96675 | 24.29588 | 2024-10-30
SQ69205 | HRH131880 | POSCO | 0 | 20240909 | 0.207 | 0.355 | 0.1414 | 0.011 | 1.241 | 0.0117 | 0.0059 | 0 | 0 | 0 | 0 | 0 | 0 | 0 | 0 | 0 | 0 | 0 | 0.003 | 0 | 0 | 0 | 0 | 0 | 0 | 0 | 0 | 0 | 410 | 555 | 34 | 11.8 | 1421 | 211 | PIY90905L | 1052967 | PM109 | 중경2공장 24" 조관 | 5107 | 중경 2 생산창고 | SIY9091150 | SNT355E | 457.2 | 12 | SQ69205 | HRH131880 |  | Stripe 모재 L방향 | SNT355E | 주식회사 포스코 | 410 | 555 | 34 | 116.526 | 392.461 | 120.893 | 407.171 | 565.345 | 35.3999 | 2024-09-11
SQ68923 | HRH137330 | POSCO | 0 | 20240905 | 0 | 0.259 | 0.0473 | 0.102 | 1.197 | 0.0086 | 0.001 | 0 | 0 | 0 | 0 | 0 | 0 | 0 | 0 | 0 | 0 | 0 | 0 | 0.05 | 0 | 0 | 0 | 0.038 | 0 | 0 | 0 | 0 | 525 | 630 | 34 | 12 | 1261 | 246 | PIZ10601T | 1062959 | PM109 | 중경2공장 24" 조관 | 5107 | 중경 2 생산창고 | SIZ1042180 | SHT460 | 406.4 | 12 | SQ68923 | HRH137330 |  | Stripe 모재 T방향 | SHT460-D | 주식회사 포스코 | 525 | 630 | 34 | 175.777 | 573.369 | 180.749 | 589.586 | 655.627 | 29.8 | 2025-01-08
SP91331 | HRH140240 | POSCO | 0 | 20240913 | 0.145 | 0 | 0.0695 | 0.203 | 1.265 | 0.0082 | 0.0013 | 0 | 0 | 0.015 | 0.009 | 0.0002 | 0.0016 | 0.01 | 0 | 0 | 0 | 0.002 | 0 | 0.035 | 0 | 0 | 0.0158 | 0.033 | 0 | 0 | 0 | 176 | 470 | 580 | 44 | 17.2 | 1893 | 117 | PIY91404W | 1053532 | PM109 | 중경2공장 24" 조관 | 5107 | 중경 2 생산창고 | SIY9141050 | NX56L2KDD | 610 | 17.5 | SP91331 | HRH140240 | 225 | Stripe 용접 | API-X56L2-D | 주식회사 포스코 | 470 | 580 | 44 | 379.629 | 578.579 | 0 | 0 | 581.036 | 0 | 2024-09-25
SP91331 | HRH140240 | POSCO | 0 | 20240913 | 0.145 | 0 | 0.0695 | 0.203 | 1.265 | 0.0082 | 0.0013 | 0 | 0 | 0.015 | 0.009 | 0.0002 | 0.0016 | 0.01 | 0 | 0 | 0 | 0.002 | 0 | 0.035 | 0 | 0 | 0.0158 | 0.033 | 0 | 0 | 0 | 176 | 470 | 580 | 44 | 17.2 | 1893 | 117 | PIY91404T | 1053532 | PM109 | 중경2공장 24" 조관 | 5107 | 중경 2 생산창고 | SIY9141050 | NX56L2KDD | 610 | 17.5 | SP91331 | HRH140240 | 225 | Stripe 모재 T방향 | API-X56L2-D | 주식회사 포스코 | 470 | 580 | 44 | 358.839 | 544.765 | 362.912 | 550.949 | 607.5 | 41 | 2024-09-25
SP91334 | HRH140300 | POSCO | 0 | 20240920 | 0.146 | 0 | 0.0698 | 0.206 | 1.267 | 0.008 | 0.0016 | 0 | 0 | 0.016 | 0.009 | 0.0002 | 0.0019 | 0.01 | 0 | 0 | 0 | 0.002 | 0 | 0.036 | 0 | 0 | 0.0155 | 0.032 | 0 | 0 | 0 | 186 | 460 | 570 | 45 | 17.2 | 1893 | 126 | PIYX1002T | 1055585 | PM109 | 중경2공장 24" 조관 | 5107 | 중경 2 생산창고 | SIYX101020 | NX56L2KDD | 610 | 17.5 | SP91334 | HRH140300 | 1097 | Stripe 모재 T방향 | API-X56L2-D | 주식회사 포스코 | 469 | 573 | 45 | 297.5 | 449.377 | 316.998 | 478.83 | 577.918 | 45 | 2024-10-15
SP91334 | HRH140300 | POSCO | 0 | 20240920 | 0.146 | 0 | 0.0698 | 0.206 | 1.267 | 0.008 | 0.0016 | 0 | 0 | 0.016 | 0.009 | 0.0002 | 0.0019 | 0.01 | 0 | 0 | 0 | 0.002 | 0 | 0.036 | 0 | 0 | 0.0155 | 0.032 | 0 | 0 | 0 | 186 | 460 | 570 | 45 | 17.2 | 1893 | 126 | PIYX1002W | 1055585 | PM109 | 중경2공장 24" 조관 | 5107 | 중경 2 생산창고 | SIYX101020 | NX56L2KDD | 610 | 17.5 | SP91334 | HRH140300 | 1097 | Stripe 용접 | API-X56L2-D | 주식회사 포스코 | 469 | 573 | 45 | 390.346 | 580.729 | 0 | 0 | 583.037 | 0 | 2024-10-15
SP91334 | HRH140400 | POSCO | 20240913 | 20240913 | 0.146 | 0 | 0.0698 | 0.206 | 1.267 | 0.008 | 0.0016 | 0 | 0 | 0.016 | 0.009 | 0.0002 | 0.0019 | 0.01 | 0 | 0 | 0 | 0.002 | 0 | 0.036 | 0 | 0 | 0.0155 | 0.032 | 0 | 0 | 0 | 186 | 460 | 570 | 45 | 17.2 | 1893 | 126 | PIY91911W | 1053532 | PM109 | 중경2공장 24" 조관 | 5107 | 중경 2 생산창고 | SIY9192040 | NX56L2KDD | 610 | 17.5 | SP91334 | HRH140400 | 468 | Stripe 용접 | API-X56L2-D | 주식회사 포스코 | 473 | 571 | 45 | 379.434 | 577.624 | 0 | 0 | 580.203 | 0 | 2024-09-25
SP91334 | HRH140400 | POSCO | 20240913 | 20240913 | 0.146 | 0 | 0.0698 | 0.206 | 1.267 | 0.008 | 0.0016 | 0 | 0 | 0.016 | 0.009 | 0.0002 | 0.0019 | 0.01 | 0 | 0 | 0 | 0.002 | 0 | 0.036 | 0 | 0 | 0.0155 | 0.032 | 0 | 0 | 0 | 186 | 460 | 570 | 45 | 17.2 | 1893 | 126 | PIY91911T | 1053532 | PM109 | 중경2공장 24" 조관 | 5107 | 중경 2 생산창고 | SIY9192040 | NX56L2KDD | 610 | 17.5 | SP91334 | HRH140400 | 468 | Stripe 모재 T방향 | API-X56L2-D | 주식회사 포스코 | 473 | 571 | 45 | 338.809 | 515.375 | 351.201 | 534.225 | 577.875 | 43 | 2024-09-25
SP91683 | HRH140430 | POSCO | 0 | 20240913 | 0.148 | 0 | 0.0704 | 0.206 | 1.301 | 0.0094 | 0.0016 | 0 | 0 | 0.019 | 0.009 | 0.0001 | 0.0019 | 0.008 | 0 | 0 | 0 | 0.003 | 0 | 0.034 | 0 | 0 | 0.0125 | 0.034 | 0 | 0 | 0 | 174 | 451 | 568 | 45 | 17.2 | 1893 | 125 | PIY91909W | 1053532 | PM109 | 중경2공장 24" 조관 | 5107 | 중경 2 생산창고 | SIY9192020 | NX56L2KDD | 610 | 17.5 | SP91683 | HRH140430 | 438 | Stripe 용접 | API-X56L2-D | 주식회사 포스코 | 457 | 572 | 45 | 372.601 | 569.009 | 0 | 0 | 572.643 | 0 | 2024-09-25
SP91683 | HRH140430 | POSCO | 0 | 20240913 | 0.148 | 0 | 0.0704 | 0.206 | 1.301 | 0.0094 | 0.0016 | 0 | 0 | 0.019 | 0.009 | 0.0001 | 0.0019 | 0.008 | 0 | 0 | 0 | 0.003 | 0 | 0.034 | 0 | 0 | 0.0125 | 0.034 | 0 | 0 | 0 | 174 | 451 | 568 | 45 | 17.2 | 1893 | 125 | PIY91909T | 1053532 | PM109 | 중경2공장 24" 조관 | 5107 | 중경 2 생산창고 | SIY9192020 | NX56L2KDD | 610 | 17.5 | SP91683 | HRH140430 | 438 | Stripe 모재 T방향 | API-X56L2-D | 주식회사 포스코 | 457 | 572 | 45 | 338.426 | 514.568 | 348.804 | 530.348 | 576.411 | 44.6 | 2024-09-25
SP91683 | HRH140460 | POSCO | 0 | 20241004 | 0.148 | 0 | 0.0704 | 0.206 | 1.301 | 0.0094 | 0.0016 | 0 | 0 | 0.019 | 0.009 | 0.0001 | 0.0019 | 0.008 | 0 | 0 | 0 | 0.003 | 0 | 0.034 | 0 | 0 | 0.0125 | 0.034 | 0 | 0 | 0 | 174 | 457 | 572 | 45 | 17.2 | 1893 | 125 | PIYX0908W | 1055585 | PM109 | 중경2공장 24" 조관 | 5107 | 중경 2 생산창고 | SIYX091040 | NX56L2KDD | 610 | 17.5 | SP91683 | HRH140460 | 891 | Stripe 용접 | API-X56L2-D | 주식회사 포스코 | 457 | 572 | 45 | 384.409 | 574.008 | 0 | 0 | 575.225 | 0 | 2024-10-15
SP91683 | HRH140460 | POSCO | 0 | 20241004 | 0.148 | 0 | 0.0704 | 0.206 | 1.301 | 0.0094 | 0.0016 | 0 | 0 | 0.019 | 0.009 | 0.0001 | 0.0019 | 0.008 | 0 | 0 | 0 | 0.003 | 0 | 0.034 | 0 | 0 | 0.0125 | 0.034 | 0 | 0 | 0 | 174 | 457 | 572 | 45 | 17.2 | 1893 | 125 | PIYX0908T | 1055585 | PM109 | 중경2공장 24" 조관 | 5107 | 중경 2 생산창고 | SIYX091040 | NX56L2KDD | 610 | 17.5 | SP91683 | HRH140460 | 891 | Stripe 모재 T방향 | API-X56L2-D | 주식회사 포스코 | 457 | 572 | 45 | 303.745 | 459.699 | 317.193 | 480.051 | 570.187 | 44 | 2024-10-15
SP91331 | HRH140490 | POSCO | 0 | 20241007 | 0.145 | 0 | 0.0695 | 0.203 | 1.265 | 0.0082 | 0.0013 | 0 | 0 | 0.015 | 0.009 | 0.0002 | 0.0016 | 0.01 | 0 | 0 | 0 | 0.002 | 0 | 0.035 | 0 | 0 | 0.0158 | 0.033 | 0 | 0 | 0 | 182 | 466 | 575 | 44 | 17.2 | 1893 | 120 | PIYX1020T | 1055585 | PM109 | 중경2공장 24" 조관 | 5107 | 중경 2 생산창고 | SIYX102060 | NX56L2KDD | 610 | 17.5 | SP91331 | HRH140490 | 1371 | Stripe 모재 T방향 | API-X56L2-D | 주식회사 포스코 | 466 | 575 | 44 | 304.603 | 463.05 | 321.409 | 488.599 | 585.06 | 43.6 | 2024-10-15
SP91331 | HRH140490 | POSCO | 0 | 20241007 | 0.145 | 0 | 0.0695 | 0.203 | 1.265 | 0.0082 | 0.0013 | 0 | 0 | 0.015 | 0.009 | 0.0002 | 0.0016 | 0.01 | 0 | 0 | 0 | 0.002 | 0 | 0.035 | 0 | 0 | 0.0158 | 0.033 | 0 | 0 | 0 | 182 | 466 | 575 | 44 | 17.2 | 1893 | 120 | PIYX1020W | 1055585 | PM109 | 중경2공장 24" 조관 | 5107 | 중경 2 생산창고 | SIYX102060 | NX56L2KDD | 610 | 17.5 | SP91331 | HRH140490 | 1371 | Stripe 용접 | API-X56L2-D | 주식회사 포스코 | 466 | 575 | 44 | 98.4214 | 148.545 | 0 | 0 | 588.437 | 0 | 2024-10-15
SP90785 | HRH140510 | POSCO | 0 | 20240913 | 0.15 | 0 | 0.0724 | 0.215 | 1.281 | 0.0068 | 0.0009 | 0 | 0 | 0.017 | 0.009 | 0.0002 | 0.0016 | 0.009 | 0 | 0 | 0 | 0.004 | 0 | 0.035 | 0 | 0 | 0.0156 | 0.035 | 0 | 0 | 0 | 176 | 463 | 561 | 46 | 17.2 | 1893 | 126 | PIY92010W | 1053532 | PM109 | 중경2공장 24" 조관 | 5107 | 중경 2 생산창고 | SIY9201070 | NX56L2KDD | 610 | 17.5 | SP90785 | HRH140510 | 611 | Stripe 용접 | API-X56L2-D | 주식회사 포스코 | 463 | 561 | 46 | 369.683 | 564.618 | 0 | 0 | 567.468 | 0 | 2024-09-25
SP90785 | HRH140510 | POSCO | 0 | 20240913 | 0.15 | 0 | 0.0724 | 0.215 | 1.281 | 0.0068 | 0.0009 | 0 | 0 | 0.017 | 0.009 | 0.0002 | 0.0016 | 0.009 | 0 | 0 | 0 | 0.004 | 0 | 0.035 | 0 | 0 | 0.0156 | 0.035 | 0 | 0 | 0 | 176 | 463 | 561 | 46 | 17.2 | 1893 | 126 | PIY92010T | 1053532 | PM109 | 중경2공장 24" 조관 | 5107 | 중경 2 생산창고 | SIY9201070 | NX56L2KDD | 610 | 17.5 | SP90785 | HRH140510 | 611 | Stripe 모재 T방향 | API-X56L2-D | 주식회사 포스코 | 463 | 561 | 46 | 337.268 | 514.496 | 343.972 | 524.722 | 584.495 | 44.3999 | 2024-09-25
SP91328 | HRH140560 | POSCO | 0 | 20240913 | 0.145 | 0 | 0.0686 | 0.204 | 1.26 | 0.0099 | 0.0013 | 0 | 0 | 0.015 | 0.008 | 0.0002 | 0.0016 | 0.013 | 0 | 0 | 0 | 0.003 | 0 | 0.035 | 0 | 0 | 0.0154 | 0.034 | 0 | 0 | 0 | 179 | 460 | 574 | 44 | 17.2 | 1893 | 119 | PIY91901T | 1053532 | PM109 | 중경2공장 24" 조관 | 5107 | 중경 2 생산창고 | SIY9191010 | NX56L2KDD | 610 | 17.5 | SP91328 | HRH140560 | 272 | Stripe 모재 T방향 | API-X56L2-D | 주식회사 포스코 | 471 | 574 | 44 | 339.513 | 518.48 | 352.181 | 537.826 | 597.636 | 42.6 | 2024-09-25
SP91328 | HRH140560 | POSCO | 0 | 20240913 | 0.145 | 0 | 0.0686 | 0.204 | 1.26 | 0.0099 | 0.0013 | 0 | 0 | 0.015 | 0.008 | 0.0002 | 0.0016 | 0.013 | 0 | 0 | 0 | 0.003 | 0 | 0.035 | 0 | 0 | 0.0154 | 0.034 | 0 | 0 | 0 | 179 | 460 | 574 | 44 | 17.2 | 1893 | 119 | PIY91901W | 1053532 | PM109 | 중경2공장 24" 조관 | 5107 | 중경 2 생산창고 | SIY9191010 | NX56L2KDD | 610 | 17.5 | SP91328 | HRH140560 | 272 | Stripe 용접 | API-X56L2-D | 주식회사 포스코 | 471 | 574 | 44 | 382.391 | 582.872 | 0 | 0 | 585.438 | 0 | 2024-09-25
SP91339 | HRH140570 | POSCO | 0 | 20241010 | 0.145 | 0 | 0.0704 | 0.197 | 1.262 | 0.0059 | 0.0018 | 0 | 0 | 0.016 | 0.008 | 0.0001 | 0.0031 | 0.01 | 0 | 0 | 0 | 0.002 | 0 | 0.036 | 0 | 0 | 0.0157 | 0.032 | 0 | 0 | 0 | 186 | 439 | 551 | 47 | 18.8 | 1890 | 111 | PIYX1622W | 1055588 | PM109 | 중경2공장 24" 조관 | 5107 | 중경 2 생산창고 | SIYX161110 | NX56L2KDD | 610 | 19.1 | SP91339 | HRH140570 | 12033 | Stripe 용접 | API-X56L2-D | 주식회사 포스코 | 439 | 551 | 47 | 0 | 0 | 0 | 0 | 587.039 | 0 | 2024-10-18
SP91339 | HRH140570 | POSCO | 0 | 20241010 | 0.145 | 0 | 0.0704 | 0.197 | 1.262 | 0.0059 | 0.0018 | 0 | 0 | 0.016 | 0.008 | 0.0001 | 0.0031 | 0.01 | 0 | 0 | 0 | 0.002 | 0 | 0.036 | 0 | 0 | 0.0157 | 0.032 | 0 | 0 | 0 | 186 | 439 | 551 | 47 | 18.8 | 1890 | 111 | PIYX1622T | 1055588 | PM109 | 중경2공장 24" 조관 | 5107 | 중경 2 생산창고 | SIYX161110 | NX56L2KDD | 610 | 19.1 | SP91339 | HRH140570 | 12033 | Stripe 모재 T방향 | API-X56L2-D | 주식회사 포스코 | 439 | 551 | 47 | 341.962 | 473.44 | 354.93 | 491.394 | 586.314 | 44.8 | 2024-10-18
SP91339 | HRH140580 | POSCO | 0 | 20240920 | 0.145 | 0 | 0.0704 | 0.197 | 1.262 | 0.0059 | 0.0018 | 0 | 0 | 0.016 | 0.008 | 0.0001 | 0.0031 | 0.01 | 0 | 0 | 0 | 0.002 | 0 | 0.036 | 0 | 0 | 0.0157 | 0.032 | 0 | 0 | 0 | 186 | 455 | 566 | 45 | 18.8 | 1890 | 110 | PIY92110T | 1053536 | PM109 | 중경2공장 24" 조관 | 5107 | 중경 2 생산창고 | SIY9211120 | NX56L2KDD | 610 | 19.1 | SP91339 | HRH140580 | 10234 | Stripe 모재 T방향 | API-X56L2-D | 주식회사 포스코 | 455 | 566 | 47 | 379.668 | 527.357 | 382.858 | 531.789 | 586.302 | 45.3999 | 2024-09-26
SP91339 | HRH140580 | POSCO | 0 | 20240920 | 0.145 | 0 | 0.0704 | 0.197 | 1.262 | 0.0059 | 0.0018 | 0 | 0 | 0.016 | 0.008 | 0.0001 | 0.0031 | 0.01 | 0 | 0 | 0 | 0.002 | 0 | 0.036 | 0 | 0 | 0.0157 | 0.032 | 0 | 0 | 0 | 186 | 455 | 566 | 45 | 18.8 | 1890 | 110 | PIY92110W | 1053536 | PM109 | 중경2공장 24" 조관 | 5107 | 중경 2 생산창고 | SIY9211120 | NX56L2KDD | 610 | 19.1 | SP91339 | HRH140580 | 10234 | Stripe 용접 | API-X56L2-D | 주식회사 포스코 | 455 | 566 | 47 | 420.558 | 583.752 | 0 | 0 | 584.461 | 0 | 2024-09-26
SP91672 | HRH140600 | POSCO | 0 | 20241010 | 0.148 | 0 | 0.071 | 0.201 | 1.29 | 0.0069 | 0.0011 | 0 | 0 | 0.016 | 0.008 | 0.0002 | 0.0016 | 0.009 | 0 | 0 | 0 | 0.002 | 0 | 0.036 | 0 | 0 | 0.0158 | 0.034 | 0 | 0 | 0 | 187 | 458 | 562 | 48 | 18.8 | 1890 | 110 | PIYX1605W | 1055588 | PM109 | 중경2공장 24" 조관 | 5107 | 중경 2 생산창고 | SIYX152040 | NX56L2KDD | 610 | 19.1 | SP91672 | HRH140600 | 11829 | Stripe 용접 | API-X56L2-D | 주식회사 포스코 | 458 | 562 | 48 | 297.368 | 408.079 | 0 | 0 | 569.489 | 0 | 2024-10-17
SP91672 | HRH140600 | POSCO | 0 | 20241010 | 0.148 | 0 | 0.071 | 0.201 | 1.29 | 0.0069 | 0.0011 | 0 | 0 | 0.016 | 0.008 | 0.0002 | 0.0016 | 0.009 | 0 | 0 | 0 | 0.002 | 0 | 0.036 | 0 | 0 | 0.0158 | 0.034 | 0 | 0 | 0 | 187 | 458 | 562 | 48 | 18.8 | 1890 | 110 | PIYX1605T | 1055588 | PM109 | 중경2공장 24" 조관 | 5107 | 중경 2 생산창고 | SIYX152040 | NX56L2KDD | 610 | 19.1 | SP91672 | HRH140600 | 11829 | Stripe 모재 T방향 | API-X56L2-D | 주식회사 포스코 | 458 | 562 | 48 | 325.305 | 447.71 | 358.164 | 492.933 | 571.179 | 43 | 2024-10-17
SP91342 | HRH140690 | POSCO | 0 | 20240924 | 0.147 | 0 | 0.0707 | 0.205 | 1.269 | 0.0067 | 0.0015 | 0 | 0 | 0.017 | 0.007 | 0.0002 | 0.0021 | 0.009 | 0 | 0 | 0 | 0.002 | 0 | 0.036 | 0 | 0 | 0.0166 | 0.032 | 0 | 0 | 0 | 173 | 452 | 574 | 46 | 18.8 | 1890 | 104 | PIYX1206W | 1055588 | PM109 | 중경2공장 24" 조관 | 5107 | 중경 2 생산창고 | SIYX121070 | NX56L2KDD | 610 | 19.1 | SP91342 | HRH140690 | 11220 | Stripe 용접 | API-X56L2-D | 주식회사 포스코 | 452 | 574 | 47 | 430.294 | 584.005 | 0 | 0 | 584.597 | 0 | 2024-10-16
SP91342 | HRH140690 | POSCO | 0 | 20240924 | 0.147 | 0 | 0.0707 | 0.205 | 1.269 | 0.0067 | 0.0015 | 0 | 0 | 0.017 | 0.007 | 0.0002 | 0.0021 | 0.009 | 0 | 0 | 0 | 0.002 | 0 | 0.036 | 0 | 0 | 0.0166 | 0.032 | 0 | 0 | 0 | 173 | 452 | 574 | 46 | 18.8 | 1890 | 104 | PIYX1206T | 1055588 | PM109 | 중경2공장 24" 조관 | 5107 | 중경 2 생산창고 | SIYX121070 | NX56L2KDD | 610 | 19.1 | SP91342 | HRH140690 | 11220 | Stripe 모재 T방향 | API-X56L2-D | 주식회사 포스코 | 452 | 574 | 47 | 336.562 | 464.889 | 370.155 | 511.291 | 595.208 | 44.3999 | 2024-10-16
SP91349 | HRH140780 | POSCO | 0 | 20241012 | 0.149 | 0 | 0.0716 | 0.211 | 1.283 | 0.0087 | 0.0017 | 0 | 0 | 0.018 | 0.008 | 0.0002 | 0.0027 | 0.012 | 0 | 0 | 0 | 0.003 | 0 | 0.036 | 0 | 0 | 0.0163 | 0.033 | 0 | 0 | 0 | 175 | 451 | 559 | 45 | 18.8 | 1890 | 104 | PIYX1509T | 1055588 | PM109 | 중경2공장 24" 조관 | 5107 | 중경 2 생산창고 | SIYX151060 | NX56L2KDD | 610 | 19.1 | SP91349 | HRH140780 | 11784 | Stripe 모재 T방향 | API-X56L2-D | 주식회사 포스코 | 451 | 559 | 45 | 350.286 | 483.032 | 376.474 | 519.145 | 580.958 | 44.3999 | 2024-10-17
SP91349 | HRH140780 | POSCO | 0 | 20241012 | 0.149 | 0 | 0.0716 | 0.211 | 1.283 | 0.0087 | 0.0017 | 0 | 0 | 0.018 | 0.008 | 0.0002 | 0.0027 | 0.012 | 0 | 0 | 0 | 0.003 | 0 | 0.036 | 0 | 0 | 0.0163 | 0.033 | 0 | 0 | 0 | 175 | 451 | 559 | 45 | 18.8 | 1890 | 104 | PIYX1509W | 1055588 | PM109 | 중경2공장 24" 조관 | 5107 | 중경 2 생산창고 | SIYX151060 | NX56L2KDD | 610 | 19.1 | SP91349 | HRH140780 | 11784 | Stripe 용접 | API-X56L2-D | 주식회사 포스코 | 451 | 559 | 45 | 0 | 0 | 0 | 0 | 583.568 | 0 | 2024-10-17
SP91666 | HRH140830 | POSCO | 0 | 20241012 | 0.153 | 0 | 0.0772 | 0.194 | 1.278 | 0.0085 | 0.0011 | 0 | 0 | 0.018 | 0.006 | 0.0002 | 0.0017 | 0.009 | 0 | 0 | 0 | 0.002 | 0 | 0.037 | 0 | 0 | 0.0156 | 0.032 | 0 | 0 | 0 | 181 | 445 | 560 | 46 | 18.8 | 1890 | 110 | PIYX1214W | 1055588 | PM109 | 중경2공장 24" 조관 | 5107 | 중경 2 생산창고 | SIYX122090 | NX56L2KDD | 610 | 19.1 | SP91666 | HRH140830 | 11385 | Stripe 용접 | API-X56L2-D | 주식회사 포스코 | 445 | 560 | 46 | 0 | 0 | 0 | 0 | 580.565 | 0 | 2024-10-16
SP91666 | HRH140830 | POSCO | 0 | 20241012 | 0.153 | 0 | 0.0772 | 0.194 | 1.278 | 0.0085 | 0.0011 | 0 | 0 | 0.018 | 0.006 | 0.0002 | 0.0017 | 0.009 | 0 | 0 | 0 | 0.002 | 0 | 0.037 | 0 | 0 | 0.0156 | 0.032 | 0 | 0 | 0 | 181 | 445 | 560 | 46 | 18.8 | 1890 | 110 | PIYX1214T | 1055588 | PM109 | 중경2공장 24" 조관 | 5107 | 중경 2 생산창고 | SIYX122090 | NX56L2KDD | 610 | 19.1 | SP91666 | HRH140830 | 11385 | Stripe 모재 T방향 | API-X56L2-D | 주식회사 포스코 | 445 | 560 | 46 | 331.353 | 461.111 | 361.023 | 502.399 | 587.788 | 45.3999 | 2024-10-16
SQ69393 | HRH142920 | POSCO | 0 | 20240906 | 0 | 0 | 0.2159 | 0.242 | 1.256 | 0.0087 | 0.0015 | 0.026 | 0 | 1.08 | 0.089 | 0 | 0.0016 | 0.279 | 0 | 0 | 0 | 0.004 | 0 | 0.003 | 0 | 0 | 0.0019 | 0.002 | 0 | 0 | 0 | 0 | 413 | 655 | 31 | 5.51 | 1108 | 509 | PGY91005L | 1052218 | PM107 | 소경2공장 3" 조관 | 5102 | 소경 2 생산창고 | SGY9102030 | SEAH-L1Cr | 73 | 5.51 | SQ69393 | HRH142920 |  | Stripe 모재 L방향 | API-L80H-1CR |  |  |  |  | 52.4304 | 498.637 | 54.1721 | 515.201 | 595.425 | 24.8 | 2024-09-20
SQ69395 | HRH142960 | POSCO | 0 | 20240909 | 0 | 0 | 0.2127 | 0.244 | 1.259 | 0.0082 | 0.001 | 0.027 | 0 | 1.078 | 0.089 | 0 | 0.0013 | 0.276 | 0 | 0 | 0 | 0.004 | 0 | 0.003 | 0 | 0 | 0.0021 | 0.002 | 0 | 0 | 0 | 0 | 389 | 622 | 31 | 5.51 | 1108 | 520 | PGY91001L | 1052218 | PM107 | 소경2공장 3" 조관 | 5102 | 소경 2 생산창고 | SGY9101020 | SEAH-L1Cr | 73 | 5.51 | SQ69395 | HRH142960 |  | Stripe 모재 L방향 | API-L80H-1CR |  |  |  |  | 51.9797 | 489.541 | 53.7137 | 505.872 | 588.039 | 23.4 | 2024-09-20
SQ69395 | HRH142970 | POSCO | 0 | 20240909 | 0 | 0 | 0.2127 | 0.244 | 1.259 | 0.0082 | 0.001 | 0.027 | 0 | 1.078 | 0.089 | 0 | 0.0013 | 0.276 | 0 | 0 | 0 | 0.004 | 0 | 0.003 | 0 | 0 | 0.0021 | 0.002 | 0 | 0 | 0 | 0 | 400 | 629 | 32 | 5.51 | 1108 | 524 | PGYX0804L | 1054706 | PM107 | 소경2공장 3" 조관 | 5102 | 소경 2 생산창고 | SGYX082030 | SEAH-L1Cr | 73 | 5.51 | SQ69395 | HRH142970 |  | Stripe 모재 L방향 | API-L80H-1CR |  |  |  |  | 60.7376 | 569.574 | 61.1384 | 573.333 | 653.897 | 24.0157 | 2024-10-15
SQ69393 | HRH143040 | POSCO | 0 | 20240909 | 0 | 0 | 0.2159 | 0.242 | 1.256 | 0.0087 | 0.0015 | 0.026 | 0 | 1.08 | 0.089 | 0 | 0.0016 | 0.279 | 0 | 0 | 0 | 0.004 | 0 | 0.003 | 0 | 0 | 0.0019 | 0.002 | 0 | 0 | 0 | 0 | 401 | 627 | 31 | 5.51 | 1108 | 536 | PGYX0801L | 1054706 | PM107 | 소경2공장 3" 조관 | 5102 | 소경 2 생산창고 | SGYX081010 | SEAH-L1Cr | 73 | 5.51 | SQ69393 | HRH143040 |  | Stripe 모재 L방향 | API-L80H-1CR |  |  |  |  | 61.0183 | 570.281 | 61.0766 | 570.826 | 662.929 | 23.622 | 2024-10-15
SQ69390 | HRH143080 | POSCO | 0 | 20240909 | 0 | 0 | 0.2179 | 0.246 | 1.273 | 0.0088 | 0.0014 | 0.027 | 0 | 1.088 | 0.089 | 0 | 0.0014 | 0.274 | 0 | 0 | 0 | 0.004 | 0 | 0.003 | 0 | 0 | 0.002 | 0.002 | 0 | 0 | 0 | 0 | 393 | 626 | 31 | 5.51 | 1108 | 527 | PGYX0802L | 1054706 | PM107 | 소경2공장 3" 조관 | 5102 | 소경 2 생산창고 | SGYX081030 | SEAH-L1Cr | 73 | 5.51 | SQ69390 | HRH143080 |  | Stripe 모재 L방향 | API-L80H-1CR |  |  |  |  | 55.1611 | 520.057 | 55.5489 | 523.713 | 605.624 | 23.8189 | 2024-10-15
SQ69390 | HRH143090 | POSCO | 0 | 20240909 | 0 | 0 | 0.2179 | 0.246 | 1.273 | 0.0088 | 0.0014 | 0.027 | 0 | 1.088 | 0.089 | 0 | 0.0014 | 0.274 | 0 | 0 | 0 | 0.004 | 0 | 0.003 | 0 | 0 | 0.002 | 0.002 | 0 | 0 | 0 | 0 | 419 | 652 | 32 | 5.51 | 1108 | 537 | PGY91002L | 1052218 | PM107 | 소경2공장 3" 조관 | 5102 | 소경 2 생산창고 | SGY9101030 | SEAH-L1Cr | 73 | 5.51 | SQ69390 | HRH143090 |  | Stripe 모재 L방향 | API-L80H-1CR |  |  |  |  | 51.8776 | 489.818 | 54.2389 | 512.114 | 585.43 | 24.4 | 2024-09-20
SQ69387 | HRH143130 | POSCO | 0 | 20240911 | 0 | 0 | 0.2143 | 0.25 | 1.273 | 0.0099 | 0.0013 | 0.026 | 0 | 1.077 | 0.091 | 0 | 0.0012 | 0.277 | 0 | 0 | 0 | 0.005 | 0 | 0.003 | 0 | 0 | 0.0021 | 0.002 | 0 | 0 | 0 | 0 | 381 | 627 | 31 | 5.51 | 1108 | 527 | PGYX0803L | 1054706 | PM107 | 소경2공장 3" 조관 | 5102 | 소경 2 생산창고 | SGYX081040 | SEAH-L1Cr | 73 | 5.51 | SQ69387 | HRH143130 |  | Stripe 모재 L방향 | API-L80H-1CR |  |  |  |  | 58.2141 | 543.473 | 58.2103 | 543.437 | 627.793 | 24.0157 | 2024-10-15
SQ69387 | HRH143150 | POSCO | 0 | 20240909 | 0 | 0 | 0.2143 | 0.25 | 1.273 | 0.0099 | 0.0013 | 0.026 | 0 | 1.077 | 0.091 | 0 | 0.0012 | 0.277 | 0 | 0 | 0 | 0.005 | 0 | 0.003 | 0 | 0 | 0.0021 | 0.002 | 0 | 0 | 0 | 0 | 394 | 638 | 32 | 5.51 | 1108 | 535 | PGY91101L | 1052218 | PM107 | 소경2공장 3" 조관 | 5102 | 소경 2 생산창고 | SGY9111040 | SEAH-L1Cr | 73 | 5.51 | SQ69387 | HRH143150 |  | Stripe 모재 L방향 | API-L80H-1CR |  |  |  |  | 57.379 | 532.234 | 60.0062 | 556.603 | 641.217 | 24.8 | 2024-09-20
SQ69381 | HRH143200 | POSCO | 0 | 20240909 | 0 | 0 | 0.2186 | 0.246 | 1.271 | 0.009 | 0.001 | 0.026 | 0 | 1.132 | 0.086 | 0 | 0.0013 | 0.294 | 0 | 0 | 0 | 0.002 | 0 | 0.003 | 0 | 0 | 0.0014 | 0.003 | 0 | 0 | 0 | 0 | 406 | 635 | 32 | 5.51 | 1108 | 528 | PGY91003L | 1052218 | PM107 | 소경2공장 3" 조관 | 5102 | 소경 2 생산창고 | SGY9102010 | SEAH-L1Cr | 73 | 5.51 | SQ69381 | HRH143200 |  | Stripe 모재 L방향 | API-L80H-1CR |  |  |  |  | 54.0606 | 510.213 | 56.6904 | 535.033 | 625.597 | 23.8 | 2024-09-20
SQ69381 | HRH143240 | POSCO | 0 | 20240909 | 0 | 0 | 0.2186 | 0.246 | 1.271 | 0.009 | 0.001 | 0.026 | 0 | 1.132 | 0.086 | 0 | 0.0013 | 0.294 | 0 | 0 | 0 | 0.002 | 0 | 0.003 | 0 | 0 | 0.0014 | 0.003 | 0 | 0 | 0 | 0 | 406 | 635 | 32 | 5.51 | 1108 | 536 | PGYX0702L | 1054706 | UT103 | 소경2공장 분위기 열처리 F/B UT | 5102 | 소경 2 생산창고 | SGYX072010 | SEAH-L1Cr | 73 | 5.51 | SQ69381 | HRH143240 |  | Stripe 모재 L방향 | API-L80H-1CR |  |  |  |  | 57.7869 | 546.064 | 58.3971 | 551.831 | 642.155 | 23.8189 | 2024-10-15
SQ69381 | HRH143240 | POSCO | 0 | 20240909 | 0 | 0 | 0.2186 | 0.246 | 1.271 | 0.009 | 0.001 | 0.026 | 0 | 1.132 | 0.086 | 0 | 0.0013 | 0.294 | 0 | 0 | 0 | 0.002 | 0 | 0.003 | 0 | 0 | 0.0014 | 0.003 | 0 | 0 | 0 | 0 | 406 | 635 | 32 | 5.51 | 1108 | 536 | PGYX0701L | 1054706 | PM107 | 소경2공장 3" 조관 | 5102 | 소경 2 생산창고 | SGYX071010 | SEAH-L1Cr | 73 | 5.51 | SQ69381 | HRH143240 |  | Stripe 모재 L방향 | API-L80H-1CR |  |  |  |  | 59.0162 | 552.403 | 59.3979 | 555.976 | 636.221 | 23.8189 | 2024-10-15
SQ69384 | HRH143320 | POSCO | 0 | 20240909 | 0 | 0 | 0.2108 | 0.257 | 1.28 | 0.0089 | 0.0011 | 0.028 | 0 | 1.103 | 0.087 | 0 | 0.0015 | 0.283 | 0 | 0 | 0 | 0.003 | 0 | 0.003 | 0 | 0 | 0.0017 | 0.003 | 0 | 0 | 0 | 0 | 406 | 644 | 32 | 5.51 | 1108 | 535 | PGY91004L | 1052218 | PM107 | 소경2공장 3" 조관 | 5102 | 소경 2 생산창고 | SGY9102020 | SEAH-L1Cr | 73 | 5.51 | SQ69384 | HRH143320 |  | Stripe 모재 L방향 | API-L80H-1CR |  |  |  |  | 57.4255 | 541.861 | 59.8653 | 564.883 | 653.782 | 23.8 | 2024-09-20
SQ69384 | HRH143370 | POSCO | 0 | 20240909 | 0 | 0 | 0.2108 | 0.257 | 1.28 | 0.0089 | 0.0011 | 0.028 | 0 | 1.103 | 0.087 | 0 | 0.0015 | 0.283 | 0 | 0 | 0 | 0.003 | 0 | 0.003 | 0 | 0 | 0.0017 | 0.003 | 0 | 0 | 0 | 0 | 406 | 644 | 32 | 5.51 | 1108 | 535 | PGYX0703L | 1054706 | PM107 | 소경2공장 3" 조관 | 5102 | 소경 2 생산창고 | SGYX072020 | SEAH-L1Cr | 73 | 5.51 | SQ69384 | HRH143370 |  | Stripe 모재 L방향 | API-L80H-1CR |  |  |  |  | 59.9095 | 566.709 | 60.044 | 567.982 | 665.883 | 24.0157 | 2024-10-15
SQ69390 | HRH143500 | POSCO | 0 | 20240909 | 0 | 0 | 0.2179 | 0.246 | 1.273 | 0.0088 | 0.0014 | 0.027 | 0 | 1.088 | 0.089 | 0 | 0.0014 | 0.274 | 0 | 0 | 0 | 0.004 | 0 | 0.003 | 0 | 0 | 0.002 | 0.002 | 0 | 0 | 0 | 0 | 401 | 624 | 31 | 5.51 | 1108 | 532 | PGYX0704L | 1054706 | PM107 | 소경2공장 3" 조관 | 5102 | 소경 2 생산창고 | SGYX072030 | SEAH-L1Cr | 73 | 5.51 | SQ69390 | HRH143500 |  | Stripe 모재 L방향 | API-L80H-1CR |  |  |  |  | 57.4595 | 539.675 | 57.4611 | 539.69 | 650.114 | 23.622 | 2024-10-15
SQ69155 | HRH145330 | POSCO | 0 | 20240909 | 0 | 0.261 | 0.0514 | 0.095 | 1.185 | 0.0089 | 0.0015 | 0 | 0 | 0 | 0 | 0 | 0 | 0 | 0 | 0 | 0 | 0 | 0 | 0.049 | 0 | 0 | 0 | 0.039 | 0 | 0 | 0 | 0 | 524 | 626 | 34 | 13.7 | 1738 | 159 | PIYX0406T | 1054816 | PM109 | 중경2공장 24" 조관 | 5107 | 중경 2 생산창고 | SIYX041120 | SHT460Z | 558.8 | 14 | SQ69155 | HRH145330 |  | Stripe 모재 T방향 | SHT460Z | 주식회사 포스코 | 524 | 626 | 34 | 196.963 | 564.829 | 190.95 | 547.584 | 665.468 | 31.6 | 2024-10-09
SQ69269 | HRH145600 | POSCO | 0 | 20240905 | 0 | 0 | 0.1438 | 0.009 | 0.881 | 0.0126 | 0.0049 | 0.02 | 0 | 0.021 | 0.007 | 0.0001 | 0 | 0.012 | 0 | 0 | 0 | 0.002 | 0.0031 | 0.024 | 0 | 0 | 0.001 | 0.001 | 0 | 0 | 0 | 0 | 393 | 537 | 33 | 9.15 | 1426 | 322 | PIY90904T | 1052964 | PM109 | 중경2공장 24" 조관 | 5107 | 중경 2 생산창고 | SIY9091130 | N5LBTC350 | 457 | 9.5 | SQ69269 | HRH145600 | 2 | Stripe 모재 T방향 | STK490-D | 주식회사 포스코 | 393 | 537 | 33 | 147.036 | 420.183 | 153.719 | 439.28 | 560.197 | 34 | 2024-09-13
SQ69269 | HRH145600 | POSCO | 0 | 20240905 | 0 | 0 | 0.1438 | 0.009 | 0.881 | 0.0126 | 0.0049 | 0.02 | 0 | 0.021 | 0.007 | 0.0001 | 0 | 0.012 | 0 | 0 | 0 | 0.002 | 0.0031 | 0.024 | 0 | 0 | 0.001 | 0.001 | 0 | 0 | 0 | 0 | 393 | 537 | 33 | 9.15 | 1426 | 322 | PIY90904W | 1052964 | PM109 | 중경2공장 24" 조관 | 5107 | 중경 2 생산창고 | SIY9091130 | N5LBTC350 | 457 | 9.5 | SQ69269 | HRH145600 | 2 | Stripe 용접 | STK490-D | 주식회사 포스코 | 393 | 537 | 33 | 141.473 | 405 | 0 | 0 | 545.86 | 0 | 2024-09-13
SQ69269 | HRH145600 | POSCO | 0 | 20240905 | 0 | 0 | 0.1438 | 0.009 | 0.881 | 0.0126 | 0.0049 | 0.02 | 0 | 0.021 | 0.007 | 0.0001 | 0 | 0.012 | 0 | 0 | 0 | 0.002 | 0.0031 | 0.024 | 0 | 0 | 0.001 | 0.001 | 0 | 0 | 0 | 0 | 393 | 537 | 33 | 9.15 | 1426 | 322 | PIY90904L | 1052964 | PM109 | 중경2공장 24" 조관 | 5107 | 중경 2 생산창고 | SIY9091130 | N5LBTC350 | 457 | 9.5 | SQ69269 | HRH145600 | 2 | Stripe 모재 L방향 | STK490-D | 주식회사 포스코 | 393 | 537 | 33 | 53.2049 | 464.253 | 53.8249 | 470.68133 | 539.83425 | 26.11968 | 2024-09-26
SQ69101 | HRH145810 | POSCO | 0 | 20240905 | 0 | 0 | 0.1744 | 0.009 | 0.767 | 0.0113 | 0.0045 | 0 | 0 | 0.018 | 0.009 | 0.0001 | 0 | 0.011 | 0 | 0 | 0 | 0.003 | 0 | 0.001 | 0 | 0 | 0.001 | 0.001 | 0 | 0 | 0 | 0 | 306 | 490 | 40 | 10.6 | 1028 | 290 | PAYX2207L | 1056785 | PM101 | 소경1공장 8" 조관 | 5101 | 소경 1 생산창고 | SAYX222080 | N5LBT | 168.3 | 11 | SQ69101 | HRH145810 |  | Stripe 모재 L방향 | SPHT3 | 주식회사 포스코 | 306 | 490 | 40 | 127.673 | 473.937 | 128.348 | 476.442 | 529.585 | 33.6 | 2024-10-28
SP91686 | HRH152130 | POSCO | 0 | 20240930 | 0.151 | 0 | 0.0721 | 0.199 | 1.331 | 0.0113 | 0.0011 | 0 | 0 | 0.018 | 0.016 | 0.0001 | 0.0025 | 0.01 | 0 | 0 | 0 | 0.003 | 0 | 0.037 | 0 | 0 | 0.0162 | 0.037 | 0 | 0 | 0 | 178 | 469 | 586 | 43 | 17.2 | 1893 | 116 | PIYY1513W | 1058572 | PM109 | 중경2공장 24" 조관 | 5107 | 중경 2 생산창고 | SIYY151080 | NX56L2KDD | 610 | 17.5 | SP91686 | HRH152130 | 1989 | Stripe 용접 | API-X56L2-D | 주식회사 포스코 | 469 | 586 | 43 | 0 | 0 | 0 | 0 | 595.288 | 0 | 2024-11-20
SP91686 | HRH152130 | POSCO | 0 | 20240930 | 0.151 | 0 | 0.0721 | 0.199 | 1.331 | 0.0113 | 0.0011 | 0 | 0 | 0.018 | 0.016 | 0.0001 | 0.0025 | 0.01 | 0 | 0 | 0 | 0.003 | 0 | 0.037 | 0 | 0 | 0.0162 | 0.037 | 0 | 0 | 0 | 178 | 469 | 586 | 43 | 17.2 | 1893 | 116 | PIYY1513W | 1058572 | PM109 | 중경2공장 24" 조관 | 5107 | 중경 2 생산창고 | SIYY151080 | NX56L2KDD | 610 | 17.5 | SP91686 | HRH152130 | 1989 | Stripe 용접 | API-X56L2-D | 주식회사 포스코 | 469 | 586 | 43 | 0 | 0 | 0 | 0 | 595.288 | 0 | 2024-11-20
SP91686 | HRH152130 | POSCO | 0 | 20240930 | 0.151 | 0 | 0.0721 | 0.199 | 1.331 | 0.0113 | 0.0011 | 0 | 0 | 0.018 | 0.016 | 0.0001 | 0.0025 | 0.01 | 0 | 0 | 0 | 0.003 | 0 | 0.037 | 0 | 0 | 0.0162 | 0.037 | 0 | 0 | 0 | 178 | 469 | 586 | 43 | 17.2 | 1893 | 116 | PIYY1513T | 1058572 | PM109 | 중경2공장 24" 조관 | 5107 | 중경 2 생산창고 | SIYY151080 | NX56L2KDD | 610 | 17.5 | SP91686 | HRH152130 | 1989 | Stripe 모재 T방향 | API-X56L2-D | 주식회사 포스코 | 469 | 586 | 43 | 296.825 | 453.739 | 325.174 | 497.074 | 601.229 | 43.8 | 2024-11-20
SP91686 | HRH152130 | POSCO | 0 | 20240930 | 0.151 | 0 | 0.0721 | 0.199 | 1.331 | 0.0113 | 0.0011 | 0 | 0 | 0.018 | 0.016 | 0.0001 | 0.0025 | 0.01 | 0 | 0 | 0 | 0.003 | 0 | 0.037 | 0 | 0 | 0.0162 | 0.037 | 0 | 0 | 0 | 178 | 469 | 586 | 43 | 17.2 | 1893 | 116 | PIYY1513T | 1058572 | PM109 | 중경2공장 24" 조관 | 5107 | 중경 2 생산창고 | SIYY151080 | NX56L2KDD | 610 | 17.5 | SP91686 | HRH152130 | 1989 | Stripe 모재 T방향 | API-X56L2-D | 주식회사 포스코 | 469 | 586 | 43 | 296.825 | 453.739 | 325.174 | 497.074 | 601.229 | 43.8 | 2024-11-20
SP90782 | HRH152140 | POSCO | 0 | 20240930 | 0.148 | 0 | 0.068 | 0.219 | 1.317 | 0.0077 | 0.0013 | 0 | 0 | 0.018 | 0.009 | 0.0002 | 0.0021 | 0.01 | 0 | 0 | 0 | 0.003 | 0 | 0.036 | 0 | 0 | 0.0151 | 0.038 | 0 | 0 | 0 | 182 | 462 | 576 | 45 | 17.2 | 1893 | 117 | PIYY1515T | 1058572 | PM109 | 중경2공장 24" 조관 | 5107 | 중경 2 생산창고 | SIYY151090 | NX56L2KDD | 610 | 17.5 | SP90782 | HRH152140 | 1996 | Stripe 모재 T방향 | API-X56L2-D | 주식회사 포스코 | 462 | 576 | 45 | 304.309 | 462.722 | 321.231 | 488.452 | 586.496 | 43 | 2024-11-20
SP90782 | HRH152140 | POSCO | 0 | 20240930 | 0.148 | 0 | 0.068 | 0.219 | 1.317 | 0.0077 | 0.0013 | 0 | 0 | 0.018 | 0.009 | 0.0002 | 0.0021 | 0.01 | 0 | 0 | 0 | 0.003 | 0 | 0.036 | 0 | 0 | 0.0151 | 0.038 | 0 | 0 | 0 | 182 | 462 | 576 | 45 | 17.2 | 1893 | 117 | PIYY1515T | 1058572 | PM109 | 중경2공장 24" 조관 | 5107 | 중경 2 생산창고 | SIYY151090 | NX56L2KDD | 610 | 17.5 | SP90782 | HRH152140 | 1996 | Stripe 모재 T방향 | API-X56L2-D | 주식회사 포스코 | 462 | 576 | 45 | 304.309 | 462.722 | 321.231 | 488.452 | 586.496 | 43 | 2024-11-20
SP90782 | HRH152140 | POSCO | 0 | 20240930 | 0.148 | 0 | 0.068 | 0.219 | 1.317 | 0.0077 | 0.0013 | 0 | 0 | 0.018 | 0.009 | 0.0002 | 0.0021 | 0.01 | 0 | 0 | 0 | 0.003 | 0 | 0.036 | 0 | 0 | 0.0151 | 0.038 | 0 | 0 | 0 | 182 | 462 | 576 | 45 | 17.2 | 1893 | 117 | PIYY1515W | 1058572 | PM109 | 중경2공장 24" 조관 | 5107 | 중경 2 생산창고 | SIYY151090 | NX56L2KDD | 610 | 17.5 | SP90782 | HRH152140 | 1996 | Stripe 용접 | API-X56L2-D | 주식회사 포스코 | 462 | 576 | 45 | 0 | 0 | 0 | 0 | 598.106 | 0 | 2024-11-20
SP90782 | HRH152140 | POSCO | 0 | 20240930 | 0.148 | 0 | 0.068 | 0.219 | 1.317 | 0.0077 | 0.0013 | 0 | 0 | 0.018 | 0.009 | 0.0002 | 0.0021 | 0.01 | 0 | 0 | 0 | 0.003 | 0 | 0.036 | 0 | 0 | 0.0151 | 0.038 | 0 | 0 | 0 | 182 | 462 | 576 | 45 | 17.2 | 1893 | 117 | PIYY1515W | 1058572 | PM109 | 중경2공장 24" 조관 | 5107 | 중경 2 생산창고 | SIYY151090 | NX56L2KDD | 610 | 17.5 | SP90782 | HRH152140 | 1996 | Stripe 용접 | API-X56L2-D | 주식회사 포스코 | 462 | 576 | 45 | 0 | 0 | 0 | 0 | 598.106 | 0 | 2024-11-20
SP91680 | HRH152210 | POSCO | 0 | 20240930 | 0.147 | 0 | 0.0698 | 0.203 | 1.292 | 0.0056 | 0.0012 | 0 | 0 | 0.016 | 0.01 | 0.0001 | 0.0013 | 0.01 | 0 | 0 | 0 | 0.003 | 0 | 0.033 | 0 | 0 | 0.0148 | 0.034 | 0 | 0 | 0 | 173 | 447 | 565 | 44 | 17.2 | 1893 | 108 | PIYY2118T | 1058572 | PM109 | 중경2공장 24" 조관 | 5107 | 중경 2 생산창고 | SIYY211150 | NX56L2KDD | 610 | 17.5 | SP91680 | HRH152210 | 2146 | Stripe 모재 T방향 | API-X56L2 | 주식회사 포스코 | 447 | 565 | 44 | 295.012 | 449.212 | 319.19 | 486.027 | 574.999 | 43.2 | 2024-11-26
SP91680 | HRH152210 | POSCO | 0 | 20240930 | 0.147 | 0 | 0.0698 | 0.203 | 1.292 | 0.0056 | 0.0012 | 0 | 0 | 0.016 | 0.01 | 0.0001 | 0.0013 | 0.01 | 0 | 0 | 0 | 0.003 | 0 | 0.033 | 0 | 0 | 0.0148 | 0.034 | 0 | 0 | 0 | 173 | 447 | 565 | 44 | 17.2 | 1893 | 108 | PIYY2118W | 1058572 | PM109 | 중경2공장 24" 조관 | 5107 | 중경 2 생산창고 | SIYY211150 | NX56L2KDD | 610 | 17.5 | SP91680 | HRH152210 | 2146 | Stripe 용접 | API-X56L2 | 주식회사 포스코 | 447 | 565 | 44 | 383.342 | 578.073 | 0 | 0 | 579.633 | 0 | 2024-11-26
SP91677 | HRH152220 | POSCO | 0 | 20240930 | 0.149 | 0 | 0.0712 | 0.208 | 1.303 | 0.0059 | 0.0012 | 0 | 0 | 0.015 | 0.006 | 0.0002 | 0.0015 | 0.01 | 0 | 0 | 0 | 0.002 | 0 | 0.035 | 0 | 0 | 0.0163 | 0.035 | 0 | 0 | 0 | 181 | 446 | 558 | 47 | 17.2 | 1893 | 106 | PIYY2116T | 1058572 | PM109 | 중경2공장 24" 조관 | 5107 | 중경 2 생산창고 | SIYY211140 | NX56L2KDD | 610 | 17.5 | SP91677 | HRH152220 | 2140 | Stripe 모재 T방향 | API-X56L2 | 주식회사 포스코 | 449 | 559 | 47 | 278.068 | 424.337 | 302.242 | 461.227 | 568.624 | 45.3999 | 2024-11-26
SP91677 | HRH152220 | POSCO | 0 | 20240930 | 0.149 | 0 | 0.0712 | 0.208 | 1.303 | 0.0059 | 0.0012 | 0 | 0 | 0.015 | 0.006 | 0.0002 | 0.0015 | 0.01 | 0 | 0 | 0 | 0.002 | 0 | 0.035 | 0 | 0 | 0.0163 | 0.035 | 0 | 0 | 0 | 181 | 446 | 558 | 47 | 17.2 | 1893 | 106 | PIYY2116W | 1058572 | PM109 | 중경2공장 24" 조관 | 5107 | 중경 2 생산창고 | SIYY211140 | NX56L2KDD | 610 | 17.5 | SP91677 | HRH152220 | 2140 | Stripe 용접 | API-X56L2 | 주식회사 포스코 | 449 | 559 | 47 | 146.888 | 219.602 | 0 | 0 | 571.29 | 0 | 2024-11-26
SP91357 | HRH152230 | POSCO | 0 | 20241004 | 0.146 | 0 | 0.0704 | 0.195 | 1.264 | 0.0105 | 0.0012 | 0 | 0 | 0.019 | 0.007 | 0.0002 | 0.0014 | 0.009 | 0 | 0 | 0 | 0.003 | 0 | 0.035 | 0 | 0 | 0.016 | 0.034 | 0 | 0 | 0 | 175 | 453 | 565 | 46 | 17.2 | 1893 | 119 | PIYX0906T | 1055585 | PM109 | 중경2공장 24" 조관 | 5107 | 중경 2 생산창고 | SIYX091030 | NX56L2KDD | 610 | 17.5 | SP91357 | HRH152230 | 843 | Stripe 모재 T방향 | API-X56L2-D | 주식회사 포스코 | 455 | 565 | 46 | 305.243 | 463.199 | 319.282 | 484.503 | 576.551 | 45.3999 | 2024-10-15
SP91357 | HRH152230 | POSCO | 0 | 20241004 | 0.146 | 0 | 0.0704 | 0.195 | 1.264 | 0.0105 | 0.0012 | 0 | 0 | 0.019 | 0.007 | 0.0002 | 0.0014 | 0.009 | 0 | 0 | 0 | 0.003 | 0 | 0.035 | 0 | 0 | 0.016 | 0.034 | 0 | 0 | 0 | 175 | 453 | 565 | 46 | 17.2 | 1893 | 119 | PIYX0906W | 1055585 | PM109 | 중경2공장 24" 조관 | 5107 | 중경 2 생산창고 | SIYX091030 | NX56L2KDD | 610 | 17.5 | SP91357 | HRH152230 | 843 | Stripe 용접 | API-X56L2-D | 주식회사 포스코 | 455 | 565 | 46 | 0 | 0 | 0 | 0 | 583.82 | 0 | 2024-10-15
SP91686 | HRH152240 | POSCO | 0 | 20240920 | 0.151 | 0 | 0.0721 | 0.199 | 1.331 | 0.0113 | 0.0011 | 0 | 0 | 0.018 | 0.016 | 0.0001 | 0.0025 | 0.01 | 0 | 0 | 0 | 0.003 | 0 | 0.037 | 0 | 0 | 0.0162 | 0.037 | 0 | 0 | 0 | 178 | 469 | 586 | 43 | 17.2 | 1893 | 125 | PIY92012T | 1053532 | PM109 | 중경2공장 24" 조관 | 5107 | 중경 2 생산창고 | SIY9201080 | NX56L2KDD | 610 | 17.5 | SP91686 | HRH152240 | 619 | Stripe 모재 T방향 | API-X56L2-D | 주식회사 포스코 | 469 | 586 | 43 | 330.634 | 505.113 | 339.255 | 518.284 | 586.986 | 43.6 | 2024-09-25
SP91686 | HRH152240 | POSCO | 0 | 20240920 | 0.151 | 0 | 0.0721 | 0.199 | 1.331 | 0.0113 | 0.0011 | 0 | 0 | 0.018 | 0.016 | 0.0001 | 0.0025 | 0.01 | 0 | 0 | 0 | 0.003 | 0 | 0.037 | 0 | 0 | 0.0162 | 0.037 | 0 | 0 | 0 | 178 | 469 | 586 | 43 | 17.2 | 1893 | 125 | PIY92012W | 1053532 | PM109 | 중경2공장 24" 조관 | 5107 | 중경 2 생산창고 | SIY9201080 | NX56L2KDD | 610 | 17.5 | SP91686 | HRH152240 | 619 | Stripe 용접 | API-X56L2-D | 주식회사 포스코 | 469 | 586 | 43 | 375.108 | 574.578 | 0 | 0 | 576.908 | 0 | 2024-09-25
SP91686 | HRH152300 | POSCO | 0 | 20240920 | 0.151 | 0 | 0.0721 | 0.199 | 1.331 | 0.0113 | 0.0011 | 0 | 0 | 0.018 | 0.016 | 0.0001 | 0.0025 | 0.01 | 0 | 0 | 0 | 0.003 | 0 | 0.037 | 0 | 0 | 0.0162 | 0.037 | 0 | 0 | 0 | 178 | 467 | 583 | 44 | 17.2 | 1893 | 123 | PIYX0804T | 1055585 | PM109 | 중경2공장 24" 조관 | 5107 | 중경 2 생산창고 | SIYX082080 | NX56L2KDD | 610 | 17.5 | SP91686 | HRH152300 | 648 | Stripe 모재 T방향 | API-X56L2-D | 주식회사 포스코 | 469 | 586 | 44 | 292.543 | 445.011 | 312.939 | 476.037 | 566.56 | 46.3999 | 2024-10-15
SP91686 | HRH152300 | POSCO | 0 | 20240920 | 0.151 | 0 | 0.0721 | 0.199 | 1.331 | 0.0113 | 0.0011 | 0 | 0 | 0.018 | 0.016 | 0.0001 | 0.0025 | 0.01 | 0 | 0 | 0 | 0.003 | 0 | 0.037 | 0 | 0 | 0.0162 | 0.037 | 0 | 0 | 0 | 178 | 467 | 583 | 44 | 17.2 | 1893 | 123 | PIYX0804W | 1055585 | PM109 | 중경2공장 24" 조관 | 5107 | 중경 2 생산창고 | SIYX082080 | NX56L2KDD | 610 | 17.5 | SP91686 | HRH152300 | 648 | Stripe 용접 | API-X56L2-D | 주식회사 포스코 | 469 | 586 | 44 | 379.425 | 573.064 | 0 | 0 | 576.121 | 0 | 2024-10-15
SP91688 | HRH152340 | POSCO | 0 | 20240920 | 0.15 | 0 | 0.074 | 0.202 | 1.275 | 0.0064 | 0.0012 | 0 | 0 | 0.017 | 0.013 | 0.0001 | 0.0015 | 0.009 | 0 | 0 | 0 | 0.003 | 0 | 0.035 | 0 | 0 | 0.014 | 0.035 | 0 | 0 | 0 | 188 | 439 | 552 | 46 | 17.2 | 1893 | 126 | PIYX0808W | 1055585 | PM109 | 중경2공장 24" 조관 | 5107 | 중경 2 생산창고 | SIYX082100 | NX56L2KDD | 610 | 17.5 | SP91688 | HRH152340 | 727 | Stripe 용접 | API-X56L2-D | 주식회사 포스코 | 454 | 555 | 47 | 0 | 0 | 0 | 0 | 583.203 | 0 | 2024-10-15
SP91688 | HRH152340 | POSCO | 0 | 20240920 | 0.15 | 0 | 0.074 | 0.202 | 1.275 | 0.0064 | 0.0012 | 0 | 0 | 0.017 | 0.013 | 0.0001 | 0.0015 | 0.009 | 0 | 0 | 0 | 0.003 | 0 | 0.035 | 0 | 0 | 0.014 | 0.035 | 0 | 0 | 0 | 188 | 439 | 552 | 46 | 17.2 | 1893 | 126 | PIYX0808T | 1055585 | PM109 | 중경2공장 24" 조관 | 5107 | 중경 2 생산창고 | SIYX082100 | NX56L2KDD | 610 | 17.5 | SP91688 | HRH152340 | 727 | Stripe 모재 T방향 | API-X56L2-D | 주식회사 포스코 | 454 | 555 | 47 | 299.297 | 453.32 | 314.757 | 476.735 | 564.09 | 45.2 | 2024-10-15
SP91666 | HRH152370 | POSCO | 0 | 20241015 | 0.153 | 0 | 0.0772 | 0.194 | 1.278 | 0.0085 | 0.0011 | 0 | 0 | 0.018 | 0.006 | 0.0002 | 0.0017 | 0.009 | 0 | 0 | 0 | 0.002 | 0 | 0.037 | 0 | 0 | 0.0156 | 0.032 | 0 | 0 | 0 | 181 | 452 | 562 | 46 | 18.8 | 1890 | 111 | PIYY1811T | 1058573 | PM109 | 중경2공장 24" 조관 | 5107 | 중경 2 생산창고 | SIYY182030 | NX56L2KDD | 610 | 19.1 | SP91666 | HRH152370 | 12500 | Stripe 모재 T방향 | API-X56L2-D | 주식회사 포스코 | 452 | 562 | 46 | 317.879 | 441.838 | 350.136 | 486.673 | 586.159 | 45.3999 | 2024-11-26
SP91666 | HRH152370 | POSCO | 0 | 20241015 | 0.153 | 0 | 0.0772 | 0.194 | 1.278 | 0.0085 | 0.0011 | 0 | 0 | 0.018 | 0.006 | 0.0002 | 0.0017 | 0.009 | 0 | 0 | 0 | 0.002 | 0 | 0.037 | 0 | 0 | 0.0156 | 0.032 | 0 | 0 | 0 | 181 | 452 | 562 | 46 | 18.8 | 1890 | 111 | PIYY1811W | 1058573 | PM109 | 중경2공장 24" 조관 | 5107 | 중경 2 생산창고 | SIYY182030 | NX56L2KDD | 610 | 19.1 | SP91666 | HRH152370 | 12500 | Stripe 용접 | API-X56L2-D | 주식회사 포스코 | 452 | 562 | 46 | 85.4705 | 116.71 | 0 | 0 | 575.422 | 0 | 2024-11-26
SP91674 | HRH152400 | POSCO | 0 | 20241012 | 0.148 | 0 | 0.0719 | 0.202 | 1.282 | 0.0057 | 0.0011 | 0 | 0 | 0.016 | 0.007 | 0.0001 | 0.0013 | 0.008 | 0 | 0 | 0 | 0.002 | 0 | 0.034 | 0 | 0 | 0.0154 | 0.034 | 0 | 0 | 0 | 182 | 451 | 558 | 47 | 18.8 | 1890 | 111 | PIYX1406T | 1055588 | PM109 | 중경2공장 24" 조관 | 5107 | 중경 2 생산창고 | SIYX141100 | NX56L2KDD | 610 | 19.1 | SP91674 | HRH152400 | 11542 | Stripe 모재 T방향 | API-X56L2-D | 주식회사 포스코 | 451 | 558 | 47 | 306.905 | 426.515 | 352.862 | 490.383 | 580.711 | 46.6 | 2024-10-16
SP91674 | HRH152400 | POSCO | 0 | 20241012 | 0.148 | 0 | 0.0719 | 0.202 | 1.282 | 0.0057 | 0.0011 | 0 | 0 | 0.016 | 0.007 | 0.0001 | 0.0013 | 0.008 | 0 | 0 | 0 | 0.002 | 0 | 0.034 | 0 | 0 | 0.0154 | 0.034 | 0 | 0 | 0 | 182 | 451 | 558 | 47 | 18.8 | 1890 | 111 | PIYX1406W | 1055588 | PM109 | 중경2공장 24" 조관 | 5107 | 중경 2 생산창고 | SIYX141100 | NX56L2KDD | 610 | 19.1 | SP91674 | HRH152400 | 11542 | Stripe 용접 | API-X56L2-D | 주식회사 포스코 | 451 | 558 | 47 | 402.692 | 555.931 | 0 | 0 | 572.912 | 0 | 2024-10-16
SP91677 | HRH152440 | POSCO | 0 | 20240920 | 0.149 | 0 | 0.0712 | 0.208 | 1.303 | 0.0059 | 0.0012 | 0 | 0 | 0.015 | 0.006 | 0.0002 | 0.0015 | 0.01 | 0 | 0 | 0 | 0.002 | 0 | 0.035 | 0 | 0 | 0.0163 | 0.035 | 0 | 0 | 0 | 169 | 446 | 562 | 46 | 18.8 | 1890 | 111 | PIYX1103W | 1055588 | PM109 | 중경2공장 24" 조관 | 5107 | 중경 2 생산창고 | SIYX111040 | NX56L2KDD | 610 | 19.1 | SP91677 | HRH152440 | 10999 | Stripe 용접 | API-X56L2-D | 주식회사 포스코 | 451 | 562 | 47 | 422.177 | 579.415 | 0 | 0 | 579.415 | 0 | 2024-10-16
SP91677 | HRH152440 | POSCO | 0 | 20240920 | 0.149 | 0 | 0.0712 | 0.208 | 1.303 | 0.0059 | 0.0012 | 0 | 0 | 0.015 | 0.006 | 0.0002 | 0.0015 | 0.01 | 0 | 0 | 0 | 0.002 | 0 | 0.035 | 0 | 0 | 0.0163 | 0.035 | 0 | 0 | 0 | 169 | 446 | 562 | 46 | 18.8 | 1890 | 111 | PIYX1103T | 1055588 | PM109 | 중경2공장 24" 조관 | 5107 | 중경 2 생산창고 | SIYX111040 | NX56L2KDD | 610 | 19.1 | SP91677 | HRH152440 | 10999 | Stripe 모재 T방향 | API-X56L2-D | 주식회사 포스코 | 451 | 562 | 47 | 321.052 | 445.291 | 360.055 | 499.388 | 580.067 | 39.8 | 2024-10-16
SP91378 | HRH152490 | POSCO | 0 | 20240930 | 0.146 | 0 | 0.0709 | 0.193 | 1.267 | 0.0078 | 0.0012 | 0 | 0 | 0.016 | 0.007 | 0.0001 | 0.0026 | 0.009 | 0 | 0 | 0 | 0.002 | 0 | 0.034 | 0 | 0 | 0.0155 | 0.033 | 0 | 0 | 0 | 187 | 458 | 563 | 46 | 18.8 | 1890 | 103 | PIYX1111W | 1055588 | PM109 | 중경2공장 24" 조관 | 5107 | 중경 2 생산창고 | SIYX112070 | NX56L2KDD | 610 | 19.1 | SP91378 | HRH152490 | 11150 | Stripe 용접 | API-X56L2-D | 주식회사 포스코 | 458 | 563 | 46 | 419.467 | 571.71 | 0 | 0 | 572.408 | 0 | 2024-10-16
SP91378 | HRH152490 | POSCO | 0 | 20240930 | 0.146 | 0 | 0.0709 | 0.193 | 1.267 | 0.0078 | 0.0012 | 0 | 0 | 0.016 | 0.007 | 0.0001 | 0.0026 | 0.009 | 0 | 0 | 0 | 0.002 | 0 | 0.034 | 0 | 0 | 0.0155 | 0.033 | 0 | 0 | 0 | 187 | 458 | 563 | 46 | 18.8 | 1890 | 103 | PIYX1111T | 1055588 | PM109 | 중경2공장 24" 조관 | 5107 | 중경 2 생산창고 | SIYX112070 | NX56L2KDD | 610 | 19.1 | SP91378 | HRH152490 | 11150 | Stripe 모재 T방향 | API-X56L2-D | 주식회사 포스코 | 458 | 563 | 46 | 342.602 | 473.835 | 356.213 | 492.659 | 577.979 | 46.2 | 2024-10-16
SP91669 | HRH152520 | POSCO | 0 | 20240930 | 0.147 | 0 | 0.0704 | 0.201 | 1.278 | 0.0102 | 0.0011 | 0 | 0 | 0.017 | 0.012 | 0.0001 | 0.0018 | 0.01 | 0 | 0 | 0 | 0.002 | 0 | 0.035 | 0 | 0 | 0.0159 | 0.034 | 0 | 0 | 0 | 185 | 466 | 569 | 47 | 18.8 | 1890 | 105 | PIYX1408W | 1055588 | PM109 | 중경2공장 24" 조관 | 5107 | 중경 2 생산창고 | SIYX142020 | NX56L2KDD | 610 | 19.1 | SP91669 | HRH152520 | 11603 | Stripe 용접 | API-X56L2-D | 주식회사 포스코 | 466 | 569 | 47 | 417.431 | 582.697 | 0 | 0 | 583.767 | 0 | 2024-10-16
SP91669 | HRH152520 | POSCO | 0 | 20240930 | 0.147 | 0 | 0.0704 | 0.201 | 1.278 | 0.0102 | 0.0011 | 0 | 0 | 0.017 | 0.012 | 0.0001 | 0.0018 | 0.01 | 0 | 0 | 0 | 0.002 | 0 | 0.035 | 0 | 0 | 0.0159 | 0.034 | 0 | 0 | 0 | 185 | 466 | 569 | 47 | 18.8 | 1890 | 105 | PIYX1408T | 1055588 | PM109 | 중경2공장 24" 조관 | 5107 | 중경 2 생산창고 | SIYX142020 | NX56L2KDD | 610 | 19.1 | SP91669 | HRH152520 | 11603 | Stripe 모재 T방향 | API-X56L2-D | 주식회사 포스코 | 466 | 569 | 47 | 330.932 | 459.166 | 360.558 | 500.272 | 589.173 | 45.2 | 2024-10-16
SP91375 | HRH152550 | POSCO | 0 | 20241010 | 0.148 | 0 | 0.0721 | 0.19 | 1.288 | 0.0075 | 0.0015 | 0 | 0 | 0.016 | 0.005 | 0.0001 | 0.0028 | 0.008 | 0 | 0 | 0 | 0.003 | 0 | 0.035 | 0 | 0 | 0.0156 | 0.034 | 0 | 0 | 0 | 183 | 448 | 555 | 47 | 18.8 | 1890 | 110 | PIYX1101T | 1055588 | PM109 | 중경2공장 24" 조관 | 5107 | 중경 2 생산창고 | SIYX111020 | NX56L2KDD | 610 | 19.1 | SP91375 | HRH152550 | 10953 | Stripe 모재 T방향 | API-X56L2-D | 주식회사 포스코 | 448 | 565 | 47 | 332.62 | 462.976 | 367.882 | 512.058 | 590.454 | 45.8 | 2024-10-16
SP91375 | HRH152550 | POSCO | 0 | 20241010 | 0.148 | 0 | 0.0721 | 0.19 | 1.288 | 0.0075 | 0.0015 | 0 | 0 | 0.016 | 0.005 | 0.0001 | 0.0028 | 0.008 | 0 | 0 | 0 | 0.003 | 0 | 0.035 | 0 | 0 | 0.0156 | 0.034 | 0 | 0 | 0 | 183 | 448 | 555 | 47 | 18.8 | 1890 | 110 | PIYX1101W | 1055588 | PM109 | 중경2공장 24" 조관 | 5107 | 중경 2 생산창고 | SIYX111020 | NX56L2KDD | 610 | 19.1 | SP91375 | HRH152550 | 10953 | Stripe 용접 | API-X56L2-D | 주식회사 포스코 | 448 | 565 | 47 | 414.773 | 571.466 | 0 | 0 | 571.94 | 0 | 2024-10-16
SP91663 | HRH152570 | POSCO | 0 | 20240930 | 0.15 | 0 | 0.0736 | 0.193 | 1.274 | 0.0086 | 0.0011 | 0 | 0 | 0.018 | 0.007 | 0.0002 | 0.001 | 0.009 | 0 | 0 | 0 | 0.002 | 0 | 0.036 | 0 | 0 | 0.0153 | 0.034 | 0 | 0 | 0 | 180 | 454 | 564 | 46 | 18.8 | 1890 | 104 | PIYX1212W | 1055588 | PM109 | 중경2공장 24" 조관 | 5107 | 중경 2 생산창고 | SIYX122050 | NX56L2KDD | 610 | 19.1 | SP91663 | HRH152570 | 11308 | Stripe 용접 | API-X56L2-D | 주식회사 포스코 | 458 | 566 | 46 | 0 | 0 | 0 | 0 | 592.481 | 0 | 2024-10-16
SP91663 | HRH152570 | POSCO | 0 | 20240930 | 0.15 | 0 | 0.0736 | 0.193 | 1.274 | 0.0086 | 0.0011 | 0 | 0 | 0.018 | 0.007 | 0.0002 | 0.001 | 0.009 | 0 | 0 | 0 | 0.002 | 0 | 0.036 | 0 | 0 | 0.0153 | 0.034 | 0 | 0 | 0 | 180 | 454 | 564 | 46 | 18.8 | 1890 | 104 | PIYX1212T | 1055588 | PM109 | 중경2공장 24" 조관 | 5107 | 중경 2 생산창고 | SIYX122050 | NX56L2KDD | 610 | 19.1 | SP91663 | HRH152570 | 11308 | Stripe 모재 T방향 | API-X56L2-D | 주식회사 포스코 | 458 | 566 | 46 | 327.378 | 454.605 | 358.388 | 497.667 | 581.414 | 45.8 | 2024-10-16
SP91672 | HRH152620 | POSCO | 0 | 20240920 | 0.148 | 0 | 0.071 | 0.201 | 1.29 | 0.0069 | 0.0011 | 0 | 0 | 0.016 | 0.008 | 0.0002 | 0.0016 | 0.009 | 0 | 0 | 0 | 0.002 | 0 | 0.036 | 0 | 0 | 0.0158 | 0.034 | 0 | 0 | 0 | 187 | 446 | 566 | 46 | 18.8 | 1890 | 110 | PIY92112T | 1053536 | PM109 | 중경2공장 24" 조관 | 5107 | 중경 2 생산창고 | SIY9212010 | NX56L2KDD | 610 | 19.1 | SP91672 | HRH152620 | 10254 | Stripe 모재 T방향 | API-X56L2-D | 주식회사 포스코 | 458 | 566 | 48 | 382.166 | 531.847 | 384.327 | 534.854 | 593.171 | 44.6 | 2024-09-26
SP91672 | HRH152620 | POSCO | 0 | 20240920 | 0.148 | 0 | 0.071 | 0.201 | 1.29 | 0.0069 | 0.0011 | 0 | 0 | 0.016 | 0.008 | 0.0002 | 0.0016 | 0.009 | 0 | 0 | 0 | 0.002 | 0 | 0.036 | 0 | 0 | 0.0158 | 0.034 | 0 | 0 | 0 | 187 | 446 | 566 | 46 | 18.8 | 1890 | 110 | PIY92112W | 1053536 | PM109 | 중경2공장 24" 조관 | 5107 | 중경 2 생산창고 | SIY9212010 | NX56L2KDD | 610 | 19.1 | SP91672 | HRH152620 | 10254 | Stripe 용접 | API-X56L2-D | 주식회사 포스코 | 458 | 566 | 48 | 416.136 | 581.502 | 0 | 0 | 581.502 | 0 | 2024-09-26
SP91337 | HRH160670 | POSCO | 0 | 20241010 | 0.148 | 0 | 0.071 | 0.21 | 1.276 | 0.0076 | 0.0014 | 0 | 0 | 0.016 | 0.008 | 0.0002 | 0.0025 | 0.01 | 0 | 0 | 0 | 0.003 | 0 | 0.036 | 0 | 0 | 0.0156 | 0.034 | 0 | 0 | 0 | 185 | 467 | 576 | 45 | 17.2 | 1893 | 125 | PIYX1004T | 1055585 | PM109 | 중경2공장 24" 조관 | 5107 | 중경 2 생산창고 | SIYX101030 | NX56L2KDD | 610 | 17.5 | SP91337 | HRH160670 | 1136 | Stripe 모재 T방향 | API-X56L2-D | 주식회사 포스코 | 469 | 576 | 45 | 302.048 | 456.06 | 321.654 | 485.663 | 581.513 | 42.6 | 2024-10-15
SP91337 | HRH160670 | POSCO | 0 | 20241010 | 0.148 | 0 | 0.071 | 0.21 | 1.276 | 0.0076 | 0.0014 | 0 | 0 | 0.016 | 0.008 | 0.0002 | 0.0025 | 0.01 | 0 | 0 | 0 | 0.003 | 0 | 0.036 | 0 | 0 | 0.0156 | 0.034 | 0 | 0 | 0 | 185 | 467 | 576 | 45 | 17.2 | 1893 | 125 | PIYX1004W | 1055585 | PM109 | 중경2공장 24" 조관 | 5107 | 중경 2 생산창고 | SIYX101030 | NX56L2KDD | 610 | 17.5 | SP91337 | HRH160670 | 1136 | Stripe 용접 | API-X56L2-D | 주식회사 포스코 | 469 | 576 | 45 | 391.905 | 587.305 | 0 | 0 | 589.205 | 0 | 2024-10-15
SP91680 | HRH160700 | POSCO | 0 | 20240920 | 0.147 | 0 | 0.0698 | 0.203 | 1.292 | 0.0056 | 0.0012 | 0 | 0 | 0.016 | 0.01 | 0.0001 | 0.0013 | 0.01 | 0 | 0 | 0 | 0.003 | 0 | 0.033 | 0 | 0 | 0.0148 | 0.034 | 0 | 0 | 0 | 173 | 448 | 569 | 45 | 17.2 | 1893 | 125 | PIYX0902T | 1055585 | PM109 | 중경2공장 24" 조관 | 5107 | 중경 2 생산창고 | SIYX091010 | NX56L2KDD | 610 | 17.5 | SP91680 | HRH160700 | 759 | Stripe 모재 T방향 | API-X56L2-D | 주식회사 포스코 | 448 | 569 | 45 | 305.345 | 460.841 | 322.15 | 486.205 | 572.996 | 43.6 | 2024-10-15
SP91680 | HRH160700 | POSCO | 0 | 20240920 | 0.147 | 0 | 0.0698 | 0.203 | 1.292 | 0.0056 | 0.0012 | 0 | 0 | 0.016 | 0.01 | 0.0001 | 0.0013 | 0.01 | 0 | 0 | 0 | 0.003 | 0 | 0.033 | 0 | 0 | 0.0148 | 0.034 | 0 | 0 | 0 | 173 | 448 | 569 | 45 | 17.2 | 1893 | 125 | PIYX0902W | 1055585 | PM109 | 중경2공장 24" 조관 | 5107 | 중경 2 생산창고 | SIYX091010 | NX56L2KDD | 610 | 17.5 | SP91680 | HRH160700 | 759 | Stripe 용접 | API-X56L2-D | 주식회사 포스코 | 448 | 569 | 45 | 0 | 0 | 0 | 0 | 586.104 | 0 | 2024-10-15
SP91349 | HRH160710 | POSCO | 0 | 20240930 | 0.149 | 0 | 0.0716 | 0.211 | 1.283 | 0.0087 | 0.0017 | 0 | 0 | 0.018 | 0.008 | 0.0002 | 0.0027 | 0.012 | 0 | 0 | 0 | 0.003 | 0 | 0.036 | 0 | 0 | 0.0163 | 0.033 | 0 | 0 | 0 | 184 | 463 | 582 | 44 | 17.2 | 1893 | 117 | PIYY1523W | 1058572 | PM109 | 중경2공장 24" 조관 | 5107 | 중경 2 생산창고 | SIYY151130 | NX56L2KDD | 610 | 17.5 | SP91349 | HRH160710 | 2025 | Stripe 용접 | API-X56L2-D | 주식회사 포스코 | 463 | 582 | 44 | 394.645 | 588.18 | 0 | 0 | 589.049 | 0 | 2024-11-20
SP91349 | HRH160710 | POSCO | 0 | 20240930 | 0.149 | 0 | 0.0716 | 0.211 | 1.283 | 0.0087 | 0.0017 | 0 | 0 | 0.018 | 0.008 | 0.0002 | 0.0027 | 0.012 | 0 | 0 | 0 | 0.003 | 0 | 0.036 | 0 | 0 | 0.0163 | 0.033 | 0 | 0 | 0 | 184 | 463 | 582 | 44 | 17.2 | 1893 | 117 | PIYY1523W | 1058572 | PM109 | 중경2공장 24" 조관 | 5107 | 중경 2 생산창고 | SIYY151130 | NX56L2KDD | 610 | 17.5 | SP91349 | HRH160710 | 2025 | Stripe 용접 | API-X56L2-D | 주식회사 포스코 | 463 | 582 | 44 | 394.645 | 588.18 | 0 | 0 | 589.049 | 0 | 2024-11-20
SP91349 | HRH160710 | POSCO | 0 | 20240930 | 0.149 | 0 | 0.0716 | 0.211 | 1.283 | 0.0087 | 0.0017 | 0 | 0 | 0.018 | 0.008 | 0.0002 | 0.0027 | 0.012 | 0 | 0 | 0 | 0.003 | 0 | 0.036 | 0 | 0 | 0.0163 | 0.033 | 0 | 0 | 0 | 184 | 463 | 582 | 44 | 17.2 | 1893 | 117 | PIYY1523T | 1058572 | PM109 | 중경2공장 24" 조관 | 5107 | 중경 2 생산창고 | SIYY151130 | NX56L2KDD | 610 | 17.5 | SP91349 | HRH160710 | 2025 | Stripe 모재 T방향 | API-X56L2-D | 주식회사 포스코 | 463 | 582 | 44 | 280.91 | 423.077 | 329.891 | 496.848 | 591.257 | 42.3999 | 2024-11-20
SP91349 | HRH160710 | POSCO | 0 | 20240930 | 0.149 | 0 | 0.0716 | 0.211 | 1.283 | 0.0087 | 0.0017 | 0 | 0 | 0.018 | 0.008 | 0.0002 | 0.0027 | 0.012 | 0 | 0 | 0 | 0.003 | 0 | 0.036 | 0 | 0 | 0.0163 | 0.033 | 0 | 0 | 0 | 184 | 463 | 582 | 44 | 17.2 | 1893 | 117 | PIYY1523T | 1058572 | PM109 | 중경2공장 24" 조관 | 5107 | 중경 2 생산창고 | SIYY151130 | NX56L2KDD | 610 | 17.5 | SP91349 | HRH160710 | 2025 | Stripe 모재 T방향 | API-X56L2-D | 주식회사 포스코 | 463 | 582 | 44 | 280.91 | 423.077 | 329.891 | 496.848 | 591.257 | 42.3999 | 2024-11-20
SP91337 | HRH160740 | POSCO | 0 | 20240930 | 0.148 | 0 | 0.071 | 0.21 | 1.276 | 0.0076 | 0.0014 | 0 | 0 | 0.016 | 0.008 | 0.0002 | 0.0025 | 0.01 | 0 | 0 | 0 | 0.003 | 0 | 0.036 | 0 | 0 | 0.0156 | 0.034 | 0 | 0 | 0 | 184 | 444 | 559 | 46 | 18.8 | 1890 | 105 | PIYX1511W | 1055588 | PM109 | 중경2공장 24" 조관 | 5107 | 중경 2 생산창고 | SIYX152050 | NX56L2KDD | 610 | 19.1 | SP91337 | HRH160740 | 11842 | Stripe 용접 | API-X56L2-D | 주식회사 포스코 | 444 | 559 | 47 | 0 | 0 | 0 | 0 | 583.511 | 0 | 2024-10-17
SP91337 | HRH160740 | POSCO | 0 | 20240930 | 0.148 | 0 | 0.071 | 0.21 | 1.276 | 0.0076 | 0.0014 | 0 | 0 | 0.016 | 0.008 | 0.0002 | 0.0025 | 0.01 | 0 | 0 | 0 | 0.003 | 0 | 0.036 | 0 | 0 | 0.0156 | 0.034 | 0 | 0 | 0 | 184 | 444 | 559 | 46 | 18.8 | 1890 | 105 | PIYX1511T | 1055588 | PM109 | 중경2공장 24" 조관 | 5107 | 중경 2 생산창고 | SIYX152050 | NX56L2KDD | 610 | 19.1 | SP91337 | HRH160740 | 11842 | Stripe 모재 T방향 | API-X56L2-D | 주식회사 포스코 | 444 | 559 | 47 | 335.625 | 461.215 | 367.368 | 504.837 | 593.064 | 44 | 2024-10-17
SP91366 | HRH160760 | POSCO | 0 | 20241114 | 0.147 | 0 | 0.07 | 0.198 | 1.29 | 0.0089 | 0.0012 | 0 | 0 | 0.018 | 0.006 | 0.0002 | 0.0022 | 0.009 | 0 | 0 | 0 | 0.002 | 0 | 0.035 | 0 | 0 | 0.016 | 0.034 | 0 | 0 | 0 | 189 | 478 | 571 | 45 | 18.8 | 1890 | 110 | PIYY1906W | 1058573 | PM109 | 중경2공장 24" 조관 | 5107 | 중경 2 생산창고 | SIYY192020 | NX56L2KDD | 610 | 19.1 | SP91366 | HRH160760 | 12670 | Stripe 용접 | API-X56L2-D | 주식회사 포스코 | 478 | 579 | 45 | 439.121 | 595.609 | 0 | 0 | 596.69 | 0 | 2024-11-26
SP91366 | HRH160760 | POSCO | 0 | 20241114 | 0.147 | 0 | 0.07 | 0.198 | 1.29 | 0.0089 | 0.0012 | 0 | 0 | 0.018 | 0.006 | 0.0002 | 0.0022 | 0.009 | 0 | 0 | 0 | 0.002 | 0 | 0.035 | 0 | 0 | 0.016 | 0.034 | 0 | 0 | 0 | 189 | 478 | 571 | 45 | 18.8 | 1890 | 110 | PIYY1906T | 1058573 | PM109 | 중경2공장 24" 조관 | 5107 | 중경 2 생산창고 | SIYY192020 | NX56L2KDD | 610 | 19.1 | SP91366 | HRH160760 | 12670 | Stripe 모재 T방향 | API-X56L2-D | 주식회사 포스코 | 478 | 579 | 45 | 348.241 | 482.018 | 377.219 | 522.127 | 594.945 | 44 | 2024-11-26
SQ69180 | HRH161320 | POSCO | 0 | 20240911 | 0 | 0 | 0.1494 | 0.009 | 1.205 | 0.017 | 0.0033 | 0.015 | 0 | 0.023 | 0.008 | 0.0001 | 0 | 0.013 | 0 | 0 | 0 | 0.002 | 0.0031 | 0.024 | 0 | 0 | 0.001 | 0.001 | 0 | 0 | 0 | 0 | 410 | 559 | 37 | 16.9 | 1891 | 128 | PIY91303L | 1053530 | PM109 | 중경2공장 24" 조관 | 5107 | 중경 2 생산창고 | SIY9131230 | N5LBTC350 | 610 | 17.5 | SQ69180 | HRH161320 | 9 | Stripe 모재 L방향 | STK490-D | 주식회사 포스코 | 410 | 559 | 37 | 109.591 | 513.885 | 109.728 | 515.30278 | 570.52216 | 27.81358 | 2024-09-26
SQ69180 | HRH161320 | POSCO | 0 | 20240911 | 0 | 0 | 0.1494 | 0.009 | 1.205 | 0.017 | 0.0033 | 0.015 | 0 | 0.023 | 0.008 | 0.0001 | 0 | 0.013 | 0 | 0 | 0 | 0.002 | 0.0031 | 0.024 | 0 | 0 | 0.001 | 0.001 | 0 | 0 | 0 | 0 | 410 | 559 | 37 | 16.9 | 1891 | 128 | PIY91303W | 1053530 | PM109 | 중경2공장 24" 조관 | 5107 | 중경 2 생산창고 | SIY9131230 | N5LBTC350 | 610 | 17.5 | SQ69180 | HRH161320 | 9 | Stripe 용접 | STK490-D | 주식회사 포스코 | 410 | 559 | 37 | 0 | 0 | 0 | 0 | 572.009 | 0 | 2024-10-02
SQ69180 | HRH161320 | POSCO | 0 | 20240911 | 0 | 0 | 0.1494 | 0.009 | 1.205 | 0.017 | 0.0033 | 0.015 | 0 | 0.023 | 0.008 | 0.0001 | 0 | 0.013 | 0 | 0 | 0 | 0.002 | 0.0031 | 0.024 | 0 | 0 | 0.001 | 0.001 | 0 | 0 | 0 | 0 | 410 | 559 | 37 | 16.9 | 1891 | 128 | PIY91303T | 1053530 | PM109 | 중경2공장 24" 조관 | 5107 | 중경 2 생산창고 | SIY9131230 | N5LBTC350 | 610 | 17.5 | SQ69180 | HRH161320 | 9 | Stripe 모재 T방향 | STK490-D | 주식회사 포스코 | 410 | 559 | 37 | 309.116 | 471.923 | 326.874 | 499.033 | 568.575 | 37.6 | 2024-10-02
SQ69155 | HRH161350 | POSCO | 0 | 20240911 | 0 | 0.261 | 0.0514 | 0.095 | 1.185 | 0.0089 | 0.0015 | 0 | 0 | 0 | 0 | 0 | 0 | 0 | 0 | 0 | 0 | 0 | 0 | 0.049 | 0 | 0 | 0 | 0.039 | 0 | 0 | 0 | 0 | 524 | 626 | 34 | 13.7 | 1738 | 160 | PIYY0508T | 1058288 | PM109 | 중경2공장 24" 조관 | 5107 | 중경 2 생산창고 | SIYY052180 | SHT460Z | 558.8 | 14 | SQ69155 | HRH161350 |  | Stripe 모재 T방향 | SHT460Z | 주식회사 포스코 | 527 | 626 | 34 | 186.739 | 536.219 | 193.218 | 554.824 | 619.725 | 32.2 | 2024-11-08
SP91363 | HRJ013550 | POSCO | 0 | 20240930 | 0.147 | 0 | 0.0701 | 0.191 | 1.289 | 0.0097 | 0.0014 | 0 | 0 | 0.017 | 0.007 | 0.0002 | 0.0022 | 0.01 | 0 | 0 | 0 | 0.002 | 0 | 0.036 | 0 | 0 | 0.0164 | 0.034 | 0 | 0 | 0 | 189 | 453 | 569 | 48 | 18.8 | 1890 | 105 | PIYX1507T | 1055588 | PM109 | 중경2공장 24" 조관 | 5107 | 중경 2 생산창고 | SIYX151050 | NX56L2KDD | 610 | 19.1 | SP91363 | HRJ013550 | 11764 | Stripe 모재 T방향 | API-X56L2-D | 주식회사 포스코 | 465 | 570 | 48 | 332.195 | 458.032 | 363.531 | 501.237 | 588.426 | 44.6 | 2024-10-17
SP91363 | HRJ013550 | POSCO | 0 | 20240930 | 0.147 | 0 | 0.0701 | 0.191 | 1.289 | 0.0097 | 0.0014 | 0 | 0 | 0.017 | 0.007 | 0.0002 | 0.0022 | 0.01 | 0 | 0 | 0 | 0.002 | 0 | 0.036 | 0 | 0 | 0.0164 | 0.034 | 0 | 0 | 0 | 189 | 453 | 569 | 48 | 18.8 | 1890 | 105 | PIYX1507W | 1055588 | PM109 | 중경2공장 24" 조관 | 5107 | 중경 2 생산창고 | SIYX151050 | NX56L2KDD | 610 | 19.1 | SP91363 | HRJ013550 | 11764 | Stripe 용접 | API-X56L2-D | 주식회사 포스코 | 465 | 570 | 48 | 426.113 | 582.161 | 0 | 0 | 582.502 | 0 | 2024-10-17
SP90791 | HRJ013580 | POSCO | 0 | 20241102 | 0.147 | 0 | 0.0714 | 0.203 | 1.251 | 0.009 | 0.0008 | 0 | 0 | 0.018 | 0.008 | 0.0002 | 0.0014 | 0.009 | 0 | 0 | 0 | 0.002 | 0 | 0.036 | 0 | 0 | 0.0172 | 0.034 | 0 | 0 | 0 | 180 | 470 | 590 | 43 | 17.2 | 1893 | 125 | PIYY1408T | 1058572 | PM109 | 중경2공장 24" 조관 | 5107 | 중경 2 생산창고 | SIYY141040 | NX56L2KDD | 610 | 17.5 | SP90791 | HRJ013580 | 1743 | Stripe 모재 T방향 | API-X56L2-D | 주식회사 포스코 | 470 | 590 | 43 | 307.812 | 465.385 | 328.728 | 497.008 | 592.251 | 43.8 | 2024-11-20
SP90791 | HRJ013580 | POSCO | 0 | 20241102 | 0.147 | 0 | 0.0714 | 0.203 | 1.251 | 0.009 | 0.0008 | 0 | 0 | 0.018 | 0.008 | 0.0002 | 0.0014 | 0.009 | 0 | 0 | 0 | 0.002 | 0 | 0.036 | 0 | 0 | 0.0172 | 0.034 | 0 | 0 | 0 | 180 | 470 | 590 | 43 | 17.2 | 1893 | 125 | PIYY1408W | 1058572 | PM109 | 중경2공장 24" 조관 | 5107 | 중경 2 생산창고 | SIYY141040 | NX56L2KDD | 610 | 17.5 | SP90791 | HRJ013580 | 1743 | Stripe 용접 | API-X56L2-D | 주식회사 포스코 | 470 | 590 | 43 | 387.643 | 582.968 | 0 | 0 | 583.093 | 0 | 2024-11-20
SP90791 | HRJ013580 | POSCO | 0 | 20241102 | 0.147 | 0 | 0.0714 | 0.203 | 1.251 | 0.009 | 0.0008 | 0 | 0 | 0.018 | 0.008 | 0.0002 | 0.0014 | 0.009 | 0 | 0 | 0 | 0.002 | 0 | 0.036 | 0 | 0 | 0.0172 | 0.034 | 0 | 0 | 0 | 180 | 470 | 590 | 43 | 17.2 | 1893 | 125 | PIYY1408W | 1058572 | PM109 | 중경2공장 24" 조관 | 5107 | 중경 2 생산창고 | SIYY141040 | NX56L2KDD | 610 | 17.5 | SP90791 | HRJ013580 | 1743 | Stripe 용접 | API-X56L2-D | 주식회사 포스코 | 470 | 590 | 43 | 387.643 | 582.968 | 0 | 0 | 583.093 | 0 | 2024-11-20
SP90791 | HRJ013580 | POSCO | 0 | 20241102 | 0.147 | 0 | 0.0714 | 0.203 | 1.251 | 0.009 | 0.0008 | 0 | 0 | 0.018 | 0.008 | 0.0002 | 0.0014 | 0.009 | 0 | 0 | 0 | 0.002 | 0 | 0.036 | 0 | 0 | 0.0172 | 0.034 | 0 | 0 | 0 | 180 | 470 | 590 | 43 | 17.2 | 1893 | 125 | PIYY1408T | 1058572 | PM109 | 중경2공장 24" 조관 | 5107 | 중경 2 생산창고 | SIYY141040 | NX56L2KDD | 610 | 17.5 | SP90791 | HRJ013580 | 1743 | Stripe 모재 T방향 | API-X56L2-D | 주식회사 포스코 | 470 | 590 | 43 | 307.812 | 465.385 | 328.728 | 497.008 | 592.251 | 43.8 | 2024-11-20
SP90671 | HRJ013590 | POSCO | 0 | 20241007 | 0.148 | 0 | 0.0731 | 0.192 | 1.259 | 0.0079 | 0.0008 | 0 | 0 | 0.01 | 0.007 | 0.0001 | 0.0011 | 0.009 | 0 | 0 | 0 | 0.004 | 0 | 0.035 | 0 | 0 | 0.0165 | 0.034 | 0 | 0 | 0 | 177 | 452 | 569 | 45 | 17.2 | 1893 | 125 | PIYY1509T | 1058572 | PM109 | 중경2공장 24" 조관 | 5107 | 중경 2 생산창고 | SIYY151060 | NX56L2KDD | 610 | 17.5 | SP90671 | HRJ013590 | 1974 | Stripe 모재 T방향 | API-X56L2-D | 주식회사 포스코 | 452 | 569 | 45 | 302.122 | 455.886 | 324.796 | 490.099 | 586.903 | 43.3999 | 2024-11-20
SP90671 | HRJ013590 | POSCO | 0 | 20241007 | 0.148 | 0 | 0.0731 | 0.192 | 1.259 | 0.0079 | 0.0008 | 0 | 0 | 0.01 | 0.007 | 0.0001 | 0.0011 | 0.009 | 0 | 0 | 0 | 0.004 | 0 | 0.035 | 0 | 0 | 0.0165 | 0.034 | 0 | 0 | 0 | 177 | 452 | 569 | 45 | 17.2 | 1893 | 125 | PIYY1509W | 1058572 | PM109 | 중경2공장 24" 조관 | 5107 | 중경 2 생산창고 | SIYY151060 | NX56L2KDD | 610 | 17.5 | SP90671 | HRJ013590 | 1974 | Stripe 용접 | API-X56L2-D | 주식회사 포스코 | 452 | 569 | 45 | 388.387 | 578.167 | 0 | 0 | 578.756 | 0 | 2024-11-20
SP90671 | HRJ013590 | POSCO | 0 | 20241007 | 0.148 | 0 | 0.0731 | 0.192 | 1.259 | 0.0079 | 0.0008 | 0 | 0 | 0.01 | 0.007 | 0.0001 | 0.0011 | 0.009 | 0 | 0 | 0 | 0.004 | 0 | 0.035 | 0 | 0 | 0.0165 | 0.034 | 0 | 0 | 0 | 177 | 452 | 569 | 45 | 17.2 | 1893 | 125 | PIYY1509W | 1058572 | PM109 | 중경2공장 24" 조관 | 5107 | 중경 2 생산창고 | SIYY151060 | NX56L2KDD | 610 | 17.5 | SP90671 | HRJ013590 | 1974 | Stripe 용접 | API-X56L2-D | 주식회사 포스코 | 452 | 569 | 45 | 388.387 | 578.167 | 0 | 0 | 578.756 | 0 | 2024-11-20
SP90671 | HRJ013590 | POSCO | 0 | 20241007 | 0.148 | 0 | 0.0731 | 0.192 | 1.259 | 0.0079 | 0.0008 | 0 | 0 | 0.01 | 0.007 | 0.0001 | 0.0011 | 0.009 | 0 | 0 | 0 | 0.004 | 0 | 0.035 | 0 | 0 | 0.0165 | 0.034 | 0 | 0 | 0 | 177 | 452 | 569 | 45 | 17.2 | 1893 | 125 | PIYY1509T | 1058572 | PM109 | 중경2공장 24" 조관 | 5107 | 중경 2 생산창고 | SIYY151060 | NX56L2KDD | 610 | 17.5 | SP90671 | HRJ013590 | 1974 | Stripe 모재 T방향 | API-X56L2-D | 주식회사 포스코 | 452 | 569 | 45 | 302.122 | 455.886 | 324.796 | 490.099 | 586.903 | 43.3999 | 2024-11-20
SP91360 | HRJ013620 | POSCO | 0 | 20241114 | 0.145 | 0 | 0.069 | 0.191 | 1.267 | 0.0109 | 0.0014 | 0 | 0 | 0.018 | 0.008 | 0.0002 | 0.0016 | 0.01 | 0 | 0 | 0 | 0.002 | 0 | 0.036 | 0 | 0 | 0.0164 | 0.036 | 0 | 0 | 0 | 181 | 469 | 581 | 45 | 18.8 | 1890 | 110 | PIYY2004T | 1058573 | PM109 | 중경2공장 24" 조관 | 5107 | 중경 2 생산창고 | SIYY201020 | NX56L2KDD | 610 | 19.1 | SP91360 | HRJ013620 | 12818 | Stripe 모재 T방향 | API-X56L2-D | 주식회사 포스코 | 469 | 581 | 45 | 310.223 | 430.457 | 345.581 | 479.518 | 581.767 | 45 | 2024-11-26
SP91360 | HRJ013620 | POSCO | 0 | 20241114 | 0.145 | 0 | 0.069 | 0.191 | 1.267 | 0.0109 | 0.0014 | 0 | 0 | 0.018 | 0.008 | 0.0002 | 0.0016 | 0.01 | 0 | 0 | 0 | 0.002 | 0 | 0.036 | 0 | 0 | 0.0164 | 0.036 | 0 | 0 | 0 | 181 | 469 | 581 | 45 | 18.8 | 1890 | 110 | PIYY2004W | 1058573 | PM109 | 중경2공장 24" 조관 | 5107 | 중경 2 생산창고 | SIYY201020 | NX56L2KDD | 610 | 19.1 | SP91360 | HRJ013620 | 12818 | Stripe 용접 | API-X56L2-D | 주식회사 포스코 | 469 | 581 | 45 | 139.009 | 188.888 | 0 | 0 | 601.016 | 0 | 2024-11-26
SP91381 | HRJ013630 | POSCO | 0 | 20240930 | 0.143 | 0 | 0.0679 | 0.202 | 1.242 | 0.0076 | 0.0011 | 0 | 0 | 0.016 | 0.007 | 0.0002 | 0.0027 | 0.01 | 0 | 0 | 0 | 0.003 | 0 | 0.035 | 0 | 0 | 0.0167 | 0.032 | 0 | 0 | 0 | 172 | 459 | 563 | 45 | 18.8 | 1890 | 105 | PIYX1515W | 1055588 | PM109 | 중경2공장 24" 조관 | 5107 | 중경 2 생산창고 | SIYX152090 | NX56L2KDD | 610 | 19.1 | SP91381 | HRJ013630 | 11899 | Stripe 용접 | API-X56L2-D | 주식회사 포스코 | 459 | 563 | 46 | 0 | 0 | 0 | 0 | 575.788 | 0 | 2024-10-17
SP91381 | HRJ013630 | POSCO | 0 | 20240930 | 0.143 | 0 | 0.0679 | 0.202 | 1.242 | 0.0076 | 0.0011 | 0 | 0 | 0.016 | 0.007 | 0.0002 | 0.0027 | 0.01 | 0 | 0 | 0 | 0.003 | 0 | 0.035 | 0 | 0 | 0.0167 | 0.032 | 0 | 0 | 0 | 172 | 459 | 563 | 45 | 18.8 | 1890 | 105 | PIYX1515T | 1055588 | PM109 | 중경2공장 24" 조관 | 5107 | 중경 2 생산창고 | SIYX152090 | NX56L2KDD | 610 | 19.1 | SP91381 | HRJ013630 | 11899 | Stripe 모재 T방향 | API-X56L2-D | 주식회사 포스코 | 459 | 563 | 46 | 329.85 | 453.939 | 359.533 | 494.789 | 575.973 | 45 | 2024-10-17
SP91379 | HRJ013640 | POSCO | 0 | 20240930 | 0.144 | 0 | 0.0694 | 0.196 | 1.25 | 0.0082 | 0.0016 | 0 | 0 | 0.015 | 0.006 | 0.0002 | 0.003 | 0.009 | 0 | 0 | 0 | 0.002 | 0 | 0.035 | 0 | 0 | 0.0165 | 0.033 | 0 | 0 | 0 | 179 | 439 | 556 | 47 | 18.8 | 1890 | 103 | PIYX1107W | 1055588 | PM109 | 중경2공장 24" 조관 | 5107 | 중경 2 생산창고 | SIYX112030 | NX56L2KDD | 610 | 19.1 | SP91379 | HRJ013640 | 11089 | Stripe 용접 | API-X56L2-D | 주식회사 포스코 | 448 | 562 | 47 | 429.287 | 583.385 | 0 | 0 | 583.565 | 0 | 2024-10-16
SP91379 | HRJ013640 | POSCO | 0 | 20240930 | 0.144 | 0 | 0.0694 | 0.196 | 1.25 | 0.0082 | 0.0016 | 0 | 0 | 0.015 | 0.006 | 0.0002 | 0.003 | 0.009 | 0 | 0 | 0 | 0.002 | 0 | 0.035 | 0 | 0 | 0.0165 | 0.033 | 0 | 0 | 0 | 179 | 439 | 556 | 47 | 18.8 | 1890 | 103 | PIYX1107T | 1055588 | PM109 | 중경2공장 24" 조관 | 5107 | 중경 2 생산창고 | SIYX112030 | NX56L2KDD | 610 | 19.1 | SP91379 | HRJ013640 | 11089 | Stripe 모재 T방향 | API-X56L2-D | 주식회사 포스코 | 448 | 562 | 47 | 347.001 | 481.104 | 371.091 | 514.504 | 596.756 | 44 | 2024-10-16
SP91360 | HRJ013690 | POSCO | 0 | 20240930 | 0.145 | 0 | 0.069 | 0.191 | 1.267 | 0.0109 | 0.0014 | 0 | 0 | 0.018 | 0.008 | 0.0002 | 0.0016 | 0.01 | 0 | 0 | 0 | 0.002 | 0 | 0.036 | 0 | 0 | 0.0164 | 0.036 | 0 | 0 | 0 | 181 | 457 | 577 | 45 | 18.8 | 1890 | 106 | PIYX1410T | 1055588 | PM109 | 중경2공장 24" 조관 | 5107 | 중경 2 생산창고 | SIYX142030 | NX56L2KDD | 610 | 19.1 | SP91360 | HRJ013690 | 11665 | Stripe 모재 T방향 | API-X56L2-D | 주식회사 포스코 | 474 | 588 | 45 | 342.237 | 474.48 | 369.961 | 512.915 | 603.742 | 43.2 | 2024-10-16
SP91360 | HRJ013690 | POSCO | 0 | 20240930 | 0.145 | 0 | 0.069 | 0.191 | 1.267 | 0.0109 | 0.0014 | 0 | 0 | 0.018 | 0.008 | 0.0002 | 0.0016 | 0.01 | 0 | 0 | 0 | 0.002 | 0 | 0.036 | 0 | 0 | 0.0164 | 0.036 | 0 | 0 | 0 | 181 | 457 | 577 | 45 | 18.8 | 1890 | 106 | PIYX1410W | 1055588 | PM109 | 중경2공장 24" 조관 | 5107 | 중경 2 생산창고 | SIYX142030 | NX56L2KDD | 610 | 19.1 | SP91360 | HRJ013690 | 11665 | Stripe 용접 | API-X56L2-D | 주식회사 포스코 | 474 | 588 | 45 | 432.95 | 588.365 | 0 | 0 | 588.549 | 0 | 2024-10-16
SP91337 | HRJ013710 | POSCO | 0 | 20241010 | 0.148 | 0 | 0.071 | 0.21 | 1.276 | 0.0076 | 0.0014 | 0 | 0 | 0.016 | 0.008 | 0.0002 | 0.0025 | 0.01 | 0 | 0 | 0 | 0.003 | 0 | 0.036 | 0 | 0 | 0.0156 | 0.034 | 0 | 0 | 0 | 185 | 469 | 576 | 45 | 17.2 | 1893 | 126 | PIYY1531W | 1058572 | PM109 | 중경2공장 24" 조관 | 5107 | 중경 2 생산창고 | SIYY152010 | NX56L2KDD | 610 | 17.5 | SP91337 | HRJ013710 | 2055 | Stripe 용접 | API-X56L2-D | 주식회사 포스코 | 469 | 576 | 45 | 0 | 0 | 0 | 0 | 576.88 | 0 | 2024-11-20
SP91337 | HRJ013710 | POSCO | 0 | 20241010 | 0.148 | 0 | 0.071 | 0.21 | 1.276 | 0.0076 | 0.0014 | 0 | 0 | 0.016 | 0.008 | 0.0002 | 0.0025 | 0.01 | 0 | 0 | 0 | 0.003 | 0 | 0.036 | 0 | 0 | 0.0156 | 0.034 | 0 | 0 | 0 | 185 | 469 | 576 | 45 | 17.2 | 1893 | 126 | PIYY1531W | 1058572 | PM109 | 중경2공장 24" 조관 | 5107 | 중경 2 생산창고 | SIYY152010 | NX56L2KDD | 610 | 17.5 | SP91337 | HRJ013710 | 2055 | Stripe 용접 | API-X56L2-D | 주식회사 포스코 | 469 | 576 | 45 | 0 | 0 | 0 | 0 | 576.88 | 0 | 2024-11-20
SP91337 | HRJ013710 | POSCO | 0 | 20241010 | 0.148 | 0 | 0.071 | 0.21 | 1.276 | 0.0076 | 0.0014 | 0 | 0 | 0.016 | 0.008 | 0.0002 | 0.0025 | 0.01 | 0 | 0 | 0 | 0.003 | 0 | 0.036 | 0 | 0 | 0.0156 | 0.034 | 0 | 0 | 0 | 185 | 469 | 576 | 45 | 17.2 | 1893 | 126 | PIYY1531T | 1058572 | PM109 | 중경2공장 24" 조관 | 5107 | 중경 2 생산창고 | SIYY152010 | NX56L2KDD | 610 | 17.5 | SP91337 | HRJ013710 | 2055 | Stripe 모재 T방향 | API-X56L2-D | 주식회사 포스코 | 469 | 576 | 45 | 268.083 | 406.917 | 302.839 | 459.672 | 569.937 | 43.2 | 2024-11-20
SP91337 | HRJ013710 | POSCO | 0 | 20241010 | 0.148 | 0 | 0.071 | 0.21 | 1.276 | 0.0076 | 0.0014 | 0 | 0 | 0.016 | 0.008 | 0.0002 | 0.0025 | 0.01 | 0 | 0 | 0 | 0.003 | 0 | 0.036 | 0 | 0 | 0.0156 | 0.034 | 0 | 0 | 0 | 185 | 469 | 576 | 45 | 17.2 | 1893 | 126 | PIYY1531T | 1058572 | PM109 | 중경2공장 24" 조관 | 5107 | 중경 2 생산창고 | SIYY152010 | NX56L2KDD | 610 | 17.5 | SP91337 | HRJ013710 | 2055 | Stripe 모재 T방향 | API-X56L2-D | 주식회사 포스코 | 469 | 576 | 45 | 268.083 | 406.917 | 302.839 | 459.672 | 569.937 | 43.2 | 2024-11-20
SP91369 | HRJ013860 | POSCO | 0 | 20241114 | 0.146 | 0 | 0.0699 | 0.199 | 1.278 | 0.0073 | 0.0014 | 0 | 0 | 0.017 | 0.008 | 0.0001 | 0.0021 | 0.01 | 0 | 0 | 0 | 0.003 | 0 | 0.035 | 0 | 0 | 0.0163 | 0.034 | 0 | 0 | 0 | 183 | 453 | 565 | 45 | 18.8 | 1890 | 110 | PIYY1902W | 1058573 | PM109 | 중경2공장 24" 조관 | 5107 | 중경 2 생산창고 | SIYY191020 | NX56L2KDD | 610 | 19.1 | SP91369 | HRJ013860 | 12573 | Stripe 용접 | API-X56L2-D | 주식회사 포스코 | 454 | 567 | 46 | 158.467 | 214.847 | 0 | 0 | 578.399 | 0 | 2024-11-26
SP91369 | HRJ013860 | POSCO | 0 | 20241114 | 0.146 | 0 | 0.0699 | 0.199 | 1.278 | 0.0073 | 0.0014 | 0 | 0 | 0.017 | 0.008 | 0.0001 | 0.0021 | 0.01 | 0 | 0 | 0 | 0.003 | 0 | 0.035 | 0 | 0 | 0.0163 | 0.034 | 0 | 0 | 0 | 183 | 453 | 565 | 45 | 18.8 | 1890 | 110 | PIYY1902T | 1058573 | PM109 | 중경2공장 24" 조관 | 5107 | 중경 2 생산창고 | SIYY191020 | NX56L2KDD | 610 | 19.1 | SP91369 | HRJ013860 | 12573 | Stripe 모재 T방향 | API-X56L2-D | 주식회사 포스코 | 454 | 567 | 46 | 331.449 | 457.619 | 356.579 | 492.314 | 580.335 | 45 | 2024-11-26
SP90674 | HRJ013910 | POSCO | 0 | 20241008 | 0.149 | 0 | 0.0732 | 0.196 | 1.268 | 0.0088 | 0.0011 | 0 | 0 | 0.023 | 0.022 | 0.0001 | 0.0013 | 0.009 | 0 | 0 | 0 | 0.002 | 0 | 0.034 | 0 | 0 | 0.0155 | 0.036 | 0 | 0 | 0 | 180 | 470 | 583 | 44 | 17.2 | 1893 | 125 | PIYY1507T | 1058572 | PM109 | 중경2공장 24" 조관 | 5107 | 중경 2 생산창고 | SIYY151050 | NX56L2KDD | 610 | 17.5 | SP90674 | HRJ013910 | 1966 | Stripe 모재 T방향 | API-X56L2-D | 주식회사 포스코 | 470 | 583 | 44 | 299.183 | 451.174 | 319.267 | 481.46 | 573.403 | 44.6 | 2024-11-20
SP90674 | HRJ013910 | POSCO | 0 | 20241008 | 0.149 | 0 | 0.0732 | 0.196 | 1.268 | 0.0088 | 0.0011 | 0 | 0 | 0.023 | 0.022 | 0.0001 | 0.0013 | 0.009 | 0 | 0 | 0 | 0.002 | 0 | 0.034 | 0 | 0 | 0.0155 | 0.036 | 0 | 0 | 0 | 180 | 470 | 583 | 44 | 17.2 | 1893 | 125 | PIYY1507T | 1058572 | PM109 | 중경2공장 24" 조관 | 5107 | 중경 2 생산창고 | SIYY151050 | NX56L2KDD | 610 | 17.5 | SP90674 | HRJ013910 | 1966 | Stripe 모재 T방향 | API-X56L2-D | 주식회사 포스코 | 470 | 583 | 44 | 299.183 | 451.174 | 319.267 | 481.46 | 573.403 | 44.6 | 2024-11-20
SP90674 | HRJ013910 | POSCO | 0 | 20241008 | 0.149 | 0 | 0.0732 | 0.196 | 1.268 | 0.0088 | 0.0011 | 0 | 0 | 0.023 | 0.022 | 0.0001 | 0.0013 | 0.009 | 0 | 0 | 0 | 0.002 | 0 | 0.034 | 0 | 0 | 0.0155 | 0.036 | 0 | 0 | 0 | 180 | 470 | 583 | 44 | 17.2 | 1893 | 125 | PIYY1507W | 1058572 | PM109 | 중경2공장 24" 조관 | 5107 | 중경 2 생산창고 | SIYY151050 | NX56L2KDD | 610 | 17.5 | SP90674 | HRJ013910 | 1966 | Stripe 용접 | API-X56L2-D | 주식회사 포스코 | 470 | 583 | 44 | 0 | 0 | 0 | 0 | 579.322 | 0 | 2024-11-20
SP90674 | HRJ013910 | POSCO | 0 | 20241008 | 0.149 | 0 | 0.0732 | 0.196 | 1.268 | 0.0088 | 0.0011 | 0 | 0 | 0.023 | 0.022 | 0.0001 | 0.0013 | 0.009 | 0 | 0 | 0 | 0.002 | 0 | 0.034 | 0 | 0 | 0.0155 | 0.036 | 0 | 0 | 0 | 180 | 470 | 583 | 44 | 17.2 | 1893 | 125 | PIYY1507W | 1058572 | PM109 | 중경2공장 24" 조관 | 5107 | 중경 2 생산창고 | SIYY151050 | NX56L2KDD | 610 | 17.5 | SP90674 | HRJ013910 | 1966 | Stripe 용접 | API-X56L2-D | 주식회사 포스코 | 470 | 583 | 44 | 0 | 0 | 0 | 0 | 579.322 | 0 | 2024-11-20
SP91346 | HRJ013920 | POSCO | 0 | 20241012 | 0.148 | 0 | 0.0713 | 0.209 | 1.283 | 0.0077 | 0.0014 | 0 | 0 | 0.02 | 0.007 | 0.0001 | 0.0017 | 0.009 | 0 | 0 | 0 | 0.003 | 0 | 0.036 | 0 | 0 | 0.0158 | 0.032 | 0 | 0 | 0 | 184 | 455 | 577 | 45 | 18.8 | 1890 | 111 | PIYX1404W | 1055588 | PM109 | 중경2공장 24" 조관 | 5107 | 중경 2 생산창고 | SIYX141090 | NX56L2KDD | 610 | 19.1 | SP91346 | HRJ013920 | 11501 | Stripe 용접 | API-X56L2-D | 주식회사 포스코 | 462 | 578 | 45 | 0 | 0 | 0 | 0 | 589.645 | 0 | 2024-10-16
SP91346 | HRJ013920 | POSCO | 0 | 20241012 | 0.148 | 0 | 0.0713 | 0.209 | 1.283 | 0.0077 | 0.0014 | 0 | 0 | 0.02 | 0.007 | 0.0001 | 0.0017 | 0.009 | 0 | 0 | 0 | 0.003 | 0 | 0.036 | 0 | 0 | 0.0158 | 0.032 | 0 | 0 | 0 | 184 | 455 | 577 | 45 | 18.8 | 1890 | 111 | PIYX1404T | 1055588 | PM109 | 중경2공장 24" 조관 | 5107 | 중경 2 생산창고 | SIYX141090 | NX56L2KDD | 610 | 19.1 | SP91346 | HRJ013920 | 11501 | Stripe 모재 T방향 | API-X56L2-D | 주식회사 포스코 | 462 | 578 | 45 | 331.15 | 458.396 | 360.749 | 499.368 | 590.142 | 44.2 | 2024-10-16
SP91372 | HRJ014070 | POSCO | 0 | 20240930 | 0.146 | 0 | 0.0699 | 0.194 | 1.285 | 0.0081 | 0.0009 | 0 | 0 | 0.013 | 0.005 | 0.0002 | 0.0025 | 0.009 | 0 | 0 | 0 | 0 | 0 | 0.036 | 0 | 0 | 0.0149 | 0.037 | 0 | 0 | 0 | 178 | 442 | 558 | 48 | 18.8 | 1890 | 104 | PIYX1204T | 1055588 | PM109 | 중경2공장 24" 조관 | 5107 | 중경 2 생산창고 | SIYX121050 | NX56L2KDD | 610 | 19.1 | SP91372 | HRJ014070 | 11194 | Stripe 모재 T방향 | API-X56L2-D | 주식회사 포스코 | 444 | 558 | 48 | 321.598 | 443.355 | 357.952 | 493.472 | 574.936 | 46.8 | 2024-10-16
SP91372 | HRJ014070 | POSCO | 0 | 20240930 | 0.146 | 0 | 0.0699 | 0.194 | 1.285 | 0.0081 | 0.0009 | 0 | 0 | 0.013 | 0.005 | 0.0002 | 0.0025 | 0.009 | 0 | 0 | 0 | 0 | 0 | 0.036 | 0 | 0 | 0.0149 | 0.037 | 0 | 0 | 0 | 178 | 442 | 558 | 48 | 18.8 | 1890 | 104 | PIYX1204W | 1055588 | PM109 | 중경2공장 24" 조관 | 5107 | 중경 2 생산창고 | SIYX121050 | NX56L2KDD | 610 | 19.1 | SP91372 | HRJ014070 | 11194 | Stripe 용접 | API-X56L2-D | 주식회사 포스코 | 444 | 558 | 48 | 420.978 | 577.014 | 0 | 0 | 577.29 | 0 | 2024-10-16
SP92469 | HRJ027100 | POSCO | 0 | 20241102 | 0.145 | 0 | 0.0696 | 0.2 | 1.26 | 0.0075 | 0.0019 | 0 | 0 | 0.015 | 0.005 | 0.0002 | 0.0021 | 0.008 | 0 | 0 | 0 | 0.003 | 0 | 0.037 | 0 | 0 | 0.0161 | 0.034 | 0 | 0 | 0 | 179 | 482 | 590 | 44 | 17.2 | 1893 | 117 | PIYY1302W | 1058572 | PM109 | 중경2공장 24" 조관 | 5107 | 중경 2 생산창고 | SIYY131020 | NX56L2KDD | 610 | 17.5 | SP92469 | HRJ027100 | 1518 | Stripe 용접 | API-X56L2-D | 주식회사 포스코 | 482 | 590 | 44 | 399.524 | 597.457 | 0 | 0 | 598.261 | 0 | 2024-11-20
SP92469 | HRJ027100 | POSCO | 0 | 20241102 | 0.145 | 0 | 0.0696 | 0.2 | 1.26 | 0.0075 | 0.0019 | 0 | 0 | 0.015 | 0.005 | 0.0002 | 0.0021 | 0.008 | 0 | 0 | 0 | 0.003 | 0 | 0.037 | 0 | 0 | 0.0161 | 0.034 | 0 | 0 | 0 | 179 | 482 | 590 | 44 | 17.2 | 1893 | 117 | PIYY1302T | 1058572 | PM109 | 중경2공장 24" 조관 | 5107 | 중경 2 생산창고 | SIYY131020 | NX56L2KDD | 610 | 17.5 | SP92469 | HRJ027100 | 1518 | Stripe 모재 T방향 | API-X56L2-D | 주식회사 포스코 | 482 | 590 | 44 | 347.505 | 524.899 | 328.845 | 496.713 | 607.887 | 40.2 | 2024-11-20
SP92469 | HRJ027100 | POSCO | 0 | 20241102 | 0.145 | 0 | 0.0696 | 0.2 | 1.26 | 0.0075 | 0.0019 | 0 | 0 | 0.015 | 0.005 | 0.0002 | 0.0021 | 0.008 | 0 | 0 | 0 | 0.003 | 0 | 0.037 | 0 | 0 | 0.0161 | 0.034 | 0 | 0 | 0 | 179 | 482 | 590 | 44 | 17.2 | 1893 | 117 | PIYY1302W | 1058572 | PM109 | 중경2공장 24" 조관 | 5107 | 중경 2 생산창고 | SIYY131020 | NX56L2KDD | 610 | 17.5 | SP92469 | HRJ027100 | 1518 | Stripe 용접 | API-X56L2-D | 주식회사 포스코 | 482 | 590 | 44 | 399.524 | 597.457 | 0 | 0 | 598.261 | 0 | 2024-11-20
SP92469 | HRJ027100 | POSCO | 0 | 20241102 | 0.145 | 0 | 0.0696 | 0.2 | 1.26 | 0.0075 | 0.0019 | 0 | 0 | 0.015 | 0.005 | 0.0002 | 0.0021 | 0.008 | 0 | 0 | 0 | 0.003 | 0 | 0.037 | 0 | 0 | 0.0161 | 0.034 | 0 | 0 | 0 | 179 | 482 | 590 | 44 | 17.2 | 1893 | 117 | PIYY1302T | 1058572 | PM109 | 중경2공장 24" 조관 | 5107 | 중경 2 생산창고 | SIYY131020 | NX56L2KDD | 610 | 17.5 | SP92469 | HRJ027100 | 1518 | Stripe 모재 T방향 | API-X56L2-D | 주식회사 포스코 | 482 | 590 | 44 | 347.505 | 524.899 | 328.845 | 496.713 | 607.887 | 40.2 | 2024-11-20
SP92453 | HRJ027160 | POSCO | 0 | 20241102 | 0.149 | 0 | 0.0721 | 0.204 | 1.268 | 0.0087 | 0.0012 | 0 | 0 | 0.018 | 0.009 | 0.0002 | 0.0015 | 0.021 | 0 | 0 | 0 | 0.002 | 0 | 0.036 | 0 | 0 | 0.0178 | 0.034 | 0 | 0 | 0 | 176 | 466 | 578 | 45 | 17.2 | 1893 | 126 | PIYY1208T | 1058572 | PM109 | 중경2공장 24" 조관 | 5107 | 중경 2 생산창고 | SIYY122060 | NX56L2KDD | 610 | 17.5 | SP92453 | HRJ027160 | 1408 | Stripe 모재 T방향 | API-X56L2-D | 주식회사 포스코 | 471 | 580 | 45 | 0 | 0 | 324.037 | 489.133 | 596.362 | 41.6 | 2024-11-20
SP92453 | HRJ027160 | POSCO | 0 | 20241102 | 0.149 | 0 | 0.0721 | 0.204 | 1.268 | 0.0087 | 0.0012 | 0 | 0 | 0.018 | 0.009 | 0.0002 | 0.0015 | 0.021 | 0 | 0 | 0 | 0.002 | 0 | 0.036 | 0 | 0 | 0.0178 | 0.034 | 0 | 0 | 0 | 176 | 466 | 578 | 45 | 17.2 | 1893 | 126 | PIYY1208T | 1058572 | PM109 | 중경2공장 24" 조관 | 5107 | 중경 2 생산창고 | SIYY122060 | NX56L2KDD | 610 | 17.5 | SP92453 | HRJ027160 | 1408 | Stripe 모재 T방향 | API-X56L2-D | 주식회사 포스코 | 471 | 580 | 45 | 0 | 0 | 324.037 | 489.133 | 596.362 | 41.6 | 2024-11-20
SP92453 | HRJ027160 | POSCO | 0 | 20241102 | 0.149 | 0 | 0.0721 | 0.204 | 1.268 | 0.0087 | 0.0012 | 0 | 0 | 0.018 | 0.009 | 0.0002 | 0.0015 | 0.021 | 0 | 0 | 0 | 0.002 | 0 | 0.036 | 0 | 0 | 0.0178 | 0.034 | 0 | 0 | 0 | 176 | 466 | 578 | 45 | 17.2 | 1893 | 126 | PIYY1208W | 1058572 | PM109 | 중경2공장 24" 조관 | 5107 | 중경 2 생산창고 | SIYY122060 | NX56L2KDD | 610 | 17.5 | SP92453 | HRJ027160 | 1408 | Stripe 용접 | API-X56L2-D | 주식회사 포스코 | 471 | 580 | 45 | 341.202 | 504.364 | 0 | 0 | 579.064 | 0 | 2024-11-20
SP92453 | HRJ027160 | POSCO | 0 | 20241102 | 0.149 | 0 | 0.0721 | 0.204 | 1.268 | 0.0087 | 0.0012 | 0 | 0 | 0.018 | 0.009 | 0.0002 | 0.0015 | 0.021 | 0 | 0 | 0 | 0.002 | 0 | 0.036 | 0 | 0 | 0.0178 | 0.034 | 0 | 0 | 0 | 176 | 466 | 578 | 45 | 17.2 | 1893 | 126 | PIYY1208W | 1058572 | PM109 | 중경2공장 24" 조관 | 5107 | 중경 2 생산창고 | SIYY122060 | NX56L2KDD | 610 | 17.5 | SP92453 | HRJ027160 | 1408 | Stripe 용접 | API-X56L2-D | 주식회사 포스코 | 471 | 580 | 45 | 341.202 | 504.364 | 0 | 0 | 579.064 | 0 | 2024-11-20
SP92472 | HRJ027210 | POSCO | 0 | 20241007 | 0.147 | 0 | 0.0719 | 0.193 | 1.262 | 0.0107 | 0.0007 | 0 | 0 | 0.012 | 0.006 | 0.0002 | 0.0021 | 0.008 | 0 | 0 | 0 | 0 | 0 | 0.032 | 0 | 0 | 0.0155 | 0.037 | 0 | 0 | 0 | 180 | 483 | 589 | 40 | 17.2 | 1893 | 117 | PIYX1014T | 1055585 | PM109 | 중경2공장 24" 조관 | 5107 | 중경 2 생산창고 | SIYX102030 | NX56L2KDD | 610 | 17.5 | SP92472 | HRJ027210 | 1294 | Stripe 모재 T방향 | API-X56L2-D | 주식회사 포스코 | 485 | 594 | 40 | 307.857 | 465.812 | 322.011 | 487.229 | 587.298 | 43 | 2024-10-15
SP92472 | HRJ027210 | POSCO | 0 | 20241007 | 0.147 | 0 | 0.0719 | 0.193 | 1.262 | 0.0107 | 0.0007 | 0 | 0 | 0.012 | 0.006 | 0.0002 | 0.0021 | 0.008 | 0 | 0 | 0 | 0 | 0 | 0.032 | 0 | 0 | 0.0155 | 0.037 | 0 | 0 | 0 | 180 | 483 | 589 | 40 | 17.2 | 1893 | 117 | PIYX1014W | 1055585 | PM109 | 중경2공장 24" 조관 | 5107 | 중경 2 생산창고 | SIYX102030 | NX56L2KDD | 610 | 17.5 | SP92472 | HRJ027210 | 1294 | Stripe 용접 | API-X56L2-D | 주식회사 포스코 | 485 | 594 | 40 | 0 | 0 | 0 | 0 | 590.986 | 0 | 2024-10-15
SP92463 | HRJ027220 | POSCO | 0 | 20241102 | 0.145 | 0 | 0.0701 | 0.203 | 1.251 | 0.008 | 0.0012 | 0 | 0 | 0.014 | 0.007 | 0.0002 | 0.002 | 0.008 | 0 | 0 | 0 | 0.001 | 0 | 0.038 | 0 | 0 | 0.017 | 0.033 | 0 | 0 | 0 | 177 | 485 | 588 | 43 | 17.2 | 1893 | 126 | PIYY1402W | 1058572 | PM109 | 중경2공장 24" 조관 | 5107 | 중경 2 생산창고 | SIYY141010 | NX56L2KDD | 610 | 17.5 | SP92463 | HRJ027220 | 1676 | Stripe 용접 | API-X56L2-D | 주식회사 포스코 | 485 | 588 | 45 | 388.27 | 577.968 | 0 | 0 | 579.675 | 0 | 2024-11-20
SP92463 | HRJ027220 | POSCO | 0 | 20241102 | 0.145 | 0 | 0.0701 | 0.203 | 1.251 | 0.008 | 0.0012 | 0 | 0 | 0.014 | 0.007 | 0.0002 | 0.002 | 0.008 | 0 | 0 | 0 | 0.001 | 0 | 0.038 | 0 | 0 | 0.017 | 0.033 | 0 | 0 | 0 | 177 | 485 | 588 | 43 | 17.2 | 1893 | 126 | PIYY1402T | 1058572 | PM109 | 중경2공장 24" 조관 | 5107 | 중경 2 생산창고 | SIYY141010 | NX56L2KDD | 610 | 17.5 | SP92463 | HRJ027220 | 1676 | Stripe 모재 T방향 | API-X56L2-D | 주식회사 포스코 | 485 | 588 | 45 | 309.226 | 466.588 | 324.823 | 490.122 | 593.079 | 41.8 | 2024-11-20
SP92463 | HRJ027220 | POSCO | 0 | 20241102 | 0.145 | 0 | 0.0701 | 0.203 | 1.251 | 0.008 | 0.0012 | 0 | 0 | 0.014 | 0.007 | 0.0002 | 0.002 | 0.008 | 0 | 0 | 0 | 0.001 | 0 | 0.038 | 0 | 0 | 0.017 | 0.033 | 0 | 0 | 0 | 177 | 485 | 588 | 43 | 17.2 | 1893 | 126 | PIYY1402W | 1058572 | PM109 | 중경2공장 24" 조관 | 5107 | 중경 2 생산창고 | SIYY141010 | NX56L2KDD | 610 | 17.5 | SP92463 | HRJ027220 | 1676 | Stripe 용접 | API-X56L2-D | 주식회사 포스코 | 485 | 588 | 45 | 388.27 | 577.968 | 0 | 0 | 579.675 | 0 | 2024-11-20
SP92463 | HRJ027220 | POSCO | 0 | 20241102 | 0.145 | 0 | 0.0701 | 0.203 | 1.251 | 0.008 | 0.0012 | 0 | 0 | 0.014 | 0.007 | 0.0002 | 0.002 | 0.008 | 0 | 0 | 0 | 0.001 | 0 | 0.038 | 0 | 0 | 0.017 | 0.033 | 0 | 0 | 0 | 177 | 485 | 588 | 43 | 17.2 | 1893 | 126 | PIYY1402T | 1058572 | PM109 | 중경2공장 24" 조관 | 5107 | 중경 2 생산창고 | SIYY141010 | NX56L2KDD | 610 | 17.5 | SP92463 | HRJ027220 | 1676 | Stripe 모재 T방향 | API-X56L2-D | 주식회사 포스코 | 485 | 588 | 45 | 309.226 | 466.588 | 324.823 | 490.122 | 593.079 | 41.8 | 2024-11-20
SP90677 | HRJ027290 | POSCO | 0 | 20241102 | 0.149 | 0 | 0.0727 | 0.196 | 1.258 | 0.0067 | 0.0009 | 0 | 0 | 0.016 | 0.013 | 0.0002 | 0.0017 | 0.012 | 0 | 0 | 0 | 0.004 | 0 | 0.037 | 0 | 0 | 0.0159 | 0.035 | 0 | 0 | 0 | 179 | 440 | 570 | 44 | 17.2 | 1893 | 125 | PIYY1210T | 1058572 | PM109 | 중경2공장 24" 조관 | 5107 | 중경 2 생산창고 | SIYY122070 | NX56L2KDD | 610 | 17.5 | SP90677 | HRJ027290 | 1447 | Stripe 모재 T방향 | API-X56L2-D | 주식회사 포스코 | 443 | 570 | 45 | 330.455 | 498.823 | 340.564 | 514.083 | 599.034 | 41.6 | 2024-11-20
SP90677 | HRJ027290 | POSCO | 0 | 20241102 | 0.149 | 0 | 0.0727 | 0.196 | 1.258 | 0.0067 | 0.0009 | 0 | 0 | 0.016 | 0.013 | 0.0002 | 0.0017 | 0.012 | 0 | 0 | 0 | 0.004 | 0 | 0.037 | 0 | 0 | 0.0159 | 0.035 | 0 | 0 | 0 | 179 | 440 | 570 | 44 | 17.2 | 1893 | 125 | PIYY1210T | 1058572 | PM109 | 중경2공장 24" 조관 | 5107 | 중경 2 생산창고 | SIYY122070 | NX56L2KDD | 610 | 17.5 | SP90677 | HRJ027290 | 1447 | Stripe 모재 T방향 | API-X56L2-D | 주식회사 포스코 | 443 | 570 | 45 | 330.455 | 498.823 | 340.564 | 514.083 | 599.034 | 41.6 | 2024-11-20
SP90677 | HRJ027290 | POSCO | 0 | 20241102 | 0.149 | 0 | 0.0727 | 0.196 | 1.258 | 0.0067 | 0.0009 | 0 | 0 | 0.016 | 0.013 | 0.0002 | 0.0017 | 0.012 | 0 | 0 | 0 | 0.004 | 0 | 0.037 | 0 | 0 | 0.0159 | 0.035 | 0 | 0 | 0 | 179 | 440 | 570 | 44 | 17.2 | 1893 | 125 | PIYY1210W | 1058572 | PM109 | 중경2공장 24" 조관 | 5107 | 중경 2 생산창고 | SIYY122070 | NX56L2KDD | 610 | 17.5 | SP90677 | HRJ027290 | 1447 | Stripe 용접 | API-X56L2-D | 주식회사 포스코 | 443 | 570 | 45 | 386.805 | 578.862 | 0 | 0 | 580.168 | 0 | 2024-11-20
SP90677 | HRJ027290 | POSCO | 0 | 20241102 | 0.149 | 0 | 0.0727 | 0.196 | 1.258 | 0.0067 | 0.0009 | 0 | 0 | 0.016 | 0.013 | 0.0002 | 0.0017 | 0.012 | 0 | 0 | 0 | 0.004 | 0 | 0.037 | 0 | 0 | 0.0159 | 0.035 | 0 | 0 | 0 | 179 | 440 | 570 | 44 | 17.2 | 1893 | 125 | PIYY1210W | 1058572 | PM109 | 중경2공장 24" 조관 | 5107 | 중경 2 생산창고 | SIYY122070 | NX56L2KDD | 610 | 17.5 | SP90677 | HRJ027290 | 1447 | Stripe 용접 | API-X56L2-D | 주식회사 포스코 | 443 | 570 | 45 | 386.805 | 578.862 | 0 | 0 | 580.168 | 0 | 2024-11-20
SP92457 | HRJ027310 | POSCO | 0 | 20241106 | 0.144 | 0 | 0.0687 | 0.202 | 1.259 | 0.0066 | 0.0009 | 0 | 0 | 0.01 | 0.009 | 0.0002 | 0.0018 | 0.009 | 0 | 0 | 0 | 0 | 0 | 0.033 | 0 | 0 | 0.0166 | 0.036 | 0 | 0 | 0 | 185 | 471 | 578 | 45 | 17.2 | 1893 | 119 | PIYY1505W | 1058572 | PM109 | 중경2공장 24" 조관 | 5107 | 중경 2 생산창고 | SIYY151040 | NX56L2KDD | 610 | 17.5 | SP92457 | HRJ027310 | 1959 | Stripe 용접 | API-X56L2-D | 주식회사 포스코 | 471 | 578 | 45 | 0 | 0 | 0 | 0 | 594.857 | 0 | 2024-11-20
SP92457 | HRJ027310 | POSCO | 0 | 20241106 | 0.144 | 0 | 0.0687 | 0.202 | 1.259 | 0.0066 | 0.0009 | 0 | 0 | 0.01 | 0.009 | 0.0002 | 0.0018 | 0.009 | 0 | 0 | 0 | 0 | 0 | 0.033 | 0 | 0 | 0.0166 | 0.036 | 0 | 0 | 0 | 185 | 471 | 578 | 45 | 17.2 | 1893 | 119 | PIYY1505T | 1058572 | PM109 | 중경2공장 24" 조관 | 5107 | 중경 2 생산창고 | SIYY151040 | NX56L2KDD | 610 | 17.5 | SP92457 | HRJ027310 | 1959 | Stripe 모재 T방향 | API-X56L2-D | 주식회사 포스코 | 471 | 578 | 45 | 304.01 | 458.216 | 326.532 | 492.162 | 583.856 | 44.3999 | 2024-11-20
SP92457 | HRJ027310 | POSCO | 0 | 20241106 | 0.144 | 0 | 0.0687 | 0.202 | 1.259 | 0.0066 | 0.0009 | 0 | 0 | 0.01 | 0.009 | 0.0002 | 0.0018 | 0.009 | 0 | 0 | 0 | 0 | 0 | 0.033 | 0 | 0 | 0.0166 | 0.036 | 0 | 0 | 0 | 185 | 471 | 578 | 45 | 17.2 | 1893 | 119 | PIYY1505T | 1058572 | PM109 | 중경2공장 24" 조관 | 5107 | 중경 2 생산창고 | SIYY151040 | NX56L2KDD | 610 | 17.5 | SP92457 | HRJ027310 | 1959 | Stripe 모재 T방향 | API-X56L2-D | 주식회사 포스코 | 471 | 578 | 45 | 304.01 | 458.216 | 326.532 | 492.162 | 583.856 | 44.3999 | 2024-11-20
SP92457 | HRJ027310 | POSCO | 0 | 20241106 | 0.144 | 0 | 0.0687 | 0.202 | 1.259 | 0.0066 | 0.0009 | 0 | 0 | 0.01 | 0.009 | 0.0002 | 0.0018 | 0.009 | 0 | 0 | 0 | 0 | 0 | 0.033 | 0 | 0 | 0.0166 | 0.036 | 0 | 0 | 0 | 185 | 471 | 578 | 45 | 17.2 | 1893 | 119 | PIYY1505W | 1058572 | PM109 | 중경2공장 24" 조관 | 5107 | 중경 2 생산창고 | SIYY151040 | NX56L2KDD | 610 | 17.5 | SP92457 | HRJ027310 | 1959 | Stripe 용접 | API-X56L2-D | 주식회사 포스코 | 471 | 578 | 45 | 0 | 0 | 0 | 0 | 594.857 | 0 | 2024-11-20
SP90686 | HRJ027320 | POSCO | 0 | 20241009 | 0.149 | 0 | 0.0712 | 0.211 | 1.293 | 0.0088 | 0.001 | 0 | 0 | 0.017 | 0.008 | 0.0002 | 0.0019 | 0.01 | 0 | 0 | 0 | 0.002 | 0 | 0.035 | 0 | 0 | 0.0173 | 0.034 | 0 | 0 | 0 | 199 | 498 | 604 | 43 | 17.2 | 1893 | 119 | PIYX1010T | 1055585 | PM109 | 중경2공장 24" 조관 | 5107 | 중경 2 생산창고 | SIYX102010 | NX56L2KDD | 610 | 17.5 | SP90686 | HRJ027320 | 1232 | Stripe 모재 T방향 | API-X56L2-D | 주식회사 포스코 | 498 | 604 | 43 | 328.456 | 496.222 | 344.301 | 520.159 | 599.557 | 43 | 2024-10-15
SP90686 | HRJ027320 | POSCO | 0 | 20241009 | 0.149 | 0 | 0.0712 | 0.211 | 1.293 | 0.0088 | 0.001 | 0 | 0 | 0.017 | 0.008 | 0.0002 | 0.0019 | 0.01 | 0 | 0 | 0 | 0.002 | 0 | 0.035 | 0 | 0 | 0.0173 | 0.034 | 0 | 0 | 0 | 199 | 498 | 604 | 43 | 17.2 | 1893 | 119 | PIYX1010W | 1055585 | PM109 | 중경2공장 24" 조관 | 5107 | 중경 2 생산창고 | SIYX102010 | NX56L2KDD | 610 | 17.5 | SP90686 | HRJ027320 | 1232 | Stripe 용접 | API-X56L2-D | 주식회사 포스코 | 498 | 604 | 43 | 359.094 | 539.502 | 0 | 0 | 612.407 | 0 | 2024-10-15
SP92469 | HRJ027430 | POSCO | 0 | 20241008 | 0.145 | 0 | 0.0696 | 0.2 | 1.26 | 0.0075 | 0.0019 | 0 | 0 | 0.015 | 0.005 | 0.0002 | 0.0021 | 0.008 | 0 | 0 | 0 | 0.003 | 0 | 0.037 | 0 | 0 | 0.0161 | 0.034 | 0 | 0 | 0 | 179 | 474 | 586 | 44 | 17.2 | 1893 | 126 | PIYX1018W | 1055585 | PM109 | 중경2공장 24" 조관 | 5107 | 중경 2 생산창고 | SIYX102050 | NX56L2KDD | 610 | 17.5 | SP92469 | HRJ027430 | 1347 | Stripe 용접 | API-X56L2-D | 주식회사 포스코 | 482 | 590 | 44 | 0 | 0 | 0 | 0 | 598.75 | 0 | 2024-10-15
SP92469 | HRJ027430 | POSCO | 0 | 20241008 | 0.145 | 0 | 0.0696 | 0.2 | 1.26 | 0.0075 | 0.0019 | 0 | 0 | 0.015 | 0.005 | 0.0002 | 0.0021 | 0.008 | 0 | 0 | 0 | 0.003 | 0 | 0.037 | 0 | 0 | 0.0161 | 0.034 | 0 | 0 | 0 | 179 | 474 | 586 | 44 | 17.2 | 1893 | 126 | PIYX1018T | 1055585 | PM109 | 중경2공장 24" 조관 | 5107 | 중경 2 생산창고 | SIYX102050 | NX56L2KDD | 610 | 17.5 | SP92469 | HRJ027430 | 1347 | Stripe 모재 T방향 | API-X56L2-D | 주식회사 포스코 | 482 | 590 | 44 | 321.243 | 486.773 | 336.786 | 510.326 | 606.328 | 42.2 | 2024-10-15
SP92466 | HRJ027520 | POSCO | 0 | 20241102 | 0.145 | 0 | 0.0705 | 0.198 | 1.247 | 0.0076 | 0.0014 | 0 | 0 | 0.014 | 0.007 | 0.0002 | 0.003 | 0.009 | 0 | 0 | 0 | 0.001 | 0 | 0.035 | 0 | 0 | 0.0167 | 0.033 | 0 | 0 | 0 | 184 | 478 | 577 | 45 | 17.2 | 1893 | 119 | PIYY1304T | 1058572 | PM109 | 중경2공장 24" 조관 | 5107 | 중경 2 생산창고 | SIYY131030 | NX56L2KDD | 610 | 17.5 | SP92466 | HRJ027520 | 1556 | Stripe 모재 T방향 | API-X56L2-D | 주식회사 포스코 | 478 | 577 | 45 | 304.392 | 458.36 | 321.856 | 484.657 | 574.825 | 45.6 | 2024-11-20
SP92466 | HRJ027520 | POSCO | 0 | 20241102 | 0.145 | 0 | 0.0705 | 0.198 | 1.247 | 0.0076 | 0.0014 | 0 | 0 | 0.014 | 0.007 | 0.0002 | 0.003 | 0.009 | 0 | 0 | 0 | 0.001 | 0 | 0.035 | 0 | 0 | 0.0167 | 0.033 | 0 | 0 | 0 | 184 | 478 | 577 | 45 | 17.2 | 1893 | 119 | PIYY1304W | 1058572 | PM109 | 중경2공장 24" 조관 | 5107 | 중경 2 생산창고 | SIYY131030 | NX56L2KDD | 610 | 17.5 | SP92466 | HRJ027520 | 1556 | Stripe 용접 | API-X56L2-D | 주식회사 포스코 | 478 | 577 | 45 | 0 | 0 | 0 | 0 | 566.805 | 0 | 2024-11-20
SP92466 | HRJ027520 | POSCO | 0 | 20241102 | 0.145 | 0 | 0.0705 | 0.198 | 1.247 | 0.0076 | 0.0014 | 0 | 0 | 0.014 | 0.007 | 0.0002 | 0.003 | 0.009 | 0 | 0 | 0 | 0.001 | 0 | 0.035 | 0 | 0 | 0.0167 | 0.033 | 0 | 0 | 0 | 184 | 478 | 577 | 45 | 17.2 | 1893 | 119 | PIYY1304T | 1058572 | PM109 | 중경2공장 24" 조관 | 5107 | 중경 2 생산창고 | SIYY131030 | NX56L2KDD | 610 | 17.5 | SP92466 | HRJ027520 | 1556 | Stripe 모재 T방향 | API-X56L2-D | 주식회사 포스코 | 478 | 577 | 45 | 304.392 | 458.36 | 321.856 | 484.657 | 574.825 | 45.6 | 2024-11-20
SP92466 | HRJ027520 | POSCO | 0 | 20241102 | 0.145 | 0 | 0.0705 | 0.198 | 1.247 | 0.0076 | 0.0014 | 0 | 0 | 0.014 | 0.007 | 0.0002 | 0.003 | 0.009 | 0 | 0 | 0 | 0.001 | 0 | 0.035 | 0 | 0 | 0.0167 | 0.033 | 0 | 0 | 0 | 184 | 478 | 577 | 45 | 17.2 | 1893 | 119 | PIYY1304W | 1058572 | PM109 | 중경2공장 24" 조관 | 5107 | 중경 2 생산창고 | SIYY131030 | NX56L2KDD | 610 | 17.5 | SP92466 | HRJ027520 | 1556 | Stripe 용접 | API-X56L2-D | 주식회사 포스코 | 478 | 577 | 45 | 0 | 0 | 0 | 0 | 566.805 | 0 | 2024-11-20
SP92457 | HRJ027550 | POSCO | 0 | 20241007 | 0.144 | 0 | 0.0687 | 0.202 | 1.259 | 0.0066 | 0.0009 | 0 | 0 | 0.01 | 0.009 | 0.0002 | 0.0018 | 0.009 | 0 | 0 | 0 | 0 | 0 | 0.033 | 0 | 0 | 0.0166 | 0.036 | 0 | 0 | 0 | 185 | 471 | 578 | 45 | 17.2 | 1893 | 125 | PIYX0912W | 1055585 | PM109 | 중경2공장 24" 조관 | 5107 | 중경 2 생산창고 | SIYX092030 | NX56L2KDD | 610 | 17.5 | SP92457 | HRJ027550 | 955 | Stripe 용접 | API-X56L2-D | 주식회사 포스코 | 474 | 580 | 45 | 0 | 0 | 0 | 0 | 580.125 | 0 | 2024-10-15
SP92457 | HRJ027550 | POSCO | 0 | 20241007 | 0.144 | 0 | 0.0687 | 0.202 | 1.259 | 0.0066 | 0.0009 | 0 | 0 | 0.01 | 0.009 | 0.0002 | 0.0018 | 0.009 | 0 | 0 | 0 | 0 | 0 | 0.033 | 0 | 0 | 0.0166 | 0.036 | 0 | 0 | 0 | 185 | 471 | 578 | 45 | 17.2 | 1893 | 125 | PIYX0912T | 1055585 | PM109 | 중경2공장 24" 조관 | 5107 | 중경 2 생산창고 | SIYX092030 | NX56L2KDD | 610 | 17.5 | SP92457 | HRJ027550 | 955 | Stripe 모재 T방향 | API-X56L2-D | 주식회사 포스코 | 474 | 580 | 45 | 303.742 | 458.209 | 317.988 | 479.699 | 585.928 | 42 | 2024-10-15
SP92475 | HRJ027580 | POSCO | 0 | 20240930 | 0.147 | 0 | 0.0736 | 0.2 | 1.237 | 0.0108 | 0.0012 | 0 | 0 | 0.015 | 0.009 | 0.0001 | 0.0016 | 0.01 | 0 | 0 | 0 | 0.001 | 0 | 0.035 | 0 | 0 | 0.0161 | 0.032 | 0 | 0 | 0 | 173 | 461 | 558 | 48 | 18.8 | 1890 | 103 | PIYX1105W | 1055588 | PM109 | 중경2공장 24" 조관 | 5107 | 중경 2 생산창고 | SIYX111050 | NX56L2KDD | 610 | 19.1 | SP92475 | HRJ027580 | 11034 | Stripe 용접 | API-X56L2-D | 주식회사 포스코 | 461 | 562 | 48 | 0 | 0 | 0 | 0 | 588.362 | 0 | 2024-10-16
SP92475 | HRJ027580 | POSCO | 0 | 20240930 | 0.147 | 0 | 0.0736 | 0.2 | 1.237 | 0.0108 | 0.0012 | 0 | 0 | 0.015 | 0.009 | 0.0001 | 0.0016 | 0.01 | 0 | 0 | 0 | 0.001 | 0 | 0.035 | 0 | 0 | 0.0161 | 0.032 | 0 | 0 | 0 | 173 | 461 | 558 | 48 | 18.8 | 1890 | 103 | PIYX1105T | 1055588 | PM109 | 중경2공장 24" 조관 | 5107 | 중경 2 생산창고 | SIYX111050 | NX56L2KDD | 610 | 19.1 | SP92475 | HRJ027580 | 11034 | Stripe 모재 T방향 | API-X56L2-D | 주식회사 포스코 | 461 | 562 | 48 | 333.521 | 461.246 | 352.025 | 486.837 | 581.695 | 44.8 | 2024-10-16
SP92478 | HRJ027600 | POSCO | 0 | 20241118 | 0.146 | 0 | 0.0705 | 0.204 | 1.258 | 0.0118 | 0.0008 | 0 | 0 | 0.012 | 0.006 | 0.0002 | 0.0018 | 0.009 | 0 | 0 | 0 | 0 | 0 | 0.032 | 0 | 0 | 0.0152 | 0.037 | 0 | 0 | 0 | 182 | 450 | 563 | 47 | 18.8 | 1890 | 104 | PIYY2114T | 1058573 | PM109 | 중경2공장 24" 조관 | 5107 | 중경 2 생산창고 | SIYY211120 | NX56L2KDD | 610 | 19.1 | SP92478 | HRJ027600 | 13117 | Stripe 모재 T방향 | API-X56L2-D | 주식회사 포스코 | 450 | 563 | 47 | 356.582 | 493.427 | 368.004 | 509.231 | 590.29 | 42.3999 | 2024-11-26
SP92478 | HRJ027600 | POSCO | 0 | 20241118 | 0.146 | 0 | 0.0705 | 0.204 | 1.258 | 0.0118 | 0.0008 | 0 | 0 | 0.012 | 0.006 | 0.0002 | 0.0018 | 0.009 | 0 | 0 | 0 | 0 | 0 | 0.032 | 0 | 0 | 0.0152 | 0.037 | 0 | 0 | 0 | 182 | 450 | 563 | 47 | 18.8 | 1890 | 104 | PIYY2114W | 1058573 | PM109 | 중경2공장 24" 조관 | 5107 | 중경 2 생산창고 | SIYY211120 | NX56L2KDD | 610 | 19.1 | SP92478 | HRJ027600 | 13117 | Stripe 용접 | API-X56L2-D | 주식회사 포스코 | 450 | 563 | 47 | 0 | 0 | 0 | 0 | 587.519 | 0 | 2024-11-26
SP92478 | HRJ027680 | POSCO | 0 | 20240930 | 0.146 | 0 | 0.0705 | 0.204 | 1.258 | 0.0118 | 0.0008 | 0 | 0 | 0.012 | 0.006 | 0.0002 | 0.0018 | 0.009 | 0 | 0 | 0 | 0 | 0 | 0.032 | 0 | 0 | 0.0152 | 0.037 | 0 | 0 | 0 | 182 | 439 | 558 | 47 | 18.8 | 1890 | 103 | PIYX1513W | 1055588 | PM109 | 중경2공장 24" 조관 | 5107 | 중경 2 생산창고 | SIYX152060 | NX56L2KDD | 610 | 19.1 | SP92478 | HRJ027680 | 11853 | Stripe 용접 | API-X56L2-D | 주식회사 포스코 | 465 | 579 | 47 | 0 | 0 | 0 | 0 | 584.193 | 0 | 2024-10-17
SP92478 | HRJ027680 | POSCO | 0 | 20240930 | 0.146 | 0 | 0.0705 | 0.204 | 1.258 | 0.0118 | 0.0008 | 0 | 0 | 0.012 | 0.006 | 0.0002 | 0.0018 | 0.009 | 0 | 0 | 0 | 0 | 0 | 0.032 | 0 | 0 | 0.0152 | 0.037 | 0 | 0 | 0 | 182 | 439 | 558 | 47 | 18.8 | 1890 | 103 | PIYX1513T | 1055588 | PM109 | 중경2공장 24" 조관 | 5107 | 중경 2 생산창고 | SIYX152060 | NX56L2KDD | 610 | 19.1 | SP92478 | HRJ027680 | 11853 | Stripe 모재 T방향 | API-X56L2-D | 주식회사 포스코 | 465 | 579 | 47 | 325.959 | 447.785 | 359.755 | 494.213 | 579.143 | 44 | 2024-10-17
SP92472 | HRJ027710 | POSCO | 0 | 20240930 | 0.147 | 0 | 0.0719 | 0.193 | 1.262 | 0.0107 | 0.0007 | 0 | 0 | 0.012 | 0.006 | 0.0002 | 0.0021 | 0.008 | 0 | 0 | 0 | 0 | 0 | 0.032 | 0 | 0 | 0.0155 | 0.037 | 0 | 0 | 0 | 193 | 454 | 569 | 46 | 18.8 | 1890 | 103 | PIYX1202T | 1055588 | PM109 | 중경2공장 24" 조관 | 5107 | 중경 2 생산창고 | SIYX121030 | NX56L2KDD | 610 | 19.1 | SP92472 | HRJ027710 | 11176 | Stripe 모재 T방향 | API-X56L2-D | 주식회사 포스코 | 461 | 569 | 47 | 346.343 | 480.246 | 372.935 | 517.12 | 592.892 | 43.2 | 2024-10-16
SP92472 | HRJ027710 | POSCO | 0 | 20240930 | 0.147 | 0 | 0.0719 | 0.193 | 1.262 | 0.0107 | 0.0007 | 0 | 0 | 0.012 | 0.006 | 0.0002 | 0.0021 | 0.008 | 0 | 0 | 0 | 0 | 0 | 0.032 | 0 | 0 | 0.0155 | 0.037 | 0 | 0 | 0 | 193 | 454 | 569 | 46 | 18.8 | 1890 | 103 | PIYX1202W | 1055588 | PM109 | 중경2공장 24" 조관 | 5107 | 중경 2 생산창고 | SIYX121030 | NX56L2KDD | 610 | 19.1 | SP92472 | HRJ027710 | 11176 | Stripe 용접 | API-X56L2-D | 주식회사 포스코 | 461 | 569 | 47 | 412.926 | 564.353 | 0 | 0 | 577.779 | 0 | 2024-10-16
SQ64811 | HRJ038000 | POSCO | 0 | 20240930 | 0 | 0.253 | 0.0479 | 0.106 | 1.166 | 0.0122 | 0.0014 | 0 | 0 | 0 | 0 | 0 | 0 | 0 | 0 | 0 | 0 | 0 | 0 | 0.049 | 0 | 0 | 0 | 0.034 | 0 | 0 | 0 | 0 | 514 | 624 | 35 | 12 | 1261 | 237 | PIZ41003T | 1071024 | PM109 | 중경2공장 24" 조관 | 5107 | 중경 2 생산창고 | SIZ4101070 | SHT460 | 406.4 | 12 | SQ64811 | HRJ038000 |  | Stripe 모재 T방향 | SHT460-D | 주식회사 포스코 | 514 | 624 | 35 | 175.35 | 571.644 | 178.24 | 581.064 | 671.083 | 29.6 | 2025-04-16
SP90018 | HRJ041750 | POSCO | 0 | 20240930 | 0 | 0 | 0.0811 | 0.294 | 1.876 | 0.0078 | 0.001 | 0.038 | 0 | 0.292 | 0 | 0 | 0 | 0 | 0 | 0 | 0 | 0 | 0 | 0.065 | 0 | 0 | 0.0317 | 0 | 0 | 0 | 0 | 0 | 610 | 710 | 29 | 8.9 | 1356 | 316 | PAZ12301L | 1064737 | PM101 | 소경1공장 8" 조관 | 5101 | 소경 1 생산창고 | SAZ1231020 | SEAH80C | 219.1 | 8.94 | SP90018 | HRJ041750 |  | Stripe 모재 L방향 | API-N80X | 주식회사 포스코 | 610 | 710 | 29 | 225.036 | 660.134 | 217.828 | 638.992 | 736.078 | 26.5748 | 2025-02-04
SP90013 | HRJ041760 | POSCO | 0 | 20240930 | 0 | 0 | 0.0802 | 0.298 | 1.865 | 0.0087 | 0.0008 | 0.034 | 0 | 0.295 | 0 | 0 | 0 | 0 | 0 | 0 | 0 | 0 | 0 | 0.066 | 0 | 0 | 0.0332 | 0 | 0 | 0 | 0 | 0 | 602 | 706 | 30 | 8.9 | 1356 | 317 | PAZ12215L | 1064737 | PM101 | 소경1공장 8" 조관 | 5101 | 소경 1 생산창고 | SAZ1222080 | SEAH80C | 219.1 | 8.94 | SP90013 | HRJ041760 |  | Stripe 모재 L방향 | API-N80X | 주식회사 포스코 | 602 | 706 | 30 | 229.621 | 674.19 | 229.659 | 674.301 | 739.742 | 27.3622 | 2025-02-04
SP92460 | HRJ041800 | POSCO | 0 | 20241009 | 0.149 | 0 | 0.0736 | 0.202 | 1.254 | 0.0069 | 0.0012 | 0 | 0 | 0.013 | 0.007 | 0.0002 | 0.0021 | 0.009 | 0 | 0 | 0 | 0.001 | 0 | 0.036 | 0 | 0 | 0.0167 | 0.034 | 0 | 0 | 0 | 177 | 464 | 580 | 45 | 17.2 | 1893 | 119 | PIYY1308W | 1058572 | PM109 | 중경2공장 24" 조관 | 5107 | 중경 2 생산창고 | SIYY132030 | NX56L2KDD | 610 | 17.5 | SP92460 | HRJ041800 | 1623 | Stripe 용접 | API-X56L2-D | 주식회사 포스코 | 479 | 582 | 46 | 390.104 | 576.162 | 0 | 0 | 576.558 | 0 | 2024-11-20
SP92460 | HRJ041800 | POSCO | 0 | 20241009 | 0.149 | 0 | 0.0736 | 0.202 | 1.254 | 0.0069 | 0.0012 | 0 | 0 | 0.013 | 0.007 | 0.0002 | 0.0021 | 0.009 | 0 | 0 | 0 | 0.001 | 0 | 0.036 | 0 | 0 | 0.0167 | 0.034 | 0 | 0 | 0 | 177 | 464 | 580 | 45 | 17.2 | 1893 | 119 | PIYY1308W | 1058572 | PM109 | 중경2공장 24" 조관 | 5107 | 중경 2 생산창고 | SIYY132030 | NX56L2KDD | 610 | 17.5 | SP92460 | HRJ041800 | 1623 | Stripe 용접 | API-X56L2-D | 주식회사 포스코 | 479 | 582 | 46 | 390.104 | 576.162 | 0 | 0 | 576.558 | 0 | 2024-11-20
SP92460 | HRJ041800 | POSCO | 0 | 20241009 | 0.149 | 0 | 0.0736 | 0.202 | 1.254 | 0.0069 | 0.0012 | 0 | 0 | 0.013 | 0.007 | 0.0002 | 0.0021 | 0.009 | 0 | 0 | 0 | 0.001 | 0 | 0.036 | 0 | 0 | 0.0167 | 0.034 | 0 | 0 | 0 | 177 | 464 | 580 | 45 | 17.2 | 1893 | 119 | PIYY1308T | 1058572 | PM109 | 중경2공장 24" 조관 | 5107 | 중경 2 생산창고 | SIYY132030 | NX56L2KDD | 610 | 17.5 | SP92460 | HRJ041800 | 1623 | Stripe 모재 T방향 | API-X56L2-D | 주식회사 포스코 | 479 | 582 | 46 | 324.327 | 487.511 | 324.645 | 487.99 | 580.867 | 44 | 2024-11-20
SP92460 | HRJ041800 | POSCO | 0 | 20241009 | 0.149 | 0 | 0.0736 | 0.202 | 1.254 | 0.0069 | 0.0012 | 0 | 0 | 0.013 | 0.007 | 0.0002 | 0.0021 | 0.009 | 0 | 0 | 0 | 0.001 | 0 | 0.036 | 0 | 0 | 0.0167 | 0.034 | 0 | 0 | 0 | 177 | 464 | 580 | 45 | 17.2 | 1893 | 119 | PIYY1308T | 1058572 | PM109 | 중경2공장 24" 조관 | 5107 | 중경 2 생산창고 | SIYY132030 | NX56L2KDD | 610 | 17.5 | SP92460 | HRJ041800 | 1623 | Stripe 모재 T방향 | API-X56L2-D | 주식회사 포스코 | 479 | 582 | 46 | 324.327 | 487.511 | 324.645 | 487.99 | 580.867 | 44 | 2024-11-20
SP92455 | HRJ041810 | POSCO | 0 | 20241010 | 0.15 | 0 | 0.0733 | 0.212 | 1.281 | 0.0074 | 0.001 | 0 | 0 | 0.014 | 0.009 | 0.0002 | 0.0021 | 0.011 | 0 | 0 | 0 | 0.001 | 0 | 0.037 | 0 | 0 | 0.0162 | 0.034 | 0 | 0 | 0 | 200 | 469 | 579 | 44 | 17.2 | 1893 | 126 | PIYY1414W | 1058572 | PM109 | 중경2공장 24" 조관 | 5107 | 중경 2 생산창고 | SIYY142050 | NX56L2KDD | 610 | 17.5 | SP92455 | HRJ041810 | 1882 | Stripe 용접 | API-X56L2-D | 주식회사 포스코 | 469 | 579 | 45 | 0 | 0 | 0 | 0 | 576.444 | 0 | 2024-11-20
SP92455 | HRJ041810 | POSCO | 0 | 20241010 | 0.15 | 0 | 0.0733 | 0.212 | 1.281 | 0.0074 | 0.001 | 0 | 0 | 0.014 | 0.009 | 0.0002 | 0.0021 | 0.011 | 0 | 0 | 0 | 0.001 | 0 | 0.037 | 0 | 0 | 0.0162 | 0.034 | 0 | 0 | 0 | 200 | 469 | 579 | 44 | 17.2 | 1893 | 126 | PIYY1414W | 1058572 | PM109 | 중경2공장 24" 조관 | 5107 | 중경 2 생산창고 | SIYY142050 | NX56L2KDD | 610 | 17.5 | SP92455 | HRJ041810 | 1882 | Stripe 용접 | API-X56L2-D | 주식회사 포스코 | 469 | 579 | 45 | 0 | 0 | 0 | 0 | 576.444 | 0 | 2024-11-20
SP92455 | HRJ041810 | POSCO | 0 | 20241010 | 0.15 | 0 | 0.0733 | 0.212 | 1.281 | 0.0074 | 0.001 | 0 | 0 | 0.014 | 0.009 | 0.0002 | 0.0021 | 0.011 | 0 | 0 | 0 | 0.001 | 0 | 0.037 | 0 | 0 | 0.0162 | 0.034 | 0 | 0 | 0 | 200 | 469 | 579 | 44 | 17.2 | 1893 | 126 | PIYY1414T | 1058572 | PM109 | 중경2공장 24" 조관 | 5107 | 중경 2 생산창고 | SIYY142050 | NX56L2KDD | 610 | 17.5 | SP92455 | HRJ041810 | 1882 | Stripe 모재 T방향 | API-X56L2-D | 주식회사 포스코 | 469 | 579 | 45 | 282.524 | 427.137 | 309.599 | 468.071 | 579.061 | 43 | 2024-11-20
SP92455 | HRJ041810 | POSCO | 0 | 20241010 | 0.15 | 0 | 0.0733 | 0.212 | 1.281 | 0.0074 | 0.001 | 0 | 0 | 0.014 | 0.009 | 0.0002 | 0.0021 | 0.011 | 0 | 0 | 0 | 0.001 | 0 | 0.037 | 0 | 0 | 0.0162 | 0.034 | 0 | 0 | 0 | 200 | 469 | 579 | 44 | 17.2 | 1893 | 126 | PIYY1414T | 1058572 | PM109 | 중경2공장 24" 조관 | 5107 | 중경 2 생산창고 | SIYY142050 | NX56L2KDD | 610 | 17.5 | SP92455 | HRJ041810 | 1882 | Stripe 모재 T방향 | API-X56L2-D | 주식회사 포스코 | 469 | 579 | 45 | 282.524 | 427.137 | 309.599 | 468.071 | 579.061 | 43 | 2024-11-20
SP92466 | HRJ041860 | POSCO | 0 | 20241010 | 0.145 | 0 | 0.0705 | 0.198 | 1.247 | 0.0076 | 0.0014 | 0 | 0 | 0.014 | 0.007 | 0.0002 | 0.003 | 0.009 | 0 | 0 | 0 | 0.001 | 0 | 0.035 | 0 | 0 | 0.0167 | 0.033 | 0 | 0 | 0 | 184 | 478 | 577 | 45 | 17.2 | 1893 | 125 | PIYX1012W | 1055585 | PM109 | 중경2공장 24" 조관 | 5107 | 중경 2 생산창고 | SIYX102020 | NX56L2KDD | 610 | 17.5 | SP92466 | HRJ041860 | 1286 | Stripe 용접 | API-X56L2-D | 주식회사 포스코 | 478 | 577 | 45 | 0 | 0 | 0 | 0 | 605.175 | 0 | 2024-10-15
SP92466 | HRJ041860 | POSCO | 0 | 20241010 | 0.145 | 0 | 0.0705 | 0.198 | 1.247 | 0.0076 | 0.0014 | 0 | 0 | 0.014 | 0.007 | 0.0002 | 0.003 | 0.009 | 0 | 0 | 0 | 0.001 | 0 | 0.035 | 0 | 0 | 0.0167 | 0.033 | 0 | 0 | 0 | 184 | 478 | 577 | 45 | 17.2 | 1893 | 125 | PIYX1012T | 1055585 | PM109 | 중경2공장 24" 조관 | 5107 | 중경 2 생산창고 | SIYX102020 | NX56L2KDD | 610 | 17.5 | SP92466 | HRJ041860 | 1286 | Stripe 모재 T방향 | API-X56L2-D | 주식회사 포스코 | 478 | 577 | 45 | 333.357 | 506.847 | 345.74 | 525.674 | 606.762 | 42 | 2024-10-15
SP90686 | HRJ041880 | POSCO | 0 | 20241009 | 0.149 | 0 | 0.0712 | 0.211 | 1.293 | 0.0088 | 0.001 | 0 | 0 | 0.017 | 0.008 | 0.0002 | 0.0019 | 0.01 | 0 | 0 | 0 | 0.002 | 0 | 0.035 | 0 | 0 | 0.0173 | 0.034 | 0 | 0 | 0 | 199 | 494 | 600 | 41 | 17.2 | 1893 | 118 | PIYY1305W | 1058572 | PM109 | 중경2공장 24" 조관 | 5107 | 중경 2 생산창고 | SIYY132010 | NX56L2KDD | 610 | 17.5 | SP90686 | HRJ041880 | 1565 | Stripe 용접 | API-X56L2-D | 주식회사 포스코 | 494 | 600 | 41 | 0 | 0 | 0 | 0 | 583.93 | 0 | 2024-11-20
SP90686 | HRJ041880 | POSCO | 0 | 20241009 | 0.149 | 0 | 0.0712 | 0.211 | 1.293 | 0.0088 | 0.001 | 0 | 0 | 0.017 | 0.008 | 0.0002 | 0.0019 | 0.01 | 0 | 0 | 0 | 0.002 | 0 | 0.035 | 0 | 0 | 0.0173 | 0.034 | 0 | 0 | 0 | 199 | 494 | 600 | 41 | 17.2 | 1893 | 118 | PIYY1305T | 1058572 | PM109 | 중경2공장 24" 조관 | 5107 | 중경 2 생산창고 | SIYY132010 | NX56L2KDD | 610 | 17.5 | SP90686 | HRJ041880 | 1565 | Stripe 모재 T방향 | API-X56L2-D | 주식회사 포스코 | 494 | 600 | 41 | 325.578 | 491.151 | 340.811 | 514.131 | 607.299 | 40.8 | 2024-11-20
SP90686 | HRJ041880 | POSCO | 0 | 20241009 | 0.149 | 0 | 0.0712 | 0.211 | 1.293 | 0.0088 | 0.001 | 0 | 0 | 0.017 | 0.008 | 0.0002 | 0.0019 | 0.01 | 0 | 0 | 0 | 0.002 | 0 | 0.035 | 0 | 0 | 0.0173 | 0.034 | 0 | 0 | 0 | 199 | 494 | 600 | 41 | 17.2 | 1893 | 118 | PIYY1305T | 1058572 | PM109 | 중경2공장 24" 조관 | 5107 | 중경 2 생산창고 | SIYY132010 | NX56L2KDD | 610 | 17.5 | SP90686 | HRJ041880 | 1565 | Stripe 모재 T방향 | API-X56L2-D | 주식회사 포스코 | 494 | 600 | 41 | 325.578 | 491.151 | 340.811 | 514.131 | 607.299 | 40.8 | 2024-11-20
SP90686 | HRJ041880 | POSCO | 0 | 20241009 | 0.149 | 0 | 0.0712 | 0.211 | 1.293 | 0.0088 | 0.001 | 0 | 0 | 0.017 | 0.008 | 0.0002 | 0.0019 | 0.01 | 0 | 0 | 0 | 0.002 | 0 | 0.035 | 0 | 0 | 0.0173 | 0.034 | 0 | 0 | 0 | 199 | 494 | 600 | 41 | 17.2 | 1893 | 118 | PIYY1305W | 1058572 | PM109 | 중경2공장 24" 조관 | 5107 | 중경 2 생산창고 | SIYY132010 | NX56L2KDD | 610 | 17.5 | SP90686 | HRJ041880 | 1565 | Stripe 용접 | API-X56L2-D | 주식회사 포스코 | 494 | 600 | 41 | 0 | 0 | 0 | 0 | 583.93 | 0 | 2024-11-20
SP90683 | HRJ041910 | POSCO | 0 | 20241106 | 0.148 | 0 | 0.0706 | 0.197 | 1.293 | 0.0071 | 0.0012 | 0 | 0 | 0.022 | 0.008 | 0.0002 | 0.0016 | 0.009 | 0 | 0 | 0 | 0.004 | 0 | 0.035 | 0 | 0 | 0.0165 | 0.034 | 0 | 0 | 0 | 181 | 487 | 591 | 44 | 17.2 | 1893 | 119 | PIYY1404W | 1058572 | PM109 | 중경2공장 24" 조관 | 5107 | 중경 2 생산창고 | SIYY141020 | NX56L2KDD | 610 | 17.5 | SP90683 | HRJ041910 | 1714 | Stripe 용접 | API-X56L2-D | 주식회사 포스코 | 487 | 594 | 44 | 0 | 0 | 0 | 0 | 613.684 | 0 | 2024-11-20
SP90683 | HRJ041910 | POSCO | 0 | 20241106 | 0.148 | 0 | 0.0706 | 0.197 | 1.293 | 0.0071 | 0.0012 | 0 | 0 | 0.022 | 0.008 | 0.0002 | 0.0016 | 0.009 | 0 | 0 | 0 | 0.004 | 0 | 0.035 | 0 | 0 | 0.0165 | 0.034 | 0 | 0 | 0 | 181 | 487 | 591 | 44 | 17.2 | 1893 | 119 | PIYY1404W | 1058572 | PM109 | 중경2공장 24" 조관 | 5107 | 중경 2 생산창고 | SIYY141020 | NX56L2KDD | 610 | 17.5 | SP90683 | HRJ041910 | 1714 | Stripe 용접 | API-X56L2-D | 주식회사 포스코 | 487 | 594 | 44 | 0 | 0 | 0 | 0 | 613.684 | 0 | 2024-11-20
SP90683 | HRJ041910 | POSCO | 0 | 20241106 | 0.148 | 0 | 0.0706 | 0.197 | 1.293 | 0.0071 | 0.0012 | 0 | 0 | 0.022 | 0.008 | 0.0002 | 0.0016 | 0.009 | 0 | 0 | 0 | 0.004 | 0 | 0.035 | 0 | 0 | 0.0165 | 0.034 | 0 | 0 | 0 | 181 | 487 | 591 | 44 | 17.2 | 1893 | 119 | PIYY1404T | 1058572 | PM109 | 중경2공장 24" 조관 | 5107 | 중경 2 생산창고 | SIYY141020 | NX56L2KDD | 610 | 17.5 | SP90683 | HRJ041910 | 1714 | Stripe 모재 T방향 | API-X56L2-D | 주식회사 포스코 | 487 | 594 | 44 | 341.226 | 515.802 | 346.393 | 523.612 | 607.265 | 41 | 2024-11-20
SP90683 | HRJ041910 | POSCO | 0 | 20241106 | 0.148 | 0 | 0.0706 | 0.197 | 1.293 | 0.0071 | 0.0012 | 0 | 0 | 0.022 | 0.008 | 0.0002 | 0.0016 | 0.009 | 0 | 0 | 0 | 0.004 | 0 | 0.035 | 0 | 0 | 0.0165 | 0.034 | 0 | 0 | 0 | 181 | 487 | 591 | 44 | 17.2 | 1893 | 119 | PIYY1404T | 1058572 | PM109 | 중경2공장 24" 조관 | 5107 | 중경 2 생산창고 | SIYY141020 | NX56L2KDD | 610 | 17.5 | SP90683 | HRJ041910 | 1714 | Stripe 모재 T방향 | API-X56L2-D | 주식회사 포스코 | 487 | 594 | 44 | 341.226 | 515.802 | 346.393 | 523.612 | 607.265 | 41 | 2024-11-20
SP91366 | HRJ041940 | POSCO | 0 | 20240930 | 0.147 | 0 | 0.07 | 0.198 | 1.29 | 0.0089 | 0.0012 | 0 | 0 | 0.018 | 0.006 | 0.0002 | 0.0022 | 0.009 | 0 | 0 | 0 | 0.002 | 0 | 0.035 | 0 | 0 | 0.016 | 0.034 | 0 | 0 | 0 | 182 | 464 | 572 | 45 | 18.8 | 1890 | 104 | PIYX1503W | 1055588 | PM109 | 중경2공장 24" 조관 | 5107 | 중경 2 생산창고 | SIYX151030 | NX56L2KDD | 610 | 19.1 | SP91366 | HRJ041940 | 11727 | Stripe 용접 | API-X56L2-D | 주식회사 포스코 | 478 | 572 | 45 | 429.318 | 577.812 | 0 | 0 | 577.968 | 0 | 2024-10-17
SP91366 | HRJ041940 | POSCO | 0 | 20240930 | 0.147 | 0 | 0.07 | 0.198 | 1.29 | 0.0089 | 0.0012 | 0 | 0 | 0.018 | 0.006 | 0.0002 | 0.0022 | 0.009 | 0 | 0 | 0 | 0.002 | 0 | 0.035 | 0 | 0 | 0.016 | 0.034 | 0 | 0 | 0 | 182 | 464 | 572 | 45 | 18.8 | 1890 | 104 | PIYX1503T | 1055588 | PM109 | 중경2공장 24" 조관 | 5107 | 중경 2 생산창고 | SIYX151030 | NX56L2KDD | 610 | 19.1 | SP91366 | HRJ041940 | 11727 | Stripe 모재 T방향 | API-X56L2-D | 주식회사 포스코 | 478 | 572 | 45 | 338.037 | 464.745 | 372.043 | 511.496 | 592.294 | 42.8 | 2024-10-17
SP91369 | HRJ041970 | POSCO | 0 | 20240930 | 0.146 | 0 | 0.0699 | 0.199 | 1.278 | 0.0073 | 0.0014 | 0 | 0 | 0.017 | 0.008 | 0.0001 | 0.0021 | 0.01 | 0 | 0 | 0 | 0.003 | 0 | 0.035 | 0 | 0 | 0.0163 | 0.034 | 0 | 0 | 0 | 174 | 455 | 566 | 48 | 18.8 | 1890 | 105 | PIYX1505W | 1055588 | PM109 | 중경2공장 24" 조관 | 5107 | 중경 2 생산창고 | SIYX151040 | NX56L2KDD | 610 | 19.1 | SP91369 | HRJ041970 | 11745 | Stripe 용접 | API-X56L2-D | 주식회사 포스코 | 475 | 575 | 48 | 384.526 | 519.879 | 0 | 0 | 576.836 | 0 | 2024-10-17
SP91369 | HRJ041970 | POSCO | 0 | 20240930 | 0.146 | 0 | 0.0699 | 0.199 | 1.278 | 0.0073 | 0.0014 | 0 | 0 | 0.017 | 0.008 | 0.0001 | 0.0021 | 0.01 | 0 | 0 | 0 | 0.003 | 0 | 0.035 | 0 | 0 | 0.0163 | 0.034 | 0 | 0 | 0 | 174 | 455 | 566 | 48 | 18.8 | 1890 | 105 | PIYX1505T | 1055588 | PM109 | 중경2공장 24" 조관 | 5107 | 중경 2 생산창고 | SIYX151040 | NX56L2KDD | 610 | 19.1 | SP91369 | HRJ041970 | 11745 | Stripe 모재 T방향 | API-X56L2-D | 주식회사 포스코 | 475 | 575 | 48 | 339.265 | 467.486 | 368.49 | 507.756 | 598.499 | 45.2 | 2024-10-17
SP92475 | HRJ042040 | POSCO | 0 | 20241114 | 0.147 | 0 | 0.0736 | 0.2 | 1.237 | 0.0108 | 0.0012 | 0 | 0 | 0.015 | 0.009 | 0.0001 | 0.0016 | 0.01 | 0 | 0 | 0 | 0.001 | 0 | 0.035 | 0 | 0 | 0.0161 | 0.032 | 0 | 0 | 0 | 173 | 461 | 558 | 48 | 18.8 | 1890 | 110 | PIYY2101W | 1058573 | PM109 | 중경2공장 24" 조관 | 5107 | 중경 2 생산창고 | SIYY211050 | NX56L2KDD | 610 | 19.1 | SP92475 | HRJ042040 | 13071 | Stripe 용접 | API-X56L2-D | 주식회사 포스코 | 461 | 558 | 48 | 0 | 0 | 0 | 0 | 605.033 | 0 | 2024-11-26
SP92475 | HRJ042040 | POSCO | 0 | 20241114 | 0.147 | 0 | 0.0736 | 0.2 | 1.237 | 0.0108 | 0.0012 | 0 | 0 | 0.015 | 0.009 | 0.0001 | 0.0016 | 0.01 | 0 | 0 | 0 | 0.001 | 0 | 0.035 | 0 | 0 | 0.0161 | 0.032 | 0 | 0 | 0 | 173 | 461 | 558 | 48 | 18.8 | 1890 | 110 | PIYY2101T | 1058573 | PM109 | 중경2공장 24" 조관 | 5107 | 중경 2 생산창고 | SIYY211050 | NX56L2KDD | 610 | 19.1 | SP92475 | HRJ042040 | 13071 | Stripe 모재 T방향 | API-X56L2-D | 주식회사 포스코 | 461 | 558 | 48 | 324.654 | 448.864 | 356.251 | 492.55 | 593.049 | 44.2 | 2024-11-26
SP89542 | HRJ042070 | POSCO | 0 | 20241114 | 0.144 | 0 | 0.0689 | 0.202 | 1.255 | 0.0081 | 0.0014 | 0 | 0 | 0.016 | 0.005 | 0.0001 | 0.0021 | 0.009 | 0 | 0 | 0 | 0.002 | 0 | 0.036 | 0 | 0 | 0.0178 | 0.033 | 0 | 0 | 0 | 180 | 472 | 577 | 45 | 18.8 | 1890 | 105 | PIYY2108W | 1058573 | PM109 | 중경2공장 24" 조관 | 5107 | 중경 2 생산창고 | SIYY211090 | NX56L2KDD | 610 | 19.1 | SP89542 | HRJ042070 | 13099 | Stripe 용접 | API-X56L2-D | 주식회사 포스코 | 472 | 577 | 45 | 440.868 | 594.54 | 0 | 0 | 594.657 | 0 | 2024-11-26
SP89542 | HRJ042070 | POSCO | 0 | 20241114 | 0.144 | 0 | 0.0689 | 0.202 | 1.255 | 0.0081 | 0.0014 | 0 | 0 | 0.016 | 0.005 | 0.0001 | 0.0021 | 0.009 | 0 | 0 | 0 | 0.002 | 0 | 0.036 | 0 | 0 | 0.0178 | 0.033 | 0 | 0 | 0 | 180 | 472 | 577 | 45 | 18.8 | 1890 | 105 | PIYY2108T | 1058573 | PM109 | 중경2공장 24" 조관 | 5107 | 중경 2 생산창고 | SIYY211090 | NX56L2KDD | 610 | 19.1 | SP89542 | HRJ042070 | 13099 | Stripe 모재 T방향 | API-X56L2-D | 주식회사 포스코 | 472 | 577 | 45 | 346.296 | 478.969 | 367.679 | 508.544 | 591.743 | 44.3999 | 2024-11-26
SP91346 | HRJ042110 | POSCO | 0 | 20241116 | 0.148 | 0 | 0.0713 | 0.209 | 1.283 | 0.0077 | 0.0014 | 0 | 0 | 0.02 | 0.007 | 0.0001 | 0.0017 | 0.009 | 0 | 0 | 0 | 0.003 | 0 | 0.036 | 0 | 0 | 0.0158 | 0.032 | 0 | 0 | 0 | 181 | 474 | 578 | 44 | 18.8 | 1890 | 103 | PIYY2107W | 1058573 | PM109 | 중경2공장 24" 조관 | 5107 | 중경 2 생산창고 | SIYY211100 | NX56L2KDD | 610 | 19.1 | SP91346 | HRJ042110 | 13105 | Stripe 용접 | API-X56L2-D | 주식회사 포스코 | 474 | 578 | 44 | 0 | 0 | 0 | 0 | 588.776 | 0 | 2024-11-26
SP91346 | HRJ042110 | POSCO | 0 | 20241116 | 0.148 | 0 | 0.0713 | 0.209 | 1.283 | 0.0077 | 0.0014 | 0 | 0 | 0.02 | 0.007 | 0.0001 | 0.0017 | 0.009 | 0 | 0 | 0 | 0.003 | 0 | 0.036 | 0 | 0 | 0.0158 | 0.032 | 0 | 0 | 0 | 181 | 474 | 578 | 44 | 18.8 | 1890 | 103 | PIYY2107T | 1058573 | PM109 | 중경2공장 24" 조관 | 5107 | 중경 2 생산창고 | SIYY211100 | NX56L2KDD | 610 | 19.1 | SP91346 | HRJ042110 | 13105 | Stripe 모재 T방향 | API-X56L2-D | 주식회사 포스코 | 474 | 578 | 44 | 318.846 | 440.626 | 353.284 | 488.219 | 576.299 | 46 | 2024-11-26
SQ70306 | HRJ045800 | POSCO | 0 | 20240927 | 0 | 0 | 0.1791 | 0.009 | 0.489 | 0.0148 | 0.0052 | 0 | 0 | 0.022 | 0.007 | 0.0001 | 0 | 0.013 | 0 | 0 | 0 | 0.003 | 0 | 0 | 0 | 0 | 0.0007 | 0 | 0 | 0 | 0 | 0 | 305 | 476 | 38 | 6.85 | 853 | 450 | PHYX0904W | 1055328 | PM108 | 중경1공장 20" 조관 | 5103 | 중경 1 생산창고 | SHYX092080 | N5LBT | 273.1 | 7.1 | SQ70306 | HRJ045800 | 27 | Stripe 용접 | SPHT3 | 주식회사 포스코 | 305 | 476 | 38 | 0 | 0 | 0 | 0 | 532.34 | 0 | 2024-10-14
SQ70306 | HRJ045800 | POSCO | 0 | 20240927 | 0 | 0 | 0.1791 | 0.009 | 0.489 | 0.0148 | 0.0052 | 0 | 0 | 0.022 | 0.007 | 0.0001 | 0 | 0.013 | 0 | 0 | 0 | 0.003 | 0 | 0 | 0 | 0 | 0.0007 | 0 | 0 | 0 | 0 | 0 | 305 | 476 | 38 | 6.85 | 853 | 450 | PHYX0904T | 1055328 | PM108 | 중경1공장 20" 조관 | 5103 | 중경 1 생산창고 | SHYX092080 | N5LBT | 273.1 | 7.1 | SQ70306 | HRJ045800 | 27 | Stripe 모재 T방향 | SPHT3 | 주식회사 포스코 | 305 | 476 | 38 | 97.8438 | 367.827 | 103.665 | 389.711 | 481.089 | 34.6 | 2024-10-14
SQ70306 | HRJ045880 | POSCO | 0 | 20240930 | 0 | 0 | 0.1791 | 0.009 | 0.489 | 0.0148 | 0.0052 | 0 | 0 | 0.022 | 0.007 | 0.0001 | 0 | 0.013 | 0 | 0 | 0 | 0.003 | 0 | 0 | 0 | 0 | 0.0007 | 0 | 0 | 0 | 0 | 0 | 276 | 463 | 40 | 8.65 | 834 | 357 | PHYX0702T | 1055298 | PM108 | 중경1공장 20" 조관 | 5103 | 중경 1 생산창고 | SHYX071080 | SPPS250 | 267.4 | 9.3 | SQ70306 | HRJ045880 |  | Stripe 모재 T방향 | SPHT3 | 주식회사 포스코 | 276 | 463 | 40 | 82.2639 | 372.553 | 86.1633 | 390.212 | 465.861 | 34 | 2024-11-14
SP91342 | HRJ065180 | POSCO | 0 | 20241115 | 0.147 | 0 | 0.0707 | 0.205 | 1.269 | 0.0067 | 0.0015 | 0 | 0 | 0.017 | 0.007 | 0.0002 | 0.0021 | 0.009 | 0 | 0 | 0 | 0.002 | 0 | 0.036 | 0 | 0 | 0.0166 | 0.032 | 0 | 0 | 0 | 173 | 452 | 574 | 46 | 18.8 | 1890 | 112 | PIYY2010T | 1058573 | PM109 | 중경2공장 24" 조관 | 5107 | 중경 2 생산창고 | SIYY202060 | NX56L2KDD | 610 | 19.1 | SP91342 | HRJ065180 | 12995 | Stripe 모재 T방향 | API-X56L2-D | 주식회사 포스코 | 452 | 574 | 47 | 336.504 | 463.816 | 370.022 | 510.015 | 591.414 | 45 | 2024-11-26
SP91342 | HRJ065180 | POSCO | 0 | 20241115 | 0.147 | 0 | 0.0707 | 0.205 | 1.269 | 0.0067 | 0.0015 | 0 | 0 | 0.017 | 0.007 | 0.0002 | 0.0021 | 0.009 | 0 | 0 | 0 | 0.002 | 0 | 0.036 | 0 | 0 | 0.0166 | 0.032 | 0 | 0 | 0 | 173 | 452 | 574 | 46 | 18.8 | 1890 | 112 | PIYY2010W | 1058573 | PM109 | 중경2공장 24" 조관 | 5107 | 중경 2 생산창고 | SIYY202060 | NX56L2KDD | 610 | 19.1 | SP91342 | HRJ065180 | 12995 | Stripe 용접 | API-X56L2-D | 주식회사 포스코 | 452 | 574 | 47 | 157.215 | 212.378 | 0 | 0 | 589.227 | 0 | 2024-11-26
SP92472 | HRJ065200 | POSCO | 0 | 20241022 | 0.147 | 0 | 0.0719 | 0.193 | 1.262 | 0.0107 | 0.0007 | 0 | 0 | 0.012 | 0.006 | 0.0002 | 0.0021 | 0.008 | 0 | 0 | 0 | 0 | 0 | 0.032 | 0 | 0 | 0.0155 | 0.037 | 0 | 0 | 0 | 180 | 485 | 594 | 39 | 17.2 | 1893 | 126 | PIYY1501W | 1058572 | PM109 | 중경2공장 24" 조관 | 5107 | 중경 2 생산창고 | SIYY142060 | NX56L2KDD | 610 | 17.5 | SP92472 | HRJ065200 | 1913 | Stripe 용접 | API-X56L2-D | 주식회사 포스코 | 485 | 594 | 39 | 329.906 | 494.702 | 0 | 0 | 583.668 | 0 | 2024-11-20
SP92472 | HRJ065200 | POSCO | 0 | 20241022 | 0.147 | 0 | 0.0719 | 0.193 | 1.262 | 0.0107 | 0.0007 | 0 | 0 | 0.012 | 0.006 | 0.0002 | 0.0021 | 0.008 | 0 | 0 | 0 | 0 | 0 | 0.032 | 0 | 0 | 0.0155 | 0.037 | 0 | 0 | 0 | 180 | 485 | 594 | 39 | 17.2 | 1893 | 126 | PIYY1501W | 1058572 | PM109 | 중경2공장 24" 조관 | 5107 | 중경 2 생산창고 | SIYY142060 | NX56L2KDD | 610 | 17.5 | SP92472 | HRJ065200 | 1913 | Stripe 용접 | API-X56L2-D | 주식회사 포스코 | 485 | 594 | 39 | 329.906 | 494.702 | 0 | 0 | 583.668 | 0 | 2024-11-20
SP92472 | HRJ065200 | POSCO | 0 | 20241022 | 0.147 | 0 | 0.0719 | 0.193 | 1.262 | 0.0107 | 0.0007 | 0 | 0 | 0.012 | 0.006 | 0.0002 | 0.0021 | 0.008 | 0 | 0 | 0 | 0 | 0 | 0.032 | 0 | 0 | 0.0155 | 0.037 | 0 | 0 | 0 | 180 | 485 | 594 | 39 | 17.2 | 1893 | 126 | PIYY1501T | 1058572 | PM109 | 중경2공장 24" 조관 | 5107 | 중경 2 생산창고 | SIYY142060 | NX56L2KDD | 610 | 17.5 | SP92472 | HRJ065200 | 1913 | Stripe 모재 T방향 | API-X56L2-D | 주식회사 포스코 | 485 | 594 | 39 | 290.632 | 440.033 | 316.117 | 478.619 | 586.697 | 44 | 2024-11-20
SP92472 | HRJ065200 | POSCO | 0 | 20241022 | 0.147 | 0 | 0.0719 | 0.193 | 1.262 | 0.0107 | 0.0007 | 0 | 0 | 0.012 | 0.006 | 0.0002 | 0.0021 | 0.008 | 0 | 0 | 0 | 0 | 0 | 0.032 | 0 | 0 | 0.0155 | 0.037 | 0 | 0 | 0 | 180 | 485 | 594 | 39 | 17.2 | 1893 | 126 | PIYY1501T | 1058572 | PM109 | 중경2공장 24" 조관 | 5107 | 중경 2 생산창고 | SIYY142060 | NX56L2KDD | 610 | 17.5 | SP92472 | HRJ065200 | 1913 | Stripe 모재 T방향 | API-X56L2-D | 주식회사 포스코 | 485 | 594 | 39 | 290.632 | 440.033 | 316.117 | 478.619 | 586.697 | 44 | 2024-11-20
SP91345 | HRJ065210 | POSCO | 0 | 20241116 | 0.145 | 0 | 0.0723 | 0.191 | 1.223 | 0.0071 | 0.001 | 0 | 0 | 0.015 | 0.006 | 0.0001 | 0.0015 | 0.009 | 0 | 0 | 0 | 0.002 | 0 | 0.035 | 0 | 0 | 0.0147 | 0.032 | 0 | 0 | 0 | 177 | 443 | 568 | 45 | 18.8 | 1890 | 112 | PIYY2105W | 1058573 | PM109 | 중경2공장 24" 조관 | 5107 | 중경 2 생산창고 | SIYY211070 | NX56L2KDD | 610 | 19.1 | SP91345 | HRJ065210 | 13085 | Stripe 용접 | API-X56L2-D | 주식회사 포스코 | 443 | 568 | 45 | 84.8929 | 114.483 | 0 | 0 | 587.251 | 0 | 2024-11-26
SP91345 | HRJ065210 | POSCO | 0 | 20241116 | 0.145 | 0 | 0.0723 | 0.191 | 1.223 | 0.0071 | 0.001 | 0 | 0 | 0.015 | 0.006 | 0.0001 | 0.0015 | 0.009 | 0 | 0 | 0 | 0.002 | 0 | 0.035 | 0 | 0 | 0.0147 | 0.032 | 0 | 0 | 0 | 177 | 443 | 568 | 45 | 18.8 | 1890 | 112 | PIYY2105T | 1058573 | PM109 | 중경2공장 24" 조관 | 5107 | 중경 2 생산창고 | SIYY211070 | NX56L2KDD | 610 | 19.1 | SP91345 | HRJ065210 | 13085 | Stripe 모재 T방향 | API-X56L2-D | 주식회사 포스코 | 443 | 568 | 45 | 351.543 | 486.351 | 382.261 | 528.85 | 605.668 | 44 | 2024-11-26
SP91357 | HRJ065220 | POSCO | 0 | 20241010 | 0.146 | 0 | 0.0704 | 0.195 | 1.264 | 0.0105 | 0.0012 | 0 | 0 | 0.019 | 0.007 | 0.0002 | 0.0014 | 0.009 | 0 | 0 | 0 | 0.003 | 0 | 0.035 | 0 | 0 | 0.016 | 0.034 | 0 | 0 | 0 | 175 | 455 | 563 | 46 | 17.2 | 1893 | 126 | PIYY1511T | 1058572 | PM109 | 중경2공장 24" 조관 | 5107 | 중경 2 생산창고 | SIYY151070 | NX56L2KDD | 610 | 17.5 | SP91357 | HRJ065220 | 1982 | Stripe 모재 T방향 | API-X56L2-D | 주식회사 포스코 | 455 | 563 | 46 | 312.797 | 470.447 | 328.844 | 494.582 | 586.474 | 42 | 2024-11-20
SP91357 | HRJ065220 | POSCO | 0 | 20241010 | 0.146 | 0 | 0.0704 | 0.195 | 1.264 | 0.0105 | 0.0012 | 0 | 0 | 0.019 | 0.007 | 0.0002 | 0.0014 | 0.009 | 0 | 0 | 0 | 0.003 | 0 | 0.035 | 0 | 0 | 0.016 | 0.034 | 0 | 0 | 0 | 175 | 455 | 563 | 46 | 17.2 | 1893 | 126 | PIYY1511W | 1058572 | PM109 | 중경2공장 24" 조관 | 5107 | 중경 2 생산창고 | SIYY151070 | NX56L2KDD | 610 | 17.5 | SP91357 | HRJ065220 | 1982 | Stripe 용접 | API-X56L2-D | 주식회사 포스코 | 455 | 563 | 46 | 0 | 0 | 0 | 0 | 596.598 | 0 | 2024-11-20
SP91357 | HRJ065220 | POSCO | 0 | 20241010 | 0.146 | 0 | 0.0704 | 0.195 | 1.264 | 0.0105 | 0.0012 | 0 | 0 | 0.019 | 0.007 | 0.0002 | 0.0014 | 0.009 | 0 | 0 | 0 | 0.003 | 0 | 0.035 | 0 | 0 | 0.016 | 0.034 | 0 | 0 | 0 | 175 | 455 | 563 | 46 | 17.2 | 1893 | 126 | PIYY1511T | 1058572 | PM109 | 중경2공장 24" 조관 | 5107 | 중경 2 생산창고 | SIYY151070 | NX56L2KDD | 610 | 17.5 | SP91357 | HRJ065220 | 1982 | Stripe 모재 T방향 | API-X56L2-D | 주식회사 포스코 | 455 | 563 | 46 | 312.797 | 470.447 | 328.844 | 494.582 | 586.474 | 42 | 2024-11-20
SP91357 | HRJ065220 | POSCO | 0 | 20241010 | 0.146 | 0 | 0.0704 | 0.195 | 1.264 | 0.0105 | 0.0012 | 0 | 0 | 0.019 | 0.007 | 0.0002 | 0.0014 | 0.009 | 0 | 0 | 0 | 0.003 | 0 | 0.035 | 0 | 0 | 0.016 | 0.034 | 0 | 0 | 0 | 175 | 455 | 563 | 46 | 17.2 | 1893 | 126 | PIYY1511W | 1058572 | PM109 | 중경2공장 24" 조관 | 5107 | 중경 2 생산창고 | SIYY151070 | NX56L2KDD | 610 | 17.5 | SP91357 | HRJ065220 | 1982 | Stripe 용접 | API-X56L2-D | 주식회사 포스코 | 455 | 563 | 46 | 0 | 0 | 0 | 0 | 596.598 | 0 | 2024-11-20
SP91345 | HRJ065280 | POSCO | 0 | 20241012 | 0.145 | 0 | 0.0723 | 0.191 | 1.223 | 0.0071 | 0.001 | 0 | 0 | 0.015 | 0.006 | 0.0001 | 0.0015 | 0.009 | 0 | 0 | 0 | 0.002 | 0 | 0.035 | 0 | 0 | 0.0147 | 0.032 | 0 | 0 | 0 | 177 | 443 | 568 | 45 | 18.8 | 1890 | 112 | PIYX1402T | 1055588 | PM109 | 중경2공장 24" 조관 | 5107 | 중경 2 생산창고 | SIYX141050 | NX56L2KDD | 610 | 19.1 | SP91345 | HRJ065280 | 11447 | Stripe 모재 T방향 | API-X56L2-D | 주식회사 포스코 | 461 | 569 | 46 | 330.173 | 457.841 | 355.598 | 493.096 | 589.094 | 45.6 | 2024-10-16
SP91345 | HRJ065280 | POSCO | 0 | 20241012 | 0.145 | 0 | 0.0723 | 0.191 | 1.223 | 0.0071 | 0.001 | 0 | 0 | 0.015 | 0.006 | 0.0001 | 0.0015 | 0.009 | 0 | 0 | 0 | 0.002 | 0 | 0.035 | 0 | 0 | 0.0147 | 0.032 | 0 | 0 | 0 | 177 | 443 | 568 | 45 | 18.8 | 1890 | 112 | PIYX1402W | 1055588 | PM109 | 중경2공장 24" 조관 | 5107 | 중경 2 생산창고 | SIYX141050 | NX56L2KDD | 610 | 19.1 | SP91345 | HRJ065280 | 11447 | Stripe 용접 | API-X56L2-D | 주식회사 포스코 | 461 | 569 | 46 | 426.656 | 582.612 | 0 | 0 | 582.86 | 0 | 2024-10-16
SP91334 | HRJ065350 | POSCO | 0 | 20241010 | 0.146 | 0 | 0.0698 | 0.206 | 1.267 | 0.008 | 0.0016 | 0 | 0 | 0.016 | 0.009 | 0.0002 | 0.0019 | 0.01 | 0 | 0 | 0 | 0.002 | 0 | 0.036 | 0 | 0 | 0.0155 | 0.032 | 0 | 0 | 0 | 186 | 469 | 573 | 45 | 17.2 | 1893 | 127 | PIYY1529T | 1058572 | PM109 | 중경2공장 24" 조관 | 5107 | 중경 2 생산창고 | SIYY151160 | NX56L2KDD | 610 | 17.5 | SP91334 | HRJ065350 | 2047 | Stripe 모재 T방향 | API-X56L2-D | 주식회사 포스코 | 469 | 573 | 45 | 305.372 | 460.266 | 327.835 | 494.122 | 577.253 | 45.3999 | 2024-11-20
SP91334 | HRJ065350 | POSCO | 0 | 20241010 | 0.146 | 0 | 0.0698 | 0.206 | 1.267 | 0.008 | 0.0016 | 0 | 0 | 0.016 | 0.009 | 0.0002 | 0.0019 | 0.01 | 0 | 0 | 0 | 0.002 | 0 | 0.036 | 0 | 0 | 0.0155 | 0.032 | 0 | 0 | 0 | 186 | 469 | 573 | 45 | 17.2 | 1893 | 127 | PIYY1529W | 1058572 | PM109 | 중경2공장 24" 조관 | 5107 | 중경 2 생산창고 | SIYY151160 | NX56L2KDD | 610 | 17.5 | SP91334 | HRJ065350 | 2047 | Stripe 용접 | API-X56L2-D | 주식회사 포스코 | 469 | 573 | 45 | 90.1676 | 135.012 | 0 | 0 | 565.52 | 0 | 2024-11-20
SP91334 | HRJ065350 | POSCO | 0 | 20241010 | 0.146 | 0 | 0.0698 | 0.206 | 1.267 | 0.008 | 0.0016 | 0 | 0 | 0.016 | 0.009 | 0.0002 | 0.0019 | 0.01 | 0 | 0 | 0 | 0.002 | 0 | 0.036 | 0 | 0 | 0.0155 | 0.032 | 0 | 0 | 0 | 186 | 469 | 573 | 45 | 17.2 | 1893 | 127 | PIYY1529T | 1058572 | PM109 | 중경2공장 24" 조관 | 5107 | 중경 2 생산창고 | SIYY151160 | NX56L2KDD | 610 | 17.5 | SP91334 | HRJ065350 | 2047 | Stripe 모재 T방향 | API-X56L2-D | 주식회사 포스코 | 469 | 573 | 45 | 305.372 | 460.266 | 327.835 | 494.122 | 577.253 | 45.3999 | 2024-11-20
SP91334 | HRJ065350 | POSCO | 0 | 20241010 | 0.146 | 0 | 0.0698 | 0.206 | 1.267 | 0.008 | 0.0016 | 0 | 0 | 0.016 | 0.009 | 0.0002 | 0.0019 | 0.01 | 0 | 0 | 0 | 0.002 | 0 | 0.036 | 0 | 0 | 0.0155 | 0.032 | 0 | 0 | 0 | 186 | 469 | 573 | 45 | 17.2 | 1893 | 127 | PIYY1529W | 1058572 | PM109 | 중경2공장 24" 조관 | 5107 | 중경 2 생산창고 | SIYY151160 | NX56L2KDD | 610 | 17.5 | SP91334 | HRJ065350 | 2047 | Stripe 용접 | API-X56L2-D | 주식회사 포스코 | 469 | 573 | 45 | 90.1676 | 135.012 | 0 | 0 | 565.52 | 0 | 2024-11-20
SP92455 | HRJ065400 | POSCO | 0 | 20241009 | 0.15 | 0 | 0.0733 | 0.212 | 1.281 | 0.0074 | 0.001 | 0 | 0 | 0.014 | 0.009 | 0.0002 | 0.0021 | 0.011 | 0 | 0 | 0 | 0.001 | 0 | 0.037 | 0 | 0 | 0.0162 | 0.034 | 0 | 0 | 0 | 200 | 469 | 579 | 44 | 17.2 | 1893 | 120 | PIYX0918W | 1055585 | PM109 | 중경2공장 24" 조관 | 5107 | 중경 2 생산창고 | SIYX092060 | NX56L2KDD | 610 | 17.5 | SP92455 | HRJ065400 | 1058 | Stripe 용접 | API-X56L2-D | 주식회사 포스코 | 469 | 579 | 44 | 391.122 | 585.194 | 0 | 0 | 586.79 | 0 | 2024-10-15
SP92455 | HRJ065400 | POSCO | 0 | 20241009 | 0.15 | 0 | 0.0733 | 0.212 | 1.281 | 0.0074 | 0.001 | 0 | 0 | 0.014 | 0.009 | 0.0002 | 0.0021 | 0.011 | 0 | 0 | 0 | 0.001 | 0 | 0.037 | 0 | 0 | 0.0162 | 0.034 | 0 | 0 | 0 | 200 | 469 | 579 | 44 | 17.2 | 1893 | 120 | PIYX0918T | 1055585 | PM109 | 중경2공장 24" 조관 | 5107 | 중경 2 생산창고 | SIYX092060 | NX56L2KDD | 610 | 17.5 | SP92455 | HRJ065400 | 1058 | Stripe 모재 T방향 | API-X56L2-D | 주식회사 포스코 | 469 | 579 | 44 | 295.937 | 446.187 | 320.359 | 483.007 | 579.127 | 42.2 | 2024-10-15
SP91363 | HRJ065420 | POSCO | 0 | 20241114 | 0.147 | 0 | 0.0701 | 0.191 | 1.289 | 0.0097 | 0.0014 | 0 | 0 | 0.017 | 0.007 | 0.0002 | 0.0022 | 0.01 | 0 | 0 | 0 | 0.002 | 0 | 0.036 | 0 | 0 | 0.0164 | 0.034 | 0 | 0 | 0 | 189 | 453 | 569 | 48 | 18.8 | 1890 | 111 | PIYY2002T | 1058573 | PM109 | 중경2공장 24" 조관 | 5107 | 중경 2 생산창고 | SIYY201010 | NX56L2KDD | 610 | 19.1 | SP91363 | HRJ065420 | 12779 | Stripe 모재 T방향 | API-X56L2-D | 주식회사 포스코 | 468 | 577 | 48 | 342.585 | 475.918 | 371.275 | 515.774 | 605.794 | 42 | 2024-11-26
SP91363 | HRJ065420 | POSCO | 0 | 20241114 | 0.147 | 0 | 0.0701 | 0.191 | 1.289 | 0.0097 | 0.0014 | 0 | 0 | 0.017 | 0.007 | 0.0002 | 0.0022 | 0.01 | 0 | 0 | 0 | 0.002 | 0 | 0.036 | 0 | 0 | 0.0164 | 0.034 | 0 | 0 | 0 | 189 | 453 | 569 | 48 | 18.8 | 1890 | 111 | PIYY2002W | 1058573 | PM109 | 중경2공장 24" 조관 | 5107 | 중경 2 생산창고 | SIYY201010 | NX56L2KDD | 610 | 19.1 | SP91363 | HRJ065420 | 12779 | Stripe 용접 | API-X56L2-D | 주식회사 포스코 | 468 | 577 | 48 | 0 | 0 | 0 | 0 | 597.723 | 0 | 2024-11-26
SP93074 | HRJ065580 | POSCO | 0 | 20240927 | 0.154 | 0 | 0.0707 | 0.196 | 1.385 | 0.009 | 0.0014 | 0 | 0 | 0.016 | 0.005 | 0.0003 | 0.0027 | 0.01 | 0 | 0 | 0 | 0.002 | 0 | 0.043 | 0 | 0 | 0.0163 | 0.043 | 0 | 0 | 0 | 0 | 495 | 599 | 41 | 15.9 | 1573 | 163 | PIYZ0301W | 1059928 | PM109 | 중경2공장 24" 조관 | 5107 | 중경 2 생산창고 | SIYZ031020 | NX65L2BTB | 508 | 16.13 | SP93074 | HRJ065580 | 10341 | Stripe 용접 | API-X65L2-D | 주식회사 포스코 | 497 | 602 | 41 | 364.239 | 595.744 | 0 | 0 | 597.323 | 0 | 2024-12-16
SP93074 | HRJ065580 | POSCO | 0 | 20240927 | 0.154 | 0 | 0.0707 | 0.196 | 1.385 | 0.009 | 0.0014 | 0 | 0 | 0.016 | 0.005 | 0.0003 | 0.0027 | 0.01 | 0 | 0 | 0 | 0.002 | 0 | 0.043 | 0 | 0 | 0.0163 | 0.043 | 0 | 0 | 0 | 0 | 495 | 599 | 41 | 15.9 | 1573 | 163 | PIYZ0301T | 1059928 | PM109 | 중경2공장 24" 조관 | 5107 | 중경 2 생산창고 | SIYZ031020 | NX65L2BTB | 508 | 16.13 | SP93074 | HRJ065580 | 10341 | Stripe 모재 T방향 | API-X65L2-D | 주식회사 포스코 | 497 | 602 | 41 | 296.992 | 486.467 | 319.505 | 523.343 | 623.053 | 38.2 | 2024-12-16
SP93068 | HRJ065620 | POSCO | 0 | 20240930 | 0.154 | 0 | 0.0704 | 0.2 | 1.393 | 0.0077 | 0.0016 | 0 | 0 | 0.016 | 0.006 | 0.0003 | 0.0022 | 0.01 | 0 | 0 | 0 | 0.002 | 0 | 0.045 | 0 | 0 | 0.0171 | 0.044 | 0 | 0 | 0 | 0 | 497 | 602 | 40 | 15.9 | 1573 | 161 | PIYY0501W | 1057605 | PM109 | 중경2공장 24" 조관 | 5107 | 중경 2 생산창고 | SIYY051010 | NX65L2BTB | 508 | 16.13 | SP93068 | HRJ065620 | 10019 | Stripe 용접 | API-X65L2-D | 주식회사 포스코 | 512 | 610 | 40 | 0 | 0 | 0 | 0 | 594.593 | 0 | 2024-11-11
SP93068 | HRJ065620 | POSCO | 0 | 20240930 | 0.154 | 0 | 0.0704 | 0.2 | 1.393 | 0.0077 | 0.0016 | 0 | 0 | 0.016 | 0.006 | 0.0003 | 0.0022 | 0.01 | 0 | 0 | 0 | 0.002 | 0 | 0.045 | 0 | 0 | 0.0171 | 0.044 | 0 | 0 | 0 | 0 | 497 | 602 | 40 | 15.9 | 1573 | 161 | PIYY0501T | 1057605 | PM109 | 중경2공장 24" 조관 | 5107 | 중경 2 생산창고 | SIYY051010 | NX65L2BTB | 508 | 16.13 | SP93068 | HRJ065620 | 10019 | Stripe 모재 T방향 | API-X65L2-D | 주식회사 포스코 | 512 | 610 | 40 | 299.188 | 487.874 | 327.136 | 533.448 | 630.604 | 37.6 | 2024-11-11
SP93072 | HRJ065670 | POSCO | 0 | 20240927 | 0.153 | 0 | 0.0686 | 0.192 | 1.408 | 0.0109 | 0.0013 | 0 | 0 | 0.018 | 0.004 | 0.0002 | 0.002 | 0.011 | 0 | 0 | 0 | 0.003 | 0 | 0.046 | 0 | 0 | 0.0169 | 0.046 | 0 | 0 | 0 | 0 | 514 | 608 | 40 | 15.9 | 1573 | 161 | PIYZ0207T | 1059928 | PM109 | 중경2공장 24" 조관 | 5107 | 중경 2 생산창고 | SIYZ022020 | NX65L2BTB | 508 | 16.13 | SP93072 | HRJ065670 | 10165 | Stripe 모재 T방향 | API-X65L2-D | 주식회사 포스코 | 514 | 608 | 41 | 296.701 | 484.575 | 309.793 | 505.956 | 607.697 | 39.6 | 2024-12-16
SP93072 | HRJ065670 | POSCO | 0 | 20240927 | 0.153 | 0 | 0.0686 | 0.192 | 1.408 | 0.0109 | 0.0013 | 0 | 0 | 0.018 | 0.004 | 0.0002 | 0.002 | 0.011 | 0 | 0 | 0 | 0.003 | 0 | 0.046 | 0 | 0 | 0.0169 | 0.046 | 0 | 0 | 0 | 0 | 514 | 608 | 40 | 15.9 | 1573 | 161 | PIYZ0207W | 1059928 | PM109 | 중경2공장 24" 조관 | 5107 | 중경 2 생산창고 | SIYZ022020 | NX65L2BTB | 508 | 16.13 | SP93072 | HRJ065670 | 10165 | Stripe 용접 | API-X65L2-D | 주식회사 포스코 | 514 | 608 | 41 | 0 | 0 | 0 | 0 | 612.473 | 0 | 2024-12-16
SP93066 | HRJ065680 | POSCO | 0 | 20240927 | 0.155 | 0 | 0.0712 | 0.198 | 1.393 | 0.0085 | 0.0015 | 0 | 0 | 0.016 | 0.007 | 0.0003 | 0.002 | 0.011 | 0 | 0 | 0 | 0.002 | 0 | 0.045 | 0 | 0 | 0.0173 | 0.044 | 0 | 0 | 0 | 0 | 527 | 616 | 40 | 15.9 | 1573 | 161 | PIYZ0306W | 1059928 | PM109 | 중경2공장 24" 조관 | 5107 | 중경 2 생산창고 | SIYZ031040 | NX65L2BTB | 508 | 16.13 | SP93066 | HRJ065680 | 10458 | Stripe 용접 | API-X65L2-D | 주식회사 포스코 | 527 | 616 | 41 | 190.236 | 311.991 | 0 | 0 | 618.502 | 0 | 2024-12-16
SP93066 | HRJ065680 | POSCO | 0 | 20240927 | 0.155 | 0 | 0.0712 | 0.198 | 1.393 | 0.0085 | 0.0015 | 0 | 0 | 0.016 | 0.007 | 0.0003 | 0.002 | 0.011 | 0 | 0 | 0 | 0.002 | 0 | 0.045 | 0 | 0 | 0.0173 | 0.044 | 0 | 0 | 0 | 0 | 527 | 616 | 40 | 15.9 | 1573 | 161 | PIYZ0306T | 1059928 | PM109 | 중경2공장 24" 조관 | 5107 | 중경 2 생산창고 | SIYZ031040 | NX65L2BTB | 508 | 16.13 | SP93066 | HRJ065680 | 10458 | Stripe 모재 T방향 | API-X65L2-D | 주식회사 포스코 | 527 | 616 | 41 | 293.335 | 478.237 | 315.868 | 514.974 | 618.284 | 37 | 2024-12-16
SP93064 | HRJ065690 | POSCO | 0 | 20240927 | 0.152 | 0 | 0.0686 | 0.201 | 1.382 | 0.0082 | 0.0015 | 0 | 0 | 0.015 | 0.006 | 0.0003 | 0.003 | 0.01 | 0 | 0 | 0 | 0.002 | 0 | 0.045 | 0 | 0 | 0.0156 | 0.044 | 0 | 0 | 0 | 0 | 496 | 599 | 41 | 15.9 | 1573 | 166 | PIYZ0209W | 1059928 | PM109 | 중경2공장 24" 조관 | 5107 | 중경 2 생산창고 | SIYZ022030 | NX65L2BTB | 508 | 16.13 | SP93064 | HRJ065690 | 10255 | Stripe 용접 | API-X65L2-D | 주식회사 포스코 | 499 | 601 | 41 | 367.105 | 602.5 | 0 | 0 | 605.553 | 0 | 2024-12-16
SP93064 | HRJ065690 | POSCO | 0 | 20240927 | 0.152 | 0 | 0.0686 | 0.201 | 1.382 | 0.0082 | 0.0015 | 0 | 0 | 0.015 | 0.006 | 0.0003 | 0.003 | 0.01 | 0 | 0 | 0 | 0.002 | 0 | 0.045 | 0 | 0 | 0.0156 | 0.044 | 0 | 0 | 0 | 0 | 496 | 599 | 41 | 15.9 | 1573 | 166 | PIYZ0209T | 1059928 | PM109 | 중경2공장 24" 조관 | 5107 | 중경 2 생산창고 | SIYZ022030 | NX65L2BTB | 508 | 16.13 | SP93064 | HRJ065690 | 10255 | Stripe 모재 T방향 | API-X65L2-D | 주식회사 포스코 | 499 | 601 | 41 | 301.473 | 492.652 | 319.211 | 521.637 | 602.173 | 39.3999 | 2024-12-16
SP93062 | HRJ072520 | POSCO | 0 | 20240930 | 0.15 | 0 | 0.0679 | 0.195 | 1.372 | 0.0088 | 0.0015 | 0 | 0 | 0.015 | 0.007 | 0.0001 | 0.0016 | 0.01 | 0 | 0 | 0 | 0.004 | 0 | 0.044 | 0 | 0 | 0.0157 | 0.045 | 0 | 0 | 0 | 0 | 503 | 605 | 41 | 15.9 | 1573 | 166 | PIYY0502W | 1057605 | PM109 | 중경2공장 24" 조관 | 5107 | 중경 2 생산창고 | SIYY051020 | NX65L2BTB | 508 | 16.13 | SP93062 | HRJ072520 | 10076 | Stripe 용접 | API-X65L2-D | 주식회사 포스코 | 503 | 605 | 42 | 0 | 0 | 0 | 0 | 590.835 | 0 | 2024-11-11
SP93062 | HRJ072520 | POSCO | 0 | 20240930 | 0.15 | 0 | 0.0679 | 0.195 | 1.372 | 0.0088 | 0.0015 | 0 | 0 | 0.015 | 0.007 | 0.0001 | 0.0016 | 0.01 | 0 | 0 | 0 | 0.004 | 0 | 0.044 | 0 | 0 | 0.0157 | 0.045 | 0 | 0 | 0 | 0 | 503 | 605 | 41 | 15.9 | 1573 | 166 | PIYY0502T | 1057605 | PM109 | 중경2공장 24" 조관 | 5107 | 중경 2 생산창고 | SIYY051020 | NX65L2BTB | 508 | 16.13 | SP93062 | HRJ072520 | 10076 | Stripe 모재 T방향 | API-X65L2-D | 주식회사 포스코 | 503 | 605 | 42 | 279.051 | 454.376 | 308.537 | 502.388 | 606.324 | 39.6 | 2024-11-11
SP93058 | HRJ072540 | POSCO | 0 | 20241030 | 0.152 | 0 | 0.0688 | 0.201 | 1.39 | 0.0069 | 0.0015 | 0 | 0 | 0.014 | 0.006 | 0.0003 | 0.002 | 0.011 | 0 | 0 | 0 | 0.002 | 0 | 0.045 | 0 | 0 | 0.0168 | 0.043 | 0 | 0 | 0 | 0 | 491 | 600 | 40 | 15.9 | 1573 | 161 | PIYZ0303L | 1059930 | PM109 | 중경2공장 24" 조관 | 5107 | 중경 2 생산창고 | SIYY282030 | NX65L2 | 508 | 16.13 | SP93058 | HRJ072540 | 5 | Stripe 모재 L방향 | API-X65L2-D | 주식회사 포스코 | 507 | 619 | 40 | 366.389 | 601.293 | 376.751 | 618.298 | 649.343 | 37.3999 | 2024-12-16
SP93058 | HRJ072540 | POSCO | 0 | 20241030 | 0.152 | 0 | 0.0688 | 0.201 | 1.39 | 0.0069 | 0.0015 | 0 | 0 | 0.014 | 0.006 | 0.0003 | 0.002 | 0.011 | 0 | 0 | 0 | 0.002 | 0 | 0.045 | 0 | 0 | 0.0168 | 0.043 | 0 | 0 | 0 | 0 | 491 | 600 | 40 | 15.9 | 1573 | 161 | PIYZ0303W | 1059930 | PM109 | 중경2공장 24" 조관 | 5107 | 중경 2 생산창고 | SIYY282030 | NX65L2 | 508 | 16.13 | SP93058 | HRJ072540 | 5 | Stripe 용접 | API-X65L2-D | 주식회사 포스코 | 507 | 619 | 40 | 372.468 | 606.789 | 0 | 0 | 608.031 | 0 | 2024-12-16
SP93058 | HRJ072540 | POSCO | 0 | 20241030 | 0.152 | 0 | 0.0688 | 0.201 | 1.39 | 0.0069 | 0.0015 | 0 | 0 | 0.014 | 0.006 | 0.0003 | 0.002 | 0.011 | 0 | 0 | 0 | 0.002 | 0 | 0.045 | 0 | 0 | 0.0168 | 0.043 | 0 | 0 | 0 | 0 | 491 | 600 | 40 | 15.9 | 1573 | 161 | PIYZ0303T | 1059930 | PM109 | 중경2공장 24" 조관 | 5107 | 중경 2 생산창고 | SIYY282030 | NX65L2 | 508 | 16.13 | SP93058 | HRJ072540 | 5 | Stripe 모재 T방향 | API-X65L2-D | 주식회사 포스코 | 507 | 619 | 40 | 332.649 | 546.779 | 334.933 | 550.532 | 663.075 | 38 | 2024-12-16
SP93068 | HRJ072690 | POSCO | 0 | 20240927 | 0.154 | 0 | 0.0704 | 0.2 | 1.393 | 0.0077 | 0.0016 | 0 | 0 | 0.016 | 0.006 | 0.0003 | 0.0022 | 0.01 | 0 | 0 | 0 | 0.002 | 0 | 0.045 | 0 | 0 | 0.0171 | 0.044 | 0 | 0 | 0 | 0 | 512 | 610 | 40 | 15.9 | 1573 | 166 | PIYZ0402T | 1059929 | PM109 | 중경2공장 24" 조관 | 5107 | 중경 2 생산창고 | SIYZ041020 | NX65L2BTB | 508 | 16.13 | SP93068 | HRJ072690 | 10758 | Stripe 모재 T방향 | API-X65L2-D | 주식회사 포스코 | 512 | 610 | 40 | 303.775 | 494.485 | 325.268 | 529.471 | 618.194 | 39.6 | 2024-12-16
SP93068 | HRJ072690 | POSCO | 0 | 20240927 | 0.154 | 0 | 0.0704 | 0.2 | 1.393 | 0.0077 | 0.0016 | 0 | 0 | 0.016 | 0.006 | 0.0003 | 0.0022 | 0.01 | 0 | 0 | 0 | 0.002 | 0 | 0.045 | 0 | 0 | 0.0171 | 0.044 | 0 | 0 | 0 | 0 | 512 | 610 | 40 | 15.9 | 1573 | 166 | PIYZ0402W | 1059929 | PM109 | 중경2공장 24" 조관 | 5107 | 중경 2 생산창고 | SIYZ041020 | NX65L2BTB | 508 | 16.13 | SP93068 | HRJ072690 | 10758 | Stripe 용접 | API-X65L2-D | 주식회사 포스코 | 512 | 610 | 40 | 0 | 0 | 0 | 0 | 604.593 | 0 | 2024-12-16
SP93070 | HRJ072700 | POSCO | 0 | 20240927 | 0.153 | 0 | 0.0699 | 0.196 | 1.393 | 0.0088 | 0.0015 | 0 | 0 | 0.017 | 0.005 | 0.0002 | 0.0026 | 0.011 | 0 | 0 | 0 | 0.003 | 0 | 0.045 | 0 | 0 | 0.0168 | 0.046 | 0 | 0 | 0 | 0 | 500 | 602 | 41 | 15.9 | 1573 | 163 | PIYZ0312W | 1059929 | PM109 | 중경2공장 24" 조관 | 5107 | 중경 2 생산창고 | SIYZ032040 | NX65L2BTB | 508 | 16.13 | SP93070 | HRJ072700 | 10670 | Stripe 용접 | API-X65L2-D | 주식회사 포스코 | 503 | 605 | 41 | 370.181 | 604.428 | 0 | 0 | 606.844 | 0 | 2024-12-16
SP93070 | HRJ072700 | POSCO | 0 | 20240927 | 0.153 | 0 | 0.0699 | 0.196 | 1.393 | 0.0088 | 0.0015 | 0 | 0 | 0.017 | 0.005 | 0.0002 | 0.0026 | 0.011 | 0 | 0 | 0 | 0.003 | 0 | 0.045 | 0 | 0 | 0.0168 | 0.046 | 0 | 0 | 0 | 0 | 500 | 602 | 41 | 15.9 | 1573 | 163 | PIYZ0312T | 1059929 | PM109 | 중경2공장 24" 조관 | 5107 | 중경 2 생산창고 | SIYZ032040 | NX65L2BTB | 508 | 16.13 | SP93070 | HRJ072700 | 10670 | Stripe 모재 T방향 | API-X65L2-D | 주식회사 포스코 | 503 | 605 | 41 | 292.882 | 479.621 | 315.32 | 516.364 | 614.925 | 39.3999 | 2024-12-16
SP93062 | HRJ072710 | POSCO | 0 | 20240930 | 0.15 | 0 | 0.0679 | 0.195 | 1.372 | 0.0088 | 0.0015 | 0 | 0 | 0.015 | 0.007 | 0.0001 | 0.0016 | 0.01 | 0 | 0 | 0 | 0.004 | 0 | 0.044 | 0 | 0 | 0.0157 | 0.045 | 0 | 0 | 0 | 0 | 503 | 605 | 41 | 15.9 | 1573 | 166 | PIYZ0406W | 1059929 | PM109 | 중경2공장 24" 조관 | 5107 | 중경 2 생산창고 | SIYZ041050 | NX65L2BTB | 508 | 16.13 | SP93062 | HRJ072710 | 10890 | Stripe 용접 | API-X65L2-D | 주식회사 포스코 | 503 | 605 | 42 | 311.954 | 507.341 | 0 | 0 | 602.304 | 0 | 2024-12-16
SP93062 | HRJ072710 | POSCO | 0 | 20240930 | 0.15 | 0 | 0.0679 | 0.195 | 1.372 | 0.0088 | 0.0015 | 0 | 0 | 0.015 | 0.007 | 0.0001 | 0.0016 | 0.01 | 0 | 0 | 0 | 0.004 | 0 | 0.044 | 0 | 0 | 0.0157 | 0.045 | 0 | 0 | 0 | 0 | 503 | 605 | 41 | 15.9 | 1573 | 166 | PIYZ0406T | 1059929 | PM109 | 중경2공장 24" 조관 | 5107 | 중경 2 생산창고 | SIYZ041050 | NX65L2BTB | 508 | 16.13 | SP93062 | HRJ072710 | 10890 | Stripe 모재 T방향 | API-X65L2-D | 주식회사 포스코 | 503 | 605 | 42 | 295.817 | 483.625 | 313.548 | 512.614 | 607.296 | 39 | 2024-12-16
SP93056 | HRJ072740 | POSCO | 0 | 20240927 | 0.153 | 0 | 0.0696 | 0.206 | 1.375 | 0.0076 | 0.0018 | 0 | 0 | 0.014 | 0.007 | 0.0003 | 0.002 | 0.012 | 0 | 0 | 0 | 0.003 | 0 | 0.045 | 0 | 0 | 0.0162 | 0.042 | 0 | 0 | 0 | 0 | 481 | 589 | 41 | 15.9 | 1573 | 161 | PIYZ0310T | 1059928 | PM109 | 중경2공장 24" 조관 | 5107 | 중경 2 생산창고 | SIYZ032020 | NX65L2BTB | 508 | 16.13 | SP93056 | HRJ072740 | 10655 | Stripe 모재 T방향 | API-X65L2-D | 주식회사 포스코 | 493 | 590 | 42 | 307.276 | 502.046 | 326.426 | 533.334 | 633.245 | 38 | 2024-12-16
SP93056 | HRJ072740 | POSCO | 0 | 20240927 | 0.153 | 0 | 0.0696 | 0.206 | 1.375 | 0.0076 | 0.0018 | 0 | 0 | 0.014 | 0.007 | 0.0003 | 0.002 | 0.012 | 0 | 0 | 0 | 0.003 | 0 | 0.045 | 0 | 0 | 0.0162 | 0.042 | 0 | 0 | 0 | 0 | 481 | 589 | 41 | 15.9 | 1573 | 161 | PIYZ0308T | 1059928 | PM109 | 중경2공장 24" 조관 | 5107 | 중경 2 생산창고 | SIYZ032020 | NX65L2BTB | 508 | 16.13 | SP93056 | HRJ072740 | 10559 | Stripe 모재 T방향 | API-X65L2-D | 주식회사 포스코 | 493 | 590 | 42 | 290.059 | 474.364 | 312.033 | 510.302 | 599.189 | 39.6 | 2024-12-16
SP93056 | HRJ072740 | POSCO | 0 | 20240927 | 0.153 | 0 | 0.0696 | 0.206 | 1.375 | 0.0076 | 0.0018 | 0 | 0 | 0.014 | 0.007 | 0.0003 | 0.002 | 0.012 | 0 | 0 | 0 | 0.003 | 0 | 0.045 | 0 | 0 | 0.0162 | 0.042 | 0 | 0 | 0 | 0 | 481 | 589 | 41 | 15.9 | 1573 | 161 | PIYZ0308W | 1059928 | PM109 | 중경2공장 24" 조관 | 5107 | 중경 2 생산창고 | SIYZ032020 | NX65L2BTB | 508 | 16.13 | SP93056 | HRJ072740 | 10559 | Stripe 용접 | API-X65L2-D | 주식회사 포스코 | 493 | 590 | 42 | 0 | 0 | 0 | 0 | 615.435 | 0 | 2024-12-16
SP93056 | HRJ072740 | POSCO | 0 | 20240927 | 0.153 | 0 | 0.0696 | 0.206 | 1.375 | 0.0076 | 0.0018 | 0 | 0 | 0.014 | 0.007 | 0.0003 | 0.002 | 0.012 | 0 | 0 | 0 | 0.003 | 0 | 0.045 | 0 | 0 | 0.0162 | 0.042 | 0 | 0 | 0 | 0 | 481 | 589 | 41 | 15.9 | 1573 | 161 | PIYZ0310W | 1059928 | PM109 | 중경2공장 24" 조관 | 5107 | 중경 2 생산창고 | SIYZ032020 | NX65L2BTB | 508 | 16.13 | SP93056 | HRJ072740 | 10655 | Stripe 용접 | API-X65L2-D | 주식회사 포스코 | 493 | 590 | 42 | 0 | 0 | 0 | 0 | 600.437 | 0 | 2024-12-16
SP93060 | HRJ072830 | POSCO | 0 | 20241029 | 0.154 | 0 | 0.0701 | 0.2 | 1.388 | 0.0096 | 0.0012 | 0 | 0 | 0.017 | 0.007 | 0.0003 | 0.0022 | 0.01 | 0 | 0 | 0 | 0.003 | 0 | 0.045 | 0 | 0 | 0.0164 | 0.046 | 0 | 0 | 0 | 0 | 515 | 620 | 40 | 15.9 | 1573 | 166 | PIYZ0203W | 1059928 | PM109 | 중경2공장 24" 조관 | 5107 | 중경 2 생산창고 | SIYZ022010 | NX65L2BTB | 508 | 16.13 | SP93060 | HRJ072830 | 10116 | Stripe 용접 | API-X65L2-D | 주식회사 포스코 | 515 | 620 | 41 | 367.952 | 602.461 | 0 | 0 | 603.702 | 0 | 2024-12-16
SP93060 | HRJ072830 | POSCO | 0 | 20241029 | 0.154 | 0 | 0.0701 | 0.2 | 1.388 | 0.0096 | 0.0012 | 0 | 0 | 0.017 | 0.007 | 0.0003 | 0.0022 | 0.01 | 0 | 0 | 0 | 0.003 | 0 | 0.045 | 0 | 0 | 0.0164 | 0.046 | 0 | 0 | 0 | 0 | 515 | 620 | 40 | 15.9 | 1573 | 166 | PIYZ0203T | 1059928 | PM109 | 중경2공장 24" 조관 | 5107 | 중경 2 생산창고 | SIYZ022010 | NX65L2BTB | 508 | 16.13 | SP93060 | HRJ072830 | 10116 | Stripe 모재 T방향 | API-X65L2-D | 주식회사 포스코 | 515 | 620 | 41 | 314.133 | 514.52 | 332.586 | 544.745 | 620.09 | 40.2 | 2024-12-16
SP93068 | HRJ072880 | POSCO | 0 | 20241030 | 0.154 | 0 | 0.0704 | 0.2 | 1.393 | 0.0077 | 0.0016 | 0 | 0 | 0.016 | 0.006 | 0.0003 | 0.0022 | 0.01 | 0 | 0 | 0 | 0.002 | 0 | 0.045 | 0 | 0 | 0.0171 | 0.044 | 0 | 0 | 0 | 0 | 497 | 602 | 40 | 15.9 | 1573 | 166 | PIYY0602T | 1057605 | PM109 | 중경2공장 24" 조관 | 5107 | 중경 2 생산창고 | SIYY042050 | NX65L2BTB | 508 | 16.13 | SP93068 | HRJ072880 | 10001 | Stripe 모재 T방향 | API-X65L2-D | 주식회사 포스코 | 497 | 602 | 40 | 293.061 | 476.324 | 319.277 | 518.935 | 617.989 | 38.6 | 2024-11-11
SP93068 | HRJ072880 | POSCO | 0 | 20241030 | 0.154 | 0 | 0.0704 | 0.2 | 1.393 | 0.0077 | 0.0016 | 0 | 0 | 0.016 | 0.006 | 0.0003 | 0.0022 | 0.01 | 0 | 0 | 0 | 0.002 | 0 | 0.045 | 0 | 0 | 0.0171 | 0.044 | 0 | 0 | 0 | 0 | 497 | 602 | 40 | 15.9 | 1573 | 166 | PIYY0602W | 1057605 | PM109 | 중경2공장 24" 조관 | 5107 | 중경 2 생산창고 | SIYY042050 | NX65L2BTB | 508 | 16.13 | SP93068 | HRJ072880 | 10001 | Stripe 용접 | API-X65L2-D | 주식회사 포스코 | 497 | 602 | 40 | 362.765 | 593.283 | 0 | 0 | 595.566 | 0 | 2024-11-11
SP93068 | HRJ072880 | POSCO | 0 | 20241030 | 0.154 | 0 | 0.0704 | 0.2 | 1.393 | 0.0077 | 0.0016 | 0 | 0 | 0.016 | 0.006 | 0.0003 | 0.0022 | 0.01 | 0 | 0 | 0 | 0.002 | 0 | 0.045 | 0 | 0 | 0.0171 | 0.044 | 0 | 0 | 0 | 0 | 497 | 602 | 40 | 15.9 | 1573 | 166 | PIYY0602L | 1057605 | PM109 | 중경2공장 24" 조관 | 5107 | 중경 2 생산창고 | SIYY042050 | NX65L2BTB | 508 | 16.13 | SP93068 | HRJ072880 | 10001 | Stripe 모재 L방향 | API-X65L2-D | 주식회사 포스코 | 497 | 602 | 40 | 331.411 | 544.342 | 339.125 | 557.013 | 611.952 | 37.6 | 2024-11-11
SQ70418 | HRJ072920 | POSCO | 0 | 20240927 | 0.151 | 0 | 0.0385 | 0.313 | 1.289 | 0.0047 | 0.0008 | 0 | 0 | 0.204 | 0.187 | 0.0002 | 0.0018 | 0.189 | 0 | 0 | 0 | 0.15 | 0 | 0.062 | 0 | 0 | 0.0168 | 0.041 | 0 | 0 | 0 | 0 | 557 | 645 | 41 | 18.45 | 1571 | 142 | PIYY0204T | 1057536 | PM109 | 중경2공장 24" 조관 | 5107 | 중경 2 생산창고 | SIYY022040 | NX65L2 | 508 | 19.1 | SQ70418 | HRJ072920 | 204 | Stripe 모재 T방향 | API-X65L2*WIL-D | 주식회사 포스코 | 564 | 650 | 42 | 423.825 | 595.025 | 416.551 | 584.813 | 710.381 | 41 | 2024-11-07
SQ70418 | HRJ072920 | POSCO | 0 | 20240927 | 0.151 | 0 | 0.0385 | 0.313 | 1.289 | 0.0047 | 0.0008 | 0 | 0 | 0.204 | 0.187 | 0.0002 | 0.0018 | 0.189 | 0 | 0 | 0 | 0.15 | 0 | 0.062 | 0 | 0 | 0.0168 | 0.041 | 0 | 0 | 0 | 0 | 557 | 645 | 41 | 18.45 | 1571 | 142 | PIYY0204W | 1057536 | PM109 | 중경2공장 24" 조관 | 5107 | 중경 2 생산창고 | SIYY022040 | NX65L2 | 508 | 19.1 | SQ70418 | HRJ072920 | 204 | Stripe 용접 | API-X65L2*WIL-D | 주식회사 포스코 | 564 | 650 | 42 | 485.899 | 678.27 | 0 | 0 | 701.033 | 0 | 2024-11-07
SQ70418 | HRJ072930 | POSCO | 0 | 20241109 | 0.151 | 0 | 0.0385 | 0.313 | 1.289 | 0.0047 | 0.0008 | 0 | 0 | 0.204 | 0.187 | 0.0002 | 0.0018 | 0.189 | 0 | 0 | 0 | 0.15 | 0 | 0.062 | 0 | 0 | 0.0168 | 0.041 | 0 | 0 | 0 | 0 | 554 | 649 | 41 | 18.45 | 1571 | 147 | PIYY2801T | 1059923 | PM109 | 중경2공장 24" 조관 | 5107 | 중경 2 생산창고 | SIYY281010 | NX65L2 | 508 | 19.1 | SQ70418 | HRJ072930 | 529 | Stripe 모재 T방향 | API-X65L2*WIL-D | 주식회사 포스코 | 564 | 650 | 41 | 400.877 | 559.997 | 428.905 | 599.15 | 705.857 | 39.6 | 2024-11-29
SQ70418 | HRJ072930 | POSCO | 0 | 20241109 | 0.151 | 0 | 0.0385 | 0.313 | 1.289 | 0.0047 | 0.0008 | 0 | 0 | 0.204 | 0.187 | 0.0002 | 0.0018 | 0.189 | 0 | 0 | 0 | 0.15 | 0 | 0.062 | 0 | 0 | 0.0168 | 0.041 | 0 | 0 | 0 | 0 | 554 | 649 | 41 | 18.45 | 1571 | 147 | PIYY2801W | 1059923 | PM109 | 중경2공장 24" 조관 | 5107 | 중경 2 생산창고 | SIYY281010 | NX65L2 | 508 | 19.1 | SQ70418 | HRJ072930 | 529 | Stripe 용접 | API-X65L2*WIL-D | 주식회사 포스코 | 564 | 650 | 41 | 308.268 | 428.188 | 0 | 0 | 711.6 | 0 | 2024-11-29
SQ70424 | HRJ072960 | POSCO | 0 | 20241029 | 0.147 | 0 | 0.0355 | 0.303 | 1.296 | 0.0045 | 0.001 | 0 | 0 | 0.202 | 0.184 | 0.0002 | 0.0013 | 0.188 | 0 | 0 | 0 | 0.143 | 0 | 0.058 | 0 | 0 | 0.0159 | 0.038 | 0 | 0 | 0 | 0 | 552 | 640 | 42 | 18.45 | 1571 | 142 | PIYY0405W | 1057536 | PM109 | 중경2공장 24" 조관 | 5107 | 중경 2 생산창고 | SIYY041020 | NX65L2 | 508 | 19.1 | SQ70424 | HRJ072960 | 311 | Stripe 용접 | API-X65L2*WIL-D | 주식회사 포스코 | 552 | 640 | 42 | 84.0349 | 117.051 | 0 | 0 | 683.768 | 0 | 2024-11-08
SQ70424 | HRJ072960 | POSCO | 0 | 20241029 | 0.147 | 0 | 0.0355 | 0.303 | 1.296 | 0.0045 | 0.001 | 0 | 0 | 0.202 | 0.184 | 0.0002 | 0.0013 | 0.188 | 0 | 0 | 0 | 0.143 | 0 | 0.058 | 0 | 0 | 0.0159 | 0.038 | 0 | 0 | 0 | 0 | 552 | 640 | 42 | 18.45 | 1571 | 142 | PIYY0405T | 1057536 | PM109 | 중경2공장 24" 조관 | 5107 | 중경 2 생산창고 | SIYY041020 | NX65L2 | 508 | 19.1 | SQ70424 | HRJ072960 | 311 | Stripe 모재 T방향 | API-X65L2*WIL-D | 주식회사 포스코 | 552 | 640 | 42 | 408.138 | 570.028 | 428.298 | 598.185 | 710.189 | 38.6 | 2024-11-08
SQ70427 | HRJ073020 | POSCO | 0 | 20240927 | 0.144 | 0 | 0.0329 | 0.299 | 1.283 | 0.0054 | 0.0009 | 0 | 0 | 0.196 | 0.181 | 0.0002 | 0.0015 | 0.185 | 0 | 0 | 0 | 0.146 | 0 | 0.058 | 0 | 0 | 0.0165 | 0.04 | 0 | 0 | 0 | 0 | 554 | 633 | 42 | 18.45 | 1571 | 142 | PIYY0202W | 1057536 | PM109 | 중경2공장 24" 조관 | 5107 | 중경 2 생산창고 | SIYY022020 | NX65L2 | 508 | 19.1 | SQ70427 | HRJ073020 | 155 | Stripe 용접 | API-X65L2*WIL-D | 주식회사 포스코 | 557 | 643 | 42 | 97.5281 | 134.394 | 0 | 0 | 674.501 | 0 | 2024-11-07
SQ70427 | HRJ073020 | POSCO | 0 | 20240927 | 0.144 | 0 | 0.0329 | 0.299 | 1.283 | 0.0054 | 0.0009 | 0 | 0 | 0.196 | 0.181 | 0.0002 | 0.0015 | 0.185 | 0 | 0 | 0 | 0.146 | 0 | 0.058 | 0 | 0 | 0.0165 | 0.04 | 0 | 0 | 0 | 0 | 554 | 633 | 42 | 18.45 | 1571 | 142 | PIYY0202T | 1057536 | PM109 | 중경2공장 24" 조관 | 5107 | 중경 2 생산창고 | SIYY022020 | NX65L2 | 508 | 19.1 | SQ70427 | HRJ073020 | 155 | Stripe 모재 T방향 | API-X65L2*WIL-D | 주식회사 포스코 | 557 | 643 | 42 | 371.03 | 517.591 | 395.672 | 551.967 | 662.396 | 41.6 | 2024-11-07
SQ70427 | HRJ073030 | POSCO | 0 | 20241109 | 0.144 | 0 | 0.0329 | 0.299 | 1.283 | 0.0054 | 0.0009 | 0 | 0 | 0.196 | 0.181 | 0.0002 | 0.0015 | 0.185 | 0 | 0 | 0 | 0.146 | 0 | 0.058 | 0 | 0 | 0.0165 | 0.04 | 0 | 0 | 0 | 0 | 551 | 638 | 42 | 18.45 | 1571 | 141 | PIYY2805T | 1059923 | PM109 | 중경2공장 24" 조관 | 5107 | 중경 2 생산창고 | SIYY281050 | NX65L2 | 508 | 19.1 | SQ70427 | HRJ073030 | 599 | Stripe 모재 T방향 | API-X65L2*WIL-D | 주식회사 포스코 | 551 | 638 | 42 | 381.985 | 535.406 | 424.441 | 594.914 | 692.755 | 39.3999 | 2024-12-02
SQ70427 | HRJ073030 | POSCO | 0 | 20241109 | 0.144 | 0 | 0.0329 | 0.299 | 1.283 | 0.0054 | 0.0009 | 0 | 0 | 0.196 | 0.181 | 0.0002 | 0.0015 | 0.185 | 0 | 0 | 0 | 0.146 | 0 | 0.058 | 0 | 0 | 0.0165 | 0.04 | 0 | 0 | 0 | 0 | 551 | 638 | 42 | 18.45 | 1571 | 141 | PIYY2805W | 1059923 | PM109 | 중경2공장 24" 조관 | 5107 | 중경 2 생산창고 | SIYY281050 | NX65L2 | 508 | 19.1 | SQ70427 | HRJ073030 | 599 | Stripe 용접 | API-X65L2*WIL-D | 주식회사 포스코 | 551 | 638 | 42 | 0 | 0 | 0 | 0 | 683.926 | 0 | 2024-12-02
SQ70421 | HRJ073070 | POSCO | 0 | 20241111 | 0.153 | 0 | 0.0415 | 0.299 | 1.273 | 0.0049 | 0.0007 | 0 | 0 | 0.198 | 0.185 | 0.0003 | 0.0013 | 0.187 | 0 | 0 | 0 | 0.145 | 0 | 0.064 | 0 | 0 | 0.016 | 0.04 | 0 | 0 | 0 | 0 | 531 | 655 | 41 | 18.45 | 1571 | 138 | PIYY2803T | 1059923 | PM109 | 중경2공장 24" 조관 | 5107 | 중경 2 생산창고 | SIYY281030 | NX65L2 | 508 | 19.1 | SQ70421 | HRJ073070 | 571 | Stripe 모재 T방향 | API-X65L2*WIL-D | 주식회사 포스코 | 531 | 655 | 41 | 404.578 | 568.273 | 437.914 | 615.097 | 697.338 | 38.6 | 2024-12-02
SQ70421 | HRJ073070 | POSCO | 0 | 20241111 | 0.153 | 0 | 0.0415 | 0.299 | 1.273 | 0.0049 | 0.0007 | 0 | 0 | 0.198 | 0.185 | 0.0003 | 0.0013 | 0.187 | 0 | 0 | 0 | 0.145 | 0 | 0.064 | 0 | 0 | 0.016 | 0.04 | 0 | 0 | 0 | 0 | 531 | 655 | 41 | 18.45 | 1571 | 138 | PIYY2803W | 1059923 | PM109 | 중경2공장 24" 조관 | 5107 | 중경 2 생산창고 | SIYY281030 | NX65L2 | 508 | 19.1 | SQ70421 | HRJ073070 | 571 | Stripe 용접 | API-X65L2*WIL-D | 주식회사 포스코 | 531 | 655 | 41 | 478.562 | 666.359 | 0 | 0 | 686.651 | 0 | 2024-12-02
SQ70421 | HRJ073100 | POSCO | 0 | 20241030 | 0.153 | 0 | 0.0415 | 0.299 | 1.273 | 0.0049 | 0.0007 | 0 | 0 | 0.198 | 0.185 | 0.0003 | 0.0013 | 0.187 | 0 | 0 | 0 | 0.145 | 0 | 0.064 | 0 | 0 | 0.016 | 0.04 | 0 | 0 | 0 | 0 | 547 | 643 | 42 | 18.45 | 1571 | 142 | PIYY0203W | 1057536 | PM109 | 중경2공장 24" 조관 | 5107 | 중경 2 생산창고 | SIYY022030 | NX65L2 | 508 | 19.1 | SQ70421 | HRJ073100 | 184 | Stripe 용접 | API-X65L2*WIL-D | 주식회사 포스코 | 573 | 648 | 42 | 0 | 0 | 0 | 0 | 693.748 | 0 | 2024-11-07
SQ70421 | HRJ073100 | POSCO | 0 | 20241030 | 0.153 | 0 | 0.0415 | 0.299 | 1.273 | 0.0049 | 0.0007 | 0 | 0 | 0.198 | 0.185 | 0.0003 | 0.0013 | 0.187 | 0 | 0 | 0 | 0.145 | 0 | 0.064 | 0 | 0 | 0.016 | 0.04 | 0 | 0 | 0 | 0 | 547 | 643 | 42 | 18.45 | 1571 | 142 | PIYY0203T | 1057536 | PM109 | 중경2공장 24" 조관 | 5107 | 중경 2 생산창고 | SIYY022030 | NX65L2 | 508 | 19.1 | SQ70421 | HRJ073100 | 184 | Stripe 모재 T방향 | API-X65L2*WIL-D | 주식회사 포스코 | 573 | 648 | 42 | 373.144 | 523.91 | 424.702 | 596.299 | 700.92 | 40.8 | 2024-11-07
SQ70424 | HRJ073130 | POSCO | 0 | 20241111 | 0.147 | 0 | 0.0355 | 0.303 | 1.296 | 0.0045 | 0.001 | 0 | 0 | 0.202 | 0.184 | 0.0002 | 0.0013 | 0.188 | 0 | 0 | 0 | 0.143 | 0 | 0.058 | 0 | 0 | 0.0159 | 0.038 | 0 | 0 | 0 | 0 | 552 | 640 | 42 | 18.45 | 1571 | 147 | PIYY2702T | 1059923 | PM109 | 중경2공장 24" 조관 | 5107 | 중경 2 생산창고 | SIYY272020 | NX65L2 | 508 | 19.1 | SQ70424 | HRJ073130 | 489 | Stripe 모재 T방향 | API-X65L2*WIL-D | 주식회사 포스코 | 552 | 641 | 42 | 394.043 | 551.318 | 440.214 | 615.916 | 690.728 | 39 | 2024-11-29
SQ70424 | HRJ073130 | POSCO | 0 | 20241111 | 0.147 | 0 | 0.0355 | 0.303 | 1.296 | 0.0045 | 0.001 | 0 | 0 | 0.202 | 0.184 | 0.0002 | 0.0013 | 0.188 | 0 | 0 | 0 | 0.143 | 0 | 0.058 | 0 | 0 | 0.0159 | 0.038 | 0 | 0 | 0 | 0 | 552 | 640 | 42 | 18.45 | 1571 | 147 | PIYY2702W | 1059923 | PM109 | 중경2공장 24" 조관 | 5107 | 중경 2 생산창고 | SIYY272020 | NX65L2 | 508 | 19.1 | SQ70424 | HRJ073130 | 489 | Stripe 용접 | API-X65L2*WIL-D | 주식회사 포스코 | 552 | 641 | 42 | 181.55 | 251.688 | 0 | 0 | 680.866 | 0 | 2024-11-29
SQ70416 | HRJ073160 | POSCO | 0 | 20241030 | 0.15 | 0 | 0.0381 | 0.3 | 1.284 | 0.0044 | 0.0007 | 0 | 0 | 0.2 | 0.189 | 0.0002 | 0.0018 | 0.185 | 0 | 0 | 0 | 0.148 | 0 | 0.06 | 0 | 0 | 0.0168 | 0.041 | 0 | 0 | 0 | 0 | 543 | 634 | 42 | 18.45 | 1571 | 142 | PIYY0401W | 1057536 | PM109 | 중경2공장 24" 조관 | 5107 | 중경 2 생산창고 | SIYY022050 | NX65L2 | 508 | 19.1 | SQ70416 | HRJ073160 | 257 | Stripe 용접 | API-X65L2*WIL-D | 주식회사 포스코 | 543 | 634 | 42 | 0 | 0 | 0 | 0 | 697.217 | 0 | 2024-11-07
SQ70416 | HRJ073160 | POSCO | 0 | 20241030 | 0.15 | 0 | 0.0381 | 0.3 | 1.284 | 0.0044 | 0.0007 | 0 | 0 | 0.2 | 0.189 | 0.0002 | 0.0018 | 0.185 | 0 | 0 | 0 | 0.148 | 0 | 0.06 | 0 | 0 | 0.0168 | 0.041 | 0 | 0 | 0 | 0 | 543 | 634 | 42 | 18.45 | 1571 | 142 | PIYY0401T | 1057536 | PM109 | 중경2공장 24" 조관 | 5107 | 중경 2 생산창고 | SIYY022050 | NX65L2 | 508 | 19.1 | SQ70416 | HRJ073160 | 257 | Stripe 모재 T방향 | API-X65L2*WIL-D | 주식회사 포스코 | 543 | 634 | 42 | 402.914 | 558.693 | 451.587 | 626.184 | 708.215 | 40.8 | 2024-11-07
SQ70416 | HRJ073210 | POSCO | 0 | 20241111 | 0.15 | 0 | 0.0381 | 0.3 | 1.284 | 0.0044 | 0.0007 | 0 | 0 | 0.2 | 0.189 | 0.0002 | 0.0018 | 0.185 | 0 | 0 | 0 | 0.148 | 0 | 0.06 | 0 | 0 | 0.0168 | 0.041 | 0 | 0 | 0 | 0 | 542 | 634 | 43 | 18.45 | 1571 | 142 | PIYY2802T | 1059923 | PM109 | 중경2공장 24" 조관 | 5107 | 중경 2 생산창고 | SIYY281020 | NX65L2 | 508 | 19.1 | SQ70416 | HRJ073210 | 539 | Stripe 모재 T방향 | API-X65L2*WIL-D | 주식회사 포스코 | 548 | 642 | 43 | 394.178 | 551.366 | 436.23 | 610.187 | 697.801 | 39 | 2024-12-02
SQ70416 | HRJ073210 | POSCO | 0 | 20241111 | 0.15 | 0 | 0.0381 | 0.3 | 1.284 | 0.0044 | 0.0007 | 0 | 0 | 0.2 | 0.189 | 0.0002 | 0.0018 | 0.185 | 0 | 0 | 0 | 0.148 | 0 | 0.06 | 0 | 0 | 0.0168 | 0.041 | 0 | 0 | 0 | 0 | 542 | 634 | 43 | 18.45 | 1571 | 142 | PIYY2802W | 1059923 | PM109 | 중경2공장 24" 조관 | 5107 | 중경 2 생산창고 | SIYY281020 | NX65L2 | 508 | 19.1 | SQ70416 | HRJ073210 | 539 | Stripe 용접 | API-X65L2*WIL-D | 주식회사 포스코 | 548 | 642 | 43 | 485.087 | 674.876 | 0 | 0 | 689.774 | 0 | 2024-12-02
SQ70285 | HRJ073290 | POSCO | 0 | 20241110 | 0.147 | 0 | 0.035 | 0.292 | 1.278 | 0.005 | 0.0007 | 0 | 0 | 0.202 | 0.188 | 0.0003 | 0.0019 | 0.195 | 0 | 0 | 0 | 0.146 | 0 | 0.057 | 0 | 0 | 0.0161 | 0.039 | 0 | 0 | 0 | 0 | 558 | 649 | 42 | 18.45 | 1571 | 145 | PIYY2807W | 1059923 | PM109 | 중경2공장 24" 조관 | 5107 | 중경 2 생산창고 | SIYY281070 | NX65L2 | 508 | 19.1 | SQ70285 | HRJ073290 | 620 | Stripe 용접 | API-X65L2*WIL-D | 주식회사 포스코 | 558 | 649 | 42 | 491.398 | 683.438 | 0 | 0 | 705.739 | 0 | 2024-12-02
SQ70285 | HRJ073290 | POSCO | 0 | 20241110 | 0.147 | 0 | 0.035 | 0.292 | 1.278 | 0.005 | 0.0007 | 0 | 0 | 0.202 | 0.188 | 0.0003 | 0.0019 | 0.195 | 0 | 0 | 0 | 0.146 | 0 | 0.057 | 0 | 0 | 0.0161 | 0.039 | 0 | 0 | 0 | 0 | 558 | 649 | 42 | 18.45 | 1571 | 145 | PIYY2807T | 1059923 | PM109 | 중경2공장 24" 조관 | 5107 | 중경 2 생산창고 | SIYY281070 | NX65L2 | 508 | 19.1 | SQ70285 | HRJ073290 | 620 | Stripe 모재 T방향 | API-X65L2*WIL-D | 주식회사 포스코 | 558 | 649 | 42 | 439.642 | 616.302 | 453.588 | 635.852 | 704.149 | 38.3999 | 2024-12-02
SQ70289 | HRJ073310 | POSCO | 0 | 20241111 | 0.15 | 0 | 0.0388 | 0.304 | 1.268 | 0.0045 | 0.0008 | 0 | 0 | 0.203 | 0.192 | 0.0002 | 0.0016 | 0.191 | 0 | 0 | 0 | 0.145 | 0 | 0.057 | 0 | 0 | 0.0163 | 0.038 | 0 | 0 | 0 | 0 | 581 | 658 | 41 | 18.45 | 1571 | 145 | PIYY2804W | 1059923 | PM109 | 중경2공장 24" 조관 | 5107 | 중경 2 생산창고 | SIYY281040 | NX65L2 | 508 | 19.1 | SQ70289 | HRJ073310 | 589 | Stripe 용접 | API-X65L2*WIL-D | 주식회사 포스코 | 581 | 658 | 41 | 225.928 | 314.285 | 0 | 0 | 683.409 | 0 | 2024-12-02
SQ70289 | HRJ073310 | POSCO | 0 | 20241111 | 0.15 | 0 | 0.0388 | 0.304 | 1.268 | 0.0045 | 0.0008 | 0 | 0 | 0.203 | 0.192 | 0.0002 | 0.0016 | 0.191 | 0 | 0 | 0 | 0.145 | 0 | 0.057 | 0 | 0 | 0.0163 | 0.038 | 0 | 0 | 0 | 0 | 581 | 658 | 41 | 18.45 | 1571 | 145 | PIYY2804T | 1059923 | PM109 | 중경2공장 24" 조관 | 5107 | 중경 2 생산창고 | SIYY281040 | NX65L2 | 508 | 19.1 | SQ70289 | HRJ073310 | 589 | Stripe 모재 T방향 | API-X65L2*WIL-D | 주식회사 포스코 | 581 | 658 | 41 | 410.363 | 575.453 | 428.687 | 601.149 | 680.211 | 39 | 2024-12-02
SQ70283 | HRJ073350 | POSCO | 0 | 20241113 | 0.152 | 0 | 0.0394 | 0.3 | 1.268 | 0.0053 | 0.0008 | 0 | 0 | 0.208 | 0.192 | 0.0003 | 0.0016 | 0.199 | 0 | 0 | 0 | 0.149 | 0 | 0.055 | 0 | 0 | 0.0173 | 0.038 | 0 | 0 | 0 | 0 | 570 | 653 | 42 | 18.45 | 1571 | 146 | PIYY2806W | 1059923 | PM109 | 중경2공장 24" 조관 | 5107 | 중경 2 생산창고 | SIYY281060 | NX65L2 | 508 | 19.1 | SQ70283 | HRJ073350 | 609 | Stripe 용접 | API-X65L2*WIL-D | 주식회사 포스코 | 570 | 653 | 42 | 0 | 0 | 0 | 0 | 688.445 | 0 | 2024-12-02
SQ70283 | HRJ073350 | POSCO | 0 | 20241113 | 0.152 | 0 | 0.0394 | 0.3 | 1.268 | 0.0053 | 0.0008 | 0 | 0 | 0.208 | 0.192 | 0.0003 | 0.0016 | 0.199 | 0 | 0 | 0 | 0.149 | 0 | 0.055 | 0 | 0 | 0.0173 | 0.038 | 0 | 0 | 0 | 0 | 570 | 653 | 42 | 18.45 | 1571 | 146 | PIYY2806T | 1059923 | PM109 | 중경2공장 24" 조관 | 5107 | 중경 2 생산창고 | SIYY281060 | NX65L2 | 508 | 19.1 | SQ70283 | HRJ073350 | 609 | Stripe 모재 T방향 | API-X65L2*WIL-D | 주식회사 포스코 | 570 | 653 | 42 | 392.828 | 551.323 | 435.135 | 610.7 | 688.118 | 38 | 2024-12-02
SP93294 | HRJ079150 | POSCO | 0 | 20241012 | 0.15 | 0 | 0.0715 | 0.203 | 1.296 | 0.0086 | 0.001 | 0 | 0 | 0.017 | 0.004 | 0.0002 | 0.0017 | 0.013 | 0 | 0 | 0 | 0.004 | 0 | 0.034 | 0 | 0 | 0.0173 | 0.036 | 0 | 0 | 0 | 179 | 443 | 563 | 46 | 18.8 | 1890 | 101 | PIYX1616W | 1055588 | PM109 | 중경2공장 24" 조관 | 5107 | 중경 2 생산창고 | SIYX161060 | NX56L2KDD | 610 | 19.1 | SP93294 | HRJ079150 | 11993 | Stripe 용접 | API-X56L2-D | 주식회사 포스코 | 443 | 563 | 46 | 0 | 0 | 0 | 0 | 585.753 | 0 | 2024-10-18
SP93294 | HRJ079150 | POSCO | 0 | 20241012 | 0.15 | 0 | 0.0715 | 0.203 | 1.296 | 0.0086 | 0.001 | 0 | 0 | 0.017 | 0.004 | 0.0002 | 0.0017 | 0.013 | 0 | 0 | 0 | 0.004 | 0 | 0.034 | 0 | 0 | 0.0173 | 0.036 | 0 | 0 | 0 | 179 | 443 | 563 | 46 | 18.8 | 1890 | 101 | PIYX1616T | 1055588 | PM109 | 중경2공장 24" 조관 | 5107 | 중경 2 생산창고 | SIYX161060 | NX56L2KDD | 610 | 19.1 | SP93294 | HRJ079150 | 11993 | Stripe 모재 T방향 | API-X56L2-D | 주식회사 포스코 | 443 | 563 | 46 | 332.904 | 457.109 | 368.993 | 506.662 | 585.777 | 44.6 | 2024-10-18
SP93291 | HRJ079160 | POSCO | 0 | 20241011 | 0.148 | 0 | 0.0693 | 0.191 | 1.321 | 0.0091 | 0.0011 | 0 | 0 | 0.018 | 0.004 | 0.0002 | 0.0018 | 0.01 | 0 | 0 | 0 | 0.004 | 0 | 0.033 | 0 | 0 | 0.0166 | 0.034 | 0 | 0 | 0 | 182 | 452 | 562 | 45 | 18.8 | 1890 | 102 | PIYX1501W | 1055588 | PM109 | 중경2공장 24" 조관 | 5107 | 중경 2 생산창고 | SIYX151010 | NX56L2KDD | 610 | 19.1 | SP93291 | HRJ079160 | 11688 | Stripe 용접 | API-X56L2-D | 주식회사 포스코 | 452 | 563 | 47 | 438.413 | 597.853 | 0 | 0 | 598.253 | 0 | 2024-10-16
SP93291 | HRJ079160 | POSCO | 0 | 20241011 | 0.148 | 0 | 0.0693 | 0.191 | 1.321 | 0.0091 | 0.0011 | 0 | 0 | 0.018 | 0.004 | 0.0002 | 0.0018 | 0.01 | 0 | 0 | 0 | 0.004 | 0 | 0.033 | 0 | 0 | 0.0166 | 0.034 | 0 | 0 | 0 | 182 | 452 | 562 | 45 | 18.8 | 1890 | 102 | PIYX1501T | 1055588 | PM109 | 중경2공장 24" 조관 | 5107 | 중경 2 생산창고 | SIYX151010 | NX56L2KDD | 610 | 19.1 | SP93291 | HRJ079160 | 11688 | Stripe 모재 T방향 | API-X56L2-D | 주식회사 포스코 | 452 | 563 | 47 | 348.28 | 478.774 | 374.167 | 514.361 | 599.037 | 43.2 | 2024-10-16
SP93312 | HRJ079190 | POSCO | 0 | 20241106 | 0.146 | 0 | 0.0707 | 0.195 | 1.267 | 0.0091 | 0.0012 | 0 | 0 | 0.017 | 0.004 | 0.0002 | 0.0018 | 0.011 | 0 | 0 | 0 | 0.004 | 0 | 0.034 | 0 | 0 | 0.0176 | 0.032 | 0 | 0 | 0 | 178 | 462 | 574 | 44 | 18.8 | 1890 | 111 | PIYY1809W | 1058573 | PM109 | 중경2공장 24" 조관 | 5107 | 중경 2 생산창고 | SIYY182020 | NX56L2KDD | 610 | 19.1 | SP93312 | HRJ079190 | 12440 | Stripe 용접 | API-X56L2-D | 주식회사 포스코 | 462 | 574 | 46 | 385.472 | 520.67 | 0 | 0 | 574.065 | 0 | 2024-11-26
SP93312 | HRJ079190 | POSCO | 0 | 20241106 | 0.146 | 0 | 0.0707 | 0.195 | 1.267 | 0.0091 | 0.0012 | 0 | 0 | 0.017 | 0.004 | 0.0002 | 0.0018 | 0.011 | 0 | 0 | 0 | 0.004 | 0 | 0.034 | 0 | 0 | 0.0176 | 0.032 | 0 | 0 | 0 | 178 | 462 | 574 | 44 | 18.8 | 1890 | 111 | PIYY1809T | 1058573 | PM109 | 중경2공장 24" 조관 | 5107 | 중경 2 생산창고 | SIYY182020 | NX56L2KDD | 610 | 19.1 | SP93312 | HRJ079190 | 12440 | Stripe 모재 T방향 | API-X56L2-D | 주식회사 포스코 | 462 | 574 | 46 | 316.769 | 437.048 | 346.708 | 478.354 | 572.84 | 43.6 | 2024-11-26
SP93294 | HRJ079210 | POSCO | 0 | 20241114 | 0.15 | 0 | 0.0715 | 0.203 | 1.296 | 0.0086 | 0.001 | 0 | 0 | 0.017 | 0.004 | 0.0002 | 0.0017 | 0.013 | 0 | 0 | 0 | 0.004 | 0 | 0.034 | 0 | 0 | 0.0173 | 0.036 | 0 | 0 | 0 | 179 | 447 | 562 | 46 | 18.8 | 1890 | 104 | PIYY1907T | 1058573 | PM109 | 중경2공장 24" 조관 | 5107 | 중경 2 생산창고 | SIYY182040 | NX56L2KDD | 610 | 19.1 | SP93294 | HRJ079210 | 12527 | Stripe 모재 T방향 | API-X56L2-D | 주식회사 포스코 | 447 | 562 | 46 | 327.371 | 452.386 | 363.313 | 502.054 | 585.884 | 44.6 | 2024-11-26
SP93294 | HRJ079210 | POSCO | 0 | 20241114 | 0.15 | 0 | 0.0715 | 0.203 | 1.296 | 0.0086 | 0.001 | 0 | 0 | 0.017 | 0.004 | 0.0002 | 0.0017 | 0.013 | 0 | 0 | 0 | 0.004 | 0 | 0.034 | 0 | 0 | 0.0173 | 0.036 | 0 | 0 | 0 | 179 | 447 | 562 | 46 | 18.8 | 1890 | 104 | PIYY1907W | 1058573 | PM109 | 중경2공장 24" 조관 | 5107 | 중경 2 생산창고 | SIYY182040 | NX56L2KDD | 610 | 19.1 | SP93294 | HRJ079210 | 12527 | Stripe 용접 | API-X56L2-D | 주식회사 포스코 | 447 | 562 | 46 | 403.391 | 547.086 | 0 | 0 | 584.655 | 0 | 2024-11-26
SP93288 | HRJ079250 | POSCO | 0 | 20241015 | 0.147 | 0 | 0.0693 | 0.197 | 1.292 | 0.0129 | 0.0013 | 0 | 0 | 0.018 | 0.007 | 0.0002 | 0.0014 | 0.013 | 0 | 0 | 0 | 0.002 | 0 | 0.034 | 0 | 0 | 0.0173 | 0.034 | 0 | 0 | 0 | 191 | 466 | 569 | 44 | 18.8 | 1890 | 111 | PIYX1614W | 1055588 | PM109 | 중경2공장 24" 조관 | 5107 | 중경 2 생산창고 | SIYX161050 | NX56L2KDD | 610 | 19.1 | SP93288 | HRJ079250 | 11979 | Stripe 용접 | API-X56L2-D | 주식회사 포스코 | 466 | 572 | 44 | 0 | 0 | 0 | 0 | 578.325 | 0 | 2024-10-18
SP93288 | HRJ079250 | POSCO | 0 | 20241015 | 0.147 | 0 | 0.0693 | 0.197 | 1.292 | 0.0129 | 0.0013 | 0 | 0 | 0.018 | 0.007 | 0.0002 | 0.0014 | 0.013 | 0 | 0 | 0 | 0.002 | 0 | 0.034 | 0 | 0 | 0.0173 | 0.034 | 0 | 0 | 0 | 191 | 466 | 569 | 44 | 18.8 | 1890 | 111 | PIYX1614T | 1055588 | PM109 | 중경2공장 24" 조관 | 5107 | 중경 2 생산창고 | SIYX161050 | NX56L2KDD | 610 | 19.1 | SP93288 | HRJ079250 | 11979 | Stripe 모재 T방향 | API-X56L2-D | 주식회사 포스코 | 466 | 572 | 44 | 331.255 | 455.728 | 361.695 | 497.606 | 585.36 | 44.6 | 2024-10-18
SP93300 | HRJ079300 | POSCO | 0 | 20241015 | 0.144 | 0 | 0.0689 | 0.196 | 1.248 | 0.0077 | 0.0013 | 0 | 0 | 0.018 | 0.006 | 0.0002 | 0.0018 | 0.013 | 0 | 0 | 0 | 0.003 | 0 | 0.035 | 0 | 0 | 0.0162 | 0.035 | 0 | 0 | 0 | 175 | 442 | 557 | 47 | 18.8 | 1890 | 110 | PIYY1535T | 1058574 | PM109 | 중경2공장 24" 조관 | 5107 | 중경 2 생산창고 | SIYY152060 | NX56L2KDD | 610 | 19.1 | SP93300 | HRJ079300 | 20005 | Stripe 모재 T방향 | API-X56L2-D | 주식회사 포스코 | 457 | 567 | 47 | 331.985 | 456.33 | 361.916 | 497.473 | 584.198 | 44.2 | 2024-11-26
SP93300 | HRJ079300 | POSCO | 0 | 20241015 | 0.144 | 0 | 0.0689 | 0.196 | 1.248 | 0.0077 | 0.0013 | 0 | 0 | 0.018 | 0.006 | 0.0002 | 0.0018 | 0.013 | 0 | 0 | 0 | 0.003 | 0 | 0.035 | 0 | 0 | 0.0162 | 0.035 | 0 | 0 | 0 | 175 | 442 | 557 | 47 | 18.8 | 1890 | 110 | PIYY1535W | 1058574 | PM109 | 중경2공장 24" 조관 | 5107 | 중경 2 생산창고 | SIYY152060 | NX56L2KDD | 610 | 19.1 | SP93300 | HRJ079300 | 20005 | Stripe 용접 | API-X56L2-D | 주식회사 포스코 | 457 | 567 | 47 | 420.353 | 571.111 | 0 | 0 | 580.255 | 0 | 2024-11-26
SP93306 | HRJ079320 | POSCO | 0 | 20241106 | 0.144 | 0 | 0.0693 | 0.197 | 1.242 | 0.0096 | 0.0016 | 0 | 0 | 0.021 | 0.005 | 0.0002 | 0.0013 | 0.01 | 0 | 0 | 0 | 0.002 | 0 | 0.036 | 0 | 0 | 0.0161 | 0.034 | 0 | 0 | 0 | 175 | 434 | 552 | 47 | 18.8 | 1890 | 110 | PIYY1603W | 1058573 | PM109 | 중경2공장 24" 조관 | 5107 | 중경 2 생산창고 | SIYY161030 | NX56L2KDD | 610 | 19.1 | SP93306 | HRJ079320 | 12068 | Stripe 용접 | API-X56L2-D | 주식회사 포스코 | 444 | 554 | 47 | 0 | 0 | 0 | 0 | 588.344 | 0 | 2024-11-26
SP93306 | HRJ079320 | POSCO | 0 | 20241106 | 0.144 | 0 | 0.0693 | 0.197 | 1.242 | 0.0096 | 0.0016 | 0 | 0 | 0.021 | 0.005 | 0.0002 | 0.0013 | 0.01 | 0 | 0 | 0 | 0.002 | 0 | 0.036 | 0 | 0 | 0.0161 | 0.034 | 0 | 0 | 0 | 175 | 434 | 552 | 47 | 18.8 | 1890 | 110 | PIYY1603T | 1058573 | PM109 | 중경2공장 24" 조관 | 5107 | 중경 2 생산창고 | SIYY161030 | NX56L2KDD | 610 | 19.1 | SP93306 | HRJ079320 | 12068 | Stripe 모재 T방향 | API-X56L2-D | 주식회사 포스코 | 444 | 554 | 47 | 346.481 | 476.206 | 370.539 | 509.271 | 582.288 | 44.2 | 2024-11-26
SP93303 | HRJ079410 | POSCO | 0 | 20241115 | 0.145 | 0 | 0.0694 | 0.201 | 1.249 | 0.0074 | 0.0013 | 0 | 0 | 0.016 | 0.006 | 0.0002 | 0.0023 | 0.013 | 0 | 0 | 0 | 0.004 | 0 | 0.035 | 0 | 0 | 0.0165 | 0.034 | 0 | 0 | 0 | 168 | 452 | 555 | 43 | 18.8 | 1890 | 110 | PIYY1807T | 1058573 | PM109 | 중경2공장 24" 조관 | 5107 | 중경 2 생산창고 | SIYY181040 | NX56L2KDD | 610 | 19.1 | SP93303 | HRJ079410 | 12379 | Stripe 모재 T방향 | API-X56L2-D | 주식회사 포스코 | 452 | 555 | 43 | 300.69 | 415.211 | 339.961 | 469.439 | 564.159 | 44.8 | 2024-11-26
SP93303 | HRJ079410 | POSCO | 0 | 20241115 | 0.145 | 0 | 0.0694 | 0.201 | 1.249 | 0.0074 | 0.0013 | 0 | 0 | 0.016 | 0.006 | 0.0002 | 0.0023 | 0.013 | 0 | 0 | 0 | 0.004 | 0 | 0.035 | 0 | 0 | 0.0165 | 0.034 | 0 | 0 | 0 | 168 | 452 | 555 | 43 | 18.8 | 1890 | 110 | PIYY1807W | 1058573 | PM109 | 중경2공장 24" 조관 | 5107 | 중경 2 생산창고 | SIYY181040 | NX56L2KDD | 610 | 19.1 | SP93303 | HRJ079410 | 12379 | Stripe 용접 | API-X56L2-D | 주식회사 포스코 | 452 | 555 | 43 | 429.979 | 584.293 | 0 | 0 | 584.647 | 0 | 2024-11-26
SP93291 | HRJ079460 | POSCO | 0 | 20241106 | 0.148 | 0 | 0.0693 | 0.191 | 1.321 | 0.0091 | 0.0011 | 0 | 0 | 0.018 | 0.004 | 0.0002 | 0.0018 | 0.01 | 0 | 0 | 0 | 0.004 | 0 | 0.033 | 0 | 0 | 0.0166 | 0.034 | 0 | 0 | 0 | 182 | 452 | 562 | 45 | 18.8 | 1890 | 110 | PIYY1805W | 1058573 | PM109 | 중경2공장 24" 조관 | 5107 | 중경 2 생산창고 | SIYY181030 | NX56L2KDD | 610 | 19.1 | SP93291 | HRJ079460 | 12336 | Stripe 용접 | API-X56L2-D | 주식회사 포스코 | 452 | 563 | 47 | 429.829 | 585.16 | 0 | 0 | 586.905 | 0 | 2024-11-26
SP93291 | HRJ079460 | POSCO | 0 | 20241106 | 0.148 | 0 | 0.0693 | 0.191 | 1.321 | 0.0091 | 0.0011 | 0 | 0 | 0.018 | 0.004 | 0.0002 | 0.0018 | 0.01 | 0 | 0 | 0 | 0.004 | 0 | 0.033 | 0 | 0 | 0.0166 | 0.034 | 0 | 0 | 0 | 182 | 452 | 562 | 45 | 18.8 | 1890 | 110 | PIYY1805T | 1058573 | PM109 | 중경2공장 24" 조관 | 5107 | 중경 2 생산창고 | SIYY181030 | NX56L2KDD | 610 | 19.1 | SP93291 | HRJ079460 | 12336 | Stripe 모재 T방향 | API-X56L2-D | 주식회사 포스코 | 452 | 563 | 47 | 307.292 | 425.903 | 345.903 | 479.417 | 569.167 | 47.3999 | 2024-11-26
SP93315 | HRJ079470 | POSCO | 0 | 20241114 | 0.155 | 0 | 0.0796 | 0.193 | 1.257 | 0.0088 | 0.0014 | 0 | 0 | 0.016 | 0.005 | 0.0002 | 0.0018 | 0.016 | 0 | 0 | 0 | 0.004 | 0 | 0.033 | 0 | 0 | 0.0175 | 0.033 | 0 | 0 | 0 | 183 | 447 | 562 | 43 | 18.8 | 1890 | 103 | PIYY2012W | 1058573 | PM109 | 중경2공장 24" 조관 | 5107 | 중경 2 생산창고 | SIYY202070 | NX56L2KDD | 610 | 19.1 | SP93315 | HRJ079470 | 13008 | Stripe 용접 | API-X56L2-D | 주식회사 포스코 | 447 | 563 | 47 | 0 | 0 | 0 | 0 | 581.219 | 0 | 2024-11-26
SP93315 | HRJ079470 | POSCO | 0 | 20241114 | 0.155 | 0 | 0.0796 | 0.193 | 1.257 | 0.0088 | 0.0014 | 0 | 0 | 0.016 | 0.005 | 0.0002 | 0.0018 | 0.016 | 0 | 0 | 0 | 0.004 | 0 | 0.033 | 0 | 0 | 0.0175 | 0.033 | 0 | 0 | 0 | 183 | 447 | 562 | 43 | 18.8 | 1890 | 103 | PIYY2012T | 1058573 | PM109 | 중경2공장 24" 조관 | 5107 | 중경 2 생산창고 | SIYY202070 | NX56L2KDD | 610 | 19.1 | SP93315 | HRJ079470 | 13008 | Stripe 모재 T방향 | API-X56L2-D | 주식회사 포스코 | 447 | 563 | 47 | 309.038 | 427.053 | 338.739 | 468.097 | 563.654 | 46.2 | 2024-11-26
SP93297 | HRJ079580 | POSCO | 0 | 20241114 | 0.144 | 0 | 0.0687 | 0.199 | 1.245 | 0.0084 | 0.0017 | 0 | 0 | 0.017 | 0.005 | 0.0002 | 0.0025 | 0.012 | 0 | 0 | 0 | 0.002 | 0 | 0.035 | 0 | 0 | 0.0171 | 0.034 | 0 | 0 | 0 | 185 | 444 | 564 | 46 | 18.8 | 1890 | 101 | PIYY1601W | 1058573 | PM109 | 중경2공장 24" 조관 | 5107 | 중경 2 생산창고 | SIYY161020 | NX56L2KDD | 610 | 19.1 | SP93297 | HRJ079580 | 12061 | Stripe 용접 | API-X56L2-D | 주식회사 포스코 | 444 | 564 | 46 | 287.295 | 393.204 | 0 | 0 | 599.813 | 0 | 2024-11-26
SP93297 | HRJ079580 | POSCO | 0 | 20241114 | 0.144 | 0 | 0.0687 | 0.199 | 1.245 | 0.0084 | 0.0017 | 0 | 0 | 0.017 | 0.005 | 0.0002 | 0.0025 | 0.012 | 0 | 0 | 0 | 0.002 | 0 | 0.035 | 0 | 0 | 0.0171 | 0.034 | 0 | 0 | 0 | 185 | 444 | 564 | 46 | 18.8 | 1890 | 101 | PIYY1601T | 1058573 | PM109 | 중경2공장 24" 조관 | 5107 | 중경 2 생산창고 | SIYY161020 | NX56L2KDD | 610 | 19.1 | SP93297 | HRJ079580 | 12061 | Stripe 모재 T방향 | API-X56L2-D | 주식회사 포스코 | 444 | 564 | 46 | 342.31 | 477.728 | 359.774 | 502.101 | 577.748 | 41.8 | 2024-11-26
SP93058 | HRJ079930 | POSCO | 0 | 20240927 | 0.152 | 0 | 0.0688 | 0.201 | 1.39 | 0.0069 | 0.0015 | 0 | 0 | 0.014 | 0.006 | 0.0003 | 0.002 | 0.011 | 0 | 0 | 0 | 0.002 | 0 | 0.045 | 0 | 0 | 0.0168 | 0.043 | 0 | 0 | 0 | 0 | 507 | 619 | 40 | 15.9 | 1573 | 167 | PIYZ0302W | 1059928 | PM109 | 중경2공장 24" 조관 | 5107 | 중경 2 생산창고 | SIYZ031030 | NX65L2BTB | 508 | 16.13 | SP93058 | HRJ079930 | 10406 | Stripe 용접 | API-X65L2-D | 주식회사 포스코 | 507 | 619 | 40 | 376.368 | 611.312 | 0 | 0 | 613.45 | 0 | 2024-12-16
SP93058 | HRJ079930 | POSCO | 0 | 20240927 | 0.152 | 0 | 0.0688 | 0.201 | 1.39 | 0.0069 | 0.0015 | 0 | 0 | 0.014 | 0.006 | 0.0003 | 0.002 | 0.011 | 0 | 0 | 0 | 0.002 | 0 | 0.045 | 0 | 0 | 0.0168 | 0.043 | 0 | 0 | 0 | 0 | 507 | 619 | 40 | 15.9 | 1573 | 167 | PIYZ0302T | 1059928 | PM109 | 중경2공장 24" 조관 | 5107 | 중경 2 생산창고 | SIYZ031030 | NX65L2BTB | 508 | 16.13 | SP93058 | HRJ079930 | 10406 | Stripe 모재 T방향 | API-X65L2-D | 주식회사 포스코 | 507 | 619 | 40 | 304.683 | 496.421 | 326.669 | 532.243 | 615.613 | 37.6 | 2024-12-16
SP93383 | HRJ080090 | POSCO | 0 | 20241022 | 0 | 0 | 0.0795 | 0.292 | 1.875 | 0.0087 | 0.0013 | 0.035 | 0 | 0.284 | 0 | 0 | 0 | 0 | 0 | 0 | 0 | 0 | 0 | 0.065 | 0 | 0 | 0.0301 | 0 | 0 | 0 | 0 | 0 | 601 | 717 | 29 | 9.1 | 1357 | 307 | PAYX2804L | 1057170 | PM101 | 소경1공장 8" 조관 | 5101 | 소경 1 생산창고 | SAYX282030 | SEAH80CH | 219.1 | 8.94 | SP93383 | HRJ080090 |  | Stripe 모재 L방향 | API-N80X | 주식회사 포스코 | 601 | 717 | 29 | 248.559 | 709.822 | 240.466 | 686.71 | 778.928 | 28.8 | 2024-11-06
SP93309 | HRJ081000 | POSCO | 0 | 20241116 | 0.146 | 0 | 0.0701 | 0.187 | 1.28 | 0.0079 | 0.0012 | 0 | 0 | 0.018 | 0.004 | 0.0002 | 0.0021 | 0.01 | 0 | 0 | 0 | 0.004 | 0 | 0.034 | 0 | 0 | 0.0172 | 0.032 | 0 | 0 | 0 | 172 | 456 | 572 | 45 | 18.8 | 1890 | 101 | PIYY1613T | 1058573 | PM109 | 중경2공장 24" 조관 | 5107 | 중경 2 생산창고 | SIYY162020 | NX56L2KDD | 610 | 19.1 | SP93309 | HRJ081000 | 12229 | Stripe 모재 T방향 | API-X56L2-D | 주식회사 포스코 | 456 | 572 | 47 | 343.064 | 472.352 | 365.99 | 503.918 | 587.159 | 42.6 | 2024-11-26
SP93309 | HRJ081000 | POSCO | 0 | 20241116 | 0.146 | 0 | 0.0701 | 0.187 | 1.28 | 0.0079 | 0.0012 | 0 | 0 | 0.018 | 0.004 | 0.0002 | 0.0021 | 0.01 | 0 | 0 | 0 | 0.004 | 0 | 0.034 | 0 | 0 | 0.0172 | 0.032 | 0 | 0 | 0 | 172 | 456 | 572 | 45 | 18.8 | 1890 | 101 | PIYY1613W | 1058573 | PM109 | 중경2공장 24" 조관 | 5107 | 중경 2 생산창고 | SIYY162020 | NX56L2KDD | 610 | 19.1 | SP93309 | HRJ081000 | 12229 | Stripe 용접 | API-X56L2-D | 주식회사 포스코 | 456 | 572 | 47 | 161.362 | 219.742 | 0 | 0 | 593.483 | 0 | 2024-11-26
SP93297 | HRJ081030 | POSCO | 0 | 20241106 | 0.144 | 0 | 0.0687 | 0.199 | 1.245 | 0.0084 | 0.0017 | 0 | 0 | 0.017 | 0.005 | 0.0002 | 0.0025 | 0.012 | 0 | 0 | 0 | 0.002 | 0 | 0.035 | 0 | 0 | 0.0171 | 0.034 | 0 | 0 | 0 | 185 | 448 | 568 | 45 | 18.8 | 1890 | 110 | PIYY1537T | 1058574 | PM109 | 중경2공장 24" 조관 | 5107 | 중경 2 생산창고 | SIYY152070 | NX56L2KDD | 610 | 19.1 | SP93297 | HRJ081030 | 20042 | Stripe 모재 T방향 | API-X56L2-D | 주식회사 포스코 | 448 | 568 | 46 | 337.948 | 465.585 | 371.659 | 512.028 | 587.37 | 44.2 | 2024-11-26
SP93297 | HRJ081030 | POSCO | 0 | 20241106 | 0.144 | 0 | 0.0687 | 0.199 | 1.245 | 0.0084 | 0.0017 | 0 | 0 | 0.017 | 0.005 | 0.0002 | 0.0025 | 0.012 | 0 | 0 | 0 | 0.002 | 0 | 0.035 | 0 | 0 | 0.0171 | 0.034 | 0 | 0 | 0 | 185 | 448 | 568 | 45 | 18.8 | 1890 | 110 | PIYY1537W | 1058574 | PM109 | 중경2공장 24" 조관 | 5107 | 중경 2 생산창고 | SIYY152070 | NX56L2KDD | 610 | 19.1 | SP93297 | HRJ081030 | 20042 | Stripe 용접 | API-X56L2-D | 주식회사 포스코 | 448 | 568 | 46 | 0 | 0 | 0 | 0 | 591.661 | 0 | 2024-11-26
SP93297 | HRJ081040 | POSCO | 0 | 20240930 | 0.144 | 0 | 0.0687 | 0.199 | 1.245 | 0.0084 | 0.0017 | 0 | 0 | 0.017 | 0.005 | 0.0002 | 0.0025 | 0.012 | 0 | 0 | 0 | 0.002 | 0 | 0.035 | 0 | 0 | 0.0171 | 0.034 | 0 | 0 | 0 | 185 | 448 | 568 | 45 | 18.8 | 1890 | 103 | PIYX1602T | 1055588 | PM109 | 중경2공장 24" 조관 | 5107 | 중경 2 생산창고 | SIYX161010 | NX56L2KDD | 610 | 19.1 | SP93297 | HRJ081040 | 11912 | Stripe 모재 T방향 | API-X56L2-D | 주식회사 포스코 | 448 | 568 | 46 | 351.89 | 484.426 | 374.731 | 515.87 | 603.831 | 42.6 | 2024-10-17
SP93297 | HRJ081040 | POSCO | 0 | 20240930 | 0.144 | 0 | 0.0687 | 0.199 | 1.245 | 0.0084 | 0.0017 | 0 | 0 | 0.017 | 0.005 | 0.0002 | 0.0025 | 0.012 | 0 | 0 | 0 | 0.002 | 0 | 0.035 | 0 | 0 | 0.0171 | 0.034 | 0 | 0 | 0 | 185 | 448 | 568 | 45 | 18.8 | 1890 | 103 | PIYX1602W | 1055588 | PM109 | 중경2공장 24" 조관 | 5107 | 중경 2 생산창고 | SIYX161010 | NX56L2KDD | 610 | 19.1 | SP93297 | HRJ081040 | 11912 | Stripe 용접 | API-X56L2-D | 주식회사 포스코 | 448 | 568 | 46 | 437.994 | 599.364 | 0 | 0 | 599.371 | 0 | 2024-10-17
SP93300 | HRJ081120 | POSCO | 0 | 20241116 | 0.144 | 0 | 0.0689 | 0.196 | 1.248 | 0.0077 | 0.0013 | 0 | 0 | 0.018 | 0.006 | 0.0002 | 0.0018 | 0.013 | 0 | 0 | 0 | 0.003 | 0 | 0.035 | 0 | 0 | 0.0162 | 0.035 | 0 | 0 | 0 | 175 | 442 | 557 | 47 | 18.8 | 1890 | 108 | PIYY2113T | 1058573 | PM109 | 중경2공장 24" 조관 | 5107 | 중경 2 생산창고 | SIYY202050 | NX56L2KDD | 610 | 19.1 | SP93300 | HRJ081120 | 12975 | Stripe 모재 T방향 | API-X56L2-D | 주식회사 포스코 | 442 | 557 | 47 | 336.127 | 460.38 | 365.336 | 500.386 | 579.381 | 45 | 2024-11-26
SP93300 | HRJ081120 | POSCO | 0 | 20241116 | 0.144 | 0 | 0.0689 | 0.196 | 1.248 | 0.0077 | 0.0013 | 0 | 0 | 0.018 | 0.006 | 0.0002 | 0.0018 | 0.013 | 0 | 0 | 0 | 0.003 | 0 | 0.035 | 0 | 0 | 0.0162 | 0.035 | 0 | 0 | 0 | 175 | 442 | 557 | 47 | 18.8 | 1890 | 108 | PIYY2113W | 1058573 | PM109 | 중경2공장 24" 조관 | 5107 | 중경 2 생산창고 | SIYY202050 | NX56L2KDD | 610 | 19.1 | SP93300 | HRJ081120 | 12975 | Stripe 용접 | API-X56L2-D | 주식회사 포스코 | 442 | 557 | 47 | 433.005 | 590.126 | 0 | 0 | 590.551 | 0 | 2024-11-26
SP93288 | HRJ081160 | POSCO | 0 | 20241115 | 0.147 | 0 | 0.0693 | 0.197 | 1.292 | 0.0129 | 0.0013 | 0 | 0 | 0.018 | 0.007 | 0.0002 | 0.0014 | 0.013 | 0 | 0 | 0 | 0.002 | 0 | 0.034 | 0 | 0 | 0.0173 | 0.034 | 0 | 0 | 0 | 191 | 466 | 569 | 44 | 18.8 | 1890 | 103 | PIYY2008T | 1058573 | PM109 | 중경2공장 24" 조관 | 5107 | 중경 2 생산창고 | SIYY202040 | NX56L2KDD | 610 | 19.1 | SP93288 | HRJ081160 | 12963 | Stripe 모재 T방향 | API-X56L2-D | 주식회사 포스코 | 466 | 572 | 44 | 349.812 | 484.665 | 369.258 | 511.607 | 593.609 | 42.8 | 2024-11-26
SP93288 | HRJ081160 | POSCO | 0 | 20241115 | 0.147 | 0 | 0.0693 | 0.197 | 1.292 | 0.0129 | 0.0013 | 0 | 0 | 0.018 | 0.007 | 0.0002 | 0.0014 | 0.013 | 0 | 0 | 0 | 0.002 | 0 | 0.034 | 0 | 0 | 0.0173 | 0.034 | 0 | 0 | 0 | 191 | 466 | 569 | 44 | 18.8 | 1890 | 103 | PIYY2008W | 1058573 | PM109 | 중경2공장 24" 조관 | 5107 | 중경 2 생산창고 | SIYY202040 | NX56L2KDD | 610 | 19.1 | SP93288 | HRJ081160 | 12963 | Stripe 용접 | API-X56L2-D | 주식회사 포스코 | 466 | 572 | 44 | 112.734 | 152.623 | 0 | 0 | 593.591 | 0 | 2024-11-26
SP93288 | HRJ081630 | POSCO | 0 | 20241030 | 0.147 | 0 | 0.0693 | 0.197 | 1.292 | 0.0129 | 0.0013 | 0 | 0 | 0.018 | 0.007 | 0.0002 | 0.0014 | 0.013 | 0 | 0 | 0 | 0.002 | 0 | 0.034 | 0 | 0 | 0.0173 | 0.034 | 0 | 0 | 0 | 191 | 466 | 572 | 41 | 18.8 | 1890 | 79 | PIZ50203W | 1072828 | PM109 | 중경2공장 24" 조관 | 5107 | 중경 2 생산창고 | SIZ5021020 | NX56L2KDD | 610 | 19.1 | SP93288 | HRJ081630 | 208 | Stripe 용접 | API-X56L2 | 주식회사 포스코 | 466 | 572 | 44 | 433.652 | 583.14 | 0 | 0 | 598.055 | 0 | 2025-05-08
SP93288 | HRJ081630 | POSCO | 0 | 20241030 | 0.147 | 0 | 0.0693 | 0.197 | 1.292 | 0.0129 | 0.0013 | 0 | 0 | 0.018 | 0.007 | 0.0002 | 0.0014 | 0.013 | 0 | 0 | 0 | 0.002 | 0 | 0.034 | 0 | 0 | 0.0173 | 0.034 | 0 | 0 | 0 | 191 | 466 | 572 | 41 | 18.8 | 1890 | 79 | PIZ50203T | 1072828 | PM109 | 중경2공장 24" 조관 | 5107 | 중경 2 생산창고 | SIZ5021020 | NX56L2KDD | 610 | 19.1 | SP93288 | HRJ081630 | 208 | Stripe 모재 T방향 | API-X56L2 | 주식회사 포스코 | 466 | 572 | 44 | 337.68 | 465.205 | 365.157 | 503.06 | 584.325 | 44 | 2025-05-08
SP93380 | HRJ082100 | POSCO | 0 | 20240930 | 0 | 0 | 0.0769 | 0.299 | 1.881 | 0.0077 | 0.0011 | 0.034 | 0 | 0.284 | 0 | 0 | 0 | 0 | 0 | 0 | 0 | 0 | 0 | 0.064 | 0 | 0 | 0.0308 | 0 | 0 | 0 | 0 | 0 | 591 | 709 | 30 | 9.1 | 1357 | 304 | PAYX3103L | 1057171 | PM101 | 소경1공장 8" 조관 | 5101 | 소경 1 생산창고 | SAYX312020 | SEAH80CH | 219.1 | 8.94 | SP93380 | HRJ082100 |  | Stripe 모재 L방향 | API-N80X | 주식회사 포스코 | 595 | 709 | 30 | 231.865 | 667.285 | 225.564 | 649.152 | 734.01 | 25.1968 | 2024-11-06
SP93378 | HRJ082140 | POSCO | 0 | 20241010 | 0 | 0 | 0.0791 | 0.295 | 1.897 | 0.0081 | 0.0014 | 0.032 | 0 | 0.29 | 0 | 0 | 0 | 0 | 0 | 0 | 0 | 0 | 0 | 0.066 | 0 | 0 | 0.0312 | 0 | 0 | 0 | 0 | 0 | 594 | 712 | 27 | 9.1 | 1357 | 304 | PAYX2803L | 1057170 | PM101 | 소경1공장 8" 조관 | 5101 | 소경 1 생산창고 | SAYX282020 | SEAH80CH | 219.1 | 8.94 | SP93378 | HRJ082140 |  | Stripe 모재 L방향 | API-N80X | 주식회사 포스코 | 612 | 724 | 29 | 249.02 | 721.534 | 240.137 | 695.796 | 767.598 | 27.2 | 2024-11-06
SP93378 | HRJ082140 | POSCO | 0 | 20241010 | 0 | 0 | 0.0791 | 0.295 | 1.897 | 0.0081 | 0.0014 | 0.032 | 0 | 0.29 | 0 | 0 | 0 | 0 | 0 | 0 | 0 | 0 | 0 | 0.066 | 0 | 0 | 0.0312 | 0 | 0 | 0 | 0 | 0 | 594 | 712 | 27 | 9.1 | 1357 | 304 | PAYX2802L | 1057170 | PM101 | 소경1공장 8" 조관 | 5101 | 소경 1 생산창고 | SAYX282020 | SEAH80CH | 219.1 | 8.94 | SP93378 | HRJ082140 |  | Stripe 모재 L방향 | API-N80X | 주식회사 포스코 | 612 | 724 | 29 | 246.258 | 701.276 | 241.842 | 688.7 | 738.678 | 25.1968 | 2024-11-06
SP93395 | HRJ082220 | POSCO | 0 | 20241002 | 0 | 0 | 0.0753 | 0.289 | 1.819 | 0.0074 | 0.0013 | 0.032 | 0 | 0.275 | 0 | 0 | 0 | 0 | 0 | 0 | 0 | 0 | 0 | 0.062 | 0 | 0 | 0.0278 | 0 | 0 | 0 | 0 | 0 | 589 | 697 | 29 | 9.1 | 1357 | 306 | PAYX3003L | 1057171 | PM101 | 소경1공장 8" 조관 | 5101 | 소경 1 생산창고 | SAYX302020 | SEAH80CH | 219.1 | 8.94 | SP93395 | HRJ082220 |  | Stripe 모재 L방향 | API-N80X | 주식회사 포스코 | 589 | 697 | 30 | 239.481 | 685.605 | 234.836 | 672.306 | 731.605 | 26.7716 | 2024-11-06
SP93378 | HRJ082240 | POSCO | 0 | 20241010 | 0 | 0 | 0.0791 | 0.295 | 1.897 | 0.0081 | 0.0014 | 0.032 | 0 | 0.29 | 0 | 0 | 0 | 0 | 0 | 0 | 0 | 0 | 0 | 0.066 | 0 | 0 | 0.0312 | 0 | 0 | 0 | 0 | 0 | 594 | 712 | 27 | 9.1 | 1357 | 304 | PAYY0102L | 1057171 | PM101 | 소경1공장 8" 조관 | 5101 | 소경 1 생산창고 | SAYY011030 | SEAH80CH | 219.1 | 8.94 | SP93378 | HRJ082240 |  | Stripe 모재 L방향 | API-N80X | 주식회사 포스코 | 594 | 712 | 27 | 243.929 | 703.153 | 225.924 | 651.253 | 757.878 | 26.0826 | 2024-11-07
SP93375 | HRJ082260 | POSCO | 0 | 20241024 | 0 | 0 | 0.0778 | 0.287 | 1.888 | 0.0081 | 0.0014 | 0.03 | 0 | 0.288 | 0 | 0 | 0 | 0 | 0 | 0 | 0 | 0 | 0 | 0.068 | 0 | 0 | 0.0324 | 0 | 0 | 0 | 0 | 0 | 614 | 711 | 29 | 9.1 | 1357 | 305 | PAYX3104L | 1057171 | PM101 | 소경1공장 8" 조관 | 5101 | 소경 1 생산창고 | SAYX312030 | SEAH80CH | 219.1 | 8.94 | SP93375 | HRJ082260 |  | Stripe 모재 L방향 | API-N80X | 주식회사 포스코 | 614 | 711 | 29 | 239.721 | 685.917 | 231.814 | 663.292 | 744.729 | 25.9842 | 2024-11-06
SP93392 | HRJ082310 | POSCO | 0 | 20241010 | 0 | 0 | 0.078 | 0.309 | 1.858 | 0.0078 | 0.001 | 0.031 | 0 | 0.289 | 0 | 0 | 0 | 0 | 0 | 0 | 0 | 0 | 0 | 0.067 | 0 | 0 | 0.0303 | 0 | 0 | 0 | 0 | 0 | 569 | 703 | 29 | 9.1 | 1357 | 305 | PAYX3102L | 1057171 | PM101 | 소경1공장 8" 조관 | 5101 | 소경 1 생산창고 | SAYX311030 | SEAH80CH | 219.1 | 8.94 | SP93392 | HRJ082310 |  | Stripe 모재 L방향 | API-N80X | 주식회사 포스코 | 595 | 707 | 29 | 233.393 | 670.617 | 226.335 | 650.338 | 740.314 | 25.3937 | 2024-11-06
SQ71002 | HRJ085140 | POSCO | 0 | 20240930 | 0 | 0.359 | 0.0735 | 0.245 | 1.669 | 0.0087 | 0.0022 | 0 | 0 | 0 | 0 | 0.0002 | 0 | 0 | 0 | 0 | 0 | 0.006 | 0 | 0.036 | 0 | 0 | 0.0946 | 0.005 | 0 | 0 | 0 | 0 | 692 | 753 | 16 | 7 | 1591 | 364 | PIYX1702T | 1056432 | PM109 | 중경2공장 24" 조관 | 5107 | 중경 2 생산창고 | SIYX171140 | STP550 | 508 | 7 | SQ71002 | HRJ085140 |  | Stripe 모재 T방향 | POSH690-D | 주식회사 포스코 | 692 | 753 |  | 107.938 | 615.705 | 107.003 | 610.372 | 814.344 | 26.4 | 2024-10-22
SQ71002 | HRJ085150 | POSCO | 0 | 20241017 | 0 | 0.359 | 0.0735 | 0.245 | 1.669 | 0.0087 | 0.0022 | 0 | 0 | 0 | 0 | 0.0002 | 0 | 0 | 0 | 0 | 0 | 0.006 | 0 | 0.036 | 0 | 0 | 0.0946 | 0.005 | 0 | 0 | 0 | 0 | 671 | 736 | 17 | 7 | 1591 | 379 | PIYX3105T | 1057902 | PM109 | 중경2공장 24" 조관 | 5107 | 중경 2 생산창고 | SIYX312080 | STP550 | 508 | 7 | SQ71002 | HRJ085150 |  | Stripe 모재 T방향 | POSH690-D | 주식회사 포스코 | 671 | 736 |  | 114.031 | 640.565 | 118.424 | 665.242 | 798.605 | 24.8 | 2024-11-04
SQ71002 | HRJ085160 | POSCO | 0 | 20241017 | 0 | 0.359 | 0.0735 | 0.245 | 1.669 | 0.0087 | 0.0022 | 0 | 0 | 0 | 0 | 0.0002 | 0 | 0 | 0 | 0 | 0 | 0.006 | 0 | 0.036 | 0 | 0 | 0.0946 | 0.005 | 0 | 0 | 0 | 0 | 692 | 753 | 16 | 7 | 1591 | 388 | PIYX1706T | 1056438 | PM109 | 중경2공장 24" 조관 | 5107 | 중경 2 생산창고 | SIYX172070 | STP550 | 508 | 7 | SQ71002 | HRJ085160 |  | Stripe 모재 T방향 | POSH690-D | 주식회사 포스코 | 692 | 753 |  | 109.945 | 618.129 | 113.991 | 640.877 | 794.25 | 24.4 | 2024-10-22
SQ71000 | HRJ085190 | POSCO | 0 | 20240930 | 0 | 0.354 | 0.0661 | 0.257 | 1.687 | 0.0096 | 0.0023 | 0 | 0 | 0 | 0 | 0.0002 | 0 | 0 | 0 | 0 | 0 | 0.007 | 0 | 0.035 | 0 | 0 | 0.1022 | 0.004 | 0 | 0 | 0 | 0 | 701 | 788 | 18 | 7 | 1591 | 374 | PIYX1703T | 1056432 | PM109 | 중경2공장 24" 조관 | 5107 | 중경 2 생산창고 | SIYX171150 | STP550 | 508 | 7 | SQ71000 | HRJ085190 |  | Stripe 모재 T방향 | POSH690-D | 주식회사 포스코 | 701 | 788 |  | 111.092 | 627.887 | 104.832 | 592.507 | 826.471 | 25 | 2024-10-22
SQ71000 | HRJ085210 | POSCO | 0 | 20241017 | 0 | 0.354 | 0.0661 | 0.257 | 1.687 | 0.0096 | 0.0023 | 0 | 0 | 0 | 0 | 0.0002 | 0 | 0 | 0 | 0 | 0 | 0.007 | 0 | 0.035 | 0 | 0 | 0.1022 | 0.004 | 0 | 0 | 0 | 0 | 687 | 761 | 17 | 7 | 1591 | 374 | PIYX3104T | 1057903 | PM109 | 중경2공장 24" 조관 | 5107 | 중경 2 생산창고 | SIYX312060 | STP550 | 508 | 7 | SQ71000 | HRJ085210 |  | Stripe 모재 T방향 | POSH690-D | 주식회사 포스코 | 701 | 788 |  | 115.665 | 653.346 | 116.334 | 657.123 | 823.371 | 25.2 | 2024-11-04
SQ70997 | HRJ085230 | POSCO | 0 | 20240930 | 0 | 0.351 | 0.0665 | 0.255 | 1.666 | 0.0103 | 0.0019 | 0 | 0 | 0 | 0 | 0.0002 | 0 | 0 | 0 | 0 | 0 | 0.004 | 0 | 0.036 | 0 | 0 | 0.1009 | 0.005 | 0 | 0 | 0 | 0 | 682 | 756 | 18 | 7 | 1591 | 378 | PIYX1705T | 1056433 | PM109 | 중경2공장 24" 조관 | 5107 | 중경 2 생산창고 | SIYX172030 | STP550 | 508 | 7 | SQ70997 | HRJ085230 |  | Stripe 모재 T방향 | POSH690-D | 주식회사 포스코 | 701 | 767 |  | 115.133 | 652.489 | 117.509 | 665.957 | 837.483 | 24.6 | 2024-10-22
SQ70994 | HRJ085250 | POSCO | 0 | 20241015 | 0 | 0.352 | 0.0675 | 0.256 | 1.668 | 0.0097 | 0.0019 | 0 | 0 | 0 | 0 | 0.0002 | 0 | 0 | 0 | 0 | 0 | 0.005 | 0 | 0.036 | 0 | 0 | 0.1 | 0.005 | 0 | 0 | 0 | 0 | 683 | 746 | 18 | 7 | 1591 | 363 | PIYX1704T | 1056436 | PM109 | 중경2공장 24" 조관 | 5107 | 중경 2 생산창고 | SIYX171180 | STP550 | 508 | 7 | SQ70994 | HRJ085250 |  | Stripe 모재 T방향 | POSH690-D | 주식회사 포스코 | 683 | 746 |  | 110.933 | 622.894 | 118.056 | 662.888 | 845.424 | 24.4 | 2024-10-22
SQ70994 | HRJ085270 | POSCO | 0 | 20241017 | 0 | 0.352 | 0.0675 | 0.256 | 1.668 | 0.0097 | 0.0019 | 0 | 0 | 0 | 0 | 0.0002 | 0 | 0 | 0 | 0 | 0 | 0.005 | 0 | 0.036 | 0 | 0 | 0.1 | 0.005 | 0 | 0 | 0 | 0 | 683 | 746 | 18 | 7 | 1591 | 373 | PIYX3106T | 1057902 | PM109 | 중경2공장 24" 조관 | 5107 | 중경 2 생산창고 | SIYX312100 | STP550 | 508 | 7 | SQ70994 | HRJ085270 |  | Stripe 모재 T방향 | POSH690-D | 주식회사 포스코 | 683 | 746 |  | 117.196 | 661.223 | 104.743 | 590.962 | 814.305 | 24.8 | 2024-11-04
SQ70992 | HRJ085280 | POSCO | 0 | 20240930 | 0 | 0.346 | 0.0655 | 0.262 | 1.639 | 0.0114 | 0.0021 | 0 | 0 | 0 | 0 | 0.0002 | 0 | 0 | 0 | 0 | 0 | 0.004 | 0 | 0.037 | 0 | 0 | 0.0979 | 0.005 | 0 | 0 | 0 | 0 | 701 | 766 | 19 | 7 | 1591 | 393 | PIYX1701T | 1056434 | PM109 | 중경2공장 24" 조관 | 5107 | 중경 2 생산창고 | SIYX171120 | STP550 | 508 | 7 | SQ70992 | HRJ085280 |  | Stripe 모재 T방향 | POSH690-D | 주식회사 포스코 | 701 | 766 |  | 104.968 | 590.909 | 117.427 | 661.044 | 816.782 | 24.6 | 2024-10-22
SQ70992 | HRJ0853001 | POSCO | 0 | 20241024 | 0 | 0.346 | 0.0655 | 0.262 | 1.639 | 0.0114 | 0.0021 | 0 | 0 | 0 | 0 | 0.0002 | 0 | 0 | 0 | 0 | 0 | 0.004 | 0 | 0.037 | 0 | 0 | 0.0979 | 0.005 | 0 | 0 | 0 | 0 | 701 | 766 | 19 | 7 | 1591 | 300 | PIYY0101T | 1057903 | PM109 | 중경2공장 24" 조관 | 5107 | 중경 2 생산창고 | SIYY011010 | STP550 | 508 | 7 | SQ70992 | HRJ0853001 |  | Stripe 모재 T방향 | POSH690-D | 주식회사 포스코 | 701 | 766 |  | 114.631 | 644.642 | 112.946 | 635.169 | 809.683 | 25.2 | 2024-11-04
SQ71000 | HRJ085320 | POSCO | 0 | 20240930 | 0 | 0.354 | 0.0661 | 0.257 | 1.687 | 0.0096 | 0.0023 | 0 | 0 | 0 | 0 | 0.0002 | 0 | 0 | 0 | 0 | 0 | 0.007 | 0 | 0.035 | 0 | 0 | 0.1022 | 0.004 | 0 | 0 | 0 | 0 | 665 | 761 | 17 | 8.7 | 1388 | 283 | PAZ50806L | 1073241 | PM101 | 소경1공장 8" 조관 | 5101 | 소경 1 생산창고 | SAZ5082040 | STP550MP | 114.3 | 9 | SQ71000 | HRJ085320 |  | Stripe 모재 L방향 | POSH690 | 주식회사 포스코 | 665 | 778 |  | 190.314 | 861.191 | 161.464 | 730.642 | 904.665 | 22.4 | 2025-05-14
SQ70997 | HRJ085340 | POSCO | 0 | 20240930 | 0 | 0.351 | 0.0665 | 0.255 | 1.666 | 0.0103 | 0.0019 | 0 | 0 | 0 | 0 | 0.0002 | 0 | 0 | 0 | 0 | 0 | 0.004 | 0 | 0.036 | 0 | 0 | 0.1009 | 0.005 | 0 | 0 | 0 | 0 | 666 | 750 | 16 | 8.7 | 1388 | 290 | PAYX2202L | 1056556 | PM101 | 소경1공장 8" 조관 | 5101 | 소경 1 생산창고 | SAYX221030 | STP550 | 114.3 | 9 | SQ70997 | HRJ085340 |  | Stripe 모재 L방향 | POSH690 | 주식회사 포스코 | 666 | 750 |  | 173.863 | 780.654 | 164.99 | 740.813 | 887.297 | 27.2 | 2024-10-24
SQ70994 | HRJ085380 | POSCO | 0 | 20241024 | 0 | 0.352 | 0.0675 | 0.256 | 1.668 | 0.0097 | 0.0019 | 0 | 0 | 0 | 0 | 0.0002 | 0 | 0 | 0 | 0 | 0 | 0.005 | 0 | 0.036 | 0 | 0 | 0.1 | 0.005 | 0 | 0 | 0 | 0 | 679 | 781 | 18 | 8.7 | 1388 | 296 | PAZ31703L | 1069057 | PM101 | 소경1공장 8" 조관 | 5101 | 소경 1 생산창고 | SAZ3172040 | STP550 | 139.8 | 9 | SQ70994 | HRJ085380 |  | Stripe 모재 L방향 | POSH690 | 주식회사 포스코 | 679 | 781 |  | 174.622 | 789.118 | 172.78 | 780.794 | 839.634 | 24.6 | 2025-03-20
SQ70994 | HRJ085410 | POSCO | 0 | 20241113 | 0 | 0.352 | 0.0675 | 0.256 | 1.668 | 0.0097 | 0.0019 | 0 | 0 | 0 | 0 | 0.0002 | 0 | 0 | 0 | 0 | 0 | 0.005 | 0 | 0.036 | 0 | 0 | 0.1 | 0.005 | 0 | 0 | 0 | 0 | 669 | 779 | 16 | 8.7 | 1388 | 296 | PAZ11401L | 1063844 | PM101 | 소경1공장 8" 조관 | 5101 | 소경 1 생산창고 | SAZ1141060 | STP550 | 114.3 | 9 | SQ70994 | HRJ085410 |  | Stripe 모재 L방향 | POSH690 | 주식회사 포스코 | 669 | 779 |  | 188.222 | 852.928 | 175.511 | 795.327 | 890.696 | 23.2 | 2025-01-17
SQ70994 | HRJ085430 | POSCO | 0 | 20240930 | 0 | 0.352 | 0.0675 | 0.256 | 1.668 | 0.0097 | 0.0019 | 0 | 0 | 0 | 0 | 0.0002 | 0 | 0 | 0 | 0 | 0 | 0.005 | 0 | 0.036 | 0 | 0 | 0.1 | 0.005 | 0 | 0 | 0 | 0 | 669 | 779 | 16 | 8.7 | 1388 | 288 | PAZ50805L | 1073241 | PM101 | 소경1공장 8" 조관 | 5101 | 소경 1 생산창고 | SAZ5082030 | STP550MP | 114.3 | 9 | SQ70994 | HRJ085430 |  | Stripe 모재 L방향 | POSH690 | 주식회사 포스코 | 669 | 779 |  | 179.863 | 825.82 | 157.763 | 724.348 | 875.396 | 22.4 | 2025-05-14
SQ71000 | HRJ085450 | POSCO | 0 | 20240930 | 0 | 0.354 | 0.0661 | 0.257 | 1.687 | 0.0096 | 0.0023 | 0 | 0 | 0 | 0 | 0.0002 | 0 | 0 | 0 | 0 | 0 | 0.007 | 0 | 0.035 | 0 | 0 | 0.1022 | 0.004 | 0 | 0 | 0 | 0 | 701 | 788 | 18 | 7 | 1272 | 391 | PIYX2201T | 1056634 | PM109 | 중경2공장 24" 조관 | 5107 | 중경 2 생산창고 | SIYX212200 | STP550 | 406.4 | 7 | SQ71000 | HRJ085450 |  | Stripe 모재 T방향 | POSH690 | 주식회사 포스코 | 701 | 788 |  | 117.688 | 653.261 | 117.918 | 654.537 | 819.243 | 24.6 | 2024-10-24
SQ71002 | HRJ086400 | POSCO | 0 | 20241111 | 0 | 0.359 | 0.0735 | 0.245 | 1.669 | 0.0087 | 0.0022 | 0 | 0 | 0 | 0 | 0.0002 | 0 | 0 | 0 | 0 | 0 | 0.006 | 0 | 0.036 | 0 | 0 | 0.0946 | 0.005 | 0 | 0 | 0 | 0 | 655 | 743 | 19 | 8.7 | 1388 | 294 | PAZ50804L | 1073241 | PM101 | 소경1공장 8" 조관 | 5101 | 소경 1 생산창고 | SAZ5082020 | STP550MP | 114.3 | 9 | SQ71002 | HRJ086400 |  | Stripe 모재 L방향 | POSH690 | 주식회사 포스코 | 655 | 743 |  | 183.258 | 836.755 | 160.104 | 731.033 | 880.759 | 21.6 | 2025-05-14
SQ71002 | HRJ086410 | POSCO | 0 | 20241024 | 0 | 0.359 | 0.0735 | 0.245 | 1.669 | 0.0087 | 0.0022 | 0 | 0 | 0 | 0 | 0.0002 | 0 | 0 | 0 | 0 | 0 | 0.006 | 0 | 0.036 | 0 | 0 | 0.0946 | 0.005 | 0 | 0 | 0 | 0 | 659 | 752 | 17 | 8.7 | 1388 | 302 | PAZ31702L | 1069057 | PM101 | 소경1공장 8" 조관 | 5101 | 소경 1 생산창고 | SAZ3172030 | STP550 | 139.8 | 9 | SQ71002 | HRJ086410 |  | Stripe 모재 L방향 | POSH690 | 주식회사 포스코 | 659 | 752 |  | 158.345 | 720.332 | 155.11 | 705.614 | 748.008 | 26.8 | 2025-03-20
SP93497 | HRJ086740 | POSCO | 0 | 20241106 | 0.149 | 0 | 0.0752 | 0.197 | 1.237 | 0.0074 | 0.0015 | 0 | 0 | 0.015 | 0.005 | 0.0002 | 0.002 | 0.009 | 0 | 0 | 0 | 0.001 | 0 | 0.035 | 0 | 0 | 0.0164 | 0.032 | 0 | 0 | 0 | 185 | 467 | 582 | 44 | 18.8 | 1890 | 101 | PIYY1609W | 1058573 | PM109 | 중경2공장 24" 조관 | 5107 | 중경 2 생산창고 | SIYY161060 | NX56L2KDD | 610 | 19.1 | SP93497 | HRJ086740 | 12149 | Stripe 용접 | API-X56L2-D | 주식회사 포스코 | 467 | 582 | 45 | 0 | 0 | 0 | 0 | 592.83 | 0 | 2024-11-26
SP93497 | HRJ086740 | POSCO | 0 | 20241106 | 0.149 | 0 | 0.0752 | 0.197 | 1.237 | 0.0074 | 0.0015 | 0 | 0 | 0.015 | 0.005 | 0.0002 | 0.002 | 0.009 | 0 | 0 | 0 | 0.001 | 0 | 0.035 | 0 | 0 | 0.0164 | 0.032 | 0 | 0 | 0 | 185 | 467 | 582 | 44 | 18.8 | 1890 | 101 | PIYY1609T | 1058573 | PM109 | 중경2공장 24" 조관 | 5107 | 중경 2 생산창고 | SIYY161060 | NX56L2KDD | 610 | 19.1 | SP93497 | HRJ086740 | 12149 | Stripe 모재 T방향 | API-X56L2-D | 주식회사 포스코 | 467 | 582 | 45 | 336.582 | 463.354 | 365.61 | 503.317 | 596.907 | 43.6 | 2024-11-26
SP93494 | HRJ086790 | POSCO | 0 | 20241015 | 0.154 | 0 | 0.0798 | 0.195 | 1.238 | 0.0075 | 0.0014 | 0 | 0 | 0.016 | 0.005 | 0.0002 | 0.0022 | 0.009 | 0 | 0 | 0 | 0.002 | 0 | 0.035 | 0 | 0 | 0.0165 | 0.033 | 0 | 0 | 0 | 175 | 464 | 581 | 43 | 18.8 | 1890 | 109 | PIYX1604W | 1055588 | PM109 | 중경2공장 24" 조관 | 5107 | 중경 2 생산창고 | SIYX161020 | NX56L2KDD | 610 | 19.1 | SP93494 | HRJ086790 | 11932 | Stripe 용접 | API-X56L2-D | 주식회사 포스코 | 464 | 581 | 45 | 0 | 0 | 0 | 0 | 575.711 | 0 | 2024-10-17
SP93494 | HRJ086790 | POSCO | 0 | 20241015 | 0.154 | 0 | 0.0798 | 0.195 | 1.238 | 0.0075 | 0.0014 | 0 | 0 | 0.016 | 0.005 | 0.0002 | 0.0022 | 0.009 | 0 | 0 | 0 | 0.002 | 0 | 0.035 | 0 | 0 | 0.0165 | 0.033 | 0 | 0 | 0 | 175 | 464 | 581 | 43 | 18.8 | 1890 | 109 | PIYX1604T | 1055588 | PM109 | 중경2공장 24" 조관 | 5107 | 중경 2 생산창고 | SIYX161020 | NX56L2KDD | 610 | 19.1 | SP93494 | HRJ086790 | 11932 | Stripe 모재 T방향 | API-X56L2-D | 주식회사 포스코 | 464 | 581 | 45 | 329.189 | 455.593 | 363.313 | 502.82 | 590.132 | 43 | 2024-10-17
SP93479 | HRJ086960 | POSCO | 0 | 20241106 | 0.147 | 0 | 0.0712 | 0.199 | 1.257 | 0.0099 | 0.001 | 0 | 0 | 0.018 | 0.007 | 0.0002 | 0.0023 | 0.011 | 0 | 0 | 0 | 0.002 | 0 | 0.036 | 0 | 0 | 0.016 | 0.033 | 0 | 0 | 0 | 172 | 469 | 578 | 44 | 18.8 | 1890 | 101 | PIYY1802W | 1058573 | PM109 | 중경2공장 24" 조관 | 5107 | 중경 2 생산창고 | SIYY181020 | NX56L2KDD | 610 | 19.1 | SP93479 | HRJ086960 | 12281 | Stripe 용접 | API-X56L2-D | 주식회사 포스코 | 469 | 578 | 44 | 437.781 | 597.226 | 0 | 0 | 598.761 | 0 | 2024-11-26
SP93479 | HRJ086960 | POSCO | 0 | 20241106 | 0.147 | 0 | 0.0712 | 0.199 | 1.257 | 0.0099 | 0.001 | 0 | 0 | 0.018 | 0.007 | 0.0002 | 0.0023 | 0.011 | 0 | 0 | 0 | 0.002 | 0 | 0.036 | 0 | 0 | 0.016 | 0.033 | 0 | 0 | 0 | 172 | 469 | 578 | 44 | 18.8 | 1890 | 101 | PIYY1802T | 1058573 | PM109 | 중경2공장 24" 조관 | 5107 | 중경 2 생산창고 | SIYY181020 | NX56L2KDD | 610 | 19.1 | SP93479 | HRJ086960 | 12281 | Stripe 모재 T방향 | API-X56L2-D | 주식회사 포스코 | 469 | 578 | 44 | 326.94 | 451.081 | 363.707 | 501.809 | 581.882 | 44.2 | 2024-11-26
SP93476 | HRJ086990 | POSCO | 0 | 20241015 | 0.145 | 0 | 0.0698 | 0.198 | 1.25 | 0.0101 | 0.0005 | 0 | 0 | 0.015 | 0.009 | 0.0002 | 0.0012 | 0.013 | 0 | 0 | 0 | 0.001 | 0 | 0.034 | 0 | 0 | 0.0177 | 0.035 | 0 | 0 | 0 | 182 | 465 | 573 | 45 | 18.8 | 1890 | 110 | PIYY2006T | 1058573 | PM109 | 중경2공장 24" 조관 | 5107 | 중경 2 생산창고 | SIYY201030 | NX56L2KDD | 610 | 19.1 | SP93476 | HRJ086990 | 12852 | Stripe 모재 T방향 | API-X56L2-D | 주식회사 포스코 | 472 | 582 | 45 | 325.109 | 448.743 | 364.29 | 502.823 | 599.429 | 44.8 | 2024-11-26
SP93476 | HRJ086990 | POSCO | 0 | 20241015 | 0.145 | 0 | 0.0698 | 0.198 | 1.25 | 0.0101 | 0.0005 | 0 | 0 | 0.015 | 0.009 | 0.0002 | 0.0012 | 0.013 | 0 | 0 | 0 | 0.001 | 0 | 0.034 | 0 | 0 | 0.0177 | 0.035 | 0 | 0 | 0 | 182 | 465 | 573 | 45 | 18.8 | 1890 | 110 | PIYY2006W | 1058573 | PM109 | 중경2공장 24" 조관 | 5107 | 중경 2 생산창고 | SIYY201030 | NX56L2KDD | 610 | 19.1 | SP93476 | HRJ086990 | 12852 | Stripe 용접 | API-X56L2-D | 주식회사 포스코 | 472 | 582 | 45 | 209 | 281.854 | 0 | 0 | 590.892 | 0 | 2024-11-26
SP93494 | HRJ087020 | POSCO | 0 | 20241104 | 0.154 | 0 | 0.0798 | 0.195 | 1.238 | 0.0075 | 0.0014 | 0 | 0 | 0.016 | 0.005 | 0.0002 | 0.0022 | 0.009 | 0 | 0 | 0 | 0.002 | 0 | 0.035 | 0 | 0 | 0.0165 | 0.033 | 0 | 0 | 0 | 175 | 464 | 581 | 43 | 18.8 | 1890 | 101 | PIYY1607W | 1058573 | PM109 | 중경2공장 24" 조관 | 5107 | 중경 2 생산창고 | SIYY161050 | NX56L2KDD | 610 | 19.1 | SP93494 | HRJ087020 | 12122 | Stripe 용접 | API-X56L2-D | 주식회사 포스코 | 464 | 581 | 45 | 0 | 0 | 0 | 0 | 596.295 | 0 | 2024-11-26
SP93494 | HRJ087020 | POSCO | 0 | 20241104 | 0.154 | 0 | 0.0798 | 0.195 | 1.238 | 0.0075 | 0.0014 | 0 | 0 | 0.016 | 0.005 | 0.0002 | 0.0022 | 0.009 | 0 | 0 | 0 | 0.002 | 0 | 0.035 | 0 | 0 | 0.0165 | 0.033 | 0 | 0 | 0 | 175 | 464 | 581 | 43 | 18.8 | 1890 | 101 | PIYY1607T | 1058573 | PM109 | 중경2공장 24" 조관 | 5107 | 중경 2 생산창고 | SIYY161050 | NX56L2KDD | 610 | 19.1 | SP93494 | HRJ087020 | 12122 | Stripe 모재 T방향 | API-X56L2-D | 주식회사 포스코 | 464 | 581 | 45 | 352.161 | 484.422 | 373.037 | 513.138 | 596.914 | 43.2 | 2024-11-26
SP93491 | HRJ087050 | POSCO | 0 | 20241015 | 0.148 | 0 | 0.0731 | 0.192 | 1.258 | 0.0093 | 0.0013 | 0 | 0 | 0.014 | 0.005 | 0.0002 | 0.0021 | 0.009 | 0 | 0 | 0 | 0 | 0 | 0.035 | 0 | 0 | 0.0168 | 0.037 | 0 | 0 | 0 | 177 | 468 | 584 | 44 | 18.8 | 1890 | 104 | PIYY1605T | 1058573 | PM109 | 중경2공장 24" 조관 | 5107 | 중경 2 생산창고 | SIYY161040 | NX56L2KDD | 610 | 19.1 | SP93491 | HRJ087050 | 12096 | Stripe 모재 T방향 | API-X56L2-D | 주식회사 포스코 | 473 | 584 | 45 | 342.756 | 473.204 | 372.914 | 514.841 | 600.796 | 43.3999 | 2024-11-26
SP93491 | HRJ087050 | POSCO | 0 | 20241015 | 0.148 | 0 | 0.0731 | 0.192 | 1.258 | 0.0093 | 0.0013 | 0 | 0 | 0.014 | 0.005 | 0.0002 | 0.0021 | 0.009 | 0 | 0 | 0 | 0 | 0 | 0.035 | 0 | 0 | 0.0168 | 0.037 | 0 | 0 | 0 | 177 | 468 | 584 | 44 | 18.8 | 1890 | 104 | PIYY1605W | 1058573 | PM109 | 중경2공장 24" 조관 | 5107 | 중경 2 생산창고 | SIYY161040 | NX56L2KDD | 610 | 19.1 | SP93491 | HRJ087050 | 12096 | Stripe 용접 | API-X56L2-D | 주식회사 포스코 | 473 | 584 | 45 | 0 | 0 | 0 | 0 | 591.598 | 0 | 2024-11-26
SP93500 | HRJ087190 | POSCO | 0 | 20241015 | 0.144 | 0 | 0.0698 | 0.201 | 1.24 | 0.0073 | 0.0013 | 0 | 0 | 0.014 | 0.005 | 0.0002 | 0.0023 | 0.009 | 0 | 0 | 0 | 0.002 | 0 | 0.034 | 0 | 0 | 0.0163 | 0.034 | 0 | 0 | 0 | 193 | 474 | 579 | 45 | 18.8 | 1890 | 109 | PIYY2014T | 1058573 | PM109 | 중경2공장 24" 조관 | 5107 | 중경 2 생산창고 | SIYY202080 | NX56L2KDD | 610 | 19.1 | SP93500 | HRJ087190 | 13027 | Stripe 모재 T방향 | API-X56L2-D | 주식회사 포스코 | 474 | 579 | 45 | 329.126 | 454.744 | 354.726 | 490.114 | 585.382 | 45.6 | 2024-11-26
SP93500 | HRJ087190 | POSCO | 0 | 20241015 | 0.144 | 0 | 0.0698 | 0.201 | 1.24 | 0.0073 | 0.0013 | 0 | 0 | 0.014 | 0.005 | 0.0002 | 0.0023 | 0.009 | 0 | 0 | 0 | 0.002 | 0 | 0.034 | 0 | 0 | 0.0163 | 0.034 | 0 | 0 | 0 | 193 | 474 | 579 | 45 | 18.8 | 1890 | 109 | PIYY2014W | 1058573 | PM109 | 중경2공장 24" 조관 | 5107 | 중경 2 생산창고 | SIYY202080 | NX56L2KDD | 610 | 19.1 | SP93500 | HRJ087190 | 13027 | Stripe 용접 | API-X56L2-D | 주식회사 포스코 | 474 | 579 | 45 | 436.647 | 596.895 | 0 | 0 | 596.895 | 0 | 2024-11-26
SP93488 | HRJ087220 | POSCO | 0 | 20241015 | 0.15 | 0 | 0.0745 | 0.19 | 1.265 | 0.008 | 0.0007 | 0 | 0 | 0.015 | 0.004 | 0.0001 | 0.0017 | 0.011 | 0 | 0 | 0 | 0.004 | 0 | 0.033 | 0 | 0 | 0.0169 | 0.033 | 0 | 0 | 0 | 181 | 463 | 574 | 44 | 18.8 | 1890 | 110 | PIYX1612W | 1055588 | PM109 | 중경2공장 24" 조관 | 5107 | 중경 2 생산창고 | SIYX161040 | NX56L2KDD | 610 | 19.1 | SP93488 | HRJ087220 | 11965 | Stripe 용접 | API-X56L2-D | 주식회사 포스코 | 472 | 578 | 44 | 424.156 | 579.439 | 0 | 0 | 579.439 | 0 | 2024-10-18
SP93488 | HRJ087220 | POSCO | 0 | 20241015 | 0.15 | 0 | 0.0745 | 0.19 | 1.265 | 0.008 | 0.0007 | 0 | 0 | 0.015 | 0.004 | 0.0001 | 0.0017 | 0.011 | 0 | 0 | 0 | 0.004 | 0 | 0.033 | 0 | 0 | 0.0169 | 0.033 | 0 | 0 | 0 | 181 | 463 | 574 | 44 | 18.8 | 1890 | 110 | PIYX1612T | 1055588 | PM109 | 중경2공장 24" 조관 | 5107 | 중경 2 생산창고 | SIYX161040 | NX56L2KDD | 610 | 19.1 | SP93488 | HRJ087220 | 11965 | Stripe 모재 T방향 | API-X56L2-D | 주식회사 포스코 | 472 | 578 | 44 | 359.297 | 492.81 | 385.682 | 528.999 | 599.604 | 43.2 | 2024-10-18
SP93488 | HRJ087250 | POSCO | 0 | 20241114 | 0.15 | 0 | 0.0745 | 0.19 | 1.265 | 0.008 | 0.0007 | 0 | 0 | 0.015 | 0.004 | 0.0001 | 0.0017 | 0.011 | 0 | 0 | 0 | 0.004 | 0 | 0.033 | 0 | 0 | 0.0169 | 0.033 | 0 | 0 | 0 | 181 | 472 | 578 | 41 | 18.8 | 1890 | 110 | PIYY1911W | 1058573 | PM109 | 중경2공장 24" 조관 | 5107 | 중경 2 생산창고 | SIYY192040 | NX56L2KDD | 610 | 19.1 | SP93488 | HRJ087250 | 12738 | Stripe 용접 | API-X56L2-D | 주식회사 포스코 | 472 | 578 | 44 | 444.414 | 605.71 | 0 | 0 | 605.855 | 0 | 2024-11-26
SP93488 | HRJ087250 | POSCO | 0 | 20241114 | 0.15 | 0 | 0.0745 | 0.19 | 1.265 | 0.008 | 0.0007 | 0 | 0 | 0.015 | 0.004 | 0.0001 | 0.0017 | 0.011 | 0 | 0 | 0 | 0.004 | 0 | 0.033 | 0 | 0 | 0.0169 | 0.033 | 0 | 0 | 0 | 181 | 472 | 578 | 41 | 18.8 | 1890 | 110 | PIYY1911T | 1058573 | PM109 | 중경2공장 24" 조관 | 5107 | 중경 2 생산창고 | SIYY192040 | NX56L2KDD | 610 | 19.1 | SP93488 | HRJ087250 | 12738 | Stripe 모재 T방향 | API-X56L2-D | 주식회사 포스코 | 472 | 578 | 44 | 344.011 | 477.361 | 370.549 | 514.185 | 602.911 | 42.2 | 2024-11-26
SQ70285 | HRJ087310 | POSCO | 0 | 20241029 | 0.147 | 0 | 0.035 | 0.292 | 1.278 | 0.005 | 0.0007 | 0 | 0 | 0.202 | 0.188 | 0.0003 | 0.0019 | 0.195 | 0 | 0 | 0 | 0.146 | 0 | 0.057 | 0 | 0 | 0.0161 | 0.039 | 0 | 0 | 0 | 0 | 558 | 649 | 42 | 18.45 | 1571 | 139 | PIYY0109T | 1057536 | PM109 | 중경2공장 24" 조관 | 5107 | 중경 2 생산창고 | SIYY012050 | NX65L2 | 508 | 19.1 | SQ70285 | HRJ087310 | 58 | Stripe 모재 T방향 | API-X65L2*WIL-D | 주식회사 포스코 | 558 | 649 | 42 | 399.124 | 557.646 | 425.702 | 594.78 | 691.38 | 40.3999 | 2024-11-07
SQ70285 | HRJ087310 | POSCO | 0 | 20241029 | 0.147 | 0 | 0.035 | 0.292 | 1.278 | 0.005 | 0.0007 | 0 | 0 | 0.202 | 0.188 | 0.0003 | 0.0019 | 0.195 | 0 | 0 | 0 | 0.146 | 0 | 0.057 | 0 | 0 | 0.0161 | 0.039 | 0 | 0 | 0 | 0 | 558 | 649 | 42 | 18.45 | 1571 | 139 | PIYY0109W | 1057536 | PM109 | 중경2공장 24" 조관 | 5107 | 중경 2 생산창고 | SIYY012050 | NX65L2 | 508 | 19.1 | SQ70285 | HRJ087310 | 58 | Stripe 용접 | API-X65L2*WIL-D | 주식회사 포스코 | 558 | 649 | 42 | 84.5403 | 117.668 | 0 | 0 | 687.416 | 0 | 2024-11-07
SQ70283 | HRJ087330 | POSCO | 0 | 20241029 | 0.152 | 0 | 0.0394 | 0.3 | 1.268 | 0.0053 | 0.0008 | 0 | 0 | 0.208 | 0.192 | 0.0003 | 0.0016 | 0.199 | 0 | 0 | 0 | 0.149 | 0 | 0.055 | 0 | 0 | 0.0173 | 0.038 | 0 | 0 | 0 | 0 | 556 | 653 | 41 | 18.45 | 1571 | 140 | PIYY0201W | 1057536 | PM109 | 중경2공장 24" 조관 | 5107 | 중경 2 생산창고 | SIYY021020 | NX65L2 | 508 | 19.1 | SQ70283 | HRJ087330 | 107 | Stripe 용접 | API-X65L2*WIL-D | 주식회사 포스코 | 570 | 653 | 42 | 0 | 0 | 0 | 0 | 704.273 | 0 | 2024-11-07
SQ70283 | HRJ087330 | POSCO | 0 | 20241029 | 0.152 | 0 | 0.0394 | 0.3 | 1.268 | 0.0053 | 0.0008 | 0 | 0 | 0.208 | 0.192 | 0.0003 | 0.0016 | 0.199 | 0 | 0 | 0 | 0.149 | 0 | 0.055 | 0 | 0 | 0.0173 | 0.038 | 0 | 0 | 0 | 0 | 556 | 653 | 41 | 18.45 | 1571 | 140 | PIYY0201T | 1057536 | PM109 | 중경2공장 24" 조관 | 5107 | 중경 2 생산창고 | SIYY021020 | NX65L2 | 508 | 19.1 | SQ70283 | HRJ087330 | 107 | Stripe 모재 T방향 | API-X65L2*WIL-D | 주식회사 포스코 | 570 | 653 | 42 | 416.302 | 582.639 | 421.604 | 590.06 | 712.116 | 39.6 | 2024-11-07
SQ70289 | HRJ087370 | POSCO | 0 | 20241030 | 0.15 | 0 | 0.0388 | 0.304 | 1.268 | 0.0045 | 0.0008 | 0 | 0 | 0.203 | 0.192 | 0.0002 | 0.0016 | 0.191 | 0 | 0 | 0 | 0.145 | 0 | 0.057 | 0 | 0 | 0.0163 | 0.038 | 0 | 0 | 0 | 0 | 581 | 658 | 41 | 18.45 | 1571 | 140 | PIYY0108W | 1057536 | PM109 | 중경2공장 24" 조관 | 5107 | 중경 2 생산창고 | SIYY012040 | NX65L2 | 508 | 19.1 | SQ70289 | HRJ087370 | 5 | Stripe 용접 | API-X65L2*WIL-D | 주식회사 포스코 | 581 | 658 | 41 | 0 | 0 | 0 | 0 | 699.734 | 0 | 2024-11-07
SQ70289 | HRJ087370 | POSCO | 0 | 20241030 | 0.15 | 0 | 0.0388 | 0.304 | 1.268 | 0.0045 | 0.0008 | 0 | 0 | 0.203 | 0.192 | 0.0002 | 0.0016 | 0.191 | 0 | 0 | 0 | 0.145 | 0 | 0.057 | 0 | 0 | 0.0163 | 0.038 | 0 | 0 | 0 | 0 | 581 | 658 | 41 | 18.45 | 1571 | 140 | PIYY0108T | 1057536 | PM109 | 중경2공장 24" 조관 | 5107 | 중경 2 생산창고 | SIYY012040 | NX65L2 | 508 | 19.1 | SQ70289 | HRJ087370 | 5 | Stripe 모재 T방향 | API-X65L2*WIL-D | 주식회사 포스코 | 581 | 658 | 41 | 400.752 | 564.316 | 422.665 | 595.174 | 709.129 | 40.3999 | 2024-11-07
SP93497 | HRJ091030 | POSCO | 0 | 20241015 | 0.149 | 0 | 0.0752 | 0.197 | 1.237 | 0.0074 | 0.0015 | 0 | 0 | 0.015 | 0.005 | 0.0002 | 0.002 | 0.009 | 0 | 0 | 0 | 0.001 | 0 | 0.035 | 0 | 0 | 0.0164 | 0.032 | 0 | 0 | 0 | 185 | 454 | 579 | 45 | 18.8 | 1890 | 110 | PIYX1610W | 1055588 | PM109 | 중경2공장 24" 조관 | 5107 | 중경 2 생산창고 | SIYX161030 | NX56L2KDD | 610 | 19.1 | SP93497 | HRJ091030 | 11952 | Stripe 용접 | API-X56L2-D | 주식회사 포스코 | 467 | 582 | 45 | 0 | 0 | 0 | 0 | 576.169 | 0 | 2024-10-18
SP93497 | HRJ091030 | POSCO | 0 | 20241015 | 0.149 | 0 | 0.0752 | 0.197 | 1.237 | 0.0074 | 0.0015 | 0 | 0 | 0.015 | 0.005 | 0.0002 | 0.002 | 0.009 | 0 | 0 | 0 | 0.001 | 0 | 0.035 | 0 | 0 | 0.0164 | 0.032 | 0 | 0 | 0 | 185 | 454 | 579 | 45 | 18.8 | 1890 | 110 | PIYX1610T | 1055588 | PM109 | 중경2공장 24" 조관 | 5107 | 중경 2 생산창고 | SIYX161030 | NX56L2KDD | 610 | 19.1 | SP93497 | HRJ091030 | 11952 | Stripe 모재 T방향 | API-X56L2-D | 주식회사 포스코 | 467 | 582 | 45 | 337.472 | 465.453 | 362.854 | 500.46 | 588.704 | 45 | 2024-10-18
SP93482 | HRJ091050 | POSCO | 0 | 20241115 | 0.146 | 0 | 0.0706 | 0.202 | 1.262 | 0.0092 | 0.0012 | 0 | 0 | 0.02 | 0.006 | 0.0002 | 0.0028 | 0.009 | 0 | 0 | 0 | 0.002 | 0 | 0.035 | 0 | 0 | 0.0156 | 0.033 | 0 | 0 | 0 | 186 | 463 | 570 | 45 | 18.8 | 1890 | 110 | PIYY1611T | 1058573 | PM109 | 중경2공장 24" 조관 | 5107 | 중경 2 생산창고 | SIYY162010 | NX56L2KDD | 610 | 19.1 | SP93482 | HRJ091050 | 12189 | Stripe 모재 T방향 | API-X56L2-D | 주식회사 포스코 | 469 | 581 | 45 | 346.401 | 478.267 | 379.265 | 523.641 | 588.205 | 43.3999 | 2024-11-26
SP93482 | HRJ091050 | POSCO | 0 | 20241115 | 0.146 | 0 | 0.0706 | 0.202 | 1.262 | 0.0092 | 0.0012 | 0 | 0 | 0.02 | 0.006 | 0.0002 | 0.0028 | 0.009 | 0 | 0 | 0 | 0.002 | 0 | 0.035 | 0 | 0 | 0.0156 | 0.033 | 0 | 0 | 0 | 186 | 463 | 570 | 45 | 18.8 | 1890 | 110 | PIYY1611W | 1058573 | PM109 | 중경2공장 24" 조관 | 5107 | 중경 2 생산창고 | SIYY162010 | NX56L2KDD | 610 | 19.1 | SP93482 | HRJ091050 | 12189 | Stripe 용접 | API-X56L2-D | 주식회사 포스코 | 469 | 581 | 45 | 420.859 | 570.758 | 0 | 0 | 586.389 | 0 | 2024-11-26
SP93543 | HRJ091460 | POSCO | 0 | 20240930 | 0 | 0 | 0.0742 | 0.281 | 1.882 | 0.0089 | 0.0012 | 0.034 | 0 | 0.284 | 0 | 0 | 0 | 0 | 0 | 0 | 0 | 0 | 0 | 0.067 | 0 | 0 | 0.0298 | 0 | 0 | 0 | 0 | 0 | 597 | 705 | 29 | 9.1 | 1357 | 305 | PAYX3101L | 1057171 | PM101 | 소경1공장 8" 조관 | 5101 | 소경 1 생산창고 | SAYX311020 | SEAH80CH | 219.1 | 8.94 | SP93543 | HRJ091460 |  | Stripe 모재 L방향 | API-N80X | 주식회사 포스코 | 597 | 705 | 29 | 233.364 | 676.533 | 220.369 | 638.862 | 731.831 | 24.2126 | 2024-11-06
SP93537 | HRJ091490 | POSCO | 0 | 20240930 | 0 | 0 | 0.0753 | 0.317 | 1.894 | 0.0069 | 0.0016 | 0.045 | 0 | 0.3 | 0 | 0 | 0 | 0 | 0 | 0 | 0 | 0 | 0 | 0.065 | 0 | 0 | 0.0307 | 0 | 0 | 0 | 0 | 0 | 605 | 705 | 29 | 9.1 | 1357 | 305 | PAYX3002L | 1057171 | PM101 | 소경1공장 8" 조관 | 5101 | 소경 1 생산창고 | SAYX301040 | SEAH80CH | 219.1 | 8.94 | SP93537 | HRJ091490 |  | Stripe 모재 L방향 | API-N80X | 주식회사 포스코 | 605 | 709 | 29 | 236.548 | 684.713 | 227.092 | 657.341 | 734.678 | 25.5905 | 2024-11-06
SP93531 | HRJ091520 | POSCO | 0 | 20240930 | 0 | 0 | 0.0748 | 0.299 | 1.894 | 0.0078 | 0.001 | 0.038 | 0 | 0.298 | 0 | 0 | 0 | 0 | 0 | 0 | 0 | 0 | 0 | 0.065 | 0 | 0 | 0.0299 | 0 | 0 | 0 | 0 | 0 | 597 | 702 | 29 | 9.1 | 1357 | 304 | PAYX2904L | 1057170 | PM101 | 소경1공장 8" 조관 | 5101 | 소경 1 생산창고 | SAYX292040 | SEAH80CH | 219.1 | 8.94 | SP93531 | HRJ091520 |  | Stripe 모재 L방향 | API-N80X | 주식회사 포스코 | 597 | 702 | 29 | 245.753 | 695.144 | 238.574 | 674.837 | 734.359 | 22.6378 | 2024-11-06
SP93546 | HRJ091570 | POSCO | 0 | 20240930 | 0 | 0 | 0.0769 | 0.29 | 1.885 | 0.0082 | 0.0012 | 0.038 | 0 | 0.29 | 0 | 0 | 0 | 0 | 0 | 0 | 0 | 0 | 0 | 0.065 | 0 | 0 | 0.0298 | 0 | 0 | 0 | 0 | 0 | 595 | 700 | 29 | 9.1 | 1357 | 304 | PAYX3001L | 1057170 | PM101 | 소경1공장 8" 조관 | 5101 | 소경 1 생산창고 | SAYX301020 | SEAH80CH | 219.1 | 8.94 | SP93546 | HRJ091570 |  | Stripe 모재 L방향 | API-N80X | 주식회사 포스코 | 598 | 703 | 30 | 238.048 | 685.972 | 233.214 | 672.044 | 728.964 | 23.2283 | 2024-11-06
SP93534 | HRJ091580 | POSCO | 0 | 20240930 | 0 | 0 | 0.0754 | 0.301 | 1.872 | 0.0073 | 0.0013 | 0.033 | 0 | 0.287 | 0 | 0 | 0 | 0 | 0 | 0 | 0 | 0 | 0 | 0.064 | 0 | 0 | 0.0298 | 0 | 0 | 0 | 0 | 0 | 590 | 699 | 29 | 9.1 | 1357 | 305 | PAYY0101L | 1057171 | PM101 | 소경1공장 8" 조관 | 5101 | 소경 1 생산창고 | SAYY011020 | SEAH80CH | 219.1 | 8.94 | SP93534 | HRJ091580 |  | Stripe 모재 L방향 | API-N80X | 주식회사 포스코 | 590 | 699 | 29 | 238.836 | 686.531 | 231.957 | 666.757 | 727.061 | 25.9842 | 2024-11-07
SP93540 | HRJ091630 | POSCO | 0 | 20240930 | 0 | 0 | 0.0745 | 0.306 | 1.893 | 0.0074 | 0.0011 | 0.041 | 0 | 0.299 | 0 | 0 | 0 | 0 | 0 | 0 | 0 | 0 | 0 | 0.064 | 0 | 0 | 0.0311 | 0 | 0 | 0 | 0 | 0 | 596 | 704 | 29 | 9.1 | 1357 | 303 | PAYX2902L | 1057170 | PM101 | 소경1공장 8" 조관 | 5101 | 소경 1 생산창고 | SAYX292020 | SEAH80CH | 219.1 | 8.94 | SP93540 | HRJ091630 |  | Stripe 모재 L방향 | API-N80X | 주식회사 포스코 | 596 | 704 | 29 | 244.297 | 697.897 | 235.201 | 671.912 | 733.379 | 26.5748 | 2024-11-06
SP93534 | HRJ091680 | POSCO | 0 | 20240930 | 0 | 0 | 0.0754 | 0.301 | 1.872 | 0.0073 | 0.0013 | 0.033 | 0 | 0.287 | 0 | 0 | 0 | 0 | 0 | 0 | 0 | 0 | 0 | 0.064 | 0 | 0 | 0.0298 | 0 | 0 | 0 | 0 | 0 | 598 | 706 | 30 | 9.1 | 1357 | 305 | PAYX2903L | 1057170 | PM101 | 소경1공장 8" 조관 | 5101 | 소경 1 생산창고 | SAYX292030 | SEAH80CH | 219.1 | 8.94 | SP93534 | HRJ091680 |  | Stripe 모재 L방향 | API-N80X | 주식회사 포스코 | 598 | 706 | 30 | 237.542 | 687.348 | 235.262 | 680.752 | 727.023 | 25.7874 | 2024-11-06
SP93543 | HRJ091830 | POSCO | 0 | 20240930 | 0 | 0 | 0.0742 | 0.281 | 1.882 | 0.0089 | 0.0012 | 0.034 | 0 | 0.284 | 0 | 0 | 0 | 0 | 0 | 0 | 0 | 0 | 0 | 0.067 | 0 | 0 | 0.0298 | 0 | 0 | 0 | 0 | 0 | 576 | 690 | 30 | 9.1 | 1357 | 305 | PAYX2901L | 1057170 | PM101 | 소경1공장 8" 조관 | 5101 | 소경 1 생산창고 | SAYX291020 | SEAH80CH | 219.1 | 8.94 | SP93543 | HRJ091830 |  | Stripe 모재 L방향 | API-N80X | 주식회사 포스코 | 597 | 705 | 30 | 240.369 | 690.643 | 230.516 | 662.334 | 731.191 | 26.3779 | 2024-11-06
SQ71150 | HRJ092220 | POSCO | 0 | 20241021 | 0 | 0 | 0.1899 | 0.012 | 0.847 | 0.0134 | 0.0059 | 0 | 0 | 0.021 | 0.009 | 0.0001 | 0 | 0.019 | 0 | 0 | 0 | 0.002 | 0 | 0 | 0 | 0 | 0.001 | 0 | 0 | 0 | 0 | 0 | 326 | 509 | 38 | 9.15 | 1426 | 308 | PIYX3002W | 1057332 | PM109 | 중경2공장 24" 조관 | 5107 | 중경 2 생산창고 | SIYX301150 | N5LBT | 457 | 9.5 | SQ71150 | HRJ092220 | 59 | Stripe 용접 | SPHT3-D | 주식회사 포스코 | 326 | 509 | 38 | 151.535 | 425.757 | 0 | 0 | 544.851 | 0 | 2024-11-06
SQ71150 | HRJ092220 | POSCO | 0 | 20241021 | 0 | 0 | 0.1899 | 0.012 | 0.847 | 0.0134 | 0.0059 | 0 | 0 | 0.021 | 0.009 | 0.0001 | 0 | 0.019 | 0 | 0 | 0 | 0.002 | 0 | 0 | 0 | 0 | 0.001 | 0 | 0 | 0 | 0 | 0 | 326 | 509 | 38 | 9.15 | 1426 | 308 | PIYX3002T | 1057332 | PM109 | 중경2공장 24" 조관 | 5107 | 중경 2 생산창고 | SIYX301150 | N5LBT | 457 | 9.5 | SQ71150 | HRJ092220 | 59 | Stripe 모재 T방향 | SPHT3-D | 주식회사 포스코 | 326 | 509 | 38 | 127.289 | 364.709 | 131.243 | 376.036 | 516.525 | 38.3999 | 2024-11-06
SQ73063 | HRK004400 | POSCO | 0 | 20241028 | 0 | 0 | 0.1747 | 0.01 | 0.766 | 0.0128 | 0.0034 | 0 | 0 | 0.011 | 0.005 | 0.0001 | 0 | 0.009 | 0 | 0 | 0 | 0.001 | 0 | 0.001 | 0 | 0 | 0.0008 | 0.001 | 0 | 0 | 0 | 0 | 304 | 481 | 41 | 11.07 | 1031 | 269 | PAYY0603L | 1057861 | PM103 | 소경1공장 SRM | 5101 | 소경 1 생산창고 | SAYY061030 | A53BS | 60.3 | 11.07 | SQ73063 | HRK004400 |  | Stripe 모재 L방향 | SPHT3 | 주식회사 포스코 | 304 | 481 | 41 | 58.7031 | 289.321 | 59.811 | 294.781 | 459.585 | 43 | 2024-11-08
SQ73598 | HRK034690 | POSCO | 0 | 20241111 | 0 | 0.288 | 0.1457 | 0.015 | 0.831 | 0.0118 | 0.0036 | 0.019 | 0 | 0.013 | 0.004 | 0.0002 | 0 | 0.01 | 0 | 0 | 0 | 0.001 | 0.0036 | 0.026 | 0 | 0 | 0.0013 | 0 | 0 | 0 | 0 | 0 | 425 | 538 | 34 | 8.75 | 1009 | 346 | PHYZ0906T | 1060749 | PM108 | 중경1공장 20" 조관 | 5103 | 중경 1 생산창고 | SHYZ092010 | A252-3CENO | 323.9 | 9.53 | SQ73598 | HRK034690 |  | Stripe 모재 T방향 | STK490*CENO | 주식회사 포스코 | 425 | 538 | 34 | 145.16 | 429.091 | 151.611 | 448.161 | 556.834 | 33.2 | 2024-12-11
SQ73598 | HRK034690 | POSCO | 0 | 20241111 | 0 | 0.288 | 0.1457 | 0.015 | 0.831 | 0.0118 | 0.0036 | 0.019 | 0 | 0.013 | 0.004 | 0.0002 | 0 | 0.01 | 0 | 0 | 0 | 0.001 | 0.0036 | 0.026 | 0 | 0 | 0.0013 | 0 | 0 | 0 | 0 | 0 | 425 | 538 | 34 | 8.75 | 1009 | 346 | PHYZ0906W | 1060749 | PM108 | 중경1공장 20" 조관 | 5103 | 중경 1 생산창고 | SHYZ092010 | A252-3CENO | 323.9 | 9.53 | SQ73598 | HRK034690 |  | Stripe 용접 | STK490*CENO | 주식회사 포스코 | 425 | 538 | 34 | 111.093 | 328.335 | 0 | 0 | 572.664 | 0 | 2024-12-11
SQ73602 | HRK034780 | POSCO | 0 | 20241029 | 0 | 0.301 | 0.1484 | 0.014 | 0.88 | 0.0115 | 0.005 | 0.022 | 0 | 0.019 | 0.008 | 0.0002 | 0 | 0.022 | 0 | 0 | 0 | 0.002 | 0.0025 | 0.025 | 0 | 0 | 0.0013 | 0 | 0 | 0 | 0 | 0 | 419 | 531 | 34 | 8.75 | 1009 | 348 | PHYX3105W | 1057425 | PM108 | 중경1공장 20" 조관 | 5103 | 중경 1 생산창고 | SHYX311080 | A252-3CENO | 323.9 | 9.53 | SQ73602 | HRK034780 |  | Stripe 용접 | STK490*CENO | 주식회사 포스코 | 419 | 531 | 34 | 187.231 | 545.893 | 0 | 0 | 599.322 | 0 | 2024-11-07
SQ73602 | HRK034780 | POSCO | 0 | 20241029 | 0 | 0.301 | 0.1484 | 0.014 | 0.88 | 0.0115 | 0.005 | 0.022 | 0 | 0.019 | 0.008 | 0.0002 | 0 | 0.022 | 0 | 0 | 0 | 0.002 | 0.0025 | 0.025 | 0 | 0 | 0.0013 | 0 | 0 | 0 | 0 | 0 | 419 | 531 | 34 | 8.75 | 1009 | 348 | PHYX3105T | 1057425 | PM108 | 중경1공장 20" 조관 | 5103 | 중경 1 생산창고 | SHYX311080 | A252-3CENO | 323.9 | 9.53 | SQ73602 | HRK034780 |  | Stripe 모재 T방향 | STK490*CENO | 주식회사 포스코 | 419 | 531 | 34 | 148.026 | 436.87 | 153.156 | 452.009 | 555.019 | 33.6 | 2024-11-07
SQ73600 | HRK034800 | POSCO | 0 | 20241029 | 0 | 0.287 | 0.1423 | 0.013 | 0.839 | 0.0126 | 0.0039 | 0.023 | 0 | 0.015 | 0.007 | 0.0002 | 0 | 0.014 | 0 | 0 | 0 | 0.002 | 0.0034 | 0.024 | 0 | 0 | 0.0013 | 0 | 0 | 0 | 0 | 0 | 432 | 539 | 34 | 8.75 | 1009 | 362 | PHYX3106T | 1057419 | PM108 | 중경1공장 20" 조관 | 5103 | 중경 1 생산창고 | SHYX312040 | A252-3CENO | 323.9 | 9.53 | SQ73600 | HRK034800 |  | Stripe 모재 T방향 | STK490*CENO | 주식회사 포스코 | 432 | 539 | 34 | 149.147 | 437.514 | 154.136 | 452.15 | 552.858 | 34 | 2024-11-07
SQ73600 | HRK034800 | POSCO | 0 | 20241029 | 0 | 0.287 | 0.1423 | 0.013 | 0.839 | 0.0126 | 0.0039 | 0.023 | 0 | 0.015 | 0.007 | 0.0002 | 0 | 0.014 | 0 | 0 | 0 | 0.002 | 0.0034 | 0.024 | 0 | 0 | 0.0013 | 0 | 0 | 0 | 0 | 0 | 432 | 539 | 34 | 8.75 | 1009 | 362 | PHYX3106W | 1057419 | PM108 | 중경1공장 20" 조관 | 5103 | 중경 1 생산창고 | SHYX312040 | A252-3CENO | 323.9 | 9.53 | SQ73600 | HRK034800 |  | Stripe 용접 | STK490*CENO | 주식회사 포스코 | 432 | 539 | 34 | 0 | 0 | 0 | 0 | 628.327 | 0 | 2024-11-07
SQ73600 | HRK034820 | POSCO | 0 | 20241111 | 0 | 0.287 | 0.1423 | 0.013 | 0.839 | 0.0126 | 0.0039 | 0.023 | 0 | 0.015 | 0.007 | 0.0002 | 0 | 0.014 | 0 | 0 | 0 | 0.002 | 0.0034 | 0.024 | 0 | 0 | 0.0013 | 0 | 0 | 0 | 0 | 0 | 432 | 539 | 34 | 8.75 | 1009 | 351 | PHYZ0907W | 1060749 | PM108 | 중경1공장 20" 조관 | 5103 | 중경 1 생산창고 | SHYZ092020 | A252-3CENO | 323.9 | 9.53 | SQ73600 | HRK034820 |  | Stripe 용접 | STK490*CENO | 주식회사 포스코 | 432 | 539 | 34 | 169.337 | 499.07 | 0 | 0 | 589.081 | 0 | 2024-12-11
SQ73600 | HRK034820 | POSCO | 0 | 20241111 | 0 | 0.287 | 0.1423 | 0.013 | 0.839 | 0.0126 | 0.0039 | 0.023 | 0 | 0.015 | 0.007 | 0.0002 | 0 | 0.014 | 0 | 0 | 0 | 0.002 | 0.0034 | 0.024 | 0 | 0 | 0.0013 | 0 | 0 | 0 | 0 | 0 | 432 | 539 | 34 | 8.75 | 1009 | 351 | PHYZ0907T | 1060749 | PM108 | 중경1공장 20" 조관 | 5103 | 중경 1 생산창고 | SHYZ092020 | A252-3CENO | 323.9 | 9.53 | SQ73600 | HRK034820 |  | Stripe 모재 T방향 | STK490*CENO | 주식회사 포스코 | 432 | 539 | 34 | 145.149 | 427.768 | 151.539 | 446.6 | 560.744 | 34 | 2024-12-11
SQ73604 | HRK034880 | POSCO | 0 | 20241029 | 0 | 0.313 | 0.1567 | 0.012 | 0.913 | 0.0101 | 0.004 | 0.03 | 0 | 0.014 | 0.007 | 0.0002 | 0 | 0.017 | 0 | 0 | 0 | 0.001 | 0.0032 | 0.022 | 0 | 0 | 0.0011 | 0.001 | 0 | 0 | 0 | 0 | 437 | 550 | 33 | 8.75 | 1009 | 339 | PHYX3107T | 1057420 | PM108 | 중경1공장 20" 조관 | 5103 | 중경 1 생산창고 | SHYX312060 | A252-3CENO | 323.9 | 9.53 | SQ73604 | HRK034880 |  | Stripe 모재 T방향 | STK490*CENO | 주식회사 포스코 | 437 | 550 | 33 | 149.119 | 442.136 | 153.644 | 455.552 | 570.047 | 34.2 | 2024-11-07
SQ73604 | HRK034880 | POSCO | 0 | 20241029 | 0 | 0.313 | 0.1567 | 0.012 | 0.913 | 0.0101 | 0.004 | 0.03 | 0 | 0.014 | 0.007 | 0.0002 | 0 | 0.017 | 0 | 0 | 0 | 0.001 | 0.0032 | 0.022 | 0 | 0 | 0.0011 | 0.001 | 0 | 0 | 0 | 0 | 437 | 550 | 33 | 8.75 | 1009 | 339 | PHYX3107W | 1057420 | PM108 | 중경1공장 20" 조관 | 5103 | 중경 1 생산창고 | SHYX312060 | A252-3CENO | 323.9 | 9.53 | SQ73604 | HRK034880 |  | Stripe 용접 | STK490*CENO | 주식회사 포스코 | 437 | 550 | 33 | 183.19 | 540.442 | 0 | 0 | 613.853 | 0 | 2024-11-07
SQ73611 | HRK035160 | POSCO | 0 | 20241029 | 0 | 0.303 | 0.1502 | 0.014 | 0.884 | 0.012 | 0.0043 | 0.025 | 0 | 0.016 | 0.005 | 0.0002 | 0 | 0.01 | 0 | 0 | 0 | 0.002 | 0.0027 | 0.026 | 0 | 0 | 0.0012 | 0 | 0 | 0 | 0 | 0 | 436 | 538 | 33 | 8.55 | 850 | 367 | PHYY0503W | 1057732 | PM108 | 중경1공장 20" 조관 | 5103 | 중경 1 생산창고 | SHYY051090 | A252-3CENO | 273.1 | 9.27 | SQ73611 | HRK035160 |  | Stripe 용접 | STK490*CENO | 주식회사 포스코 | 436 | 538 | 33 | 167.73 | 505.085 | 0 | 0 | 581.011 | 0 | 2024-11-07
SQ73611 | HRK035160 | POSCO | 0 | 20241029 | 0 | 0.303 | 0.1502 | 0.014 | 0.884 | 0.012 | 0.0043 | 0.025 | 0 | 0.016 | 0.005 | 0.0002 | 0 | 0.01 | 0 | 0 | 0 | 0.002 | 0.0027 | 0.026 | 0 | 0 | 0.0012 | 0 | 0 | 0 | 0 | 0 | 436 | 538 | 33 | 8.55 | 850 | 367 | PHYY0503T | 1057732 | PM108 | 중경1공장 20" 조관 | 5103 | 중경 1 생산창고 | SHYY051090 | A252-3CENO | 273.1 | 9.27 | SQ73611 | HRK035160 |  | Stripe 모재 T방향 | STK490*CENO | 주식회사 포스코 | 436 | 538 | 33 | 140.253 | 424.936 | 144.605 | 438.122 | 555.175 | 37 | 2024-11-07
SQ73608 | HRK035190 | POSCO | 0 | 20241029 | 0 | 0.305 | 0.1529 | 0.013 | 0.889 | 0.01 | 0.0038 | 0.029 | 0 | 0.014 | 0.006 | 0.0002 | 0 | 0.011 | 0 | 0 | 0 | 0.001 | 0.003 | 0.025 | 0 | 0 | 0.0012 | 0 | 0 | 0 | 0 | 0 | 442 | 551 | 33 | 8.55 | 850 | 369 | PHYY0502W | 1057733 | PM108 | 중경1공장 20" 조관 | 5103 | 중경 1 생산창고 | SHYY051010 | A252-3CENO | 273.1 | 9.27 | SQ73608 | HRK035190 |  | Stripe 용접 | STK490*CENO | 주식회사 포스코 | 442 | 551 | 33 | 0 | 0 | 0 | 0 | 600.933 | 0 | 2024-11-07
SQ73608 | HRK035190 | POSCO | 0 | 20241029 | 0 | 0.305 | 0.1529 | 0.013 | 0.889 | 0.01 | 0.0038 | 0.029 | 0 | 0.014 | 0.006 | 0.0002 | 0 | 0.011 | 0 | 0 | 0 | 0.001 | 0.003 | 0.025 | 0 | 0 | 0.0012 | 0 | 0 | 0 | 0 | 0 | 442 | 551 | 33 | 8.55 | 850 | 369 | PHYY0502T | 1057733 | PM108 | 중경1공장 20" 조관 | 5103 | 중경 1 생산창고 | SHYY051010 | A252-3CENO | 273.1 | 9.27 | SQ73608 | HRK035190 |  | Stripe 모재 T방향 | STK490*CENO | 주식회사 포스코 | 442 | 551 | 33 | 146.079 | 439.236 | 150.926 | 453.809 | 566.984 | 34 | 2024-11-07
SQ73598 | HRK056910 | POSCO | 0 | 20241028 | 0 | 0.288 | 0.1457 | 0.015 | 0.831 | 0.0118 | 0.0036 | 0.019 | 0 | 0.013 | 0.004 | 0.0002 | 0 | 0.01 | 0 | 0 | 0 | 0.001 | 0.0036 | 0.026 | 0 | 0 | 0.0013 | 0 | 0 | 0 | 0 | 0 | 425 | 538 | 34 | 8.75 | 1009 | 366 | PHYX3104W | 1057424 | PM108 | 중경1공장 20" 조관 | 5103 | 중경 1 생산창고 | SHYX311060 | A252-3CENO | 323.9 | 9.53 | SQ73598 | HRK056910 |  | Stripe 용접 | STK490*CENO | 주식회사 포스코 | 425 | 538 | 34 | 0 | 0 | 0 | 0 | 603.615 | 0 | 2024-11-07
SQ73598 | HRK056910 | POSCO | 0 | 20241028 | 0 | 0.288 | 0.1457 | 0.015 | 0.831 | 0.0118 | 0.0036 | 0.019 | 0 | 0.013 | 0.004 | 0.0002 | 0 | 0.01 | 0 | 0 | 0 | 0.001 | 0.0036 | 0.026 | 0 | 0 | 0.0013 | 0 | 0 | 0 | 0 | 0 | 425 | 538 | 34 | 8.75 | 1009 | 366 | PHYX3104T | 1057424 | PM108 | 중경1공장 20" 조관 | 5103 | 중경 1 생산창고 | SHYX311060 | A252-3CENO | 323.9 | 9.53 | SQ73598 | HRK056910 |  | Stripe 모재 T방향 | STK490*CENO | 주식회사 포스코 | 425 | 538 | 34 | 146.136 | 432.134 | 150.611 | 445.366 | 554.386 | 35.2 | 2024-11-07
SP96545 | HRK101460 | POSCO | 0 | 20241115 | 0 | 0 | 0.0828 | 0.296 | 1.89 | 0.0083 | 0.0008 | 0.042 | 0 | 0.288 | 0 | 0 | 0 | 0 | 0 | 0 | 0 | 0 | 0 | 0.066 | 0 | 0 | 0.0336 | 0 | 0 | 0 | 0 | 0 | 575 | 717 | 31 | 10.23 | 1536 | 264 | PHYY1901L | 1059080 | PM108 | 중경1공장 20" 조관 | 5103 | 중경 1 생산창고 | SHYY191020 | SEAH80CH | 244.5 | 10.03 | SP96545 | HRK101460 | 558 | Stripe 모재 L방향 | API-N80X-D1 | 주식회사 포스코 | 597 | 717 | 31 | 258.029 | 654.099 | 252.085 | 639.029 | 726.113 | 26.5748 | 2024-11-21
SQ74994 | HRK107730 | POSCO | 0 | 20241118 | 0 | 0 | 0.186 | 0.009 | 0.833 | 0.0114 | 0.0027 | 0 | 0 | 0.013 | 0.006 | 0.0001 | 0 | 0.011 | 0 | 0 | 0 | 0.002 | 0 | 0.001 | 0 | 0 | 0.0007 | 0 | 0 | 0 | 0 | 0 | 316 | 500 | 39 | 9.15 | 1290 | 295 | PAZ31905L | 1069089 | PM101 | 소경1공장 8" 조관 | 5101 | 소경 1 생산창고 | SAZ3191090 | N5LBT | 141.3 | 9.5 | SQ74994 | HRK107730 |  | Stripe 모재 L방향 | SPHT3 | 주식회사 포스코 | 316 | 500 | 39 | 110.941 | 475.957 | 111.245 | 477.26 | 531.232 | 28.6 | 2025-03-26
SQ75144 | HRL004700 | POSCO | 0 | 20241114 | 0 | 0 | 0.2181 | 0.249 | 1.25 | 0.0091 | 0.0012 | 0.019 | 0 | 1.078 | 0.111 | 0 | 0.0016 | 0.279 | 0 | 0 | 0 | 0.003 | 0 | 0.003 | 0 | 0 | 0.0022 | 0.002 | 0 | 0 | 0 | 0 | 429 | 647 | 31 | 5.51 | 1108 | 525 | PGYZ1702L | 1060687 | PM107 | 소경2공장 3" 조관 | 5102 | 소경 2 생산창고 | SGYZ171030 | SEAH-L1Cr | 73 | 5.51 | SQ75144 | HRL004700 |  | Stripe 모재 L방향 | API-L80H-1CR |  |  |  |  | 58.4583 | 543.469 | 58.8017 | 546.661 | 623.13 | 23.2283 | 2024-12-21
SQ75138 | HRL004750 | POSCO | 0 | 20241112 | 0 | 0 | 0.2138 | 0.241 | 1.273 | 0.0091 | 0.001 | 0.024 | 0 | 1.074 | 0.105 | 0 | 0.0016 | 0.279 | 0 | 0 | 0 | 0.002 | 0 | 0.003 | 0 | 0 | 0.0022 | 0.002 | 0 | 0 | 0 | 0 | 399 | 640 | 29 | 5.51 | 1108 | 526 | PGYY1402L | 1058094 | PM107 | 소경2공장 3" 조관 | 5102 | 소경 2 생산창고 | SGYY142020 | SEAH-L1Cr | 73 | 5.51 | SQ75138 | HRL004750 |  | Stripe 모재 L방향 | API-L80H-1CR |  |  |  |  | 61.8858 | 580.802 | 61.8993 | 580.929 | 667.038 | 22.6378 | 2024-11-18
SQ75138 | HRL004780 | POSCO | 0 | 20241114 | 0 | 0 | 0.2138 | 0.241 | 1.273 | 0.0091 | 0.001 | 0.024 | 0 | 1.074 | 0.105 | 0 | 0.0016 | 0.279 | 0 | 0 | 0 | 0.002 | 0 | 0.003 | 0 | 0 | 0.0022 | 0.002 | 0 | 0 | 0 | 0 | 399 | 640 | 29 | 5.51 | 1108 | 526 | PGYZ1802L | 1060687 | PM107 | 소경2공장 3" 조관 | 5102 | 소경 2 생산창고 | SGYZ182020 | SEAH-L1Cr | 73 | 5.51 | SQ75138 | HRL004780 |  | Stripe 모재 L방향 | API-L80H-1CR |  |  |  |  | 61.0733 | 566.177 | 59.5556 | 552.107 | 633.787 | 24.0157 | 2024-12-21
SQ75140 | HRL004800 | POSCO | 0 | 20241114 | 0 | 0 | 0.2107 | 0.237 | 1.255 | 0.0085 | 0.001 | 0.023 | 0 | 1.076 | 0.105 | 0 | 0.0014 | 0.276 | 0 | 0 | 0 | 0.003 | 0 | 0.003 | 0 | 0 | 0.0022 | 0.002 | 0 | 0 | 0 | 0 | 403 | 631 | 32 | 5.51 | 1108 | 525 | PGYZ1704L | 1060687 | PM107 | 소경2공장 3" 조관 | 5102 | 소경 2 생산창고 | SGYZ172020 | SEAH-L1Cr | 73 | 5.51 | SQ75140 | HRL004800 |  | Stripe 모재 L방향 | API-L80H-1CR |  |  |  |  | 59.1599 | 552.563 | 59.7862 | 558.413 | 632.597 | 25.1968 | 2024-12-21
SQ75140 | HRL004860 | POSCO | 0 | 20241114 | 0 | 0 | 0.2107 | 0.237 | 1.255 | 0.0085 | 0.001 | 0.023 | 0 | 1.076 | 0.105 | 0 | 0.0014 | 0.276 | 0 | 0 | 0 | 0.003 | 0 | 0.003 | 0 | 0 | 0.0022 | 0.002 | 0 | 0 | 0 | 0 | 404 | 627 | 33 | 5.51 | 1108 | 526 | PGYY1601L | 1058094 | PM107 | 소경2공장 3" 조관 | 5102 | 소경 2 생산창고 | SGYY162020 | SEAH-L1Cr | 73 | 5.51 | SQ75140 | HRL004860 |  | Stripe 모재 L방향 | API-L80H-1CR |  |  |  |  | 57.8788 | 547.846 | 57.8057 | 547.155 | 622.999 | 24.8031 | 2024-11-21
SQ75144 | HRL004900 | POSCO | 0 | 20241114 | 0 | 0 | 0.2181 | 0.249 | 1.25 | 0.0091 | 0.0012 | 0.019 | 0 | 1.078 | 0.111 | 0 | 0.0016 | 0.279 | 0 | 0 | 0 | 0.003 | 0 | 0.003 | 0 | 0 | 0.0022 | 0.002 | 0 | 0 | 0 | 0 | 410 | 634 | 32 | 5.51 | 1108 | 533 | PGYY1602L | 1058094 | PM107 | 소경2공장 3" 조관 | 5102 | 소경 2 생산창고 | SGYY162030 | SEAH-L1Cr | 73 | 5.51 | SQ75144 | HRL004900 |  | Stripe 모재 L방향 | API-L80H-1CR |  |  |  |  | 61.3336 | 576.075 | 61.1459 | 574.311 | 643.168 | 25.9842 | 2024-11-21
SQ75142 | HRL004920 | POSCO | 0 | 20241114 | 0 | 0 | 0.2186 | 0.245 | 1.274 | 0.0096 | 0.0011 | 0.023 | 0 | 1.099 | 0.109 | 0 | 0.0015 | 0.278 | 0 | 0 | 0 | 0.002 | 0 | 0.003 | 0 | 0 | 0.0022 | 0.002 | 0 | 0 | 0 | 0 | 409 | 634 | 32 | 5.51 | 1108 | 532 | PGYY1401L | 1058094 | PM107 | 소경2공장 3" 조관 | 5102 | 소경 2 생산창고 | SGYY141010 | SEAH-L1Cr | 73 | 5.51 | SQ75142 | HRL004920 |  | Stripe 모재 L방향 | API-L80H-1CR |  |  |  |  | 56.7833 | 533.672 | 58.3047 | 547.971 | 621.184 | 24.6063 | 2024-11-18
SQ75142 | HRL004930 | POSCO | 0 | 20241119 | 0 | 0 | 0.2186 | 0.245 | 1.274 | 0.0096 | 0.0011 | 0.023 | 0 | 1.099 | 0.109 | 0 | 0.0015 | 0.278 | 0 | 0 | 0 | 0.002 | 0 | 0.003 | 0 | 0 | 0.0022 | 0.002 | 0 | 0 | 0 | 0 | 413 | 645 | 31 | 5.51 | 1108 | 476 | PGYZ1701L | 1060687 | PM107 | 소경2공장 3" 조관 | 5102 | 소경 2 생산창고 | SGYZ171020 | SEAH-L1Cr | 73 | 5.51 | SQ75142 | HRL004930 |  | Stripe 모재 L방향 | API-L80H-1CR |  |  |  |  | 59.9123 | 553.984 | 59.9421 | 554.26 | 631.526 | 23.8189 | 2024-12-21
SQ75148 | HRL004960 | POSCO | 0 | 20241114 | 0 | 0 | 0.2121 | 0.231 | 1.254 | 0.0085 | 0.001 | 0.023 | 0 | 1.056 | 0.089 | 0 | 0.0012 | 0.283 | 0 | 0 | 0 | 0.003 | 0 | 0.003 | 0 | 0 | 0.002 | 0.002 | 0 | 0 | 0 | 0 | 411 | 642 | 33 | 5.51 | 1108 | 519 | PGYZ1703L | 1060687 | PM107 | 소경2공장 3" 조관 | 5102 | 소경 2 생산창고 | SGYZ172040 | SEAH-L1Cr | 73 | 5.51 | SQ75148 | HRL004960 |  | Stripe 모재 L방향 | API-L80H-1CR |  |  |  |  | 60.9823 | 562.708 | 61.3239 | 565.86 | 636.473 | 24.8031 | 2024-12-21
SQ75146 | HRL005000 | POSCO | 0 | 20241111 | 0 | 0 | 0.2098 | 0.232 | 1.255 | 0.0088 | 0.0012 | 0.025 | 0 | 1.082 | 0.091 | 0 | 0.0017 | 0.28 | 0 | 0 | 0 | 0.003 | 0 | 0.003 | 0 | 0 | 0.0021 | 0.002 | 0 | 0 | 0 | 0 | 416 | 644 | 33 | 5.51 | 1108 | 516 | PGYY1501L | 1058094 | PM107 | 소경2공장 3" 조관 | 5102 | 소경 2 생산창고 | SGYY151020 | SEAH-L1Cr | 73 | 5.51 | SQ75146 | HRL005000 |  | Stripe 모재 L방향 | API-L80H-1CR |  |  |  |  | 55.9508 | 523.706 | 55.9781 | 523.962 | 601.063 | 26.1811 | 2024-11-21
SQ75148 | HRL005070 | POSCO | 0 | 20241111 | 0 | 0 | 0.2121 | 0.231 | 1.254 | 0.0085 | 0.001 | 0.023 | 0 | 1.056 | 0.089 | 0 | 0.0012 | 0.283 | 0 | 0 | 0 | 0.003 | 0 | 0.003 | 0 | 0 | 0.002 | 0.002 | 0 | 0 | 0 | 0 | 403 | 642 | 33 | 5.51 | 1108 | 536 | PGYY1403L | 1058094 | PM107 | 소경2공장 3" 조관 | 5102 | 소경 2 생산창고 | SGYY142030 | SEAH-L1Cr | 73 | 5.51 | SQ75148 | HRL005070 |  | Stripe 모재 L방향 | API-L80H-1CR |  |  |  |  | 62.1945 | 586.808 | 60.8173 | 573.815 | 661.804 | 22.6378 | 2024-11-18
SQ75146 | HRL005120 | POSCO | 0 | 20241114 | 0 | 0 | 0.2098 | 0.232 | 1.255 | 0.0088 | 0.0012 | 0.025 | 0 | 1.082 | 0.091 | 0 | 0.0017 | 0.28 | 0 | 0 | 0 | 0.003 | 0 | 0.003 | 0 | 0 | 0.0021 | 0.002 | 0 | 0 | 0 | 0 | 416 | 644 | 33 | 5.51 | 1108 | 526 | PGYZ1801L | 1060687 | PM107 | 소경2공장 3" 조관 | 5102 | 소경 2 생산창고 | SGYZ181030 | SEAH-L1Cr | 73 | 5.51 | SQ75146 | HRL005120 |  | Stripe 모재 L방향 | API-L80H-1CR |  |  |  |  | 59.7896 | 553.425 | 59.9165 | 554.599 | 628.573 | 24.2126 | 2024-12-21
SP96548 | HRL005520 | POSCO | 0 | 20241115 | 0 | 0 | 0.0793 | 0.296 | 1.893 | 0.0063 | 0.0009 | 0.039 | 0 | 0.285 | 0 | 0 | 0 | 0 | 0 | 0 | 0 | 0 | 0 | 0.066 | 0 | 0 | 0.0315 | 0 | 0 | 0 | 0 | 0 | 576 | 709 | 30 | 10.23 | 1536 | 265 | PHYY1903L | 1059080 | PM108 | 중경1공장 20" 조관 | 5103 | 중경 1 생산창고 | SHYY192020 | SEAH80CH | 244.5 | 10.03 | SP96548 | HRL005520 | 945 | Stripe 모재 L방향 | API-N80X-D1 | 주식회사 포스코 | 589 | 723 | 30 | 259.267 | 662.497 | 266.103 | 679.965 | 720.78 | 27.9527 | 2024-11-21
SP96552 | HRL005570 | POSCO | 0 | 20241113 | 0 | 0 | 0.0799 | 0.3 | 1.901 | 0.0081 | 0.0009 | 0.042 | 0 | 0.286 | 0 | 0 | 0 | 0 | 0 | 0 | 0 | 0 | 0 | 0.066 | 0 | 0 | 0.0317 | 0 | 0 | 0 | 0 | 0 | 578 | 705 | 30 | 10.23 | 1536 | 265 | PHYY2001L | 1059080 | PM108 | 중경1공장 20" 조관 | 5103 | 중경 1 생산창고 | SHYY201020 | SEAH80CH | 244.5 | 10.03 | SP96552 | HRL005570 | 1221 | Stripe 모재 L방향 | API-N80X-D1 | 주식회사 포스코 | 578 | 705 | 30 | 253.295 | 643.383 | 254.575 | 646.635 | 712.22 | 29.9212 | 2024-11-21
SP96554 | HRL005590 | POSCO | 0 | 20241113 | 0 | 0 | 0.0793 | 0.296 | 1.895 | 0.0075 | 0.0009 | 0.041 | 0 | 0.287 | 0 | 0 | 0 | 0 | 0 | 0 | 0 | 0 | 0 | 0.066 | 0 | 0 | 0.0304 | 0 | 0 | 0 | 0 | 0 | 561 | 690 | 30 | 10.23 | 1536 | 264 | PHYY2002L | 1059080 | PM108 | 중경1공장 20" 조관 | 5103 | 중경 1 생산창고 | SHYY201030 | SEAH80CH | 244.5 | 10.03 | SP96554 | HRL005590 | 1298 | Stripe 모재 L방향 | API-N80X-D1 | 주식회사 포스코 | 561 | 690 | 30 | 265.797 | 670.98 | 269.664 | 680.742 | 726.844 | 24.6063 | 2024-11-28
SP96556 | HRL005600 | POSCO | 0 | 20241113 | 0 | 0 | 0.082 | 0.304 | 1.862 | 0.0079 | 0.002 | 0.043 | 0 | 0.287 | 0 | 0 | 0 | 0 | 0 | 0 | 0 | 0 | 0 | 0.06 | 0 | 0 | 0.0286 | 0 | 0 | 0 | 0 | 0 | 567 | 708 | 29 | 10.23 | 1536 | 264 | PHYY1802L | 1059080 | PM108 | 중경1공장 20" 조관 | 5103 | 중경 1 생산창고 | SHYY182010 | SEAH80CH | 244.5 | 10.03 | SP96556 | HRL005600 | 24 | Stripe 모재 L방향 | API-N80X-D1 | 주식회사 포스코 | 571 | 708 | 30 | 268.824 | 682.18 | 264.802 | 671.975 | 736.268 | 32.4803 | 2024-11-21
SP96558 | HRL005670 | POSCO | 0 | 20241206 | 0 | 0 | 0.079 | 0.292 | 1.878 | 0.0079 | 0.001 | 0.037 | 0 | 0.286 | 0 | 0 | 0 | 0 | 0 | 0 | 0 | 0 | 0 | 0.066 | 0 | 0 | 0.0301 | 0 | 0 | 0 | 0 | 0 | 566 | 693 | 30 | 10.23 | 1536 | 266 | PHYY1803L | 1059080 | PM108 | 중경1공장 20" 조관 | 5103 | 중경 1 생산창고 | SHYY182020 | SEAH80CH | 244.5 | 10.03 | SP96558 | HRL005670 | 241 | Stripe 모재 L방향 | API-N80X-D1 | 주식회사 포스코 | 578 | 701 | 30 | 243.633 | 618.602 | 242.414 | 615.506 | 701.648 | 29.1338 | 2024-11-21
SP96560 | HRL005720 | POSCO | 0 | 20241113 | 0 | 0 | 0.0797 | 0.297 | 1.892 | 0.0073 | 0.0012 | 0.037 | 0 | 0.294 | 0 | 0 | 0 | 0 | 0 | 0 | 0 | 0 | 0 | 0.066 | 0 | 0 | 0.03 | 0 | 0 | 0 | 0 | 0 | 559 | 686 | 30 | 10.23 | 1536 | 266 | PHYY1902L | 1059080 | PM108 | 중경1공장 20" 조관 | 5103 | 중경 1 생산창고 | SHYY191040 | SEAH80CH | 244.5 | 10.03 | SP96560 | HRL005720 | 771 | Stripe 모재 L방향 | API-N80X-D1 | 주식회사 포스코 | 585 | 722 | 30 | 267.211 | 679.05 | 266.777 | 677.947 | 734.22 | 25.9842 | 2024-11-21
SP96552 | HRL005740 | POSCO | 0 | 20241121 | 0 | 0 | 0.0799 | 0.3 | 1.901 | 0.0081 | 0.0009 | 0.042 | 0 | 0.286 | 0 | 0 | 0 | 0 | 0 | 0 | 0 | 0 | 0 | 0.066 | 0 | 0 | 0.0317 | 0 | 0 | 0 | 0 | 0 | 594 | 717 | 29 | 10.23 | 1536 | 263 | PHYZ0201L | 1060281 | PM108 | 중경1공장 20" 조관 | 5103 | 중경 1 생산창고 | SHYZ021020 | SEAH80CH | 244.5 | 10.03 | SP96552 | HRL005740 | 1637 | Stripe 모재 L방향 | API-N80X-D1 | 주식회사 포스코 | 594 | 717 | 30 | 270.226 | 684.092 | 261.207 | 661.26 | 735.828 | 25.9842 | 2024-12-05
SP97200 | HRL024880 | POSCO | 0 | 20241205 | 0.124 | 0.236 | 0.065 | 0.201 | 0.996 | 0.0061 | 0.0016 | 0.035 | 0.037 | 0.015 | 0.005 | 0.0002 | 0.0027 | 0.012 | 0 | 0 | 0 | 0.002 | 0.0051 | 0.02 | 0 | 0 | 0.0017 | 0.001 | 0 | 0 | 0 | 158 | 436 | 513 | 41 | 9.15 | 1267 | 321 | PIYZ0902T | 1060956 | PM109 | 중경2공장 24" 조관 | 5107 | 중경 2 생산창고 | SIYZ091030 | NX52L2T | 406.4 | 9.5 | SP97200 | HRL024880 | 380 | Stripe 모재 T방향 | API-X52L2C | 주식회사 포스코 | 440 | 515 | 43 | 154.598 | 440.613 | 159.926 | 455.797 | 516.325 | 40.3999 | 2024-12-12
SP97200 | HRL024880 | POSCO | 0 | 20241205 | 0.124 | 0.236 | 0.065 | 0.201 | 0.996 | 0.0061 | 0.0016 | 0.035 | 0.037 | 0.015 | 0.005 | 0.0002 | 0.0027 | 0.012 | 0 | 0 | 0 | 0.002 | 0.0051 | 0.02 | 0 | 0 | 0.0017 | 0.001 | 0 | 0 | 0 | 158 | 436 | 513 | 41 | 9.15 | 1267 | 321 | PIYZ0902W | 1060956 | PM109 | 중경2공장 24" 조관 | 5107 | 중경 2 생산창고 | SIYZ091030 | NX52L2T | 406.4 | 9.5 | SP97200 | HRL024880 | 380 | Stripe 용접 | API-X52L2C | 주식회사 포스코 | 440 | 515 | 43 | 191.85 | 550.077 | 0 | 0 | 554.843 | 0 | 2024-12-12
SP97541 | HRL024920 | POSCO | 0 | 20241122 | 0 | 0 | 0.2738 | 0.248 | 1.49 | 0.0119 | 0.002 | 0.032 | 0 | 0.013 | 0.008 | 0.0004 | 0 | 0.01 | 0 | 0 | 0 | 0.001 | 0.0027 | 0.002 | 0 | 0 | 0.002 | 0.001 | 0 | 0 | 0 | 0 | 392 | 645 | 35 | 9.5 | 1195 | 325 | PQYY2902L | 1059857 | UT104 | Q/T 공장 F/B UT | 5113 | QT공장 모관창고 | BQYY291010 | L80CH | 193.7 | 9.52 | SP97541 | HRL024920 | 2473 | Stripe 모재 L방향 | API-J55-Q | 주식회사 포스코 |  |  |  | 145.94 | 609.688 | 145.775 | 608.998 | 689.784 | 30.3149 | 2024-12-03
SP97468 | HRL038330 | POSCO | 0 | 20241118 | 0.134 | 0.262 | 0.0681 | 0.197 | 1.127 | 0.0123 | 0.0014 | 0.038 | 0.038 | 0.017 | 0.005 | 0.0002 | 0.0032 | 0.012 | 0 | 0 | 0 | 0.006 | 0.0048 | 0.025 | 0 | 0 | 0.0017 | 0.002 | 0 | 0 | 0 | 164 | 410 | 503 | 45 | 13.8 | 1898 | 166 | PIYY2205W | 1059402 | PM109 | 중경2공장 24" 조관 | 5107 | 중경 2 생산창고 | SIYY222030 | NX52L2 | 610 | 14.3 | SP97468 | HRL038330 | 514 | Stripe 용접 | API-X52L2C-D | 주식회사 포스코 | 410 | 503 | 45 | 0 | 0 | 0 | 0 | 560.813 | 0 | 2024-11-28
SP97468 | HRL038330 | POSCO | 0 | 20241118 | 0.134 | 0.262 | 0.0681 | 0.197 | 1.127 | 0.0123 | 0.0014 | 0.038 | 0.038 | 0.017 | 0.005 | 0.0002 | 0.0032 | 0.012 | 0 | 0 | 0 | 0.006 | 0.0048 | 0.025 | 0 | 0 | 0.0017 | 0.002 | 0 | 0 | 0 | 164 | 410 | 503 | 45 | 13.8 | 1898 | 166 | PIYY2205T | 1059402 | PM109 | 중경2공장 24" 조관 | 5107 | 중경 2 생산창고 | SIYY222030 | NX52L2 | 610 | 14.3 | SP97468 | HRL038330 | 514 | Stripe 모재 T방향 | API-X52L2C-D | 주식회사 포스코 | 410 | 503 | 45 | 216.25 | 407.632 | 225.333 | 424.753 | 517.646 | 43.8 | 2024-11-28
SP97477 | HRL038350 | POSCO | 0 | 20241118 | 0.135 | 0.265 | 0.0662 | 0.209 | 1.164 | 0.0094 | 0.0016 | 0.041 | 0.044 | 0.013 | 0.01 | 0.0003 | 0.0028 | 0.01 | 0 | 0 | 0 | 0.002 | 0.0047 | 0.027 | 0 | 0 | 0.0022 | 0.002 | 0 | 0 | 0 | 159 | 412 | 504 | 44 | 13.8 | 1898 | 167 | PIYY2503W | 1059402 | PM109 | 중경2공장 24" 조관 | 5107 | 중경 2 생산창고 | SIYY252020 | NX52L2 | 610 | 14.3 | SP97477 | HRL038350 | 768 | Stripe 용접 | API-X52L2C-D | 주식회사 포스코 | 412 | 504 | 44 | 0 | 0 | 0 | 0 | 548.727 | 0 | 2024-11-28
SP97477 | HRL038350 | POSCO | 0 | 20241118 | 0.135 | 0.265 | 0.0662 | 0.209 | 1.164 | 0.0094 | 0.0016 | 0.041 | 0.044 | 0.013 | 0.01 | 0.0003 | 0.0028 | 0.01 | 0 | 0 | 0 | 0.002 | 0.0047 | 0.027 | 0 | 0 | 0.0022 | 0.002 | 0 | 0 | 0 | 159 | 412 | 504 | 44 | 13.8 | 1898 | 167 | PIYY2503T | 1059402 | PM109 | 중경2공장 24" 조관 | 5107 | 중경 2 생산창고 | SIYY252020 | NX52L2 | 610 | 14.3 | SP97477 | HRL038350 | 768 | Stripe 모재 T방향 | API-X52L2C-D | 주식회사 포스코 | 412 | 504 | 44 | 215.317 | 407.407 | 224.412 | 424.616 | 520.086 | 41.6 | 2024-11-28
SP97471 | HRL047040 | POSCO | 0 | 20241121 | 0.134 | 0.266 | 0.0669 | 0.191 | 1.152 | 0.014 | 0.0014 | 0.028 | 0.029 | 0.018 | 0.012 | 0.0002 | 0.0023 | 0.016 | 0 | 0 | 0 | 0.005 | 0.004 | 0.026 | 0 | 0 | 0.0018 | 0.003 | 0 | 0 | 0 | 163 | 435 | 525 | 42 | 13.8 | 1898 | 167 | PIYY2502T | 1059402 | PM109 | 중경2공장 24" 조관 | 5107 | 중경 2 생산창고 | SIYY251020 | NX52L2 | 610 | 14.3 | SP97471 | HRL047040 | 677 | Stripe 모재 T방향 | API-X52L2C-D | 주식회사 포스코 | 435 | 525 | 42 | 222.264 | 419.189 | 230.706 | 435.109 | 531.325 | 45 | 2024-11-28
SP97471 | HRL047040 | POSCO | 0 | 20241121 | 0.134 | 0.266 | 0.0669 | 0.191 | 1.152 | 0.014 | 0.0014 | 0.028 | 0.029 | 0.018 | 0.012 | 0.0002 | 0.0023 | 0.016 | 0 | 0 | 0 | 0.005 | 0.004 | 0.026 | 0 | 0 | 0.0018 | 0.003 | 0 | 0 | 0 | 163 | 435 | 525 | 42 | 13.8 | 1898 | 167 | PIYY2502W | 1059402 | PM109 | 중경2공장 24" 조관 | 5107 | 중경 2 생산창고 | SIYY251020 | NX52L2 | 610 | 14.3 | SP97471 | HRL047040 | 677 | Stripe 용접 | API-X52L2C-D | 주식회사 포스코 | 435 | 525 | 42 | 278.784 | 516.349 | 0 | 0 | 568.254 | 0 | 2024-11-28
SQ75570 | HRL062420 | POSCO | 0 | 20241121 | 0.151 | 0 | 0.0691 | 0.202 | 1.373 | 0.0089 | 0.0012 | 0 | 0 | 0.017 | 0.003 | 0.0001 | 0.0012 | 0.014 | 0 | 0 | 0 | 0.004 | 0 | 0.046 | 0 | 0 | 0.0164 | 0.042 | 0 | 0 | 0 | 0 | 525 | 629 | 39 | 15.9 | 1573 | 165 | PIYZ0405T | 1059929 | PM109 | 중경2공장 24" 조관 | 5107 | 중경 2 생산창고 | SIYZ041030 | NX65L2BTB | 508 | 16.13 | SQ75570 | HRL062420 | 10797 | Stripe 모재 T방향 | API-X65L2-D | 주식회사 포스코 | 525 | 629 | 39 | 306.899 | 502.564 | 320.448 | 524.75 | 616.088 | 38 | 2024-12-16
SQ75570 | HRL062420 | POSCO | 0 | 20241121 | 0.151 | 0 | 0.0691 | 0.202 | 1.373 | 0.0089 | 0.0012 | 0 | 0 | 0.017 | 0.003 | 0.0001 | 0.0012 | 0.014 | 0 | 0 | 0 | 0.004 | 0 | 0.046 | 0 | 0 | 0.0164 | 0.042 | 0 | 0 | 0 | 0 | 525 | 629 | 39 | 15.9 | 1573 | 165 | PIYZ0405W | 1059929 | PM109 | 중경2공장 24" 조관 | 5107 | 중경 2 생산창고 | SIYZ041030 | NX65L2BTB | 508 | 16.13 | SQ75570 | HRL062420 | 10797 | Stripe 용접 | API-X65L2-D | 주식회사 포스코 | 525 | 629 | 39 | 0 | 0 | 0 | 0 | 626.695 | 0 | 2024-12-16
SQ75436 | HRL062540 | POSCO | 0 | 20241122 | 0.147 | 0 | 0.0367 | 0.299 | 1.278 | 0.0049 | 0.0009 | 0 | 0 | 0.202 | 0.183 | 0.0003 | 0.0018 | 0.183 | 0 | 0 | 0 | 0.14 | 0 | 0.06 | 0 | 0 | 0.0157 | 0.037 | 0 | 0 | 0 | 0 | 558 | 649 | 41 | 18.45 | 1571 | 148 | PIYY2701W | 1059923 | PM109 | 중경2공장 24" 조관 | 5107 | 중경 2 생산창고 | SIYY271020 | NX65L2 | 508 | 19.1 | SQ75436 | HRL062540 | 381 | Stripe 용접 | API-X65L2*WIL-D | 주식회사 포스코 | 566 | 650 | 41 | 0 | 0 | 0 | 0 | 695.501 | 0 | 2024-11-29
SQ75436 | HRL062540 | POSCO | 0 | 20241122 | 0.147 | 0 | 0.0367 | 0.299 | 1.278 | 0.0049 | 0.0009 | 0 | 0 | 0.202 | 0.183 | 0.0003 | 0.0018 | 0.183 | 0 | 0 | 0 | 0.14 | 0 | 0.06 | 0 | 0 | 0.0157 | 0.037 | 0 | 0 | 0 | 0 | 558 | 649 | 41 | 18.45 | 1571 | 148 | PIYY2701T | 1059923 | PM109 | 중경2공장 24" 조관 | 5107 | 중경 2 생산창고 | SIYY271020 | NX65L2 | 508 | 19.1 | SQ75436 | HRL062540 | 381 | Stripe 모재 T방향 | API-X65L2*WIL-D | 주식회사 포스코 | 566 | 650 | 41 | 382.092 | 535.771 | 410.106 | 575.053 | 657.819 | 39 | 2024-11-29
SQ75434 | HRL062550 | POSCO | 0 | 20241121 | 0.149 | 0 | 0.0364 | 0.299 | 1.273 | 0.0049 | 0.0007 | 0 | 0 | 0.203 | 0.185 | 0.0003 | 0.0021 | 0.197 | 0 | 0 | 0 | 0.149 | 0 | 0.062 | 0 | 0 | 0.0155 | 0.043 | 0 | 0 | 0 | 0 | 556 | 648 | 41 | 18.45 | 1571 | 147 | PIYY2604W | 1059923 | PM109 | 중경2공장 24" 조관 | 5107 | 중경 2 생산창고 | SIYY262070 | NX65L2 | 508 | 19.1 | SQ75434 | HRL062550 | 326 | Stripe 용접 | API-X65L2*WIL-D | 주식회사 포스코 | 556 | 656 | 41 | 483.69 | 672.347 | 0 | 0 | 684.391 | 0 | 2024-11-29
SQ75434 | HRL062550 | POSCO | 0 | 20241121 | 0.149 | 0 | 0.0364 | 0.299 | 1.273 | 0.0049 | 0.0007 | 0 | 0 | 0.203 | 0.185 | 0.0003 | 0.0021 | 0.197 | 0 | 0 | 0 | 0.149 | 0 | 0.062 | 0 | 0 | 0.0155 | 0.043 | 0 | 0 | 0 | 0 | 556 | 648 | 41 | 18.45 | 1571 | 147 | PIYY2604T | 1059923 | PM109 | 중경2공장 24" 조관 | 5107 | 중경 2 생산창고 | SIYY262070 | NX65L2 | 508 | 19.1 | SQ75434 | HRL062550 | 326 | Stripe 모재 T방향 | API-X65L2*WIL-D | 주식회사 포스코 | 556 | 656 | 41 | 374.101 | 525.593 | 424.396 | 596.256 | 671.573 | 39 | 2024-11-29
SP96554 | HRL062610 | POSCO | 0 | 20241121 | 0 | 0 | 0.0793 | 0.296 | 1.895 | 0.0075 | 0.0009 | 0.041 | 0 | 0.287 | 0 | 0 | 0 | 0 | 0 | 0 | 0 | 0 | 0 | 0.066 | 0 | 0 | 0.0304 | 0 | 0 | 0 | 0 | 0 | 561 | 690 | 30 | 10.23 | 1536 | 265 | PHYZ0301L | 1060281 | PM108 | 중경1공장 20" 조관 | 5103 | 중경 1 생산창고 | SHYZ031010 | SEAH80CH | 244.5 | 10.03 | SP96554 | HRL062610 | 2115 | Stripe 모재 L방향 | API-N80X-D1 | 주식회사 포스코 | 585 | 716 | 31 | 263.335 | 661.217 | 261.553 | 656.74 | 728.779 | 26.5748 | 2024-12-05
SP96554 | HRL062610 | POSCO | 0 | 20241121 | 0 | 0 | 0.0793 | 0.296 | 1.895 | 0.0075 | 0.0009 | 0.041 | 0 | 0.287 | 0 | 0 | 0 | 0 | 0 | 0 | 0 | 0 | 0 | 0.066 | 0 | 0 | 0.0304 | 0 | 0 | 0 | 0 | 0 | 561 | 690 | 30 | 10.23 | 1536 | 265 | PHYZ0202L | 1060281 | PM108 | 중경1공장 20" 조관 | 5103 | 중경 1 생산창고 | SHYZ022020 | SEAH80CH | 244.5 | 10.03 | SP96554 | HRL062610 | 1886 | Stripe 모재 L방향 | API-N80X-D1 | 주식회사 포스코 | 585 | 716 | 31 | 277.412 | 699.315 | 275.306 | 694.007 | 744.471 | 26.1811 | 2024-12-05
SP96545 | HRL062670 | POSCO | 0 | 20241121 | 0 | 0 | 0.0828 | 0.296 | 1.89 | 0.0083 | 0.0008 | 0.042 | 0 | 0.288 | 0 | 0 | 0 | 0 | 0 | 0 | 0 | 0 | 0 | 0.066 | 0 | 0 | 0.0336 | 0 | 0 | 0 | 0 | 0 | 597 | 707 | 30 | 10.23 | 1536 | 266 | PHYZ0303L | 1060281 | PM108 | 중경1공장 20" 조관 | 5103 | 중경 1 생산창고 | SHYZ031030 | SEAH80CH | 244.5 | 10.03 | SP96545 | HRL062670 | 2217 | Stripe 모재 L방향 | API-N80X-D1 | 주식회사 포스코 | 597 | 717 | 31 | 276.886 | 697.003 | 268.643 | 676.251 | 753.444 | 25.9842 | 2024-12-05
SP96548 | HRL062730 | POSCO | 0 | 20241121 | 0 | 0 | 0.0793 | 0.296 | 1.893 | 0.0063 | 0.0009 | 0.039 | 0 | 0.285 | 0 | 0 | 0 | 0 | 0 | 0 | 0 | 0 | 0 | 0.066 | 0 | 0 | 0.0315 | 0 | 0 | 0 | 0 | 0 | 576 | 709 | 30 | 10.23 | 1536 | 265 | PHYZ0304L | 1060281 | PM108 | 중경1공장 20" 조관 | 5103 | 중경 1 생산창고 | SHYZ031040 | SEAH80CH | 244.5 | 10.03 | SP96548 | HRL062730 | 2297 | Stripe 모재 L방향 | API-N80X-D1 | 주식회사 포스코 | 576 | 709 | 30 | 276.086 | 698.606 | 276.895 | 700.652 | 753.557 | 26.1811 | 2024-12-05
SP96556 | HRL062780 | POSCO | 0 | 20241121 | 0 | 0 | 0.082 | 0.304 | 1.862 | 0.0079 | 0.002 | 0.043 | 0 | 0.287 | 0 | 0 | 0 | 0 | 0 | 0 | 0 | 0 | 0 | 0.06 | 0 | 0 | 0.0286 | 0 | 0 | 0 | 0 | 0 | 567 | 708 | 29 | 10.23 | 1536 | 265 | PHYZ0302L | 1060281 | PM108 | 중경1공장 20" 조관 | 5103 | 중경 1 생산창고 | SHYZ031020 | SEAH80CH | 244.5 | 10.03 | SP96556 | HRL062780 | 2136 | Stripe 모재 L방향 | API-N80X-D1 | 주식회사 포스코 | 571 | 708 | 30 | 272.102 | 687.178 | 264.986 | 669.208 | 732.623 | 26.9685 | 2024-12-05
SP96550 | HRL062800 | POSCO | 0 | 20241121 | 0 | 0 | 0.08 | 0.3 | 1.903 | 0.0073 | 0.0009 | 0.041 | 0 | 0.29 | 0 | 0 | 0 | 0 | 0 | 0 | 0 | 0 | 0 | 0.066 | 0 | 0 | 0.0339 | 0 | 0 | 0 | 0 | 0 | 580 | 718 | 29 | 10.23 | 1536 | 265 | PHYY3006L | 1060281 | PM108 | 중경1공장 20" 조관 | 5103 | 중경 1 생산창고 | SHYY302010 | SEAH80CH | 244.5 | 10.03 | SP96550 | HRL062800 | 1333 | Stripe 모재 L방향 | API-N80X-D1 | 주식회사 포스코 | 586 | 718 | 30 | 274.481 | 695 | 267.68 | 677.778 | 751.369 | 25.1968 | 2024-12-05
SP98195 | HRL072440 | POSCO | 0 | 20241123 | 0 | 0 | 0.0768 | 0.298 | 1.891 | 0.0083 | 0.0007 | 0.031 | 0 | 0.289 | 0 | 0 | 0 | 0 | 0 | 0 | 0 | 0 | 0 | 0.065 | 0 | 0 | 0.0317 | 0 | 0 | 0 | 0 | 0 | 584 | 697 | 30 | 10.36 | 1718 | 235 | PHYZ2403L | 1061796 | PM108 | 중경1공장 20" 조관 | 5103 | 중경 1 생산창고 | SHYZ242010 | SEAH80CH | 273.1 | 10.16 | SP98195 | HRL072440 | 2012 | Stripe 모재 L방향 | API-N80X-D1 | 주식회사 포스코 | 584 | 712 | 30 | 277.69 | 697.879 | 269.633 | 677.629 | 749.279 | 31.496 | 2024-12-27
SP98195 | HRL072440 | POSCO | 0 | 20241123 | 0 | 0 | 0.0768 | 0.298 | 1.891 | 0.0083 | 0.0007 | 0.031 | 0 | 0.289 | 0 | 0 | 0 | 0 | 0 | 0 | 0 | 0 | 0 | 0.065 | 0 | 0 | 0.0317 | 0 | 0 | 0 | 0 | 0 | 584 | 697 | 30 | 10.36 | 1718 | 235 | PHYZ2402L | 1061796 | PM108 | 중경1공장 20" 조관 | 5103 | 중경 1 생산창고 | SHYZ242010 | SEAH80CH | 273.1 | 10.16 | SP98195 | HRL072440 | 1811 | Stripe 모재 L방향 | API-N80X-D1 | 주식회사 포스코 | 584 | 712 | 30 | 273.084 | 689.176 | 262.934 | 663.561 | 742.28 | 29.1338 | 2024-12-27
SP98193 | HRL072490 | POSCO | 0 | 20241125 | 0 | 0 | 0.078 | 0.287 | 1.892 | 0.0116 | 0.0006 | 0.028 | 0 | 0.291 | 0 | 0 | 0 | 0 | 0 | 0 | 0 | 0 | 0 | 0.066 | 0 | 0 | 0.0337 | 0 | 0 | 0 | 0 | 0 | 571 | 706 | 31 | 10.36 | 1718 | 235 | PHYZ2009L | 1061796 | PM108 | 중경1공장 20" 조관 | 5103 | 중경 1 생산창고 | SHYZ202080 | SEAH80CH | 273.1 | 10.16 | SP98193 | HRL072490 | 10 | Stripe 모재 L방향 | API-N80X-D1 | 주식회사 포스코 | 579 | 706 | 31 | 255.833 | 640.914 | 250.502 | 627.559 | 714.898 | 26.7716 | 2024-12-27
SP98209 | HRL072520 | POSCO | 0 | 20241125 | 0 | 0 | 0.0763 | 0.3 | 1.842 | 0.0064 | 0.0017 | 0.037 | 0 | 0.285 | 0 | 0 | 0 | 0 | 0 | 0 | 0 | 0 | 0 | 0.065 | 0 | 0 | 0.0332 | 0 | 0 | 0 | 0 | 0 | 555 | 685 | 32 | 10.36 | 1718 | 233 | PHYZ2101L | 1061796 | PM108 | 중경1공장 20" 조관 | 5103 | 중경 1 생산창고 | SHYZ211020 | SEAH80CH | 273.1 | 10.16 | SP98209 | HRL072520 | 237 | Stripe 모재 L방향 | API-N80X-D1 | 주식회사 포스코 | 587 | 713 | 32 | 271.422 | 676.441 | 260.67 | 649.644 | 728.203 | 25.5905 | 2024-12-27
SP98201 | HRL072560 | POSCO | 0 | 20241125 | 0 | 0 | 0.0769 | 0.29 | 1.901 | 0.0059 | 0.0008 | 0.032 | 0 | 0.292 | 0 | 0 | 0 | 0 | 0 | 0 | 0 | 0 | 0 | 0.066 | 0 | 0 | 0.0299 | 0 | 0 | 0 | 0 | 0 | 592 | 704 | 31 | 10.36 | 1718 | 235 | PHYZ2401L | 1061796 | PM108 | 중경1공장 20" 조관 | 5103 | 중경 1 생산창고 | SHYZ241020 | SEAH80CH | 273.1 | 10.16 | SP98201 | HRL072560 | 1555 | Stripe 모재 L방향 | API-N80X-D1 | 주식회사 포스코 | 592 | 704 | 31 | 258.863 | 655.559 | 256.803 | 650.343 | 712.111 | 28.5433 | 2024-12-27
SP98212 | HRL072730 | POSCO | 0 | 20241123 | 0 | 0 | 0.0778 | 0.302 | 1.829 | 0.0076 | 0.0019 | 0.046 | 0 | 0.282 | 0 | 0 | 0 | 0 | 0 | 0 | 0 | 0 | 0 | 0.064 | 0 | 0 | 0.0334 | 0 | 0 | 0 | 0 | 0 | 570 | 708 | 31 | 10.36 | 1718 | 234 | PHYZ2301L | 1061796 | PM108 | 중경1공장 20" 조관 | 5103 | 중경 1 생산창고 | SHYZ231020 | SEAH80CH | 273.1 | 10.16 | SP98212 | HRL072730 | 1034 | Stripe 모재 L방향 | API-N80X-D1 | 주식회사 포스코 | 577 | 708 | 32 | 258.791 | 649.414 | 257.464 | 646.085 | 727.608 | 27.3622 | 2024-12-27
SP98214 | HRL085730 | POSCO | 0 | 20241206 | 0 | 0 | 0.079 | 0.305 | 1.887 | 0.0082 | 0.0011 | 0.036 | 0 | 0.289 | 0 | 0 | 0 | 0 | 0 | 0 | 0 | 0 | 0 | 0.065 | 0 | 0 | 0.0317 | 0 | 0 | 0 | 0 | 0 | 555 | 705 | 30 | 10.36 | 1718 | 234 | PHYZ2102L | 1061796 | PM108 | 중경1공장 20" 조관 | 5103 | 중경 1 생산창고 | SHYZ212020 | SEAH80CH | 273.1 | 10.16 | SP98214 | HRL085730 | 507 | Stripe 모재 L방향 | API-N80X-D1 | 주식회사 포스코 | 579 | 705 | 31 | 262.277 | 661.055 | 257.548 | 649.136 | 710.313 | 27.559 | 2024-12-27
SQ12543 | HRL092580 | POSCO | 0 | 20230126 | 0 | 0 | 0.0773 | 0.247 | 1.696 | 0.0103 | 0.0016 | 0 | 0 | 0 | 0 | 0.0003 | 0 | 0 | 0 | 0 | 0 | 0.003 | 0 | 0.035 | 0 | 0 | 0.0961 | 0.006 | 0 | 0 | 0 | 0 | 678 | 751 | 20 | 7 | 1272 | 402 | PIX60606T | 1011357 | PM109 | 중경2공장 24" 조관 | 5107 | 중경 2 생산창고 | SIX6061190 | STP550 | 406.4 | 7 | SQ12543 | HRL092580 |  | Stripe 모재 T방향 | POSH690-D | 주식회사 포스코 | 678 | 751 |  | 108.721 | 607.5 | 107.882 | 602.811 | 747.841 | 22.2656 | 2023-06-08
SQ76220 | HRL092590 | POSCO | 0 | 20241206 | 0 | 0 | 0.187 | 0.007 | 0.84 | 0.0093 | 0.0029 | 0 | 0 | 0.013 | 0.01 | 0.0001 | 0 | 0.011 | 0 | 0 | 0 | 0.002 | 0 | 0.001 | 0 | 0 | 0.0007 | 0 | 0 | 0 | 0 | 0 | 279 | 479 | 43 | 13.8 | 999 | 222 | PIX30409W | 1000692 | PM109 | 중경2공장 24" 조관 | 5107 | 중경 2 생산창고 | SIX3042070 | STP550 | 406.4 | 7 | SQ12543 | HRL092590 |  | Stripe 용접 | POSH690-D | 주식회사 포스코 | 694 | 771 |  | 137.885 | 778.345 | 0 | 0 | 855.656 | 0 | 2023-03-08
SQ12543 | HRL092590 | POSCO | 0 | 20230127 | 0 | 0 | 0.0773 | 0.247 | 1.696 | 0.0103 | 0.0016 | 0 | 0 | 0 | 0 | 0.0003 | 0 | 0 | 0 | 0 | 0 | 0.003 | 0 | 0.035 | 0 | 0 | 0.0961 | 0.006 | 0 | 0 | 0 | 0 | 663 | 732 | 18 | 7 | 1272 | 386 | PIX30409T | 1000692 | PM109 | 중경2공장 24" 조관 | 5107 | 중경 2 생산창고 | SIX3042070 | STP550 | 406.4 | 7 | SQ12543 | HRL092590 |  | Stripe 모재 T방향 | POSH690-D | 주식회사 포스코 | 694 | 771 |  | 111.125 | 626.089 | 113.542 | 639.706 | 761.655 | 23.4 | 2023-03-08
SQ76220 | HRL092590 | POSCO | 0 | 20241206 | 0 | 0 | 0.187 | 0.007 | 0.84 | 0.0093 | 0.0029 | 0 | 0 | 0.013 | 0.01 | 0.0001 | 0 | 0.011 | 0 | 0 | 0 | 0.002 | 0 | 0.001 | 0 | 0 | 0.0007 | 0 | 0 | 0 | 0 | 0 | 279 | 479 | 43 | 13.8 | 999 | 222 | PIX30409T | 1000692 | PM109 | 중경2공장 24" 조관 | 5107 | 중경 2 생산창고 | SIX3042070 | STP550 | 406.4 | 7 | SQ12543 | HRL092590 |  | Stripe 모재 T방향 | POSH690-D | 주식회사 포스코 | 694 | 771 |  | 111.125 | 626.089 | 113.542 | 639.706 | 761.655 | 23.4 | 2023-03-08
SQ12543 | HRL092590 | POSCO | 0 | 20230127 | 0 | 0 | 0.0773 | 0.247 | 1.696 | 0.0103 | 0.0016 | 0 | 0 | 0 | 0 | 0.0003 | 0 | 0 | 0 | 0 | 0 | 0.003 | 0 | 0.035 | 0 | 0 | 0.0961 | 0.006 | 0 | 0 | 0 | 0 | 663 | 732 | 18 | 7 | 1272 | 386 | PIX30409W | 1000692 | PM109 | 중경2공장 24" 조관 | 5107 | 중경 2 생산창고 | SIX3042070 | STP550 | 406.4 | 7 | SQ12543 | HRL092590 |  | Stripe 용접 | POSH690-D | 주식회사 포스코 | 694 | 771 |  | 137.885 | 778.345 | 0 | 0 | 855.656 | 0 | 2023-03-08
SQ76223 | HRL100710 | POSCO | 0 | 20241130 | 0 | 0 | 0.1856 | 0.01 | 0.787 | 0.0104 | 0.0028 | 0 | 0 | 0.017 | 0.022 | 0.0001 | 0 | 0.01 | 0 | 0 | 0 | 0.001 | 0 | 0.001 | 0 | 0 | 0.001 | 0.001 | 0 | 0 | 0 | 0 | 292 | 487 | 39 | 8.95 | 849 | 302 | PHYZ1904W | 1061668 | PM108 | 중경1공장 20" 조관 | 5103 | 중경 1 생산창고 | SHYZ192070 | N5LBT | 273.1 | 9.3 | SQ76223 | HRL100710 | 44 | Stripe 용접 | SPHT3 | 주식회사 포스코 |  |  |  | 102.91 | 295.786 | 0 | 0 | 544.184 | 0 | 2024-12-23
SQ76223 | HRL100710 | POSCO | 0 | 20241130 | 0 | 0 | 0.1856 | 0.01 | 0.787 | 0.0104 | 0.0028 | 0 | 0 | 0.017 | 0.022 | 0.0001 | 0 | 0.01 | 0 | 0 | 0 | 0.001 | 0 | 0.001 | 0 | 0 | 0.001 | 0.001 | 0 | 0 | 0 | 0 | 292 | 487 | 39 | 8.95 | 849 | 302 | PHYZ1904T | 1061668 | PM108 | 중경1공장 20" 조관 | 5103 | 중경 1 생산창고 | SHYZ192070 | N5LBT | 273.1 | 9.3 | SQ76223 | HRL100710 | 44 | Stripe 모재 T방향 | SPHT3 | 주식회사 포스코 |  |  |  | 136.163 | 392.679 | 142.203 | 410.095 | 500.599 | 36 | 2024-12-23
SQ76787 | HRL113060 | POSCO | 0 | 20241210 | 0 | 0 | 0.1879 | 0.011 | 0.442 | 0.0116 | 0.0037 | 0 | 0 | 0.03 | 0.009 | 0.0001 | 0 | 0.018 | 0 | 0 | 0 | 0.002 | 0 | 0 | 0 | 0 | 0.0008 | 0 | 0 | 0 | 0 | 0 | 297 | 476 | 38 | 6.2 | 1594 | 441 | PIYZ1601W | 1061990 | PM109 | 중경2공장 24" 조관 | 5107 | 중경 2 생산창고 | SIYZ162190 | N5LBT | 508 | 6.4 | SQ76787 | HRL113060 | 6 | Stripe 용접 | SPHT3-D | 주식회사 포스코 | 297 | 476 | 39 | 0 | 0 | 0 | 0 | 495.224 | 0 | 2024-12-20
SQ76787 | HRL113060 | POSCO | 0 | 20241210 | 0 | 0 | 0.1879 | 0.011 | 0.442 | 0.0116 | 0.0037 | 0 | 0 | 0.03 | 0.009 | 0.0001 | 0 | 0.018 | 0 | 0 | 0 | 0.002 | 0 | 0 | 0 | 0 | 0.0008 | 0 | 0 | 0 | 0 | 0 | 297 | 476 | 38 | 6.2 | 1594 | 441 | PIYZ1601T | 1061990 | PM109 | 중경2공장 24" 조관 | 5107 | 중경 2 생산창고 | SIYZ162190 | N5LBT | 508 | 6.4 | SQ76787 | HRL113060 | 6 | Stripe 모재 T방향 | SPHT3-D | 주식회사 포스코 | 297 | 476 | 39 | 72.9573 | 312.452 | 76.4758 | 327.52 | 470.918 | 40.2 | 2024-12-20
SP98873 | HRL122140 | POSCO | 0 | 20241223 | 0.129 | 0.242 | 0.0694 | 0.192 | 1.005 | 0.0091 | 0.0015 | 0.045 | 0.045 | 0.017 | 0.008 | 0.0002 | 0.0029 | 0.016 | 0 | 0 | 0 | 0.001 | 0.0037 | 0.019 | 0 | 0 | 0.0012 | 0.001 | 0 | 0 | 0 | 155 | 449 | 516 | 42 | 9.15 | 1267 | 321 | PHZ10901T | 1063371 | PM108 | 중경1공장 20" 조관 | 5103 | 중경 1 생산창고 | SHZ1091010 | NX52L2T | 406.4 | 9.5 | SP98873 | HRL122140 | 66 | Stripe 모재 T방향 | API-X52L2C | 주식회사 포스코 | 449 | 516 | 42 | 145.194 | 407.919 | 150.836 | 423.771 | 512.861 | 41.2 | 2025-01-14
SP98873 | HRL122140 | POSCO | 0 | 20241223 | 0.129 | 0.242 | 0.0694 | 0.192 | 1.005 | 0.0091 | 0.0015 | 0.045 | 0.045 | 0.017 | 0.008 | 0.0002 | 0.0029 | 0.016 | 0 | 0 | 0 | 0.001 | 0.0037 | 0.019 | 0 | 0 | 0.0012 | 0.001 | 0 | 0 | 0 | 155 | 449 | 516 | 42 | 9.15 | 1267 | 321 | PHZ10901W | 1063371 | PM108 | 중경1공장 20" 조관 | 5103 | 중경 1 생산창고 | SHZ1091010 | NX52L2T | 406.4 | 9.5 | SP98873 | HRL122140 | 66 | Stripe 용접 | API-X52L2C | 주식회사 포스코 | 449 | 516 | 42 | 0 | 0 | 0 | 0 | 553.674 | 0 | 2025-01-14
SP98870 | HRL122150 | POSCO | 0 | 20241206 | 0.132 | 0.243 | 0.0727 | 0.199 | 0.99 | 0.0096 | 0.0017 | 0.038 | 0.041 | 0.017 | 0.007 | 0.0003 | 0.0028 | 0.012 | 0 | 0 | 0 | 0.003 | 0.0043 | 0.021 | 0 | 0 | 0.0017 | 0 | 0 | 0 | 0 | 155 | 452 | 525 | 41 | 9.15 | 1267 | 321 | PIYZ0903W | 1060956 | PM109 | 중경2공장 24" 조관 | 5107 | 중경 2 생산창고 | SIYZ091040 | NX52L2T | 406.4 | 9.5 | SP98870 | HRL122150 | 452 | Stripe 용접 | API-X52L2C | 주식회사 포스코 | 452 | 525 | 41 | 167.173 | 478.395 | 0 | 0 | 542.011 | 0 | 2024-12-12
SP98870 | HRL122150 | POSCO | 0 | 20241206 | 0.132 | 0.243 | 0.0727 | 0.199 | 0.99 | 0.0096 | 0.0017 | 0.038 | 0.041 | 0.017 | 0.007 | 0.0003 | 0.0028 | 0.012 | 0 | 0 | 0 | 0.003 | 0.0043 | 0.021 | 0 | 0 | 0.0017 | 0 | 0 | 0 | 0 | 155 | 452 | 525 | 41 | 9.15 | 1267 | 321 | PIYZ0903T | 1060956 | PM109 | 중경2공장 24" 조관 | 5107 | 중경 2 생산창고 | SIYZ091040 | NX52L2T | 406.4 | 9.5 | SP98870 | HRL122150 | 452 | Stripe 모재 T방향 | API-X52L2C | 주식회사 포스코 | 452 | 525 | 41 | 151.873 | 429.737 | 157.631 | 446.028 | 517.863 | 40.6 | 2024-12-12
SP98777 | HRL122710 | POSCO | 0 | 20241210 | 0 | 0 | 0.0767 | 0.291 | 1.888 | 0.0109 | 0.0012 | 0.031 | 0 | 0.29 | 0 | 0 | 0 | 0 | 0 | 0 | 0 | 0 | 0 | 0.064 | 0 | 0 | 0.0332 | 0 | 0 | 0 | 0 | 0 | 604 | 711 | 29 | 9.1 | 1361 | 302 | PAZ12303L | 1064738 | PM101 | 소경1공장 8" 조관 | 5101 | 소경 1 생산창고 | SAZ1231040 | SEAH80CH | 219.1 | 8.94 | SP98777 | HRL122710 |  | Stripe 모재 L방향 | API-N80X | 주식회사 포스코 | 604 | 711 | 29 | 247.844 | 722.724 | 234.838 | 684.798 | 766.031 | 26.3779 | 2025-02-04
SQ13020 | HRL122710 | POSCO | 0 | 20230106 | 0.214 | 0.361 | 0.1498 | 0.007 | 1.241 | 0.0149 | 0.0036 | 0 | 0 | 0 | 0 | 0 | 0 | 0 | 0 | 0 | 0 | 0 | 0.0018 | 0 | 0 | 0 | 0 | 0 | 0 | 0 | 0 | 0 | 365 | 525 | 39 | 15.8 | 1413 | 168 | PAZ12303L | 1064738 | PM101 | 소경1공장 8" 조관 | 5101 | 소경 1 생산창고 | SAZ1231040 | SEAH80CH | 219.1 | 8.94 | SP98777 | HRL122710 |  | Stripe 모재 L방향 | API-N80X | 주식회사 포스코 | 604 | 711 | 29 | 247.844 | 722.724 | 234.838 | 684.798 | 766.031 | 26.3779 | 2025-02-04
SP98768 | HRL122720 | POSCO | 0 | 20250107 | 0 | 0 | 0.0789 | 0.297 | 1.894 | 0.0085 | 0.0013 | 0.035 | 0 | 0.289 | 0 | 0 | 0 | 0 | 0 | 0 | 0 | 0 | 0 | 0.062 | 0 | 0 | 0.0314 | 0 | 0 | 0 | 0 | 0 | 598 | 712 | 29 | 9.1 | 1361 | 303 | PAZ22402L | 1066189 | PM101 | 소경1공장 8" 조관 | 5101 | 소경 1 생산창고 | SAZ2241030 | SEAH80CH | 219.1 | 8.94 | SP98768 | HRL122720 |  | Stripe 모재 L방향 | API-N80X | 주식회사 포스코 | 598 | 712 | 29 | 244.835 | 694.173 | 234.694 | 665.422 | 748.578 | 25.3937 | 2025-02-28
SP98774 | HRL122730 | POSCO | 0 | 20241210 | 0 | 0 | 0.0755 | 0.303 | 1.889 | 0.0075 | 0.0011 | 0.034 | 0 | 0.28 | 0 | 0 | 0 | 0 | 0 | 0 | 0 | 0 | 0 | 0.064 | 0 | 0 | 0.0329 | 0 | 0 | 0 | 0 | 0 | 612 | 715 | 30 | 9.1 | 1361 | 304 | PAZ12305L | 1064738 | PM101 | 소경1공장 8" 조관 | 5101 | 소경 1 생산창고 | SAZ1232020 | SEAH80CH | 219.1 | 8.94 | SP98774 | HRL122730 |  | Stripe 모재 L방향 | API-N80X | 주식회사 포스코 | 612 | 715 | 30 | 249.147 | 715.788 | 240.427 | 690.737 | 740.37 | 25.9842 | 2025-02-04
SP98774 | HRL122730 | POSCO | 0 | 20241210 | 0 | 0 | 0.0755 | 0.303 | 1.889 | 0.0075 | 0.0011 | 0.034 | 0 | 0.28 | 0 | 0 | 0 | 0 | 0 | 0 | 0 | 0 | 0 | 0.064 | 0 | 0 | 0.0329 | 0 | 0 | 0 | 0 | 0 | 612 | 715 | 30 | 9.1 | 1361 | 304 | PAZ12304L | 1064738 | PM101 | 소경1공장 8" 조관 | 5101 | 소경 1 생산창고 | SAZ1232020 | SEAH80CH | 219.1 | 8.94 | SP98774 | HRL122730 |  | Stripe 모재 L방향 | API-N80X | 주식회사 포스코 | 612 | 715 | 30 | 246.213 | 725.202 | 241.261 | 710.618 | 757.632 | 26.0826 | 2025-02-04
SP98777 | HRL122750 | POSCO | 0 | 20241210 | 0 | 0 | 0.0767 | 0.291 | 1.888 | 0.0109 | 0.0012 | 0.031 | 0 | 0.29 | 0 | 0 | 0 | 0 | 0 | 0 | 0 | 0 | 0 | 0.064 | 0 | 0 | 0.0332 | 0 | 0 | 0 | 0 | 0 | 604 | 711 | 29 | 9.1 | 1361 | 304 | PAZ22403L | 1066189 | PM101 | 소경1공장 8" 조관 | 5101 | 소경 1 생산창고 | SAZ2242020 | SEAH80CH | 219.1 | 8.94 | SP98777 | HRL122750 |  | Stripe 모재 L방향 | API-N80X | 주식회사 포스코 | 604 | 711 | 29 | 235.957 | 685.635 | 234.606 | 681.709 | 742.153 | 25.1968 | 2025-02-28
SP98768 | HRL122810 | POSCO | 0 | 20241210 | 0 | 0 | 0.0789 | 0.297 | 1.894 | 0.0085 | 0.0013 | 0.035 | 0 | 0.289 | 0 | 0 | 0 | 0 | 0 | 0 | 0 | 0 | 0 | 0.062 | 0 | 0 | 0.0314 | 0 | 0 | 0 | 0 | 0 | 578 | 716 | 29 | 9.1 | 1361 | 302 | PAYZ3112L | 1062346 | PM101 | 소경1공장 8" 조관 | 5101 | 소경 1 생산창고 | SAYZ312050 | SEAH80CH | 219.1 | 8.94 | SP98768 | HRL122810 |  | Stripe 모재 L방향 | API-N80X | 주식회사 포스코 | 578 | 716 | 29 | 251.267 | 712.828 | 249.077 | 706.615 | 741.76 | 26.1811 | 2025-01-08
SP98783 | HRL122920 | POSCO | 0 | 20241210 | 0 | 0 | 0.0787 | 0.304 | 1.881 | 0.0091 | 0.0014 | 0.033 | 0 | 0.284 | 0 | 0 | 0 | 0 | 0 | 0 | 0 | 0 | 0 | 0.065 | 0 | 0 | 0.0309 | 0 | 0 | 0 | 0 | 0 | 587 | 704 | 30 | 9.1 | 1361 | 304 | PAZ12401L | 1064738 | PM101 | 소경1공장 8" 조관 | 5101 | 소경 1 생산창고 | SAZ1241020 | SEAH80CH | 219.1 | 8.94 | SP98783 | HRL122920 |  | Stripe 모재 L방향 | API-N80X | 주식회사 포스코 | 587 | 704 | 30 | 238.589 | 687.081 | 224.719 | 647.141 | 736.62 | 26.063 | 2025-02-07
SP98774 | HRL122930 | POSCO | 0 | 20241210 | 0 | 0 | 0.0755 | 0.303 | 1.889 | 0.0075 | 0.0011 | 0.034 | 0 | 0.28 | 0 | 0 | 0 | 0 | 0 | 0 | 0 | 0 | 0 | 0.064 | 0 | 0 | 0.0329 | 0 | 0 | 0 | 0 | 0 | 612 | 715 | 30 | 9.1 | 1361 | 304 | PAZ22405L | 1066189 | PM101 | 소경1공장 8" 조관 | 5101 | 소경 1 생산창고 | SAZ2242040 | SEAH80CH | 219.1 | 8.94 | SP98774 | HRL122930 |  | Stripe 모재 L방향 | API-N80X | 주식회사 포스코 | 612 | 715 | 30 | 235.248 | 680.594 | 230.479 | 666.796 | 721.064 | 25.9842 | 2025-02-28
SP98836 | HRL123100 | POSCO | 0 | 20241217 | 0 | 0 | 0.075 | 0.302 | 1.883 | 0.0088 | 0.0008 | 0.033 | 0 | 0.284 | 0 | 0 | 0 | 0 | 0 | 0 | 0 | 0 | 0 | 0.066 | 0 | 0 | 0.0304 | 0 | 0 | 0 | 0 | 0 | 631 | 718 | 29 | 8.66 | 936 | 340 | PHYZ2802L | 1062748 | PM108 | 중경1공장 20" 조관 | 5103 | 중경 1 생산창고 | SHYZ282010 | SEAH80CH | 298.45 | 8.46 | SP98836 | HRL123100 | 710 | Stripe 모재 L방향 | API-N80X | 주식회사 포스코 | 631 | 718 | 29 | 235.346 | 707.145 | 231.828 | 696.575 | 747.384 | 25.3937 | 2025-01-08
SP98836 | HRL123100 | POSCO | 0 | 20241217 | 0 | 0 | 0.075 | 0.302 | 1.883 | 0.0088 | 0.0008 | 0.033 | 0 | 0.284 | 0 | 0 | 0 | 0 | 0 | 0 | 0 | 0 | 0 | 0.066 | 0 | 0 | 0.0304 | 0 | 0 | 0 | 0 | 0 | 631 | 718 | 29 | 8.66 | 936 | 340 | PHYZ2803L | 1062748 | PM108 | 중경1공장 20" 조관 | 5103 | 중경 1 생산창고 | SHYZ282010 | SEAH80CH | 298.45 | 8.46 | SP98836 | HRL123100 | 801 | Stripe 모재 L방향 | API-N80X | 주식회사 포스코 | 631 | 718 | 29 | 228.789 | 686.223 | 227.889 | 683.524 | 739.01 | 27.1653 | 2025-01-08
SP98832 | HRL123300 | POSCO | 0 | 20241212 | 0 | 0 | 0.0781 | 0.299 | 1.874 | 0.0085 | 0.001 | 0.03 | 0 | 0.287 | 0 | 0 | 0 | 0 | 0 | 0 | 0 | 0 | 0 | 0.066 | 0 | 0 | 0.03 | 0 | 0 | 0 | 0 | 0 | 619 | 708 | 29 | 8.66 | 936 | 340 | PHYZ2801L | 1062748 | PM108 | 중경1공장 20" 조관 | 5103 | 중경 1 생산창고 | SHYZ281010 | SEAH80CH | 298.45 | 8.46 | SP98832 | HRL123300 | 329 | Stripe 모재 L방향 | API-N80X | 주식회사 포스코 | 619 | 715 | 29 | 215.382 | 648.587 | 214.762 | 646.719 | 720.449 | 24.6063 | 2025-01-08
SP98834 | HRL123420 | POSCO | 0 | 20241211 | 0 | 0 | 0.076 | 0.299 | 1.884 | 0.0081 | 0.0009 | 0.028 | 0 | 0.287 | 0 | 0 | 0 | 0 | 0 | 0 | 0 | 0 | 0 | 0.065 | 0 | 0 | 0.0301 | 0 | 0 | 0 | 0 | 0 | 632 | 714 | 29 | 8.66 | 936 | 337 | PHYZ2804L | 1062748 | PM108 | 중경1공장 20" 조관 | 5103 | 중경 1 생산창고 | SHYZ282020 | SEAH80CH | 298.45 | 8.46 | SP98834 | HRL123420 | 831 | Stripe 모재 L방향 | API-N80X | 주식회사 포스코 | 632 | 714 | 30 | 230.464 | 693.743 | 227.674 | 685.344 | 739.463 | 26.7716 | 2025-01-08
SP98834 | HRL123420 | POSCO | 0 | 20241211 | 0 | 0 | 0.076 | 0.299 | 1.884 | 0.0081 | 0.0009 | 0.028 | 0 | 0.287 | 0 | 0 | 0 | 0 | 0 | 0 | 0 | 0 | 0 | 0.065 | 0 | 0 | 0.0301 | 0 | 0 | 0 | 0 | 0 | 632 | 714 | 29 | 8.66 | 936 | 337 | PHYZ2805L | 1062748 | PM108 | 중경1공장 20" 조관 | 5103 | 중경 1 생산창고 | SHYZ282020 | SEAH80CH | 298.45 | 8.46 | SP98834 | HRL123420 | 901 | Stripe 모재 L방향 | API-N80X | 주식회사 포스코 | 632 | 714 | 30 | 218.072 | 652.892 | 217.494 | 651.161 | 722.512 | 26.7716 | 2025-01-08
SP98834 | HRL123420 | POSCO | 0 | 20241211 | 0 | 0 | 0.076 | 0.299 | 1.884 | 0.0081 | 0.0009 | 0.028 | 0 | 0.287 | 0 | 0 | 0 | 0 | 0 | 0 | 0 | 0 | 0 | 0.065 | 0 | 0 | 0.0301 | 0 | 0 | 0 | 0 | 0 | 632 | 714 | 29 | 8.66 | 936 | 337 | PHYZ2806L | 1062748 | PM108 | 중경1공장 20" 조관 | 5103 | 중경 1 생산창고 | SHYZ282020 | SEAH80CH | 298.45 | 8.46 | SP98834 | HRL123420 | 1001 | Stripe 모재 L방향 | API-N80X | 주식회사 포스코 | 632 | 714 | 30 | 223.677 | 678.173 | 221.42 | 671.33 | 731.76 | 25.3937 | 2025-01-08
SQ77019 | HRL128580 | POSCO | 0 | 20241210 | 0.218 | 0.37 | 0.1504 | 0.01 | 1.279 | 0.0125 | 0.0036 | 0 | 0 | 0 | 0 | 0 | 0 | 0 | 0 | 0 | 0 | 0 | 0.0028 | 0 | 0 | 0 | 0 | 0 | 0 | 0 | 0 | 0 | 499 | 588 | 28 | 6 | 841 | 417 | PHYZ1401L | 1061558 | PM108 | 중경1공장 20" 조관 | 5103 | 중경 1 생산창고 | SHYZ141120 | SNT355E | 267.4 | 6 | SQ77019 | HRL128580 |  | Stripe 모재 L방향 | SNT355E | 주식회사 포스코 | 499 | 588 | 28 | 75.234 | 498.17 | 76.4389 | 506.148 | 598.898 | 28.3999 | 2024-12-18
SQ77019 | HRL128590 | POSCO | 0 | 20241213 | 0.218 | 0.37 | 0.1504 | 0.01 | 1.279 | 0.0125 | 0.0036 | 0 | 0 | 0 | 0 | 0 | 0 | 0 | 0 | 0 | 0 | 0 | 0.0028 | 0 | 0 | 0 | 0 | 0 | 0 | 0 | 0 | 0 | 469 | 581 | 30 | 8 | 835 | 328 | PHYZ1601L | 1061593 | PM108 | 중경1공장 20" 조관 | 5103 | 중경 1 생산창고 | SHYZ162140 | SNT355E | 267.4 | 8 | SQ77019 | HRL128590 |  | Stripe 모재 L방향 | SNT355E | 주식회사 포스코 | 469 | 581 | 30 | 93.9512 | 467.323 | 84.4771 | 420.198 | 581.124 | 31.6 | 2024-12-18
SP98780 | HRL129230 | POSCO | 0 | 20241210 | 0 | 0 | 0.077 | 0.296 | 1.886 | 0.009 | 0.0012 | 0.035 | 0 | 0.291 | 0 | 0 | 0 | 0 | 0 | 0 | 0 | 0 | 0 | 0.065 | 0 | 0 | 0.0342 | 0 | 0 | 0 | 0 | 0 | 595 | 726 | 28 | 9.1 | 1361 | 305 | PAZ22404L | 1066189 | PM101 | 소경1공장 8" 조관 | 5101 | 소경 1 생산창고 | SAZ2242030 | SEAH80CH | 219.1 | 8.94 | SP98780 | HRL129230 |  | Stripe 모재 L방향 | API-N80X | 주식회사 포스코 | 595 | 726 | 28 | 252.935 | 723.189 | 249.264 | 712.695 | 757.177 | 24.6063 | 2025-02-28
SP98771 | HRL129240 | POSCO | 0 | 20241210 | 0 | 0 | 0.0745 | 0.313 | 1.908 | 0.0066 | 0.0007 | 0.035 | 0 | 0.283 | 0 | 0 | 0 | 0 | 0 | 0 | 0 | 0 | 0 | 0.066 | 0 | 0 | 0.0345 | 0 | 0 | 0 | 0 | 0 | 625 | 716 | 29 | 9.1 | 1361 | 304 | PAZ10607L | 1062346 | PM101 | 소경1공장 8" 조관 | 5101 | 소경 1 생산창고 | SAZ1062020 | SEAH80CH | 219.1 | 8.94 | SP98771 | HRL129240 |  | Stripe 모재 L방향 | API-N80X | 주식회사 포스코 | 625 | 716 | 29 | 232.656 | 671.534 | 232.063 | 669.822 | 721.185 | 27.7559 | 2025-01-08
SP98771 | HRL129240 | POSCO | 0 | 20241210 | 0 | 0 | 0.0745 | 0.313 | 1.908 | 0.0066 | 0.0007 | 0.035 | 0 | 0.283 | 0 | 0 | 0 | 0 | 0 | 0 | 0 | 0 | 0 | 0.066 | 0 | 0 | 0.0345 | 0 | 0 | 0 | 0 | 0 | 625 | 716 | 29 | 9.1 | 1361 | 304 | PAZ12302L | 1064738 | PM101 | 소경1공장 8" 조관 | 5101 | 소경 1 생산창고 | SAZ1231030 | SEAH80CH | 219.1 | 8.94 | SP98771 | HRL129240 |  | Stripe 모재 L방향 | API-N80X | 주식회사 포스코 | 625 | 716 | 29 | 242.384 | 693.204 | 235.962 | 674.84 | 743.485 | 27.3622 | 2025-02-04
SQ77047 | HRL129910 | POSCO | 0 | 20241216 | 0 | 0 | 0.1729 | 0.01 | 0.454 | 0.011 | 0.0033 | 0 | 0 | 0.015 | 0.006 | 0.0001 | 0 | 0.01 | 0 | 0 | 0 | 0.002 | 0 | 0.001 | 0 | 0 | 0.001 | 0 | 0 | 0 | 0 | 0 | 312 | 472 | 36 | 4.65 | 863 | 650 | PIX60501L | 1011258 | PM109 | 중경2공장 24" 조관 | 5107 | 중경 2 생산창고 | SIX6051050 | SNT355E | 406.4 | 12 | SQ13142 | HRL129910 |  | Stripe 모재 L방향 | SNT355E | 주식회사 포스코 | 425 | 575 | 34 | 149.928 | 504.612 | 151.444 | 509.713 | 574.858 | 28.1249 | 2023-06-12
SQ77047 | HRL129910 | POSCO | 0 | 20241216 | 0 | 0 | 0.1729 | 0.01 | 0.454 | 0.011 | 0.0033 | 0 | 0 | 0.015 | 0.006 | 0.0001 | 0 | 0.01 | 0 | 0 | 0 | 0.002 | 0 | 0.001 | 0 | 0 | 0.001 | 0 | 0 | 0 | 0 | 0 | 312 | 472 | 36 | 4.65 | 863 | 650 | PHYZ1801W | 1061657 | PM108 | 중경1공장 20" 조관 | 5103 | 중경 1 생산창고 | SHYZ182010 | N5LBT | 273.1 | 4.8 | SQ77047 | HRL129910 | 34 | Stripe 용접 | SPHT3 | 주식회사 포스코 | 312 | 472 | 36 | 72.381 | 390.285 | 0 | 0 | 516.731 | 0 | 2024-12-23
SQ77047 | HRL129910 | POSCO | 0 | 20241216 | 0 | 0 | 0.1729 | 0.01 | 0.454 | 0.011 | 0.0033 | 0 | 0 | 0.015 | 0.006 | 0.0001 | 0 | 0.01 | 0 | 0 | 0 | 0.002 | 0 | 0.001 | 0 | 0 | 0.001 | 0 | 0 | 0 | 0 | 0 | 312 | 472 | 36 | 4.65 | 863 | 650 | PHYZ1801T | 1061657 | PM108 | 중경1공장 20" 조관 | 5103 | 중경 1 생산창고 | SHYZ182010 | N5LBT | 273.1 | 4.8 | SQ77047 | HRL129910 | 34 | Stripe 모재 T방향 | SPHT3 | 주식회사 포스코 | 312 | 472 | 36 | 68.8343 | 381.417 | 70.1499 | 388.707 | 482.746 | 36.6 | 2024-12-23
SP98873 | HRL132120 | POSCO | 0 | 20241206 | 0.129 | 0.242 | 0.0694 | 0.192 | 1.005 | 0.0091 | 0.0015 | 0.045 | 0.045 | 0.017 | 0.008 | 0.0002 | 0.0029 | 0.016 | 0 | 0 | 0 | 0.001 | 0.0037 | 0.019 | 0 | 0 | 0.0012 | 0.001 | 0 | 0 | 0 | 155 | 449 | 516 | 42 | 9.15 | 1267 | 329 | PIYZ0904W | 1060956 | PM109 | 중경2공장 24" 조관 | 5107 | 중경 2 생산창고 | SIYZ091050 | NX52L2T | 406.4 | 9.5 | SP98873 | HRL132120 | 476 | Stripe 용접 | API-X52L2C | 주식회사 포스코 | 449 | 516 | 42 | 173.253 | 490.922 | 0 | 0 | 557.391 | 0 | 2024-12-12
SP98873 | HRL132120 | POSCO | 0 | 20241206 | 0.129 | 0.242 | 0.0694 | 0.192 | 1.005 | 0.0091 | 0.0015 | 0.045 | 0.045 | 0.017 | 0.008 | 0.0002 | 0.0029 | 0.016 | 0 | 0 | 0 | 0.001 | 0.0037 | 0.019 | 0 | 0 | 0.0012 | 0.001 | 0 | 0 | 0 | 155 | 449 | 516 | 42 | 9.15 | 1267 | 329 | PIYZ0904T | 1060956 | PM109 | 중경2공장 24" 조관 | 5107 | 중경 2 생산창고 | SIYZ091050 | NX52L2T | 406.4 | 9.5 | SP98873 | HRL132120 | 476 | Stripe 모재 T방향 | API-X52L2C | 주식회사 포스코 | 449 | 516 | 42 | 150.752 | 421.173 | 155.514 | 434.477 | 508.841 | 41.6 | 2024-12-12
SQ77599 | HRL162160 | POSCO | 0 | 20241217 | 0 | 0.359 | 0.072 | 0.246 | 1.673 | 0.0089 | 0.0013 | 0 | 0 | 0 | 0 | 0.0002 | 0 | 0 | 0 | 0 | 0 | 0.003 | 0 | 0.036 | 0 | 0 | 0.099 | 0.004 | 0 | 0 | 0 | 0 | 671 | 746 | 17 | 7.5 | 1052 | 381 | PAZ11307L | 1063839 | PM101 | 소경1공장 8" 조관 | 5101 | 소경 1 생산창고 | SAZ1132040 | STP550 | 114.3 | 7.5 | SQ77599 | HRL162160 |  | Stripe 모재 L방향 | POSH690 | 주식회사 포스코 | 693 | 755 |  | 158.68 | 838.733 | 144.379 | 763.138 | 859.469 | 20.4 | 2025-01-16
SQ77528 | HRM014040 | POSCO | 0 | 20241223 | 0 | 0.261 | 0.0503 | 0.096 | 1.178 | 0.0111 | 0.0011 | 0 | 0 | 0 | 0 | 0 | 0 | 0 | 0 | 0 | 0 | 0 | 0 | 0.05 | 0 | 0 | 0 | 0.033 | 0 | 0 | 0 | 0 | 555 | 644 | 34 | 11.7 | 1422 | 232 | PIZ11505T | 1064383 | PM109 | 중경2공장 24" 조관 | 5107 | 중경 2 생산창고 | SIZ1152120 | SHT460Z | 457.2 | 12 | SQ77528 | HRM014040 |  | Stripe 모재 T방향 | SHT460Z | 주식회사 포스코 | 555 | 644 | 34 | 173.771 | 585.162 | 179.288 | 603.742 | 665.352 | 32 | 2025-01-20
SQ77528 | HRM014080 | POSCO | 0 | 20241211 | 0 | 0.261 | 0.0503 | 0.096 | 1.178 | 0.0111 | 0.0011 | 0 | 0 | 0 | 0 | 0 | 0 | 0 | 0 | 0 | 0 | 0 | 0 | 0.05 | 0 | 0 | 0 | 0.033 | 0 | 0 | 0 | 0 | 558 | 643 | 35 | 11.7 | 1422 | 230 | PIZ42204T | 1072412 | PM109 | 중경2공장 24" 조관 | 5107 | 중경 2 생산창고 | SIZ4222100 | SHT460Z | 457.2 | 12 | SQ77528 | HRM014080 |  | Stripe 모재 T방향 | SHT460Z | 주식회사 포스코 | 558 | 643 | 35 | 157.923 | 531.661 | 185.849 | 625.676 | 713.283 | 30.2 | 2025-04-24
SQ77535 | HRM014090 | POSCO | 0 | 20241223 | 0 | 0.26 | 0.0487 | 0.093 | 1.177 | 0.012 | 0.0008 | 0 | 0 | 0 | 0 | 0 | 0 | 0 | 0 | 0 | 0 | 0 | 0 | 0.049 | 0 | 0 | 0 | 0.035 | 0 | 0 | 0 | 0 | 566 | 641 | 31 | 11.7 | 1262 | 226 | PIYZ2503T | 1062601 | PM109 | 중경2공장 24" 조관 | 5107 | 중경 2 생산창고 | SIYZ252010 | SHT460Z | 406.4 | 12 | SQ77535 | HRM014090 |  | Stripe 모재 T방향 | SHT460Z | 주식회사 포스코 | 566 | 641 | 31 | 174.373 | 578.585 | 193.742 | 642.853 | 657.153 | 31 | 2024-12-27
SQ77535 | HRM014100 | POSCO | 0 | 20241217 | 0 | 0.26 | 0.0487 | 0.093 | 1.177 | 0.012 | 0.0008 | 0 | 0 | 0 | 0 | 0 | 0 | 0 | 0 | 0 | 0 | 0 | 0 | 0.049 | 0 | 0 | 0 | 0.035 | 0 | 0 | 0 | 0 | 546 | 634 | 34 | 11.7 | 1262 | 232 | PIZ40911T | 1071020 | PM109 | 중경2공장 24" 조관 | 5107 | 중경 2 생산창고 | SIZ4092110 | SHT460Z | 406.4 | 12 | SQ77535 | HRM014100 |  | Stripe 모재 T방향 | SHT460Z | 주식회사 포스코 | 546 | 634 | 34 | 173.495 | 581.757 | 179.179 | 600.816 | 674.735 | 29.6 | 2025-04-14
SQ77528 | HRM014130 | POSCO | 0 | 20241223 | 0 | 0.261 | 0.0503 | 0.096 | 1.178 | 0.0111 | 0.0011 | 0 | 0 | 0 | 0 | 0 | 0 | 0 | 0 | 0 | 0 | 0 | 0 | 0.05 | 0 | 0 | 0 | 0.033 | 0 | 0 | 0 | 0 | 501 | 641 | 36 | 15.7 | 1254 | 195 | PIYZ2502T | 1062608 | PM109 | 중경2공장 24" 조관 | 5107 | 중경 2 생산창고 | SIYZ251040 | SHT460 | 406.4 | 16 | SQ77528 | HRM014130 |  | Stripe 모재 T방향 | SHT460-D | 주식회사 포스코 | 511 | 641 | 36 | 264.89 | 664.225 | 246.566 | 618.277 | 754.022 | 31.2 | 2024-12-27
SQ77535 | HRM033410 | POSCO | 0 | 20241223 | 0 | 0.26 | 0.0487 | 0.093 | 1.177 | 0.012 | 0.0008 | 0 | 0 | 0 | 0 | 0 | 0 | 0 | 0 | 0 | 0 | 0 | 0 | 0.049 | 0 | 0 | 0 | 0.035 | 0 | 0 | 0 | 0 | 546 | 634 | 34 | 11.7 | 1262 | 238 | PIZ31203T | 1068597 | PM109 | 중경2공장 24" 조관 | 5107 | 중경 2 생산창고 | SIZ3121130 | SHT460Z | 406.4 | 12 | SQ77535 | HRM033410 |  | Stripe 모재 T방향 | SHT460Z | 주식회사 포스코 | 546 | 634 | 34 | 173.596 | 586.146 | 174.041 | 587.649 | 642.288 | 26.2 | 2025-03-14
SQ77535 | HRM033430 | POSCO | 0 | 20241223 | 0 | 0.26 | 0.0487 | 0.093 | 1.177 | 0.012 | 0.0008 | 0 | 0 | 0 | 0 | 0 | 0 | 0 | 0 | 0 | 0 | 0 | 0 | 0.049 | 0 | 0 | 0 | 0.035 | 0 | 0 | 0 | 0 | 566 | 641 | 31 | 11.7 | 1262 | 245 | PIYZ2402T | 1062604 | PM109 | 중경2공장 24" 조관 | 5107 | 중경 2 생산창고 | SIYZ241030 | SHT460Z | 406.4 | 12 | SQ77535 | HRM033430 |  | Stripe 모재 T방향 | SHT460Z | 주식회사 포스코 | 566 | 641 | 31 | 176.536 | 593.264 | 190.129 | 638.945 | 703.884 | 28.8 | 2024-12-27
SP98207 | HRM034190 | POSCO | 0 | 20241224 | 0 | 0 | 0.078 | 0.3 | 1.899 | 0.0055 | 0.0011 | 0.034 | 0 | 0.292 | 0 | 0 | 0 | 0 | 0 | 0 | 0 | 0 | 0 | 0.068 | 0 | 0 | 0.0335 | 0 | 0 | 0 | 0 | 0 | 571 | 681 | 32 | 10.36 | 1718 | 235 | PHZ42906L | 1072246 | PM108 | 중경1공장 20" 조관 | 5103 | 중경 1 생산창고 | SHZ4292020 | SEAH80CH | 273.1 | 10.16 | SP98207 | HRM034190 | 3303 | Stripe 모재 L방향 | API-N80X-D1 | 주식회사 포스코 | 571 | 681 | 32 | 263.468 | 659.621 | 259.891 | 650.666 | 727.011 | 28.8 | 2025-05-09
SP98766 | HRM034850 | POSCO | 0 | 20241223 | 0 | 0 | 0.0806 | 0.296 | 1.889 | 0.0091 | 0.0018 | 0.035 | 0 | 0.291 | 0 | 0 | 0 | 0 | 0 | 0 | 0 | 0 | 0 | 0.065 | 0 | 0 | 0.0299 | 0 | 0 | 0 | 0 | 0 | 602 | 717 | 29 | 9.1 | 1361 | 304 | PAZ10302L | 1062346 | PM101 | 소경1공장 8" 조관 | 5101 | 소경 1 생산창고 | SAZ1031020 | SEAH80CH | 219.1 | 8.94 | SP98766 | HRM034850 |  | Stripe 모재 L방향 | API-N80X | 주식회사 포스코 | 602 | 717 | 29 | 253.236 | 728.019 | 250.125 | 719.075 | 764.216 | 25.3937 | 2025-01-08
SP40250 | HRM042420 | POSCO | 0 | 20230102 | 0.147 | 0 | 0.0717 | 0.21 | 1.263 | 0.0078 | 0.001 | 0 | 0 | 0.015 | 0.006 | 0.0002 | 0.0017 | 0.01 | 0 | 0 | 0 | 0.002 | 0 | 0.025 | 0 | 0 | 0.0151 | 0.024 | 0 | 0 | 0 | 171 | 430 | 548 | 45 | 15.35 | 1573 | 157 | PIX61902W | 1012338 | PM109 | 중경2공장 24" 조관 | 5107 | 중경 2 생산창고 | SIX6191030 | NX56L2 | 508 | 15.9 | SP40250 | HRM042420 | 11 | Stripe 용접 | API-X56L2 | 주식회사 포스코 | 430 | 548 | 47 | 315.089 | 527.994 | 0 | 0 | 547.646 | 0 | 2023-06-22
SP40250 | HRM042420 | POSCO | 0 | 20230102 | 0.147 | 0 | 0.0717 | 0.21 | 1.263 | 0.0078 | 0.001 | 0 | 0 | 0.015 | 0.006 | 0.0002 | 0.0017 | 0.01 | 0 | 0 | 0 | 0.002 | 0 | 0.025 | 0 | 0 | 0.0151 | 0.024 | 0 | 0 | 0 | 171 | 430 | 548 | 45 | 15.35 | 1573 | 157 | PIX61902T | 1012338 | PM109 | 중경2공장 24" 조관 | 5107 | 중경 2 생산창고 | SIX6191030 | NX56L2 | 508 | 15.9 | SP40250 | HRM042420 | 11 | Stripe 모재 T방향 | API-X56L2 | 주식회사 포스코 | 430 | 548 | 47 | 274.253 | 461.621 | 291.586 | 490.796 | 566.121 | 40.039 | 2023-06-22
SP40247 | HRM042440 | POSCO | 0 | 20230110 | 0.146 | 0 | 0.0716 | 0.205 | 1.242 | 0.008 | 0.0011 | 0 | 0 | 0.016 | 0.007 | 0.0002 | 0.0014 | 0.013 | 0 | 0 | 0 | 0.002 | 0 | 0.024 | 0 | 0 | 0.0155 | 0.024 | 0 | 0 | 0 | 170 | 433 | 549 | 46 | 15.35 | 1573 | 157 | PIX61905W | 1012338 | PM109 | 중경2공장 24" 조관 | 5107 | 중경 2 생산창고 | SIX6191060 | NX56L2 | 508 | 15.9 | SP40247 | HRM042440 | 83 | Stripe 용접 | API-X56L2 | 주식회사 포스코 | 433 | 549 | 46 | 0 | 0 | 0 | 0 | 565.934 | 0 | 2023-06-22
SP40247 | HRM042440 | POSCO | 0 | 20230110 | 0.146 | 0 | 0.0716 | 0.205 | 1.242 | 0.008 | 0.0011 | 0 | 0 | 0.016 | 0.007 | 0.0002 | 0.0014 | 0.013 | 0 | 0 | 0 | 0.002 | 0 | 0.024 | 0 | 0 | 0.0155 | 0.024 | 0 | 0 | 0 | 170 | 433 | 549 | 46 | 15.35 | 1573 | 157 | PIX61905T | 1012338 | PM109 | 중경2공장 24" 조관 | 5107 | 중경 2 생산창고 | SIX6191060 | NX56L2 | 508 | 15.9 | SP40247 | HRM042440 | 83 | Stripe 모재 T방향 | API-X56L2 | 주식회사 포스코 | 433 | 549 | 46 | 281.999 | 472.243 | 289.2 | 484.303 | 568.611 | 40.625 | 2023-06-22
SP98870 | HRM063640 | POSCO | 0 | 20250103 | 0.132 | 0.243 | 0.0727 | 0.199 | 0.99 | 0.0096 | 0.0017 | 0.038 | 0.041 | 0.017 | 0.007 | 0.0003 | 0.0028 | 0.012 | 0 | 0 | 0 | 0.003 | 0.0043 | 0.021 | 0 | 0 | 0.0017 | 0 | 0 | 0 | 0 | 155 | 452 | 525 | 41 | 9.15 | 1267 | 316 | PHZ10902T | 1063371 | PM108 | 중경1공장 20" 조관 | 5103 | 중경 1 생산창고 | SHZ1091020 | NX52L2T | 406.4 | 9.5 | SP98870 | HRM063640 | 114 | Stripe 모재 T방향 | API-X52L2C | 주식회사 포스코 | 452 | 525 | 41 | 146.481 | 415.123 | 152.744 | 432.872 | 520.334 | 40 | 2025-01-14
SP98870 | HRM063640 | POSCO | 0 | 20250103 | 0.132 | 0.243 | 0.0727 | 0.199 | 0.99 | 0.0096 | 0.0017 | 0.038 | 0.041 | 0.017 | 0.007 | 0.0003 | 0.0028 | 0.012 | 0 | 0 | 0 | 0.003 | 0.0043 | 0.021 | 0 | 0 | 0.0017 | 0 | 0 | 0 | 0 | 155 | 452 | 525 | 41 | 9.15 | 1267 | 316 | PHZ10902W | 1063371 | PM108 | 중경1공장 20" 조관 | 5103 | 중경 1 생산창고 | SHZ1091020 | NX52L2T | 406.4 | 9.5 | SP98870 | HRM063640 | 114 | Stripe 용접 | API-X52L2C | 주식회사 포스코 | 452 | 525 | 41 | 187.921 | 533.333 | 0 | 0 | 570.539 | 0 | 2025-01-14
SQ78679 | HRM063880 | POSCO | 0 | 20241231 | 0 | 0 | 0.1892 | 0.009 | 0.484 | 0.0132 | 0.0057 | 0 | 0 | 0.019 | 0.013 | 0.0001 | 0 | 0.018 | 0 | 0 | 0 | 0.002 | 0 | 0.001 | 0 | 0 | 0.0009 | 0 | 0 | 0 | 0 | 0 | 303 | 488 | 37 | 6.2 | 1016 | 494 | PHYZ3108W | 1062835 | PM108 | 중경1공장 20" 조관 | 5103 | 중경 1 생산창고 | SHYZ312040 | N5LBT | 323.9 | 6.4 | SQ78679 | HRM063880 | 47 | Stripe 용접 | SPHT3 | 주식회사 포스코 | 303 | 488 | 37 | 0 | 0 | 0 | 0 | 528.827 | 0 | 2025-01-08
SQ78679 | HRM063880 | POSCO | 0 | 20241231 | 0 | 0 | 0.1892 | 0.009 | 0.484 | 0.0132 | 0.0057 | 0 | 0 | 0.019 | 0.013 | 0.0001 | 0 | 0.018 | 0 | 0 | 0 | 0.002 | 0 | 0.001 | 0 | 0 | 0.0009 | 0 | 0 | 0 | 0 | 0 | 303 | 488 | 37 | 6.2 | 1016 | 494 | PHYZ3108T | 1062835 | PM108 | 중경1공장 20" 조관 | 5103 | 중경 1 생산창고 | SHYZ312040 | N5LBT | 323.9 | 6.4 | SQ78679 | HRM063880 | 47 | Stripe 모재 T방향 | SPHT3 | 주식회사 포스코 | 303 | 488 | 37 | 85.8011 | 358.115 | 87.4189 | 364.868 | 493.59 | 38.6 | 2025-01-08
SQ78679 | HRM064050 | POSCO | 0 | 20250107 | 0 | 0 | 0.1892 | 0.009 | 0.484 | 0.0132 | 0.0057 | 0 | 0 | 0.019 | 0.013 | 0.0001 | 0 | 0.018 | 0 | 0 | 0 | 0.002 | 0 | 0.001 | 0 | 0 | 0.0009 | 0 | 0 | 0 | 0 | 0 | 309 | 475 | 37 | 6.2 | 857 | 487 | PHZ20508T | 1065293 | PM108 | 중경1공장 20" 조관 | 5103 | 중경 1 생산창고 | SHZ2052050 | N5LBT | 273.1 | 6.4 | SQ78679 | HRM064050 | 1 | Stripe 모재 T방향 | SPHT3 | 주식회사 포스코 | 309 | 475 | 37 | 87.4662 | 366.086 | 87.9523 | 368.12 | 487.659 | 36.3999 | 2025-02-14
SQ78679 | HRM064050 | POSCO | 0 | 20250107 | 0 | 0 | 0.1892 | 0.009 | 0.484 | 0.0132 | 0.0057 | 0 | 0 | 0.019 | 0.013 | 0.0001 | 0 | 0.018 | 0 | 0 | 0 | 0.002 | 0 | 0.001 | 0 | 0 | 0.0009 | 0 | 0 | 0 | 0 | 0 | 309 | 475 | 37 | 6.2 | 857 | 487 | PHZ20508W | 1065293 | PM108 | 중경1공장 20" 조관 | 5103 | 중경 1 생산창고 | SHZ2052050 | N5LBT | 273.1 | 6.4 | SQ78679 | HRM064050 | 1 | Stripe 용접 | SPHT3 | 주식회사 포스코 | 309 | 475 | 37 | 0 | 0 | 0 | 0 | 548.259 | 0 | 2025-02-14
SQ78686 | HRM072940 | POSCO | 0 | 20241226 | 0.144 | 0 | 0.0687 | 0.195 | 1.258 | 0.0082 | 0.0013 | 0 | 0 | 0.017 | 0.007 | 0.0002 | 0.0014 | 0.01 | 0 | 0 | 0 | 0.002 | 0 | 0.036 | 0 | 0 | 0.0161 | 0.032 | 0 | 0 | 0 | 187 | 468 | 582 | 42 | 17.2 | 1893 | 125 | PIYZ2603T | 1062768 | PM109 | 중경2공장 24" 조관 | 5107 | 중경 2 생산창고 | SIYZ261050 | NX56L2KDD | 610 | 17.5 | SQ78686 | HRM072940 | 2154 | Stripe 모재 T방향 | API-X56L2-D | 주식회사 포스코 | 468 | 582 | 42 | 327.076 | 494.716 | 351.407 | 531.517 | 618.095 | 39.2 | 2024-12-31
SQ78686 | HRM072940 | POSCO | 0 | 20241226 | 0.144 | 0 | 0.0687 | 0.195 | 1.258 | 0.0082 | 0.0013 | 0 | 0 | 0.017 | 0.007 | 0.0002 | 0.0014 | 0.01 | 0 | 0 | 0 | 0.002 | 0 | 0.036 | 0 | 0 | 0.0161 | 0.032 | 0 | 0 | 0 | 187 | 468 | 582 | 42 | 17.2 | 1893 | 125 | PIYZ2603W | 1062768 | PM109 | 중경2공장 24" 조관 | 5107 | 중경 2 생산창고 | SIYZ261050 | NX56L2KDD | 610 | 17.5 | SQ78686 | HRM072940 | 2154 | Stripe 용접 | API-X56L2-D | 주식회사 포스코 | 468 | 582 | 42 | 0 | 0 | 0 | 0 | 592.748 | 0 | 2024-12-31
SQ78665 | HRM073020 | POSCO | 0 | 20241224 | 0.145 | 0 | 0.0704 | 0.203 | 1.25 | 0.0068 | 0.0012 | 0 | 0 | 0.018 | 0.007 | 0.0001 | 0.0012 | 0.014 | 0 | 0 | 0 | 0.002 | 0 | 0.035 | 0 | 0 | 0.0152 | 0.033 | 0 | 0 | 0 | 185 | 486 | 588 | 41 | 17.2 | 1893 | 118 | PIYZ2702T | 1062768 | PM109 | 중경2공장 24" 조관 | 5107 | 중경 2 생산창고 | SIYZ271020 | NX56L2KDD | 610 | 17.5 | SQ78665 | HRM073020 | 2332 | Stripe 모재 T방향 | API-X56L2-D | 주식회사 포스코 | 489 | 588 | 41 | 316.006 | 475.193 | 340.816 | 512.501 | 593.549 | 41.6 | 2024-12-31
SQ78665 | HRM073020 | POSCO | 0 | 20241224 | 0.145 | 0 | 0.0704 | 0.203 | 1.25 | 0.0068 | 0.0012 | 0 | 0 | 0.018 | 0.007 | 0.0001 | 0.0012 | 0.014 | 0 | 0 | 0 | 0.002 | 0 | 0.035 | 0 | 0 | 0.0152 | 0.033 | 0 | 0 | 0 | 185 | 486 | 588 | 41 | 17.2 | 1893 | 118 | PIYZ2702W | 1062768 | PM109 | 중경2공장 24" 조관 | 5107 | 중경 2 생산창고 | SIYZ271020 | NX56L2KDD | 610 | 17.5 | SQ78665 | HRM073020 | 2332 | Stripe 용접 | API-X56L2-D | 주식회사 포스코 | 489 | 588 | 41 | 0 | 0 | 0 | 0 | 584.677 | 0 | 2024-12-31
SQ78668 | HRM073070 | POSCO | 0 | 20241226 | 0.148 | 0 | 0.0725 | 0.191 | 1.249 | 0.0065 | 0.001 | 0 | 0 | 0.017 | 0.007 | 0.0002 | 0.0011 | 0.012 | 0 | 0 | 0 | 0.002 | 0 | 0.034 | 0 | 0 | 0.0155 | 0.036 | 0 | 0 | 0 | 183 | 480 | 588 | 42 | 17.2 | 1893 | 125 | PIYZ2706W | 1062768 | PM109 | 중경2공장 24" 조관 | 5107 | 중경 2 생산창고 | SIYZ272020 | NX56L2KDD | 610 | 17.5 | SQ78668 | HRM073070 | 2421 | Stripe 용접 | API-X56L2-D | 주식회사 포스코 | 480 | 588 | 43 | 392.631 | 581.882 | 0 | 0 | 583.607 | 0 | 2024-12-31
SQ78668 | HRM073070 | POSCO | 0 | 20241226 | 0.148 | 0 | 0.0725 | 0.191 | 1.249 | 0.0065 | 0.001 | 0 | 0 | 0.017 | 0.007 | 0.0002 | 0.0011 | 0.012 | 0 | 0 | 0 | 0.002 | 0 | 0.034 | 0 | 0 | 0.0155 | 0.036 | 0 | 0 | 0 | 183 | 480 | 588 | 42 | 17.2 | 1893 | 125 | PIYZ2706T | 1062768 | PM109 | 중경2공장 24" 조관 | 5107 | 중경 2 생산창고 | SIYZ272020 | NX56L2KDD | 610 | 17.5 | SQ78668 | HRM073070 | 2421 | Stripe 모재 T방향 | API-X56L2-D | 주식회사 포스코 | 480 | 588 | 43 | 325.642 | 489.992 | 349.049 | 525.212 | 599.713 | 41.3999 | 2024-12-31
SQ78689 | HRM073110 | POSCO | 0 | 20241226 | 0.143 | 0 | 0.0676 | 0.21 | 1.245 | 0.007 | 0.0011 | 0 | 0 | 0.015 | 0.006 | 0.0002 | 0.0018 | 0.009 | 0 | 0 | 0 | 0.001 | 0 | 0.037 | 0 | 0 | 0.0161 | 0.033 | 0 | 0 | 0 | 187 | 477 | 591 | 41 | 17.2 | 1893 | 125 | PIYZ2704W | 1062768 | PM109 | 중경2공장 24" 조관 | 5107 | 중경 2 생산창고 | SIYZ271030 | NX56L2KDD | 610 | 17.5 | SQ78689 | HRM073110 | 2370 | Stripe 용접 | API-X56L2-D | 주식회사 포스코 | 477 | 593 | 42 | 398.029 | 590.164 | 0 | 0 | 590.276 | 0 | 2024-12-31
SQ78689 | HRM073110 | POSCO | 0 | 20241226 | 0.143 | 0 | 0.0676 | 0.21 | 1.245 | 0.007 | 0.0011 | 0 | 0 | 0.015 | 0.006 | 0.0002 | 0.0018 | 0.009 | 0 | 0 | 0 | 0.001 | 0 | 0.037 | 0 | 0 | 0.0161 | 0.033 | 0 | 0 | 0 | 187 | 477 | 591 | 41 | 17.2 | 1893 | 125 | PIYZ2704T | 1062768 | PM109 | 중경2공장 24" 조관 | 5107 | 중경 2 생산창고 | SIYZ271030 | NX56L2KDD | 610 | 17.5 | SQ78689 | HRM073110 | 2370 | Stripe 모재 T방향 | API-X56L2-D | 주식회사 포스코 | 477 | 593 | 42 | 322.881 | 484.962 | 342.471 | 514.386 | 594.099 | 42.6 | 2024-12-31
SQ78673 | HRM073210 | POSCO | 0 | 20241227 | 0.139 | 0 | 0.0646 | 0.187 | 1.247 | 0.0074 | 0.0014 | 0 | 0 | 0.016 | 0.006 | 0.0002 | 0.0014 | 0.009 | 0 | 0 | 0 | 0.002 | 0 | 0.036 | 0 | 0 | 0.0153 | 0.032 | 0 | 0 | 0 | 185 | 468 | 579 | 43 | 17.2 | 1893 | 125 | PIYZ2708T | 1062768 | PM109 | 중경2공장 24" 조관 | 5107 | 중경 2 생산창고 | SIYZ272030 | NX56L2KDD | 610 | 17.5 | SQ78673 | HRM073210 | 2466 | Stripe 모재 T방향 | API-X56L2-D | 주식회사 포스코 | 477 | 580 | 44 | 300.703 | 453.077 | 328.487 | 494.941 | 587.253 | 41.8 | 2024-12-31
SQ78673 | HRM073210 | POSCO | 0 | 20241227 | 0.139 | 0 | 0.0646 | 0.187 | 1.247 | 0.0074 | 0.0014 | 0 | 0 | 0.016 | 0.006 | 0.0002 | 0.0014 | 0.009 | 0 | 0 | 0 | 0.002 | 0 | 0.036 | 0 | 0 | 0.0153 | 0.032 | 0 | 0 | 0 | 185 | 468 | 579 | 43 | 17.2 | 1893 | 125 | PIYZ2708W | 1062768 | PM109 | 중경2공장 24" 조관 | 5107 | 중경 2 생산창고 | SIYZ272030 | NX56L2KDD | 610 | 17.5 | SQ78673 | HRM073210 | 2466 | Stripe 용접 | API-X56L2-D | 주식회사 포스코 | 477 | 580 | 44 | 387.533 | 580.38 | 0 | 0 | 580.594 | 0 | 2024-12-31
SQ78662 | HRM073270 | POSCO | 0 | 20241226 | 0.149 | 0 | 0.0716 | 0.206 | 1.286 | 0.0064 | 0.0011 | 0 | 0 | 0.017 | 0.008 | 0.0002 | 0.0013 | 0.014 | 0 | 0 | 0 | 0.002 | 0 | 0.036 | 0 | 0 | 0.0162 | 0.033 | 0 | 0 | 0 | 187 | 474 | 584 | 41 | 17.2 | 1893 | 118 | PIYZ2607W | 1062768 | PM109 | 중경2공장 24" 조관 | 5107 | 중경 2 생산창고 | SIYZ262030 | NX56L2KDD | 610 | 17.5 | SQ78662 | HRM073270 | 2272 | Stripe 용접 | API-X56L2-D | 주식회사 포스코 | 474 | 584 | 41 | 393.84 | 593.99 | 0 | 0 | 594.221 | 0 | 2024-12-31
SQ78662 | HRM073270 | POSCO | 0 | 20241226 | 0.149 | 0 | 0.0716 | 0.206 | 1.286 | 0.0064 | 0.0011 | 0 | 0 | 0.017 | 0.008 | 0.0002 | 0.0013 | 0.014 | 0 | 0 | 0 | 0.002 | 0 | 0.036 | 0 | 0 | 0.0162 | 0.033 | 0 | 0 | 0 | 187 | 474 | 584 | 41 | 17.2 | 1893 | 118 | PIYZ2607T | 1062768 | PM109 | 중경2공장 24" 조관 | 5107 | 중경 2 생산창고 | SIYZ262030 | NX56L2KDD | 610 | 17.5 | SQ78662 | HRM073270 | 2272 | Stripe 모재 T방향 | API-X56L2-D | 주식회사 포스코 | 474 | 584 | 41 | 326.872 | 495.41 | 344.056 | 521.455 | 610.836 | 42 | 2024-12-31
SQ78660 | HRM073330 | POSCO | 0 | 20241226 | 0.143 | 0 | 0.0662 | 0.205 | 1.282 | 0.007 | 0.0008 | 0 | 0 | 0.018 | 0.008 | 0.0002 | 0.0014 | 0.013 | 0 | 0 | 0 | 0.002 | 0 | 0.036 | 0 | 0 | 0.016 | 0.033 | 0 | 0 | 0 | 184 | 478 | 590 | 41 | 17.2 | 1893 | 126 | PIYZ2605W | 1062768 | PM109 | 중경2공장 24" 조관 | 5107 | 중경 2 생산창고 | SIYZ262020 | NX56L2KDD | 610 | 17.5 | SQ78660 | HRM073330 | 2207 | Stripe 용접 | API-X56L2-D | 주식회사 포스코 | 490 | 594 | 41 | 0 | 0 | 0 | 0 | 592.236 | 0 | 2024-12-31
SQ78660 | HRM073330 | POSCO | 0 | 20241226 | 0.143 | 0 | 0.0662 | 0.205 | 1.282 | 0.007 | 0.0008 | 0 | 0 | 0.018 | 0.008 | 0.0002 | 0.0014 | 0.013 | 0 | 0 | 0 | 0.002 | 0 | 0.036 | 0 | 0 | 0.016 | 0.033 | 0 | 0 | 0 | 184 | 478 | 590 | 41 | 17.2 | 1893 | 126 | PIYZ2605T | 1062768 | PM109 | 중경2공장 24" 조관 | 5107 | 중경 2 생산창고 | SIYZ262020 | NX56L2KDD | 610 | 17.5 | SQ78660 | HRM073330 | 2207 | Stripe 모재 T방향 | API-X56L2-D | 주식회사 포스코 | 490 | 594 | 41 | 299.59 | 453.81 | 328.555 | 497.685 | 600.603 | 42.2 | 2024-12-31
SQ78692 | HRM073390 | POSCO | 0 | 20241226 | 0.139 | 0 | 0.0646 | 0.207 | 1.254 | 0.0065 | 0.0014 | 0 | 0 | 0.014 | 0.005 | 0.0001 | 0.0025 | 0.008 | 0 | 0 | 0 | 0.003 | 0 | 0.037 | 0 | 0 | 0.0159 | 0.031 | 0 | 0 | 0 | 182 | 465 | 581 | 43 | 18.8 | 1890 | 111 | PIYZ2807T | 1062769 | PM109 | 중경2공장 24" 조관 | 5107 | 중경 2 생산창고 | SIYZ281050 | NX56L2KDD | 610 | 19.1 | SQ78692 | HRM073390 | 13127 | Stripe 모재 T방향 | API-X56L2-D | 주식회사 포스코 | 473 | 581 | 44 | 341.108 | 469.832 | 369.327 | 508.699 | 579.7 | 45.3999 | 2024-12-31
SQ78692 | HRM073390 | POSCO | 0 | 20241226 | 0.139 | 0 | 0.0646 | 0.207 | 1.254 | 0.0065 | 0.0014 | 0 | 0 | 0.014 | 0.005 | 0.0001 | 0.0025 | 0.008 | 0 | 0 | 0 | 0.003 | 0 | 0.037 | 0 | 0 | 0.0159 | 0.031 | 0 | 0 | 0 | 182 | 465 | 581 | 43 | 18.8 | 1890 | 111 | PIYZ2807W | 1062769 | PM109 | 중경2공장 24" 조관 | 5107 | 중경 2 생산창고 | SIYZ281050 | NX56L2KDD | 610 | 19.1 | SQ78692 | HRM073390 | 13127 | Stripe 용접 | API-X56L2-D | 주식회사 포스코 | 473 | 581 | 44 | 381.148 | 525.832 | 0 | 0 | 591.811 | 0 | 2024-12-31
SQ78692 | HRM073420 | POSCO | 0 | 20241226 | 0.139 | 0 | 0.0646 | 0.207 | 1.254 | 0.0065 | 0.0014 | 0 | 0 | 0.014 | 0.005 | 0.0001 | 0.0025 | 0.008 | 0 | 0 | 0 | 0.003 | 0 | 0.037 | 0 | 0 | 0.0159 | 0.031 | 0 | 0 | 0 | 182 | 473 | 576 | 44 | 18.8 | 1890 | 104 | PIZ43001T | 1072828 | PM109 | 중경2공장 24" 조관 | 5107 | 중경 2 생산창고 | SIZ4301080 | NX56L2KDD | 610 | 19.1 | SQ78692 | HRM073420 | 5 | Stripe 모재 T방향 | API-X56L2-D | 주식회사 포스코 | 473 | 581 | 44 | 335.251 | 466.769 | 376.323 | 523.954 | 617.235 | 42.6 | 2025-05-08
SQ78692 | HRM073420 | POSCO | 0 | 20241226 | 0.139 | 0 | 0.0646 | 0.207 | 1.254 | 0.0065 | 0.0014 | 0 | 0 | 0.014 | 0.005 | 0.0001 | 0.0025 | 0.008 | 0 | 0 | 0 | 0.003 | 0 | 0.037 | 0 | 0 | 0.0159 | 0.031 | 0 | 0 | 0 | 182 | 473 | 576 | 44 | 18.8 | 1890 | 104 | PIZ43001W | 1072828 | PM109 | 중경2공장 24" 조관 | 5107 | 중경 2 생산창고 | SIZ4301080 | NX56L2KDD | 610 | 19.1 | SQ78692 | HRM073420 | 5 | Stripe 용접 | API-X56L2-D | 주식회사 포스코 | 473 | 581 | 44 | 334.29 | 460.973 | 0 | 0 | 606.659 | 0 | 2025-05-08
SQ78689 | HRM073430 | POSCO | 0 | 20241226 | 0.143 | 0 | 0.0676 | 0.21 | 1.245 | 0.007 | 0.0011 | 0 | 0 | 0.015 | 0.006 | 0.0002 | 0.0018 | 0.009 | 0 | 0 | 0 | 0.001 | 0 | 0.037 | 0 | 0 | 0.0161 | 0.033 | 0 | 0 | 0 | 179 | 480 | 585 | 41 | 18.8 | 1890 | 102 | PIZ50205W | 1072828 | PM109 | 중경2공장 24" 조관 | 5107 | 중경 2 생산창고 | SIZ5021060 | NX56L2KDD | 610 | 19.1 | SQ78689 | HRM073430 | 230 | Stripe 용접 | API-X56L2-D | 주식회사 포스코 | 480 | 585 | 41 | 0 | 0 | 0 | 0 | 603.044 | 0 | 2025-05-08
SQ78689 | HRM073430 | POSCO | 0 | 20241226 | 0.143 | 0 | 0.0676 | 0.21 | 1.245 | 0.007 | 0.0011 | 0 | 0 | 0.015 | 0.006 | 0.0002 | 0.0018 | 0.009 | 0 | 0 | 0 | 0.001 | 0 | 0.037 | 0 | 0 | 0.0161 | 0.033 | 0 | 0 | 0 | 179 | 480 | 585 | 41 | 18.8 | 1890 | 102 | PIZ50205T | 1072828 | PM109 | 중경2공장 24" 조관 | 5107 | 중경 2 생산창고 | SIZ5021060 | NX56L2KDD | 610 | 19.1 | SQ78689 | HRM073430 | 230 | Stripe 모재 T방향 | API-X56L2-D | 주식회사 포스코 | 480 | 585 | 41 | 329.776 | 457.361 | 386.129 | 535.516 | 601.939 | 44.6 | 2025-05-08
SQ79082 | HRM084280 | POSCO | 0 | 20250107 | 0 | 0 | 0.1752 | 0.01 | 0.793 | 0.0172 | 0.0044 | 0 | 0 | 0.023 | 0.009 | 0.0001 | 0 | 0.011 | 0 | 0 | 0 | 0.002 | 0 | 0 | 0 | 0 | 0.0008 | 0 | 0 | 0 | 0 | 0 | 301 | 486 | 39 | 8.95 | 849 | 300 | PHZ11604W | 1063932 | PM108 | 중경1공장 20" 조관 | 5103 | 중경 1 생산창고 | SHZ1162030 | N5LBT | 273.1 | 9.3 | SQ79082 | HRM084280 | 92 | Stripe 용접 | SPHT3 | 주식회사 포스코 | 301 | 486 | 39 | 143.431 | 410.217 | 0 | 0 | 547.681 | 0 | 2025-01-23
SQ79082 | HRM084280 | POSCO | 0 | 20250107 | 0 | 0 | 0.1752 | 0.01 | 0.793 | 0.0172 | 0.0044 | 0 | 0 | 0.023 | 0.009 | 0.0001 | 0 | 0.011 | 0 | 0 | 0 | 0.002 | 0 | 0 | 0 | 0 | 0.0008 | 0 | 0 | 0 | 0 | 0 | 301 | 486 | 39 | 8.95 | 849 | 300 | PHZ11604T | 1063932 | PM108 | 중경1공장 20" 조관 | 5103 | 중경 1 생산창고 | SHZ1162030 | N5LBT | 273.1 | 9.3 | SQ79082 | HRM084280 | 92 | Stripe 모재 T방향 | SPHT3 | 주식회사 포스코 | 301 | 486 | 39 | 134.041 | 384.966 | 139.994 | 402.062 | 491.948 | 38.3999 | 2025-01-23
SQ79079 | HRM084370 | POSCO | 0 | 20250109 | 0 | 0 | 0.1821 | 0.015 | 0.827 | 0.0166 | 0.0045 | 0 | 0 | 0.018 | 0.008 | 0 | 0 | 0.013 | 0 | 0 | 0 | 0.003 | 0 | 0 | 0 | 0 | 0.0011 | 0.001 | 0 | 0 | 0 | 0 | 311 | 506 | 37 | 8.95 | 849 | 344 | PHZ11701T | 1063927 | PM108 | 중경1공장 20" 조관 | 5103 | 중경 1 생산창고 | SHZ1171010 | N5LBT | 273.1 | 9.3 | SQ79079 | HRM084370 | 125 | Stripe 모재 T방향 | SPHT3 | 주식회사 포스코 | 311 | 506 | 39 | 131.551 | 379.216 | 138.958 | 400.569 | 504.945 | 36.3999 | 2025-01-23
SQ79079 | HRM084370 | POSCO | 0 | 20250109 | 0 | 0 | 0.1821 | 0.015 | 0.827 | 0.0166 | 0.0045 | 0 | 0 | 0.018 | 0.008 | 0 | 0 | 0.013 | 0 | 0 | 0 | 0.003 | 0 | 0 | 0 | 0 | 0.0011 | 0.001 | 0 | 0 | 0 | 0 | 311 | 506 | 37 | 8.95 | 849 | 344 | PHZ11701W | 1063927 | PM108 | 중경1공장 20" 조관 | 5103 | 중경 1 생산창고 | SHZ1171010 | N5LBT | 273.1 | 9.3 | SQ79079 | HRM084370 | 125 | Stripe 용접 | SPHT3 | 주식회사 포스코 | 311 | 506 | 39 | 154.745 | 444.972 | 0 | 0 | 551.038 | 0 | 2025-01-23
SQ79076 | HRM084380 | POSCO | 0 | 20241231 | 0 | 0 | 0.1834 | 0.009 | 0.784 | 0.0137 | 0.0049 | 0 | 0 | 0.025 | 0.011 | 0.0001 | 0 | 0.018 | 0 | 0 | 0 | 0.002 | 0 | 0 | 0 | 0 | 0.0009 | 0 | 0 | 0 | 0 | 0 | 314 | 505 | 38 | 8.95 | 849 | 335 | PHZ11603W | 1063931 | PM108 | 중경1공장 20" 조관 | 5103 | 중경 1 생산창고 | SHZ1161060 | N5LBT | 273.1 | 9.3 | SQ79076 | HRM084380 | 1 | Stripe 용접 | SPHT3 | 주식회사 포스코 | 314 | 505 | 39 | 97.8107 | 280.02 | 0 | 0 | 572.342 | 0 | 2025-01-23
SQ79076 | HRM084380 | POSCO | 0 | 20241231 | 0 | 0 | 0.1834 | 0.009 | 0.784 | 0.0137 | 0.0049 | 0 | 0 | 0.025 | 0.011 | 0.0001 | 0 | 0.018 | 0 | 0 | 0 | 0.002 | 0 | 0 | 0 | 0 | 0.0009 | 0 | 0 | 0 | 0 | 0 | 314 | 505 | 38 | 8.95 | 849 | 335 | PHZ11603T | 1063931 | PM108 | 중경1공장 20" 조관 | 5103 | 중경 1 생산창고 | SHZ1161060 | N5LBT | 273.1 | 9.3 | SQ79076 | HRM084380 | 1 | Stripe 모재 T방향 | SPHT3 | 주식회사 포스코 | 314 | 505 | 39 | 135.366 | 387.465 | 139.452 | 399.162 | 509.641 | 38 | 2025-01-23
SQ79076 | HRM084430 | POSCO | 0 | 20250120 | 0 | 0 | 0.1834 | 0.009 | 0.784 | 0.0137 | 0.0049 | 0 | 0 | 0.025 | 0.011 | 0.0001 | 0 | 0.018 | 0 | 0 | 0 | 0.002 | 0 | 0 | 0 | 0 | 0.0009 | 0 | 0 | 0 | 0 | 0 | 294 | 487 | 39 | 8.95 | 849 | 344 | PHZ12502W | 1065299 | PM108 | 중경1공장 20" 조관 | 5103 | 중경 1 생산창고 | SHZ1251020 | N5LBT | 273.1 | 9.3 | SQ79076 | HRM084430 | 20 | Stripe 용접 | SPHT3 | 주식회사 포스코 | 294 | 487 | 39 | 163.947 | 469.682 | 0 | 0 | 572.725 | 0 | 2025-02-07
SQ79076 | HRM084430 | POSCO | 0 | 20250120 | 0 | 0 | 0.1834 | 0.009 | 0.784 | 0.0137 | 0.0049 | 0 | 0 | 0.025 | 0.011 | 0.0001 | 0 | 0.018 | 0 | 0 | 0 | 0.002 | 0 | 0 | 0 | 0 | 0.0009 | 0 | 0 | 0 | 0 | 0 | 294 | 487 | 39 | 8.95 | 849 | 344 | PHZ12502T | 1065299 | PM108 | 중경1공장 20" 조관 | 5103 | 중경 1 생산창고 | SHZ1251020 | N5LBT | 273.1 | 9.3 | SQ79076 | HRM084430 | 20 | Stripe 모재 T방향 | SPHT3 | 주식회사 포스코 | 294 | 487 | 39 | 137.524 | 399.455 | 139.587 | 405.446 | 510.296 | 35 | 2025-02-07
SQ79076 | HRM084450 | POSCO | 0 | 20241231 | 0 | 0 | 0.1834 | 0.009 | 0.784 | 0.0137 | 0.0049 | 0 | 0 | 0.025 | 0.011 | 0.0001 | 0 | 0.018 | 0 | 0 | 0 | 0.002 | 0 | 0 | 0 | 0 | 0.0009 | 0 | 0 | 0 | 0 | 0 | 314 | 505 | 38 | 8.95 | 849 | 345 | PHZ11501T | 1063937 | PM108 | 중경1공장 20" 조관 | 5103 | 중경 1 생산창고 | SHZ1151030 | N5LBT | 273.1 | 9.3 | SQ79076 | HRM084450 | 1 | Stripe 모재 T방향 | SPHT3 | 주식회사 포스코 | 314 | 505 | 38 | 140.755 | 406.648 | 143.838 | 415.557 | 502.179 | 33.6 | 2025-01-20
SQ79076 | HRM084450 | POSCO | 0 | 20241231 | 0 | 0 | 0.1834 | 0.009 | 0.784 | 0.0137 | 0.0049 | 0 | 0 | 0.025 | 0.011 | 0.0001 | 0 | 0.018 | 0 | 0 | 0 | 0.002 | 0 | 0 | 0 | 0 | 0.0009 | 0 | 0 | 0 | 0 | 0 | 314 | 505 | 38 | 8.95 | 849 | 345 | PHZ11501W | 1063937 | PM108 | 중경1공장 20" 조관 | 5103 | 중경 1 생산창고 | SHZ1151030 | N5LBT | 273.1 | 9.3 | SQ79076 | HRM084450 | 1 | Stripe 용접 | SPHT3 | 주식회사 포스코 | 314 | 505 | 38 | 0 | 0 | 0 | 0 | 585.025 | 0 | 2025-01-20
SQ79079 | HRM084540 | POSCO | 0 | 20250107 | 0 | 0 | 0.1821 | 0.015 | 0.827 | 0.0166 | 0.0045 | 0 | 0 | 0.018 | 0.008 | 0 | 0 | 0.013 | 0 | 0 | 0 | 0.003 | 0 | 0 | 0 | 0 | 0.0011 | 0.001 | 0 | 0 | 0 | 0 | 311 | 506 | 37 | 8.95 | 849 | 344 | PHZ11605W | 1063929 | PM108 | 중경1공장 20" 조관 | 5103 | 중경 1 생산창고 | SHZ1162100 | N5LBT | 273.1 | 9.3 | SQ79079 | HRM084540 | 57 | Stripe 용접 | SPHT3 | 주식회사 포스코 | 311 | 506 | 39 | 166.908 | 472.588 | 0 | 0 | 570.616 | 0 | 2025-01-23
SQ79079 | HRM084540 | POSCO | 0 | 20250107 | 0 | 0 | 0.1821 | 0.015 | 0.827 | 0.0166 | 0.0045 | 0 | 0 | 0.018 | 0.008 | 0 | 0 | 0.013 | 0 | 0 | 0 | 0.003 | 0 | 0 | 0 | 0 | 0.0011 | 0.001 | 0 | 0 | 0 | 0 | 311 | 506 | 37 | 8.95 | 849 | 344 | PHZ11605T | 1063929 | PM108 | 중경1공장 20" 조관 | 5103 | 중경 1 생산창고 | SHZ1162100 | N5LBT | 273.1 | 9.3 | SQ79079 | HRM084540 | 57 | Stripe 모재 T방향 | SPHT3 | 주식회사 포스코 | 311 | 506 | 39 | 134.701 | 387.234 | 142.919 | 410.859 | 521.391 | 35 | 2025-01-23
SQ78833 | HRM094120 | POSCO | 0 | 20250107 | 0 | 0 | 0.1881 | 0.009 | 0.786 | 0.0138 | 0.0049 | 0 | 0 | 0.037 | 0.012 | 0.0001 | 0 | 0.031 | 0 | 0 | 0 | 0.006 | 0 | 0.002 | 0 | 0 | 0.0007 | 0 | 0 | 0 | 0 | 0 | 314 | 510 | 37 | 8.95 | 849 | 319 | PHZ20501W | 1065480 | PM108 | 중경1공장 20" 조관 | 5103 | 중경 1 생산창고 | SHZ2051020 | N5LBA53B | 273 | 9.3 | SQ78833 | HRM094120 | 421 | Stripe 용접 | SPHT3 | 주식회사 포스코 | 314 | 510 | 37 | 0 | 0 | 0 | 0 | 580.705 | 0 | 2025-02-11
SQ78833 | HRM094120 | POSCO | 0 | 20250107 | 0 | 0 | 0.1881 | 0.009 | 0.786 | 0.0138 | 0.0049 | 0 | 0 | 0.037 | 0.012 | 0.0001 | 0 | 0.031 | 0 | 0 | 0 | 0.006 | 0 | 0.002 | 0 | 0 | 0.0007 | 0 | 0 | 0 | 0 | 0 | 314 | 510 | 37 | 8.95 | 849 | 319 | PHZ20501T | 1065480 | PM108 | 중경1공장 20" 조관 | 5103 | 중경 1 생산창고 | SHZ2051020 | N5LBA53B | 273 | 9.3 | SQ78833 | HRM094120 | 421 | Stripe 모재 T방향 | SPHT3 | 주식회사 포스코 | 314 | 510 | 37 | 131.263 | 382.879 | 135.722 | 395.887 | 501.249 | 37.6 | 2025-02-11
SQ79337 | HRM101770 | POSCO | 0 | 20250104 | 0 | 0 | 0.1848 | 0.01 | 0.764 | 0.0128 | 0.0055 | 0 | 0 | 0.018 | 0.008 | 0.0001 | 0 | 0.015 | 0 | 0 | 0 | 0.001 | 0 | 0.001 | 0 | 0 | 0.0004 | 0.002 | 0 | 0 | 0 | 0 | 291 | 483 | 39 | 9.15 | 1426 | 331 | PIZ11504W | 1064369 | PM109 | 중경2공장 24" 조관 | 5107 | 중경 2 생산창고 | SIZ1152040 | N5LBT | 457 | 9.5 | SQ79337 | HRM101770 | 33 | Stripe 용접 | SPHT3-D | 주식회사 포스코 | 291 | 483 | 39 | 144.275 | 408.471 | 0 | 0 | 539.883 | 0 | 2025-01-20
SQ79337 | HRM101770 | POSCO | 0 | 20250104 | 0 | 0 | 0.1848 | 0.01 | 0.764 | 0.0128 | 0.0055 | 0 | 0 | 0.018 | 0.008 | 0.0001 | 0 | 0.015 | 0 | 0 | 0 | 0.001 | 0 | 0.001 | 0 | 0 | 0.0004 | 0.002 | 0 | 0 | 0 | 0 | 291 | 483 | 39 | 9.15 | 1426 | 331 | PIZ11504T | 1064369 | PM109 | 중경2공장 24" 조관 | 5107 | 중경 2 생산창고 | SIZ1152040 | N5LBT | 457 | 9.5 | SQ79337 | HRM101770 | 33 | Stripe 모재 T방향 | SPHT3-D | 주식회사 포스코 | 291 | 483 | 39 | 125.277 | 356.816 | 131.005 | 373.13 | 505.546 | 39.2 | 2025-01-20
SQ79339 | HRM101810 | POSCO | 0 | 20250104 | 0 | 0 | 0.1869 | 0.009 | 0.79 | 0.0155 | 0.0035 | 0 | 0 | 0.023 | 0.01 | 0.0001 | 0 | 0.021 | 0 | 0 | 0 | 0.001 | 0 | 0.001 | 0 | 0 | 0.0005 | 0.001 | 0 | 0 | 0 | 0 | 302 | 492 | 39 | 9.15 | 1426 | 333 | PIZ11503W | 1064366 | PM109 | 중경2공장 24" 조관 | 5107 | 중경 2 생산창고 | SIZ1151150 | N5LBT | 457 | 9.5 | SQ79339 | HRM101810 | 24 | Stripe 용접 | SPHT3-D | 주식회사 포스코 | 303 | 492 | 39 | 157.442 | 437.979 | 0 | 0 | 525.361 | 0 | 2025-01-20
SQ79339 | HRM101810 | POSCO | 0 | 20250104 | 0 | 0 | 0.1869 | 0.009 | 0.79 | 0.0155 | 0.0035 | 0 | 0 | 0.023 | 0.01 | 0.0001 | 0 | 0.021 | 0 | 0 | 0 | 0.001 | 0 | 0.001 | 0 | 0 | 0.0005 | 0.001 | 0 | 0 | 0 | 0 | 302 | 492 | 39 | 9.15 | 1426 | 333 | PIZ11503T | 1064366 | PM109 | 중경2공장 24" 조관 | 5107 | 중경 2 생산창고 | SIZ1151150 | N5LBT | 457 | 9.5 | SQ79339 | HRM101810 | 24 | Stripe 모재 T방향 | SPHT3-D | 주식회사 포스코 | 303 | 492 | 39 | 116.938 | 329.723 | 122.456 | 345.281 | 468.373 | 40.8 | 2025-01-20
SQ78668 | HRM104360 | POSCO | 0 | 20250103 | 0.148 | 0 | 0.0725 | 0.191 | 1.249 | 0.0065 | 0.001 | 0 | 0 | 0.017 | 0.007 | 0.0002 | 0.0011 | 0.012 | 0 | 0 | 0 | 0.002 | 0 | 0.034 | 0 | 0 | 0.0155 | 0.036 | 0 | 0 | 0 | 183 | 476 | 587 | 43 | 17.2 | 1893 | 114 | PIZ62006T | 1076760 | PM109 | 중경2공장 24" 조관 | 5107 | 중경 2 생산창고 | SIZ6201040 | NX56L2KDD | 610 | 17.5 | SQ78668 | HRM104360 | 65 | Stripe 모재 T방향 | API-X56L2-D | 주식회사 포스코 | 476 | 587 | 43 | 314.163 | 474.714 | 327.602 | 495.021 | 601.77 | 40.7 | 2025-06-24
SQ78668 | HRM104360 | POSCO | 0 | 20250103 | 0.148 | 0 | 0.0725 | 0.191 | 1.249 | 0.0065 | 0.001 | 0 | 0 | 0.017 | 0.007 | 0.0002 | 0.0011 | 0.012 | 0 | 0 | 0 | 0.002 | 0 | 0.034 | 0 | 0 | 0.0155 | 0.036 | 0 | 0 | 0 | 183 | 476 | 587 | 43 | 17.2 | 1893 | 114 | PIZ62006W | 1076760 | PM109 | 중경2공장 24" 조관 | 5107 | 중경 2 생산창고 | SIZ6201040 | NX56L2KDD | 610 | 17.5 | SQ78668 | HRM104360 | 65 | Stripe 용접 | API-X56L2-D | 주식회사 포스코 | 476 | 587 | 43 | 89.804 | 133.452 | 0 | 0 | 584.079 | 0 | 2025-06-24
SQ78692 | HRM104410 | POSCO | 0 | 20250103 | 0.139 | 0 | 0.0646 | 0.207 | 1.254 | 0.0065 | 0.0014 | 0 | 0 | 0.014 | 0.005 | 0.0001 | 0.0025 | 0.008 | 0 | 0 | 0 | 0.003 | 0 | 0.037 | 0 | 0 | 0.0159 | 0.031 | 0 | 0 | 0 | 189 | 479 | 592 | 43 | 17.2 | 1893 | 116 | PIZ62004W | 1076760 | PM109 | 중경2공장 24" 조관 | 5107 | 중경 2 생산창고 | SIZ6201030 | NX56L2KDD | 610 | 17.5 | SQ78692 | HRM104410 | 61 | Stripe 용접 | API-X56L2-D | 주식회사 포스코 | 479 | 592 | 43 | 390.903 | 581.251 | 0 | 0 | 582.837 | 0 | 2025-06-24
SQ78692 | HRM104410 | POSCO | 0 | 20250103 | 0.139 | 0 | 0.0646 | 0.207 | 1.254 | 0.0065 | 0.0014 | 0 | 0 | 0.014 | 0.005 | 0.0001 | 0.0025 | 0.008 | 0 | 0 | 0 | 0.003 | 0 | 0.037 | 0 | 0 | 0.0159 | 0.031 | 0 | 0 | 0 | 189 | 479 | 592 | 43 | 17.2 | 1893 | 116 | PIZ62004T | 1076760 | PM109 | 중경2공장 24" 조관 | 5107 | 중경 2 생산창고 | SIZ6201030 | NX56L2KDD | 610 | 17.5 | SQ78692 | HRM104410 | 61 | Stripe 모재 T방향 | API-X56L2-D | 주식회사 포스코 | 479 | 592 | 43 | 306.284 | 465.28 | 328.257 | 498.66 | 599.875 | 42.3999 | 2025-06-24
SP91688 | HRM104450 | POSCO | 0 | 20241227 | 0.15 | 0 | 0.074 | 0.202 | 1.275 | 0.0064 | 0.0012 | 0 | 0 | 0.017 | 0.013 | 0.0001 | 0.0015 | 0.009 | 0 | 0 | 0 | 0.003 | 0 | 0.035 | 0 | 0 | 0.014 | 0.035 | 0 | 0 | 0 | 188 | 439 | 552 | 46 | 17.2 | 1893 | 84 | PIYZ2801W | 1062768 | PM109 | 중경2공장 24" 조관 | 5107 | 중경 2 생산창고 | SIYZ281020 | NX56L2KDD | 610 | 17.5 | SP91688 | HRM104450 | 2524 | Stripe 용접 | API-X56L2-D | 주식회사 포스코 | 454 | 555 | 47 | 380.014 | 566.485 | 0 | 0 | 569.188 | 0 | 2024-12-31
SP91688 | HRM104450 | POSCO | 0 | 20241227 | 0.15 | 0 | 0.074 | 0.202 | 1.275 | 0.0064 | 0.0012 | 0 | 0 | 0.017 | 0.013 | 0.0001 | 0.0015 | 0.009 | 0 | 0 | 0 | 0.003 | 0 | 0.035 | 0 | 0 | 0.014 | 0.035 | 0 | 0 | 0 | 188 | 439 | 552 | 46 | 17.2 | 1893 | 84 | PIYZ2801T | 1062768 | PM109 | 중경2공장 24" 조관 | 5107 | 중경 2 생산창고 | SIYZ281020 | NX56L2KDD | 610 | 17.5 | SP91688 | HRM104450 | 2524 | Stripe 모재 T방향 | API-X56L2-D | 주식회사 포스코 | 454 | 555 | 47 | 307.533 | 463.837 | 327.785 | 494.381 | 577.097 | 42.2 | 2024-12-31
SP90785 | HRM104470 | POSCO | 0 | 20241227 | 0.15 | 0 | 0.0724 | 0.215 | 1.281 | 0.0068 | 0.0009 | 0 | 0 | 0.017 | 0.009 | 0.0002 | 0.0016 | 0.009 | 0 | 0 | 0 | 0.004 | 0 | 0.035 | 0 | 0 | 0.0156 | 0.035 | 0 | 0 | 0 | 176 | 460 | 564 | 46 | 17.2 | 1893 | 88 | PIYZ2803W | 1062768 | PM109 | 중경2공장 24" 조관 | 5107 | 중경 2 생산창고 | SIYZ281030 | NX56L2KDD | 610 | 17.5 | SP90785 | HRM104470 | 2535 | Stripe 용접 | API-X56L2-D | 주식회사 포스코 | 460 | 564 | 46 | 391.925 | 584.746 | 0 | 0 | 585.498 | 0 | 2024-12-31
SP90785 | HRM104470 | POSCO | 0 | 20241227 | 0.15 | 0 | 0.0724 | 0.215 | 1.281 | 0.0068 | 0.0009 | 0 | 0 | 0.017 | 0.009 | 0.0002 | 0.0016 | 0.009 | 0 | 0 | 0 | 0.004 | 0 | 0.035 | 0 | 0 | 0.0156 | 0.035 | 0 | 0 | 0 | 176 | 460 | 564 | 46 | 17.2 | 1893 | 88 | PIYZ2803T | 1062768 | PM109 | 중경2공장 24" 조관 | 5107 | 중경 2 생산창고 | SIYZ281030 | NX56L2KDD | 610 | 17.5 | SP90785 | HRM104470 | 2535 | Stripe 모재 T방향 | API-X56L2-D | 주식회사 포스코 | 460 | 564 | 46 | 312.28 | 471.513 | 339.252 | 512.238 | 595.374 | 41.3999 | 2024-12-31
SP91381 | HRM104480 | POSCO | 0 | 20241227 | 0.143 | 0 | 0.0679 | 0.202 | 1.242 | 0.0076 | 0.0011 | 0 | 0 | 0.016 | 0.007 | 0.0002 | 0.0027 | 0.01 | 0 | 0 | 0 | 0.003 | 0 | 0.035 | 0 | 0 | 0.0167 | 0.032 | 0 | 0 | 0 | 171 | 460 | 567 | 43 | 17.2 | 1893 | 82 | PIYZ2805T | 1062768 | PM109 | 중경2공장 24" 조관 | 5107 | 중경 2 생산창고 | SIYZ281040 | NX56L2KDD | 610 | 17.5 | SP91381 | HRM104480 | 2539 | Stripe 모재 T방향 | API-X56L2-D | 주식회사 포스코 | 460 | 567 | 43 | 306.863 | 461.781 | 333.078 | 501.232 | 571.637 | 44.6 | 2024-12-31
SP91381 | HRM104480 | POSCO | 0 | 20241227 | 0.143 | 0 | 0.0679 | 0.202 | 1.242 | 0.0076 | 0.0011 | 0 | 0 | 0.016 | 0.007 | 0.0002 | 0.0027 | 0.01 | 0 | 0 | 0 | 0.003 | 0 | 0.035 | 0 | 0 | 0.0167 | 0.032 | 0 | 0 | 0 | 171 | 460 | 567 | 43 | 17.2 | 1893 | 82 | PIYZ2805W | 1062768 | PM109 | 중경2공장 24" 조관 | 5107 | 중경 2 생산창고 | SIYZ281040 | NX56L2KDD | 610 | 17.5 | SP91381 | HRM104480 | 2539 | Stripe 용접 | API-X56L2-D | 주식회사 포스코 | 460 | 567 | 43 | 0 | 0 | 0 | 0 | 586.718 | 0 | 2024-12-31
SQ79407 | HRM104670 | POSCO | 0 | 20241231 | 0 | 0 | 0.2222 | 0.249 | 1.294 | 0.0071 | 0.0014 | 0.028 | 0 | 1.092 | 0.086 | 0 | 0.0015 | 0.295 | 0 | 0 | 0 | 0.004 | 0 | 0.002 | 0 | 0 | 0.001 | 0.003 | 0 | 0 | 0 | 0 | 391 | 638 | 31 | 5.51 | 1108 | 519 | PGZ32403L | 1067883 | PM107 | 소경2공장 3" 조관 | 5102 | 소경 2 생산창고 | SGZ3242020 | SEAH-L1Cr | 73 | 5.51 | SQ79407 | HRM104670 |  | Stripe 모재 L방향 | API-L80H-1CR |  | 414 | 645 | 31 | 59.082 | 551.265 | 59.4011 | 554.243 | 636.771 | 23.0315 | 2025-04-02
SQ79407 | HRM104700 | POSCO | 0 | 20250107 | 0 | 0 | 0.2222 | 0.249 | 1.294 | 0.0071 | 0.0014 | 0.028 | 0 | 1.092 | 0.086 | 0 | 0.0015 | 0.295 | 0 | 0 | 0 | 0.004 | 0 | 0.002 | 0 | 0 | 0.001 | 0.003 | 0 | 0 | 0 | 0 | 414 | 645 | 31 | 5.51 | 1108 | 535 | PGZ22601L | 1066138 | PM107 | 소경2공장 3" 조관 | 5102 | 소경 2 생산창고 | SGZ2261020 | SEAH-L1Cr | 73 | 5.51 | SQ79407 | HRM104700 |  | Stripe 모재 L방향 | API-L80H-1CR |  | 414 | 645 | 31 | 63.102 | 584.96 | 63.1563 | 585.463 | 671.083 | 23.2283 | 2025-03-05
SQ79404 | HRM104740 | POSCO | 0 | 20250116 | 0 | 0 | 0.2127 | 0.247 | 1.27 | 0.0085 | 0.0014 | 0.028 | 0 | 1.085 | 0.086 | 0 | 0.0017 | 0.294 | 0 | 0 | 0 | 0.003 | 0 | 0.002 | 0 | 0 | 0.001 | 0.003 | 0 | 0 | 0 | 0 | 381 | 623 | 32 | 5.51 | 1108 | 536 | PGZ22501L | 1066138 | PM107 | 소경2공장 3" 조관 | 5102 | 소경 2 생산창고 | SGZ2251020 | SEAH-L1Cr | 73 | 5.51 | SQ79404 | HRM104740 |  | Stripe 모재 L방향 | API-L80H-1CR |  | 381 | 623 | 32 | 62.2533 | 582.645 | 61.5446 | 576.012 | 660.634 | 23.0315 | 2025-03-05
SQ79404 | HRM104770 | POSCO | 0 | 20241231 | 0 | 0 | 0.2127 | 0.247 | 1.27 | 0.0085 | 0.0014 | 0.028 | 0 | 1.085 | 0.086 | 0 | 0.0017 | 0.294 | 0 | 0 | 0 | 0.003 | 0 | 0.002 | 0 | 0 | 0.001 | 0.003 | 0 | 0 | 0 | 0 | 378 | 621 | 32 | 5.51 | 1108 | 517 | PGZ32402L | 1067883 | PM107 | 소경2공장 3" 조관 | 5102 | 소경 2 생산창고 | SGZ3241030 | SEAH-L1Cr | 73 | 5.51 | SQ79404 | HRM104770 |  | Stripe 모재 L방향 | API-L80H-1CR |  | 378 | 621 | 32 | 59.0759 | 550.314 | 59.0986 | 550.525 | 635.629 | 23.622 | 2025-04-02
SQ79410 | HRM104870 | POSCO | 0 | 20250120 | 0 | 0 | 0.2209 | 0.242 | 1.265 | 0.0083 | 0.0012 | 0.025 | 0 | 1.071 | 0.088 | 0 | 0.0014 | 0.287 | 0 | 0 | 0 | 0.002 | 0 | 0.002 | 0 | 0 | 0.0014 | 0.002 | 0 | 0 | 0 | 0 | 382 | 628 | 31 | 5.51 | 1108 | 532 | PGZ22402L | 1066138 | PM107 | 소경2공장 3" 조관 | 5102 | 소경 2 생산창고 | SGZ2242010 | SEAH-L1Cr | 73 | 5.51 | SQ79410 | HRM104870 |  | Stripe 모재 L방향 | API-L80H-1CR |  | 382 | 628 | 31 | 57.9694 | 534.065 | 58.6863 | 540.67 | 619.601 | 23.4252 | 2025-03-05
SQ79410 | HRM104890 | POSCO | 0 | 20241231 | 0 | 0 | 0.2209 | 0.242 | 1.265 | 0.0083 | 0.0012 | 0.025 | 0 | 1.071 | 0.088 | 0 | 0.0014 | 0.287 | 0 | 0 | 0 | 0.002 | 0 | 0.002 | 0 | 0 | 0.0014 | 0.002 | 0 | 0 | 0 | 0 | 382 | 628 | 31 | 5.51 | 1108 | 520 | PGZ32401L | 1067883 | PM107 | 소경2공장 3" 조관 | 5102 | 소경 2 생산창고 | SGZ3241020 | SEAH-L1Cr | 73 | 5.51 | SQ79410 | HRM104890 |  | Stripe 모재 L방향 | API-L80H-1CR |  | 382 | 628 | 31 | 58.951 | 551.901 | 59.5974 | 557.952 | 632.89 | 22.8346 | 2025-04-02
SQ79413 | HRM104990 | POSCO | 0 | 20241231 | 0 | 0 | 0.2199 | 0.244 | 1.274 | 0.0069 | 0.0018 | 0.028 | 0 | 1.073 | 0.09 | 0 | 0.0016 | 0.289 | 0 | 0 | 0 | 0.002 | 0 | 0.003 | 0 | 0 | 0.0014 | 0.002 | 0 | 0 | 0 | 0 | 386 | 637 | 32 | 5.51 | 1108 | 478 | PGZ32502L | 1067883 | PM107 | 소경2공장 3" 조관 | 5102 | 소경 2 생산창고 | SGZ3251030 | SEAH-L1Cr | 73 | 5.51 | SQ79413 | HRM104990 |  | Stripe 모재 L방향 | API-L80H-1CR |  | 386 | 637 | 32 | 59.6504 | 553.611 | 60.8192 | 564.458 | 645.295 | 23.622 | 2025-04-02
SQ79413 | HRM105030 | POSCO | 0 | 20241231 | 0 | 0 | 0.2199 | 0.244 | 1.274 | 0.0069 | 0.0018 | 0.028 | 0 | 1.073 | 0.09 | 0 | 0.0016 | 0.289 | 0 | 0 | 0 | 0.002 | 0 | 0.003 | 0 | 0 | 0.0014 | 0.002 | 0 | 0 | 0 | 0 | 386 | 637 | 32 | 5.51 | 1108 | 474 | PGZ42801L | 1070368 | PM107 | 소경2공장 3" 조관 | 5102 | 소경 2 생산창고 | SGZ4281010 | SEAH-L1Cr | 73 | 5.51 | SQ79413 | HRM105030 |  | Stripe 모재 L방향 | API-L80H-1CR |  | 386 | 637 | 32 | 61.1508 | 574.442 | 60.7666 | 570.832 | 666.125 | 22.4409 | 2025-05-09
SQ79413 | HRM105040 | POSCO | 0 | 20250107 | 0 | 0 | 0.2199 | 0.244 | 1.274 | 0.0069 | 0.0018 | 0.028 | 0 | 1.073 | 0.09 | 0 | 0.0016 | 0.289 | 0 | 0 | 0 | 0.002 | 0 | 0.003 | 0 | 0 | 0.0014 | 0.002 | 0 | 0 | 0 | 0 | 378 | 628 | 31 | 5.51 | 1108 | 473 | PGZ22602L | 1066138 | PM107 | 소경2공장 3" 조관 | 5102 | 소경 2 생산창고 | SGZ2262010 | SEAH-L1Cr | 73 | 5.51 | SQ79413 | HRM105040 |  | Stripe 모재 L방향 | API-L80H-1CR |  | 386 | 637 | 32 | 63.0032 | 590.194 | 62.9198 | 589.413 | 673.582 | 23.2283 | 2025-03-05
SQ79546 | HRM112450 | POSCO | 0 | 20250107 | 0 | 0 | 0.1921 | 0.011 | 0.454 | 0.0153 | 0.0034 | 0 | 0 | 0.018 | 0.006 | 0 | 0 | 0.009 | 0 | 0 | 0 | 0.001 | 0 | 0 | 0 | 0 | 0.0008 | 0 | 0 | 0 | 0 | 0 | 293 | 466 | 36 | 6.2 | 1048 | 513 | PAZ22511L | 1066199 | PM101 | 소경1공장 8" 조관 | 5101 | 소경 1 생산창고 | SAZ2252030 | N5LBA53B | 168.3 | 6.4 | SQ79546 | HRM112450 |  | Stripe 모재 L방향 | SPHT3 | 주식회사 포스코 | 293 | 466 | 36 | 65.7428 | 411.806 | 65.8617 | 412.551 | 494.431 | 31 | 2025-02-28
SQ79546 | HRM112460 | POSCO | 0 | 20250107 | 0 | 0 | 0.1921 | 0.011 | 0.454 | 0.0153 | 0.0034 | 0 | 0 | 0.018 | 0.006 | 0 | 0 | 0.009 | 0 | 0 | 0 | 0.001 | 0 | 0 | 0 | 0 | 0.0008 | 0 | 0 | 0 | 0 | 0 | 286 | 469 | 38 | 6.85 | 1044 | 439 | PAZ22703L | 1066210 | PM101 | 소경1공장 8" 조관 | 5101 | 소경 1 생산창고 | SAZ2272010 | N5LBA53B | 168.3 | 7.1 | SQ79546 | HRM112460 |  | Stripe 모재 L방향 | SPHT3 | 주식회사 포스코 | 306 | 483 | 38 | 73.5003 | 412.885 | 73.7455 | 414.262 | 502.988 | 35 | 2025-03-06
SQ79546 | HRM112480 | POSCO | 0 | 20250116 | 0 | 0 | 0.1921 | 0.011 | 0.454 | 0.0153 | 0.0034 | 0 | 0 | 0.018 | 0.006 | 0 | 0 | 0.009 | 0 | 0 | 0 | 0.001 | 0 | 0 | 0 | 0 | 0.0008 | 0 | 0 | 0 | 0 | 0 | 306 | 483 | 37 | 6.85 | 1044 | 438 | PAZ11802L | 1064527 | PM101 | 소경1공장 8" 조관 | 5101 | 소경 1 생산창고 | SAZ1182040 | N5LBT | 168.3 | 7.1 | SQ79546 | HRM112480 |  | Stripe 모재 L방향 | SPHT3 | 주식회사 포스코 | 306 | 483 | 37 | 75.7211 | 436.6 | 75.915 | 437.718 | 512.036 | 34 | 2025-01-22
SQ79546 | HRM112500 | POSCO | 0 | 20250107 | 0 | 0 | 0.1921 | 0.011 | 0.454 | 0.0153 | 0.0034 | 0 | 0 | 0.018 | 0.006 | 0 | 0 | 0.009 | 0 | 0 | 0 | 0.001 | 0 | 0 | 0 | 0 | 0.0008 | 0 | 0 | 0 | 0 | 0 | 286 | 469 | 38 | 6.85 | 1044 | 439 | PAZ42905L | 1072141 | PM101 | 소경1공장 8" 조관 | 5101 | 소경 1 생산창고 | SAZ4291050 | N5LBT | 168.3 | 7.1 | SQ79546 | HRM112500 |  | Stripe 모재 L방향 | SPHT3 | 주식회사 포스코 | 286 | 469 | 38 | 72.7901 | 413.051 | 72.9011 | 413.681 | 496.794 | 34.3999 | 2025-05-08
SQ79549 | HRM112550 | POSCO | 0 | 20250107 | 0 | 0 | 0.1782 | 0.007 | 0.457 | 0.0111 | 0.0035 | 0 | 0 | 0.016 | 0.008 | 0.0001 | 0 | 0.017 | 0 | 0 | 0 | 0.001 | 0 | 0.001 | 0 | 0 | 0.0004 | 0 | 0 | 0 | 0 | 0 | 288 | 464 | 39 | 6.85 | 1044 | 438 | PAZ22704L | 1066210 | PM101 | 소경1공장 8" 조관 | 5101 | 소경 1 생산창고 | SAZ2272020 | N5LBA53B | 168.3 | 7.1 | SQ79549 | HRM112550 |  | Stripe 모재 L방향 | SPHT3 | 주식회사 포스코 | 288 | 464 | 39 | 74.2088 | 420.187 | 74.4417 | 421.506 | 508.571 | 32.8 | 2025-03-06
SQ79549 | HRM112560 | POSCO | 0 | 20241231 | 0 | 0 | 0.1782 | 0.007 | 0.457 | 0.0111 | 0.0035 | 0 | 0 | 0.016 | 0.008 | 0.0001 | 0 | 0.017 | 0 | 0 | 0 | 0.001 | 0 | 0.001 | 0 | 0 | 0.0004 | 0 | 0 | 0 | 0 | 0 | 288 | 464 | 39 | 6.85 | 1044 | 418 | PAZ11803L | 1064243 | PM101 | 소경1공장 8" 조관 | 5101 | 소경 1 생산창고 | SAZ1182080 | N5LBT | 168.3 | 7.1 | SQ79549 | HRM112560 |  | Stripe 모재 L방향 | SPHT3 | 주식회사 포스코 | 288 | 464 | 39 | 73.0924 | 413.985 | 73.1341 | 414.221 | 497.809 | 33.6 | 2025-01-22
SQ79337 | HRM123440 | POSCO | 0 | 20250310 | 0 | 0 | 0.1848 | 0.01 | 0.764 | 0.0128 | 0.0055 | 0 | 0 | 0.018 | 0.008 | 0.0001 | 0 | 0.015 | 0 | 0 | 0 | 0.001 | 0 | 0.001 | 0 | 0 | 0.0004 | 0.002 | 0 | 0 | 0 | 0 | 291 | 483 | 39 | 9.15 | 1426 | 337 | PIZ42202W | 1072405 | PM109 | 중경2공장 24" 조관 | 5107 | 중경 2 생산창고 | SIZ4221130 | N5LBT | 457 | 9.5 | SQ79337 | HRM123440 | 32 | Stripe 용접 | SPHT3-D | 주식회사 포스코 | 291 | 483 | 39 | 0 | 0 | 0 | 0 | 526.039 | 0 | 2025-04-24
SQ79337 | HRM123440 | POSCO | 0 | 20250310 | 0 | 0 | 0.1848 | 0.01 | 0.764 | 0.0128 | 0.0055 | 0 | 0 | 0.018 | 0.008 | 0.0001 | 0 | 0.015 | 0 | 0 | 0 | 0.001 | 0 | 0.001 | 0 | 0 | 0.0004 | 0.002 | 0 | 0 | 0 | 0 | 291 | 483 | 39 | 9.15 | 1426 | 337 | PIZ42202T | 1072405 | PM109 | 중경2공장 24" 조관 | 5107 | 중경 2 생산창고 | SIZ4221130 | N5LBT | 457 | 9.5 | SQ79337 | HRM123440 | 32 | Stripe 모재 T방향 | SPHT3-D | 주식회사 포스코 | 291 | 483 | 39 | 114.861 | 328.524 | 124.777 | 356.885 | 485.746 | 36.8 | 2025-04-24
SP00849 | HRM124330 | POSCO | 0 | 20250106 | 0 | 0.391 | 0.1601 | 0.258 | 1.354 | 0.0109 | 0.0012 | 0.042 | 0.044 | 0 | 0.007 | 0 | 0 | 0.01 | 0 | 0 | 0 | 0 | 0 | 0.02 | 0 | 0 | 0 | 0 | 0 | 0 | 0 | 178 | 474 | 587 | 37 | 10.85 | 1481 | 271 | PIZ11707L | 1064640 | PM109 | 중경2공장 24" 조관 | 5107 | 중경 2 생산창고 | SIZ1161030 | J55CBTBAD | 473.1 | 11.05 | SP00849 | HRM124330 | 10095 | Stripe 모재 L방향 | API-POSJ55CAD-D | 주식회사 포스코 | 474 | 587 | 37 | 197.867 | 474.86 | 202.026 | 484.84 | 588.489 | 36.6141 | 2025-01-21
SP00849 | HRM124330 | POSCO | 0 | 20250106 | 0 | 0.391 | 0.1601 | 0.258 | 1.354 | 0.0109 | 0.0012 | 0.042 | 0.044 | 0 | 0.007 | 0 | 0 | 0.01 | 0 | 0 | 0 | 0 | 0 | 0.02 | 0 | 0 | 0 | 0 | 0 | 0 | 0 | 178 | 474 | 587 | 37 | 10.85 | 1481 | 271 | PIZ11707W | 1064640 | PM109 | 중경2공장 24" 조관 | 5107 | 중경 2 생산창고 | SIZ1161030 | J55CBTBAD | 473.1 | 11.05 | SP00849 | HRM124330 | 10095 | Stripe 용접 | API-POSJ55CAD-D | 주식회사 포스코 | 474 | 587 | 37 | 223.397 | 542.134 | 0 | 0 | 636.51 | 0 | 2025-01-21
SP00849 | HRM124330 | POSCO | 0 | 20250106 | 0 | 0.391 | 0.1601 | 0.258 | 1.354 | 0.0109 | 0.0012 | 0.042 | 0.044 | 0 | 0.007 | 0 | 0 | 0.01 | 0 | 0 | 0 | 0 | 0 | 0.02 | 0 | 0 | 0 | 0 | 0 | 0 | 0 | 178 | 474 | 587 | 37 | 10.85 | 1481 | 271 | PIZ11603L | 1064640 | PM109 | 중경2공장 24" 조관 | 5107 | 중경 2 생산창고 | SIZ1161030 | J55CBTBAD | 473.1 | 11.05 | SP00849 | HRM124330 | 10100 | Stripe 모재 L방향 | API-POSJ55CAD-D | 주식회사 포스코 | 474 | 587 | 37 | 202.43 | 485.385 | 206.042 | 494.045 | 593.339 | 36.7125 | 2025-01-23
SP00849 | HRM124330 | POSCO | 0 | 20250106 | 0 | 0.391 | 0.1601 | 0.258 | 1.354 | 0.0109 | 0.0012 | 0.042 | 0.044 | 0 | 0.007 | 0 | 0 | 0.01 | 0 | 0 | 0 | 0 | 0 | 0.02 | 0 | 0 | 0 | 0 | 0 | 0 | 0 | 178 | 474 | 587 | 37 | 10.85 | 1481 | 271 | PIZ11603W | 1064640 | PM109 | 중경2공장 24" 조관 | 5107 | 중경 2 생산창고 | SIZ1161030 | J55CBTBAD | 473.1 | 11.05 | SP00849 | HRM124330 | 10100 | Stripe 용접 | API-POSJ55CAD-D | 주식회사 포스코 | 474 | 587 | 37 | 0 | 0 | 0 | 0 | 647.744 | 0 | 2025-01-23
SP00870 | HRM124380 | POSCO | 0 | 20250111 | 0 | 0.386 | 0.1571 | 0.246 | 1.339 | 0.009 | 0.0014 | 0.041 | 0.042 | 0 | 0.007 | 0 | 0 | 0.009 | 0 | 0 | 0 | 0 | 0 | 0.02 | 0 | 0 | 0 | 0 | 0 | 0 | 0 | 178 | 463 | 582 | 38 | 10.85 | 1481 | 268 | PIZ22510L | 1067208 | PM109 | 중경2공장 24" 조관 | 5107 | 중경 2 생산창고 | SIZ2251060 | J55CBTBAD | 473.1 | 11.05 | SP00870 | HRM124380 | 11375 | Stripe 모재 L방향 | API-POSJ55CAD-D | 주식회사 포스코 | 468 | 589 | 38 | 194.874 | 467.983 | 198.413 | 476.483 | 586.463 | 36.6141 | 2025-03-05
SP00870 | HRM124380 | POSCO | 0 | 20250111 | 0 | 0.386 | 0.1571 | 0.246 | 1.339 | 0.009 | 0.0014 | 0.041 | 0.042 | 0 | 0.007 | 0 | 0 | 0.009 | 0 | 0 | 0 | 0 | 0 | 0.02 | 0 | 0 | 0 | 0 | 0 | 0 | 0 | 178 | 463 | 582 | 38 | 10.85 | 1481 | 268 | PIZ22510W | 1067208 | PM109 | 중경2공장 24" 조관 | 5107 | 중경 2 생산창고 | SIZ2251060 | J55CBTBAD | 473.1 | 11.05 | SP00870 | HRM124380 | 11375 | Stripe 용접 | API-POSJ55CAD-D | 주식회사 포스코 | 468 | 589 | 38 | 85.1272 | 205.511 | 0 | 0 | 620.734 | 0 | 2025-03-05
SQ79834 | HRM130670 | POSCO | 0 | 20250116 | 0 | 0 | 0.2214 | 0.258 | 1.275 | 0.0086 | 0.001 | 0.024 | 0 | 1.051 | 0.071 | 0 | 0.001 | 0.29 | 0 | 0 | 0 | 0.003 | 0 | 0.002 | 0 | 0 | 0.0016 | 0.002 | 0 | 0 | 0 | 0 | 402 | 639 | 31 | 5.51 | 1108 | 530 | PGZ22403L | 1066138 | PM107 | 소경2공장 3" 조관 | 5102 | 소경 2 생산창고 | SGZ2242020 | SEAH-L1Cr | 73 | 5.51 | SQ79834 | HRM130670 |  | Stripe 모재 L방향 | API-L80H-1CR |  | 402 | 639 | 32 | 60.5103 | 559.659 | 61.053 | 564.679 | 644.807 | 23.4252 | 2025-03-05
SQ79832 | HRM130720 | POSCO | 0 | 20250107 | 0 | 0 | 0.2189 | 0.255 | 1.269 | 0.0088 | 0.0014 | 0.021 | 0 | 1.06 | 0.076 | 0 | 0.0015 | 0.285 | 0 | 0 | 0 | 0.004 | 0 | 0.002 | 0 | 0 | 0.0017 | 0.002 | 0 | 0 | 0 | 0 | 396 | 638 | 32 | 5.51 | 1108 | 522 | PGZ32404L | 1067883 | PM107 | 소경2공장 3" 조관 | 5102 | 소경 2 생산창고 | SGZ3242030 | SEAH-L1Cr | 73 | 5.51 | SQ79832 | HRM130720 |  | Stripe 모재 L방향 | API-L80H-1CR |  | 396 | 638 | 32 | 58.6277 | 549.266 | 60.5361 | 567.145 | 649.57 | 22.8346 | 2025-04-02
SQ79832 | HRM130750 | POSCO | 0 | 20250116 | 0 | 0 | 0.2189 | 0.255 | 1.269 | 0.0088 | 0.0014 | 0.021 | 0 | 1.06 | 0.076 | 0 | 0.0015 | 0.285 | 0 | 0 | 0 | 0.004 | 0 | 0.002 | 0 | 0 | 0.0017 | 0.002 | 0 | 0 | 0 | 0 | 396 | 638 | 32 | 5.51 | 1108 | 531 | PGZ22504L | 1066138 | PM107 | 소경2공장 3" 조관 | 5102 | 소경 2 생산창고 | SGZ2252010 | SEAH-L1Cr | 73 | 5.51 | SQ79832 | HRM130750 |  | Stripe 모재 L방향 | API-L80H-1CR |  | 396 | 638 | 32 | 60.9811 | 554.965 | 61.028 | 555.392 | 628.803 | 22.6378 | 2025-03-05
SQ79834 | HRM130820 | POSCO | 0 | 20250107 | 0 | 0 | 0.2214 | 0.258 | 1.275 | 0.0086 | 0.001 | 0.024 | 0 | 1.051 | 0.071 | 0 | 0.001 | 0.29 | 0 | 0 | 0 | 0.003 | 0 | 0.002 | 0 | 0 | 0.0016 | 0.002 | 0 | 0 | 0 | 0 | 384 | 631 | 32 | 5.51 | 1108 | 534 | PGZ32501L | 1067883 | PM107 | 소경2공장 3" 조관 | 5102 | 소경 2 생산창고 | SGZ3251020 | SEAH-L1Cr | 73 | 5.51 | SQ79834 | HRM130820 |  | Stripe 모재 L방향 | API-L80H-1CR |  | 402 | 639 | 32 | 62.7803 | 580.815 | 62.8725 | 581.667 | 658.342 | 23.0315 | 2025-04-02
SQ79837 | HRM130910 | POSCO | 0 | 20250116 | 0 | 0 | 0.231 | 0.247 | 1.264 | 0.0089 | 0.0013 | 0.027 | 0 | 1.078 | 0.071 | 0 | 0.0012 | 0.293 | 0 | 0 | 0 | 0.004 | 0 | 0.001 | 0 | 0 | 0.0011 | 0.003 | 0 | 0 | 0 | 0 | 392 | 639 | 32 | 5.51 | 1108 | 531 | PGZ22505L | 1066138 | PM107 | 소경2공장 3" 조관 | 5102 | 소경 2 생산창고 | SGZ2252020 | SEAH-L1Cr | 73 | 5.51 | SQ79837 | HRM130910 |  | Stripe 모재 L방향 | API-L80H-1CR |  | 392 | 639 | 32 | 58.4856 | 537.44 | 58.3819 | 536.487 | 630.696 | 23.2283 | 2025-03-05
SQ79837 | HRM130920 | POSCO | 0 | 20250107 | 0 | 0 | 0.231 | 0.247 | 1.264 | 0.0089 | 0.0013 | 0.027 | 0 | 1.078 | 0.071 | 0 | 0.0012 | 0.293 | 0 | 0 | 0 | 0.004 | 0 | 0.001 | 0 | 0 | 0.0011 | 0.003 | 0 | 0 | 0 | 0 | 414 | 651 | 32 | 5.51 | 1108 | 473 | PGZ42901L | 1070368 | PM107 | 소경2공장 3" 조관 | 5102 | 소경 2 생산창고 | SGZ4291040 | SEAH-L1Cr | 73 | 5.51 | SQ79837 | HRM130920 |  | Stripe 모재 L방향 | API-L80H-1CR |  | 414 | 651 | 32 | 57.8031 | 537.327 | 57.8054 | 537.348 | 628.691 | 23.0315 | 2025-05-09
SQ15620 | HRM137190 | POSCO | 0 | 20230109 | 0 | 0 | 0.0715 | 0.256 | 1.701 | 0.0088 | 0.0016 | 0 | 0 | 0 | 0 | 0.0003 | 0 | 0 | 0 | 0 | 0 | 0.003 | 0 | 0.037 | 0 | 0 | 0.0978 | 0.005 | 0 | 0 | 0 | 0 | 680 | 756 | 17 | 7 | 1272 | 417 | PIX30601T | 1000697 | PM109 | 중경2공장 24" 조관 | 5107 | 중경 2 생산창고 | SIX3061030 | STP550 | 406.4 | 7 | SQ15620 | HRM137190 |  | Stripe 모재 T방향 | POSH690-D | 주식회사 포스코 | 698 | 779 |  | 113.589 | 640.184 | 116.331 | 655.635 | 824.195 | 21.6796 | 2023-03-09
SQ15620 | HRM137190 | POSCO | 0 | 20230109 | 0 | 0 | 0.0715 | 0.256 | 1.701 | 0.0088 | 0.0016 | 0 | 0 | 0 | 0 | 0.0003 | 0 | 0 | 0 | 0 | 0 | 0.003 | 0 | 0.037 | 0 | 0 | 0.0978 | 0.005 | 0 | 0 | 0 | 0 | 680 | 756 | 17 | 7 | 1272 | 417 | PIX30601W | 1000697 | PM109 | 중경2공장 24" 조관 | 5107 | 중경 2 생산창고 | SIX3061030 | STP550 | 406.4 | 7 | SQ15620 | HRM137190 |  | Stripe 용접 | POSH690-D | 주식회사 포스코 | 698 | 779 |  | 0 | 0 | 0 | 0 | 806.313 | 0 | 2023-03-09
SQ15617 | HRM137230 | POSCO | 0 | 20230109 | 0 | 0 | 0.0676 | 0.253 | 1.679 | 0.0095 | 0.0017 | 0 | 0 | 0 | 0 | 0.0003 | 0 | 0 | 0 | 0 | 0 | 0.003 | 0 | 0.036 | 0 | 0 | 0.0993 | 0.005 | 0 | 0 | 0 | 0 | 687 | 757 | 17 | 7 | 1272 | 461 | PIX30410T | 1000693 | PM109 | 중경2공장 24" 조관 | 5107 | 중경 2 생산창고 | SIX3042090 | STP550 | 406.4 | 7 | SQ15617 | HRM137230 |  | Stripe 모재 T방향 | POSH690-D | 주식회사 포스코 | 687 | 757 |  | 121.064 | 671.448 | 115.74 | 641.917 | 820.8 | 23.4 | 2023-03-08
SQ15617 | HRM137230 | POSCO | 0 | 20230109 | 0 | 0 | 0.0676 | 0.253 | 1.679 | 0.0095 | 0.0017 | 0 | 0 | 0 | 0 | 0.0003 | 0 | 0 | 0 | 0 | 0 | 0.003 | 0 | 0.036 | 0 | 0 | 0.0993 | 0.005 | 0 | 0 | 0 | 0 | 687 | 757 | 17 | 7 | 1272 | 461 | PIX30410W | 1000693 | PM109 | 중경2공장 24" 조관 | 5107 | 중경 2 생산창고 | SIX3042090 | STP550 | 406.4 | 7 | SQ15617 | HRM137230 |  | Stripe 용접 | POSH690-D | 주식회사 포스코 | 687 | 757 |  | 135.209 | 778.487 | 0 | 0 | 801.282 | 0 | 2023-03-08
SQ80005 | HRM142170 | POSCO | 0 | 20250203 | 0 | 0 | 0.1539 | 0.012 | 0.956 | 0.0126 | 0.0044 | 0.027 | 0 | 0.018 | 0.006 | 0.0001 | 0 | 0.009 | 0 | 0 | 0 | 0.002 | 0.0029 | 0.024 | 0 | 0 | 0.0011 | 0 | 0 | 0 | 0 | 0 | 415 | 560 | 34 | 12.44 | 1002 | 248 | PHZ21304T | 1065893 | PM108 | 중경1공장 20" 조관 | 5103 | 중경 1 생산창고 | SHZ2131030 | A252-3 | 323.9 | 12.7 | SQ80005 | HRM142170 |  | Stripe 모재 T방향 | STK490 | 주식회사 포스코 | 415 | 560 | 34 | 210.308 | 435.423 | 221.276 | 458.133 | 549.269 | 34.8 | 2025-02-19
SQ80005 | HRM142170 | POSCO | 0 | 20250203 | 0 | 0 | 0.1539 | 0.012 | 0.956 | 0.0126 | 0.0044 | 0.027 | 0 | 0.018 | 0.006 | 0.0001 | 0 | 0.009 | 0 | 0 | 0 | 0.002 | 0.0029 | 0.024 | 0 | 0 | 0.0011 | 0 | 0 | 0 | 0 | 0 | 415 | 560 | 34 | 12.44 | 1002 | 248 | PHZ21304W | 1065893 | PM108 | 중경1공장 20" 조관 | 5103 | 중경 1 생산창고 | SHZ2131030 | A252-3 | 323.9 | 12.7 | SQ80005 | HRM142170 |  | Stripe 용접 | STK490 | 주식회사 포스코 | 415 | 560 | 34 | 0 | 0 | 0 | 0 | 596.396 | 0 | 2025-02-19
SQ80002 | HRM142180 | POSCO | 0 | 20250110 | 0 | 0 | 0.1574 | 0.011 | 0.979 | 0.0122 | 0.0035 | 0.025 | 0 | 0.02 | 0.009 | 0.0001 | 0 | 0.018 | 0 | 0 | 0 | 0.001 | 0.0036 | 0.027 | 0 | 0 | 0.001 | 0 | 0 | 0 | 0 | 0 | 427 | 569 | 32 | 12.44 | 1002 | 249 | PIZ12302T | 1064629 | PM109 | 중경2공장 24" 조관 | 5107 | 중경 2 생산창고 | SIZ1231020 | A252-3 | 323.9 | 12.7 | SQ80002 | HRM142180 |  | Stripe 모재 T방향 | STK490 | 주식회사 포스코 | 427 | 569 | 32 | 223.889 | 464.643 | 235.41 | 488.555 | 569.777 | 35.2 | 2025-02-07
SQ80002 | HRM142180 | POSCO | 0 | 20250110 | 0 | 0 | 0.1574 | 0.011 | 0.979 | 0.0122 | 0.0035 | 0.025 | 0 | 0.02 | 0.009 | 0.0001 | 0 | 0.018 | 0 | 0 | 0 | 0.001 | 0.0036 | 0.027 | 0 | 0 | 0.001 | 0 | 0 | 0 | 0 | 0 | 427 | 569 | 32 | 12.44 | 1002 | 249 | PIZ12302W | 1064629 | PM109 | 중경2공장 24" 조관 | 5107 | 중경 2 생산창고 | SIZ1231020 | A252-3 | 323.9 | 12.7 | SQ80002 | HRM142180 |  | Stripe 용접 | STK490 | 주식회사 포스코 | 427 | 569 | 32 | 273.957 | 566.819 | 0 | 0 | 577.305 | 0 | 2025-02-07
SQ80005 | HRM142200 | POSCO | 0 | 20250110 | 0 | 0 | 0.1539 | 0.012 | 0.956 | 0.0126 | 0.0044 | 0.027 | 0 | 0.018 | 0.006 | 0.0001 | 0 | 0.009 | 0 | 0 | 0 | 0.002 | 0.0029 | 0.024 | 0 | 0 | 0.0011 | 0 | 0 | 0 | 0 | 0 | 406 | 567 | 37 | 15.45 | 996 | 198 | PIZ12304T | 1064631 | PM109 | 중경2공장 24" 조관 | 5107 | 중경 2 생산창고 | SIZ1232010 | N5LBTC350 | 323.9 | 16 | SQ80005 | HRM142200 | 10 | Stripe 모재 T방향 | STK490 | 주식회사 포스코 | 406 | 567 | 37 | 313.194 | 520.703 | 312.444 | 519.457 | 582.501 | 33.2 | 2025-02-07
SQ80005 | HRM142200 | POSCO | 0 | 20250110 | 0 | 0 | 0.1539 | 0.012 | 0.956 | 0.0126 | 0.0044 | 0.027 | 0 | 0.018 | 0.006 | 0.0001 | 0 | 0.009 | 0 | 0 | 0 | 0.002 | 0.0029 | 0.024 | 0 | 0 | 0.0011 | 0 | 0 | 0 | 0 | 0 | 406 | 567 | 37 | 15.45 | 996 | 198 | PIZ12304W | 1064631 | PM109 | 중경2공장 24" 조관 | 5107 | 중경 2 생산창고 | SIZ1232010 | N5LBTC350 | 323.9 | 16 | SQ80005 | HRM142200 | 10 | Stripe 용접 | STK490 | 주식회사 포스코 | 406 | 567 | 37 | 236.736 | 394.367 | 0 | 0 | 569.603 | 0 | 2025-02-07
SQ80005 | HRM142200 | POSCO | 0 | 20250110 | 0 | 0 | 0.1539 | 0.012 | 0.956 | 0.0126 | 0.0044 | 0.027 | 0 | 0.018 | 0.006 | 0.0001 | 0 | 0.009 | 0 | 0 | 0 | 0.002 | 0.0029 | 0.024 | 0 | 0 | 0.0011 | 0 | 0 | 0 | 0 | 0 | 406 | 567 | 37 | 15.45 | 996 | 198 | PIZ12304L | 1064631 | PM109 | 중경2공장 24" 조관 | 5107 | 중경 2 생산창고 | SIZ1232010 | N5LBTC350 | 323.9 | 16 | SQ80005 | HRM142200 | 10 | Stripe 모재 L방향 | STK490 | 주식회사 포스코 | 406 | 567 | 37 | 103.849 | 521.286 | 107.015 | 538.12267 | 583.81753 | 25.70724 | 2025-04-02
SQ80233 | HRM152780 | POSCO | 0 | 20250110 | 0 | 0 | 0.1534 | 0.007 | 0.937 | 0.0122 | 0.0045 | 0.021 | 0 | 0.018 | 0.009 | 0.0001 | 0 | 0.018 | 0 | 0 | 0 | 0 | 0.003 | 0.023 | 0 | 0 | 0.0007 | 0.001 | 0 | 0 | 0 | 0 | 412 | 562 | 33 | 12.44 | 1261 | 236 | PIZ12102T | 1064624 | PM109 | 중경2공장 24" 조관 | 5107 | 중경 2 생산창고 | SIZ1211030 | A252-3 | 406.4 | 12.7 | SQ80233 | HRM152780 |  | Stripe 모재 T방향 | STK490 | 주식회사 포스코 | 412 | 562 | 33 | 215.918 | 448.141 | 234.841 | 487.417 | 565.734 | 34.3999 | 2025-02-03
SQ80233 | HRM152780 | POSCO | 0 | 20250110 | 0 | 0 | 0.1534 | 0.007 | 0.937 | 0.0122 | 0.0045 | 0.021 | 0 | 0.018 | 0.009 | 0.0001 | 0 | 0.018 | 0 | 0 | 0 | 0 | 0.003 | 0.023 | 0 | 0 | 0.0007 | 0.001 | 0 | 0 | 0 | 0 | 412 | 562 | 33 | 12.44 | 1261 | 236 | PIZ12102W | 1064624 | PM109 | 중경2공장 24" 조관 | 5107 | 중경 2 생산창고 | SIZ1211030 | A252-3 | 406.4 | 12.7 | SQ80233 | HRM152780 |  | Stripe 용접 | STK490 | 주식회사 포스코 | 412 | 562 | 33 | 271.77 | 563.963 | 0 | 0 | 566.963 | 0 | 2025-02-03
SQ80230 | HRM152860 | POSCO | 0 | 20250113 | 0 | 0 | 0.1599 | 0.009 | 0.945 | 0.012 | 0.0053 | 0.018 | 0 | 0.022 | 0.009 | 0.0001 | 0 | 0.017 | 0 | 0 | 0 | 0.001 | 0.0033 | 0.024 | 0 | 0 | 0.001 | 0 | 0 | 0 | 0 | 0 | 401 | 560 | 34 | 12.44 | 1261 | 238 | PIZ12103W | 1064625 | PM109 | 중경2공장 24" 조관 | 5107 | 중경 2 생산창고 | SIZ1211050 | A252-3 | 406.4 | 12.7 | SQ80230 | HRM152860 |  | Stripe 용접 | STK490 | 주식회사 포스코 | 401 | 560 | 34 | 245.11 | 509.076 | 0 | 0 | 566.412 | 0 | 2025-02-03
SQ80230 | HRM152860 | POSCO | 0 | 20250113 | 0 | 0 | 0.1599 | 0.009 | 0.945 | 0.012 | 0.0053 | 0.018 | 0 | 0.022 | 0.009 | 0.0001 | 0 | 0.017 | 0 | 0 | 0 | 0.001 | 0.0033 | 0.024 | 0 | 0 | 0.001 | 0 | 0 | 0 | 0 | 0 | 401 | 560 | 34 | 12.44 | 1261 | 238 | PIZ12103T | 1064625 | PM109 | 중경2공장 24" 조관 | 5107 | 중경 2 생산창고 | SIZ1211050 | A252-3 | 406.4 | 12.7 | SQ80230 | HRM152860 |  | Stripe 모재 T방향 | STK490 | 주식회사 포스코 | 401 | 560 | 34 | 223.125 | 460.914 | 232.451 | 480.181 | 560.189 | 34.3999 | 2025-02-03
SQ80241 | HRM152890 | POSCO | 0 | 20250110 | 0 | 0 | 0.1539 | 0.01 | 0.945 | 0.0104 | 0.0035 | 0.022 | 0 | 0.014 | 0.007 | 0.0001 | 0 | 0.011 | 0 | 0 | 0 | 0.001 | 0.0027 | 0.023 | 0 | 0 | 0.0013 | 0 | 0 | 0 | 0 | 0 | 402 | 548 | 35 | 12.44 | 1261 | 215 | PIZ12106W | 1064624 | PM109 | 중경2공장 24" 조관 | 5107 | 중경 2 생산창고 | SIZ1212040 | A252-3 | 406.4 | 12.7 | SQ80241 | HRM152890 |  | Stripe 용접 | STK490 | 주식회사 포스코 | 402 | 548 | 35 | 0 | 0 | 0 | 0 | 578.268 | 0 | 2025-02-03
SQ80241 | HRM152890 | POSCO | 0 | 20250110 | 0 | 0 | 0.1539 | 0.01 | 0.945 | 0.0104 | 0.0035 | 0.022 | 0 | 0.014 | 0.007 | 0.0001 | 0 | 0.011 | 0 | 0 | 0 | 0.001 | 0.0027 | 0.023 | 0 | 0 | 0.0013 | 0 | 0 | 0 | 0 | 0 | 402 | 548 | 35 | 12.44 | 1261 | 215 | PIZ12106T | 1064624 | PM109 | 중경2공장 24" 조관 | 5107 | 중경 2 생산창고 | SIZ1212040 | A252-3 | 406.4 | 12.7 | SQ80241 | HRM152890 |  | Stripe 모재 T방향 | STK490 | 주식회사 포스코 | 402 | 548 | 35 | 222.833 | 457.051 | 231.427 | 474.677 | 545.54 | 37.6 | 2025-02-03
SQ80236 | HRM152900 | POSCO | 0 | 20250109 | 0 | 0 | 0.1481 | 0.011 | 0.959 | 0.0144 | 0.0058 | 0.023 | 0 | 0.021 | 0.013 | 0.0001 | 0 | 0.022 | 0 | 0 | 0 | 0.001 | 0.0026 | 0.025 | 0 | 0 | 0.0013 | 0 | 0 | 0 | 0 | 0 | 408 | 555 | 35 | 12.44 | 1261 | 237 | PIZ12104T | 1064624 | PM109 | 중경2공장 24" 조관 | 5107 | 중경 2 생산창고 | SIZ1212020 | A252-3 | 406.4 | 12.7 | SQ80236 | HRM152900 |  | Stripe 모재 T방향 | STK490 | 주식회사 포스코 | 408 | 555 | 35 | 220.282 | 458.177 | 230.124 | 478.648 | 556.316 | 36 | 2025-02-03
SQ80236 | HRM152900 | POSCO | 0 | 20250109 | 0 | 0 | 0.1481 | 0.011 | 0.959 | 0.0144 | 0.0058 | 0.023 | 0 | 0.021 | 0.013 | 0.0001 | 0 | 0.022 | 0 | 0 | 0 | 0.001 | 0.0026 | 0.025 | 0 | 0 | 0.0013 | 0 | 0 | 0 | 0 | 0 | 408 | 555 | 35 | 12.44 | 1261 | 237 | PIZ12104W | 1064624 | PM109 | 중경2공장 24" 조관 | 5107 | 중경 2 생산창고 | SIZ1212020 | A252-3 | 406.4 | 12.7 | SQ80236 | HRM152900 |  | Stripe 용접 | STK490 | 주식회사 포스코 | 408 | 555 | 35 | 0 | 0 | 0 | 0 | 574.718 | 0 | 2025-02-03
SQ80227 | HRM152970 | POSCO | 0 | 20250116 | 0 | 0 | 0.1475 | 0.009 | 0.92 | 0.0111 | 0.0045 | 0.022 | 0 | 0.02 | 0.009 | 0.0001 | 0 | 0.019 | 0 | 0 | 0 | 0.001 | 0.0032 | 0.023 | 0 | 0 | 0.001 | 0 | 0 | 0 | 0 | 0 | 394 | 551 | 36 | 12.44 | 1261 | 238 | PIZ12105T | 1064624 | PM109 | 중경2공장 24" 조관 | 5107 | 중경 2 생산창고 | SIZ1212030 | A252-3 | 406.4 | 12.7 | SQ80227 | HRM152970 |  | Stripe 모재 T방향 | STK490 | 주식회사 포스코 | 394 | 551 | 36 | 219.945 | 456.362 | 232.081 | 481.543 | 570.165 | 36 | 2025-02-03
SQ80227 | HRM152970 | POSCO | 0 | 20250116 | 0 | 0 | 0.1475 | 0.009 | 0.92 | 0.0111 | 0.0045 | 0.022 | 0 | 0.02 | 0.009 | 0.0001 | 0 | 0.019 | 0 | 0 | 0 | 0.001 | 0.0032 | 0.023 | 0 | 0 | 0.001 | 0 | 0 | 0 | 0 | 0 | 394 | 551 | 36 | 12.44 | 1261 | 238 | PIZ12105W | 1064624 | PM109 | 중경2공장 24" 조관 | 5107 | 중경 2 생산창고 | SIZ1212030 | A252-3 | 406.4 | 12.7 | SQ80227 | HRM152970 |  | Stripe 용접 | STK490 | 주식회사 포스코 | 394 | 551 | 36 | 252.655 | 527.626 | 0 | 0 | 571.725 | 0 | 2025-02-03
SQ79999 | HRM153010 | POSCO | 0 | 20250110 | 0 | 0 | 0.1515 | 0.01 | 0.942 | 0.0125 | 0.0031 | 0.025 | 0 | 0.021 | 0.007 | 0.0001 | 0 | 0.01 | 0 | 0 | 0 | 0.002 | 0.0031 | 0.024 | 0 | 0 | 0.0011 | 0 | 0 | 0 | 0 | 0 | 415 | 558 | 35 | 12.44 | 1002 | 253 | PIZ12303W | 1064630 | PM109 | 중경2공장 24" 조관 | 5107 | 중경 2 생산창고 | SIZ1231040 | A252-3 | 323.9 | 12.7 | SQ79999 | HRM153010 |  | Stripe 용접 | STK490 | 주식회사 포스코 | 415 | 558 | 35 | 0 | 0 | 0 | 0 | 600.677 | 0 | 2025-02-07
SQ79999 | HRM153010 | POSCO | 0 | 20250110 | 0 | 0 | 0.1515 | 0.01 | 0.942 | 0.0125 | 0.0031 | 0.025 | 0 | 0.021 | 0.007 | 0.0001 | 0 | 0.01 | 0 | 0 | 0 | 0.002 | 0.0031 | 0.024 | 0 | 0 | 0.0011 | 0 | 0 | 0 | 0 | 0 | 415 | 558 | 35 | 12.44 | 1002 | 253 | PIZ12303T | 1064630 | PM109 | 중경2공장 24" 조관 | 5107 | 중경 2 생산창고 | SIZ1231040 | A252-3 | 323.9 | 12.7 | SQ79999 | HRM153010 |  | Stripe 모재 T방향 | STK490 | 주식회사 포스코 | 415 | 558 | 35 | 227.045 | 468.6 | 237.834 | 490.868 | 564.165 | 34.66 | 2025-02-07
SQ80344 | HRM161410 | POSCO | 0 | 20250109 | 0 | 0 | 0.1875 | 0.009 | 0.825 | 0.0097 | 0.0035 | 0 | 0 | 0.014 | 0.006 | 0.0001 | 0 | 0.013 | 0 | 0 | 0 | 0.001 | 0 | 0.001 | 0 | 0 | 0.0007 | 0 | 0 | 0 | 0 | 0 | 291 | 480 | 40 | 9.73 | 1585 | 282 | PIZ21003T | 1065928 | PM109 | 중경2공장 24" 조관 | 5107 | 중경 2 생산창고 | SIZ2101050 | N5LBL1 | 508 | 9.53 | SQ80344 | HRM161410 | 21 | Stripe 모재 T방향 | SPHT3-D | 주식회사 포스코 | 291 | 480 | 41 | 123.157 | 329.355 | 129.131 | 345.329 | 472.623 | 38.6 | 2025-02-19
SQ80344 | HRM161410 | POSCO | 0 | 20250109 | 0 | 0 | 0.1875 | 0.009 | 0.825 | 0.0097 | 0.0035 | 0 | 0 | 0.014 | 0.006 | 0.0001 | 0 | 0.013 | 0 | 0 | 0 | 0.001 | 0 | 0.001 | 0 | 0 | 0.0007 | 0 | 0 | 0 | 0 | 0 | 291 | 480 | 40 | 9.73 | 1585 | 282 | PIZ21003W | 1065928 | PM109 | 중경2공장 24" 조관 | 5107 | 중경 2 생산창고 | SIZ2101050 | N5LBL1 | 508 | 9.53 | SQ80344 | HRM161410 | 21 | Stripe 용접 | SPHT3-D | 주식회사 포스코 | 291 | 480 | 41 | 168.611 | 454.497 | 0 | 0 | 536.781 | 0 | 2025-02-19
SP01808 | HRM162090 | POSCO | 0 | 20250109 | 0 | 0 | 0.0834 | 0.309 | 1.888 | 0.0065 | 0.0009 | 0.036 | 0 | 0.292 | 0 | 0 | 0 | 0 | 0 | 0 | 0 | 0 | 0 | 0.067 | 0 | 0 | 0.0283 | 0 | 0 | 0 | 0 | 0 | 593 | 704 | 30 | 10.23 | 1536 | 266 | PHZ12003L | 1064688 | PM108 | 중경1공장 20" 조관 | 5103 | 중경 1 생산창고 | SHZ1202020 | SEAH80CH | 244.5 | 10.03 | SP01808 | HRM162090 | 307 | Stripe 모재 L방향 | API-N80X-D1 | 주식회사 포스코 | 593 | 704 | 30 | 263.752 | 680.066 | 259.581 | 669.311 | 732.455 | 25.9842 | 2025-02-07
SP01808 | HRM162090 | POSCO | 0 | 20250109 | 0 | 0 | 0.0834 | 0.309 | 1.888 | 0.0065 | 0.0009 | 0.036 | 0 | 0.292 | 0 | 0 | 0 | 0 | 0 | 0 | 0 | 0 | 0 | 0.067 | 0 | 0 | 0.0283 | 0 | 0 | 0 | 0 | 0 | 593 | 704 | 30 | 10.23 | 1536 | 266 | PHZ12004L | 1064688 | PM108 | 중경1공장 20" 조관 | 5103 | 중경 1 생산창고 | SHZ1202020 | SEAH80CH | 244.5 | 10.03 | SP01808 | HRM162090 | 501 | Stripe 모재 L방향 | API-N80X-D1 | 주식회사 포스코 | 593 | 704 | 30 | 255.641 | 648.751 | 250.281 | 635.148 | 716.815 | 28.5433 | 2025-02-07
SP01790 | HRM162130 | POSCO | 0 | 20250111 | 0 | 0 | 0.0767 | 0.297 | 1.864 | 0.0078 | 0.0012 | 0.032 | 0 | 0.283 | 0 | 0 | 0 | 0 | 0 | 0 | 0 | 0 | 0 | 0.066 | 0 | 0 | 0.0301 | 0 | 0 | 0 | 0 | 0 | 578 | 702 | 30 | 10.23 | 1536 | 263 | PHZ12101L | 1064688 | PM108 | 중경1공장 20" 조관 | 5103 | 중경 1 생산창고 | SHZ1211020 | SEAH80CH | 244.5 | 10.03 | SP01790 | HRM162130 | 606 | Stripe 모재 L방향 | API-N80X-D1 | 주식회사 포스코 | 578 | 702 | 30 | 281.976 | 710.138 | 276.013 | 695.121 | 755.504 | 26.3189 | 2025-02-07
SP01805 | HRM162160 | POSCO | 0 | 20250111 | 0 | 0 | 0.0807 | 0.299 | 1.881 | 0.0106 | 0.0012 | 0.036 | 0 | 0.291 | 0 | 0 | 0 | 0 | 0 | 0 | 0 | 0 | 0 | 0.064 | 0 | 0 | 0.0294 | 0 | 0 | 0 | 0 | 0 | 553 | 717 | 30 | 10.23 | 1536 | 263 | PHZ12102L | 1064688 | PM108 | 중경1공장 20" 조관 | 5103 | 중경 1 생산창고 | SHZ1211040 | SEAH80CH | 244.5 | 10.03 | SP01805 | HRM162160 | 881 | Stripe 모재 L방향 | API-N80X-D1 | 주식회사 포스코 | 591 | 717 | 30 | 258.288 | 655.88 | 252.746 | 641.806 | 725.964 | 26.3385 | 2025-02-07
SP01787 | HRM162250 | POSCO | 0 | 20250121 | 0 | 0 | 0.081 | 0.292 | 1.858 | 0.0081 | 0.0014 | 0.026 | 0 | 0.283 | 0 | 0 | 0 | 0 | 0 | 0 | 0 | 0 | 0 | 0.065 | 0 | 0 | 0.0311 | 0 | 0 | 0 | 0 | 0 | 563 | 694 | 30 | 10.23 | 1536 | 264 | PHZ12203L | 1064688 | PM108 | 중경1공장 20" 조관 | 5103 | 중경 1 생산창고 | SHZ1222010 | SEAH80CH | 244.5 | 10.03 | SP01787 | HRM162250 | 1870 | Stripe 모재 L방향 | API-N80X-D1 | 주식회사 포스코 | 563 | 694 | 30 | 273.792 | 693.005 | 269.931 | 683.233 | 731.9 | 27.1653 | 2025-02-07
SP01793 | HRM162300 | POSCO | 0 | 20250111 | 0 | 0 | 0.0774 | 0.297 | 1.849 | 0.0098 | 0.0017 | 0.036 | 0 | 0.287 | 0 | 0 | 0 | 0 | 0 | 0 | 0 | 0 | 0 | 0.066 | 0 | 0 | 0.032 | 0 | 0 | 0 | 0 | 0 | 579 | 697 | 31 | 10.23 | 1536 | 265 | PHZ12104L | 1064688 | PM108 | 중경1공장 20" 조관 | 5103 | 중경 1 생산창고 | SHZ1212030 | SEAH80CH | 244.5 | 10.03 | SP01793 | HRM162300 | 1164 | Stripe 모재 L방향 | API-N80X-D1 | 주식회사 포스코 | 595 | 705 | 31 | 253.58 | 650.173 | 250.362 | 641.923 | 715.192 | 27.559 | 2025-02-07
SP01805 | HRM162470 | POSCO | 0 | 20250111 | 0 | 0 | 0.0807 | 0.299 | 1.881 | 0.0106 | 0.0012 | 0.036 | 0 | 0.291 | 0 | 0 | 0 | 0 | 0 | 0 | 0 | 0 | 0 | 0.064 | 0 | 0 | 0.0294 | 0 | 0 | 0 | 0 | 0 | 553 | 717 | 30 | 10.23 | 1536 | 265 | PHZ12103L | 1064688 | PM108 | 중경1공장 20" 조관 | 5103 | 중경 1 생산창고 | SHZ1212010 | SEAH80CH | 244.5 | 10.03 | SP01805 | HRM162470 | 1007 | Stripe 모재 L방향 | API-N80X-D1 | 주식회사 포스코 | 591 | 717 | 30 | 257.8 | 655.914 | 254.462 | 647.42 | 710.428 | 27.0472 | 2025-02-07
SP01802 | HRM162500 | POSCO | 0 | 20250111 | 0 | 0 | 0.0801 | 0.303 | 1.862 | 0.0078 | 0.0015 | 0.036 | 0 | 0.288 | 0 | 0 | 0 | 0 | 0 | 0 | 0 | 0 | 0 | 0.065 | 0 | 0 | 0.0305 | 0 | 0 | 0 | 0 | 0 | 582 | 721 | 31 | 10.23 | 1536 | 266 | PHZ12205L | 1064688 | PM108 | 중경1공장 20" 조관 | 5103 | 중경 1 생산창고 | SHZ1222020 | SEAH80CH | 244.5 | 10.03 | SP01802 | HRM162500 | 2150 | Stripe 모재 L방향 | API-N80X-D1 | 주식회사 포스코 | 582 | 721 | 31 | 280.16 | 709.341 | 273.46 | 692.377 | 747.66 | 25.3937 | 2025-02-07
SP01802 | HRM162500 | POSCO | 0 | 20250111 | 0 | 0 | 0.0801 | 0.303 | 1.862 | 0.0078 | 0.0015 | 0.036 | 0 | 0.288 | 0 | 0 | 0 | 0 | 0 | 0 | 0 | 0 | 0 | 0.065 | 0 | 0 | 0.0305 | 0 | 0 | 0 | 0 | 0 | 582 | 721 | 31 | 10.23 | 1536 | 266 | PHZ12204L | 1064688 | PM108 | 중경1공장 20" 조관 | 5103 | 중경 1 생산창고 | SHZ1222020 | SEAH80CH | 244.5 | 10.03 | SP01802 | HRM162500 | 1949 | Stripe 모재 L방향 | API-N80X-D1 | 주식회사 포스코 | 582 | 721 | 31 | 278.749 | 710.946 | 275.483 | 702.616 | 754.757 | 25.3937 | 2025-02-07
SP01781 | HRM162610 | POSCO | 0 | 20250111 | 0 | 0 | 0.0795 | 0.29 | 1.871 | 0.0087 | 0.001 | 0.019 | 0 | 0.288 | 0 | 0 | 0 | 0 | 0 | 0 | 0 | 0 | 0 | 0.065 | 0 | 0 | 0.0304 | 0 | 0 | 0 | 0 | 0 | 577 | 694 | 31 | 10.23 | 1536 | 266 | PHZ12201L | 1064688 | PM108 | 중경1공장 20" 조관 | 5103 | 중경 1 생산창고 | SHZ1221020 | SEAH80CH | 244.5 | 10.03 | SP01781 | HRM162610 | 1490 | Stripe 모재 L방향 | API-N80X-D1 | 주식회사 포스코 | 577 | 694 | 31 | 260.634 | 661.897 | 255.829 | 649.693 | 726.175 | 27.4803 | 2025-02-07
SP01784 | HRM162620 | POSCO | 0 | 20250109 | 0 | 0 | 0.0775 | 0.296 | 1.858 | 0.0079 | 0.001 | 0.026 | 0 | 0.285 | 0 | 0 | 0 | 0 | 0 | 0 | 0 | 0 | 0 | 0.066 | 0 | 0 | 0.0314 | 0 | 0 | 0 | 0 | 0 | 568 | 686 | 31 | 10.23 | 1536 | 266 | PHZ12001L | 1064688 | PM108 | 중경1공장 20" 조관 | 5103 | 중경 1 생산창고 | SHZ1201010 | SEAH80CH | 244.5 | 10.03 | SP01784 | HRM162620 | 8 | Stripe 모재 L방향 | API-N80X-D1 | 주식회사 포스코 | 569 | 693 | 31 | 268.086 | 683.321 | 262.031 | 667.886 | 729.331 | 26.2992 | 2025-02-07
SP01784 | HRM162620 | POSCO | 0 | 20250109 | 0 | 0 | 0.0775 | 0.296 | 1.858 | 0.0079 | 0.001 | 0.026 | 0 | 0.285 | 0 | 0 | 0 | 0 | 0 | 0 | 0 | 0 | 0 | 0.066 | 0 | 0 | 0.0314 | 0 | 0 | 0 | 0 | 0 | 568 | 686 | 31 | 10.23 | 1536 | 266 | PHZ12002L | 1064688 | PM108 | 중경1공장 20" 조관 | 5103 | 중경 1 생산창고 | SHZ1202010 | SEAH80CH | 244.5 | 10.03 | SP01784 | HRM162620 | 211 | Stripe 모재 L방향 | API-N80X-D1 | 주식회사 포스코 | 569 | 693 | 31 | 252.377 | 638.262 | 249.394 | 630.72 | 700.095 | 27.5787 | 2025-02-07
SP01781 | HRM162650 | POSCO | 0 | 20250121 | 0 | 0 | 0.0795 | 0.29 | 1.871 | 0.0087 | 0.001 | 0.019 | 0 | 0.288 | 0 | 0 | 0 | 0 | 0 | 0 | 0 | 0 | 0 | 0.065 | 0 | 0 | 0.0304 | 0 | 0 | 0 | 0 | 0 | 572 | 684 | 31 | 10.23 | 1536 | 266 | PHZ12302L | 1064688 | PM108 | 중경1공장 20" 조관 | 5103 | 중경 1 생산창고 | SHZ1231020 | SEAH80CH | 244.5 | 10.03 | SP01781 | HRM162650 | 2312 | Stripe 모재 L방향 | API-N80X-D1 | 주식회사 포스코 | 572 | 684 | 31 | 264.1 | 666.807 | 261.666 | 660.662 | 706.768 | 27.9527 | 2025-02-07
SP01799 | HRM162690 | POSCO | 0 | 20250113 | 0 | 0 | 0.0814 | 0.298 | 1.832 | 0.0085 | 0.0016 | 0.035 | 0 | 0.298 | 0 | 0 | 0 | 0 | 0 | 0 | 0 | 0 | 0 | 0.064 | 0 | 0 | 0.0311 | 0 | 0 | 0 | 0 | 0 | 580 | 708 | 30 | 10.23 | 1536 | 266 | PHZ12202L | 1064688 | PM108 | 중경1공장 20" 조관 | 5103 | 중경 1 생산창고 | SHZ1221030 | SEAH80CH | 244.5 | 10.03 | SP01799 | HRM162690 | 1667 | Stripe 모재 L방향 | API-N80X-D1 | 주식회사 포스코 | 584 | 708 | 31 | 267.922 | 680.445 | 265.499 | 674.291 | 729.954 | 27.5393 | 2025-02-07
SQ80387 | HRM163240 | POSCO | 0 | 20250116 | 0.218 | 0.373 | 0.15 | 0.01 | 1.302 | 0.0113 | 0.0033 | 0 | 0 | 0 | 0 | 0 | 0 | 0 | 0 | 0 | 0 | 0 | 0.0027 | 0 | 0 | 0 | 0 | 0 | 0 | 0 | 0 | 0 | 424 | 567 | 34 | 12 | 1148 | 260 | PHZ11801L | 1064564 | PM108 | 중경1공장 20" 조관 | 5103 | 중경 1 생산창고 | SHZ1182060 | SNRT390E | 400X200 | 12 | SQ80387 | HRM163240 |  | Stripe 모재 L방향 | SNT355E | 주식회사 포스코 | 424 | 567 | 34 | 110.609 | 488.144 | 111.638 | 492.688 | 577.732 | 30 | 2025-01-24
SP01802 | HRM168360 | POSCO | 0 | 20250121 | 0 | 0 | 0.0801 | 0.303 | 1.862 | 0.0078 | 0.0015 | 0.036 | 0 | 0.288 | 0 | 0 | 0 | 0 | 0 | 0 | 0 | 0 | 0 | 0.065 | 0 | 0 | 0.0305 | 0 | 0 | 0 | 0 | 0 | 576 | 686 | 31 | 10.23 | 1536 | 267 | PHZ12303L | 1064688 | PM108 | 중경1공장 20" 조관 | 5103 | 중경 1 생산창고 | SHZ1231040 | SEAH80CH | 244.5 | 10.03 | SP01802 | HRM168360 | 2594 | Stripe 모재 L방향 | API-N80X-D1 | 주식회사 포스코 | 576 | 686 | 31 | 266.562 | 670.355 | 262.591 | 660.368 | 729.839 | 26.5748 | 2025-02-07
SP01796 | HRM168390 | POSCO | 0 | 20250121 | 0 | 0 | 0.0798 | 0.293 | 1.877 | 0.0081 | 0.0014 | 0.035 | 0 | 0.29 | 0 | 0 | 0 | 0 | 0 | 0 | 0 | 0 | 0 | 0.065 | 0 | 0 | 0.0301 | 0 | 0 | 0 | 0 | 0 | 589 | 702 | 31 | 10.23 | 1536 | 265 | PHZ12301L | 1064688 | PM108 | 중경1공장 20" 조관 | 5103 | 중경 1 생산창고 | SHZ1222050 | SEAH80CH | 244.5 | 10.03 | SP01796 | HRM168390 | 2195 | Stripe 모재 L방향 | API-N80X-D1 | 주식회사 포스코 | 589 | 702 | 31 | 269.379 | 680.827 | 275.031 | 695.112 | 737.474 | 27.3818 | 2025-02-07
SQ16275 | HRM169470 | POSCO | 0 | 20230118 | 0 | 0 | 0.2204 | 0.25 | 1.298 | 0.0101 | 0.001 | 0.025 | 0 | 1.107 | 0.095 | 0 | 0.0017 | 0.295 | 0 | 0 | 0 | 0.005 | 0 | 0.003 | 0 | 0 | 0.0018 | 0.004 | 0 | 0 | 0 | 0 | 0 | 0 | 0 | 5.51 | 1103 | 513 | PGX31501L | 1001566 | PM107 | 소경2공장 3" 조관 | 5102 | 소경 2 생산창고 | SGX3151010 | SEAH-L1Cr | 73 | 5.51 | SQ16275 | HRM169470 |  | Stripe 모재 L방향 | API-L80H-1CR | 주식회사 포스코 |  |  |  | 56.433 | 531.033 | 55.5815 | 523.021 | 614.558 | 24.2187 | 2023-03-20
SQ80441 | HRN002300 | POSCO | 0 | 20250125 | 0 | 0 | 0.1815 | 0.007 | 0.462 | 0.009 | 0.0036 | 0 | 0 | 0.011 | 0.005 | 0 | 0 | 0.009 | 0 | 0 | 0 | 0.001 | 0 | 0 | 0 | 0 | 0.0005 | 0 | 0 | 0 | 0 | 0 | 288 | 467 | 39 | 6.2 | 1915 | 362 | PIZ21302W | 1066098 | PM109 | 중경2공장 24" 조관 | 5107 | 중경 2 생산창고 | SIZ2132020 | N5LBT | 610 | 6.4 | SQ80441 | HRN002300 | 13 | Stripe 용접 | SPHT3-D | 주식회사 포스코 | 288 | 467 | 39 | 50.4528 | 207.47 | 0 | 0 | 497.416 | 0 | 2025-02-20
SQ80441 | HRN002300 | POSCO | 0 | 20250125 | 0 | 0 | 0.1815 | 0.007 | 0.462 | 0.009 | 0.0036 | 0 | 0 | 0.011 | 0.005 | 0 | 0 | 0.009 | 0 | 0 | 0 | 0.001 | 0 | 0 | 0 | 0 | 0.0005 | 0 | 0 | 0 | 0 | 0 | 288 | 467 | 39 | 6.2 | 1915 | 362 | PIZ21302T | 1066098 | PM109 | 중경2공장 24" 조관 | 5107 | 중경 2 생산창고 | SIZ2132020 | N5LBT | 610 | 6.4 | SQ80441 | HRN002300 | 13 | Stripe 모재 T방향 | SPHT3-D | 주식회사 포스코 | 288 | 467 | 39 | 80.065 | 333.733 | 82.9393 | 345.714 | 486.654 | 38.3999 | 2025-02-20
SQ16401 | HRN003290 | POSCO | 0 | 20230116 | 0.203 | 0.35 | 0.139 | 0.008 | 1.237 | 0.0118 | 0.0033 | 0 | 0 | 0 | 0 | 0 | 0 | 0 | 0 | 0 | 0 | 0 | 0.0026 | 0 | 0 | 0 | 0 | 0 | 0 | 0 | 0 | 0 | 451 | 568 | 30 | 7.8 | 836 | 374 | PHY90303L | 1051550 | PM108 | 중경1공장 20" 조관 | 5103 | 중경 1 생산창고 | SHY9031090 | SNT355E | 267.4 | 8 | SQ16401 | HRN003290 |  | Stripe 모재 L방향 | SNT355E | 주식회사 포스코 | 451 | 568 | 30 | 95.0546 | 485.552 | 97.448 | 497.778 | 577.007 | 28.6 | 2024-09-05
SQ80604 | HRN006040 | POSCO | 0 | 20250125 | 0 | 0 | 0.1468 | 0.009 | 0.941 | 0.0119 | 0.0065 | 0.021 | 0 | 0.021 | 0.01 | 0.0001 | 0 | 0.022 | 0 | 0 | 0 | 0.002 | 0.0031 | 0.025 | 0 | 0 | 0.001 | 0 | 0 | 0 | 0 | 0 | 405 | 555 | 34 | 12.25 | 1340 | 211 | PAZ22501W | 1066197 | PM101 | 소경1공장 8" 조관 | 5101 | 소경 1 생산창고 | SAZ2251010 | N5LBTC350 | 219.1 | 12.7 | SQ80604 | HRN006040 |  | Stripe 용접 | STK490 | 주식회사 포스코 | 405 | 555 | 34 | 0 | 0 | 0 | 0 | 590.513 | 0 | 2025-02-28
SQ80604 | HRN006040 | POSCO | 0 | 20250125 | 0 | 0 | 0.1468 | 0.009 | 0.941 | 0.0119 | 0.0065 | 0.021 | 0 | 0.021 | 0.01 | 0.0001 | 0 | 0.022 | 0 | 0 | 0 | 0.002 | 0.0031 | 0.025 | 0 | 0 | 0.001 | 0 | 0 | 0 | 0 | 0 | 405 | 555 | 34 | 12.25 | 1340 | 211 | PAZ22501T | 1066197 | PM101 | 소경1공장 8" 조관 | 5101 | 소경 1 생산창고 | SAZ2251010 | N5LBTC350 | 219.1 | 12.7 | SQ80604 | HRN006040 |  | Stripe 모재 T방향 | STK490 | 주식회사 포스코 | 405 | 555 | 34 | 224.05 | 475.616 | 241.071 | 511.749 | 571.889 | 31.2 | 2025-02-28
SQ80604 | HRN006040 | POSCO | 0 | 20250125 | 0 | 0 | 0.1468 | 0.009 | 0.941 | 0.0119 | 0.0065 | 0.021 | 0 | 0.021 | 0.01 | 0.0001 | 0 | 0.022 | 0 | 0 | 0 | 0.002 | 0.0031 | 0.025 | 0 | 0 | 0.001 | 0 | 0 | 0 | 0 | 0 | 405 | 555 | 34 | 12.25 | 1340 | 211 | PAZ22501L | 1066197 | PM101 | 소경1공장 8" 조관 | 5101 | 소경 1 생산창고 | SAZ2251010 | N5LBTC350 | 219.1 | 12.7 | SQ80604 | HRN006040 |  | Stripe 모재 L방향 | STK490 | 주식회사 포스코 | 405 | 555 | 34 | 80.2565 | 512.127 | 81.0026 | 517.91529 | 575.46418 | 25.23106 | 2025-04-02
SP40112 | HRN018070 | POSCO | 0 | 20230116 | 0 | 0 | 0.0786 | 0.284 | 1.877 | 0.0079 | 0.0011 | 0.036 | 0 | 0.299 | 0 | 0 | 0 | 0 | 0 | 0 | 0 | 0 | 0 | 0.066 | 0 | 0 | 0.0319 | 0 | 0 | 0 | 0 | 0 | 574 | 706 | 31 | 10.15 | 1718 | 211 | PHX51602L | 1006546 | PM108 | 중경1공장 20" 조관 | 5103 | 중경 1 생산창고 | SHX5161020 | SEAH80C | 273.1 | 10.16 | SP40112 | HRN018070 | 758 | Stripe 모재 L방향 | API-N80X | 주식회사 포스코 | 574 | 706 | 31 | 262.705 | 674.891 | 255.9 | 657.407 | 735.873 | 26.1718 | 2023-05-24
SP40118 | HRN018190 | POSCO | 0 | 20230117 | 0 | 0 | 0.0778 | 0.286 | 1.892 | 0.008 | 0.0015 | 0.031 | 0 | 0.303 | 0 | 0 | 0 | 0 | 0 | 0 | 0 | 0 | 0 | 0.066 | 0 | 0 | 0.0316 | 0 | 0 | 0 | 0 | 0 | 585 | 718 | 30 | 10.15 | 1718 | 217 | PHX51601L | 1006546 | PM108 | 중경1공장 20" 조관 | 5103 | 중경 1 생산창고 | SHX5161010 | SEAH80C | 273.1 | 10.16 | SP40118 | HRN018190 | 728 | Stripe 모재 L방향 | API-N80X | 주식회사 포스코 | 585 | 718 | 30 | 269.561 | 689.034 | 260.913 | 666.928 | 745.222 | 24.8046 | 2023-05-24
SQ80972 | HRN025020 | POSCO | 0 | 20250116 | 0.133 | 0 | 0.0572 | 0.237 | 1.305 | 0.0065 | 0.001 | 0.04 | 0.04 | 0.013 | 0.004 | 0.0002 | 0.0013 | 0.009 | 0 | 0 | 0 | 0 | 0.0028 | 0.045 | 0 | 0 | 0.0149 | 0.002 | 0 | 0 | 0 | 188 | 559 | 613 | 36 | 9.15 | 1267 | 316 | PIZ12005W | 1064626 | PM109 | 중경2공장 24" 조관 | 5107 | 중경 2 생산창고 | SIZ1202080 | NX65L2 | 406.4 | 9.5 | SQ80972 | HRN025020 | 187 | Stripe 용접 | API-X65L2 | 주식회사 포스코 | 559 | 613 | 37 | 210.228 | 592.708 | 0 | 0 | 604.686 | 0 | 2025-01-24
SQ80972 | HRN025020 | POSCO | 0 | 20250116 | 0.133 | 0 | 0.0572 | 0.237 | 1.305 | 0.0065 | 0.001 | 0.04 | 0.04 | 0.013 | 0.004 | 0.0002 | 0.0013 | 0.009 | 0 | 0 | 0 | 0 | 0.0028 | 0.045 | 0 | 0 | 0.0149 | 0.002 | 0 | 0 | 0 | 188 | 559 | 613 | 36 | 9.15 | 1267 | 316 | PIZ12005T | 1064626 | PM109 | 중경2공장 24" 조관 | 5107 | 중경 2 생산창고 | SIZ1202080 | NX65L2 | 406.4 | 9.5 | SQ80972 | HRN025020 | 187 | Stripe 모재 T방향 | API-X65L2 | 주식회사 포스코 | 559 | 613 | 37 | 183.402 | 511.592 | 190.877 | 532.444 | 597.387 | 35.2 | 2025-01-24
SQ80967 | HRN025120 | POSCO | 0 | 20250116 | 0.135 | 0 | 0.058 | 0.252 | 1.328 | 0.0063 | 0.0013 | 0.034 | 0.037 | 0.016 | 0.005 | 0.0001 | 0.0014 | 0.01 | 0 | 0 | 0 | 0.001 | 0.0031 | 0.044 | 0 | 0 | 0.015 | 0.001 | 0 | 0 | 0 | 187 | 541 | 609 | 36 | 9.15 | 1267 | 319 | PIZ12004W | 1064626 | PM109 | 중경2공장 24" 조관 | 5107 | 중경 2 생산창고 | SIZ1202070 | NX65L2 | 406.4 | 9.5 | SQ80967 | HRN025120 | 23 | Stripe 용접 | API-X65L2 | 주식회사 포스코 | 549 | 612 | 36 | 93.5131 | 261.537 | 0 | 0 | 567.52 | 0 | 2025-01-24
SQ80967 | HRN025120 | POSCO | 0 | 20250116 | 0.135 | 0 | 0.058 | 0.252 | 1.328 | 0.0063 | 0.0013 | 0.034 | 0.037 | 0.016 | 0.005 | 0.0001 | 0.0014 | 0.01 | 0 | 0 | 0 | 0.001 | 0.0031 | 0.044 | 0 | 0 | 0.015 | 0.001 | 0 | 0 | 0 | 187 | 541 | 609 | 36 | 9.15 | 1267 | 319 | PIZ12004T | 1064626 | PM109 | 중경2공장 24" 조관 | 5107 | 중경 2 생산창고 | SIZ1202070 | NX65L2 | 406.4 | 9.5 | SQ80967 | HRN025120 | 23 | Stripe 모재 T방향 | API-X65L2 | 주식회사 포스코 | 549 | 612 | 36 | 181.029 | 506.156 | 190.916 | 533.801 | 594.347 | 37.8 | 2025-01-24
SQ80959 | HRN025210 | POSCO | 0 | 20250116 | 0.135 | 0 | 0.0581 | 0.263 | 1.333 | 0.0068 | 0.0013 | 0.041 | 0.042 | 0.013 | 0.006 | 0.0001 | 0.0015 | 0.01 | 0 | 0 | 0 | 0.001 | 0.0031 | 0.046 | 0 | 0 | 0.0157 | 0.001 | 0 | 0 | 0 | 198 | 557 | 627 | 35 | 9.15 | 1267 | 316 | PIZ31205W | 1068881 | PM109 | 중경2공장 24" 조관 | 5107 | 중경 2 생산창고 | SIZ3122010 | NX65L2 | 406.4 | 9.5 | SQ80959 | HRN025210 | 48 | Stripe 용접 | API-X65L2 | 주식회사 포스코 | 557 | 627 | 35 | 206.453 | 589.362 | 0 | 0 | 604.794 | 0 | 2025-03-19
SQ80959 | HRN025210 | POSCO | 0 | 20250116 | 0.135 | 0 | 0.0581 | 0.263 | 1.333 | 0.0068 | 0.0013 | 0.041 | 0.042 | 0.013 | 0.006 | 0.0001 | 0.0015 | 0.01 | 0 | 0 | 0 | 0.001 | 0.0031 | 0.046 | 0 | 0 | 0.0157 | 0.001 | 0 | 0 | 0 | 198 | 557 | 627 | 35 | 9.15 | 1267 | 316 | PIZ31205T | 1068881 | PM109 | 중경2공장 24" 조관 | 5107 | 중경 2 생산창고 | SIZ3122010 | NX65L2 | 406.4 | 9.5 | SQ80959 | HRN025210 | 48 | Stripe 모재 T방향 | API-X65L2 | 주식회사 포스코 | 557 | 627 | 35 | 183.853 | 517.393 | 191.132 | 537.877 | 608.918 | 34.6 | 2025-03-19
SQ80956 | HRN025270 | POSCO | 0 | 20250116 | 0.134 | 0 | 0.0574 | 0.249 | 1.324 | 0.008 | 0.0014 | 0.03 | 0.033 | 0.014 | 0.005 | 0.0002 | 0.002 | 0.01 | 0 | 0 | 0 | 0.001 | 0.0042 | 0.044 | 0 | 0 | 0.0146 | 0.001 | 0 | 0 | 0 | 200 | 556 | 619 | 35 | 9.15 | 1267 | 317 | PIZ12109T | 1064996 | PM109 | 중경2공장 24" 조관 | 5107 | 중경 2 생산창고 | SIZ1212110 | NX65L2 | 406.4 | 9.5 | SQ80956 | HRN025270 | 160 | Stripe 모재 T방향 | API-X65L2 | 주식회사 포스코 | 556 | 619 | 35 | 177.73 | 501.802 | 187.121 | 528.316 | 596.866 | 34.8 | 2025-02-03
SQ80956 | HRN025270 | POSCO | 0 | 20250116 | 0.134 | 0 | 0.0574 | 0.249 | 1.324 | 0.008 | 0.0014 | 0.03 | 0.033 | 0.014 | 0.005 | 0.0002 | 0.002 | 0.01 | 0 | 0 | 0 | 0.001 | 0.0042 | 0.044 | 0 | 0 | 0.0146 | 0.001 | 0 | 0 | 0 | 200 | 556 | 619 | 35 | 9.15 | 1267 | 317 | PIZ12109W | 1064996 | PM109 | 중경2공장 24" 조관 | 5107 | 중경 2 생산창고 | SIZ1212110 | NX65L2 | 406.4 | 9.5 | SQ80956 | HRN025270 | 160 | Stripe 용접 | API-X65L2 | 주식회사 포스코 | 556 | 619 | 35 | 0 | 0 | 0 | 0 | 605.715 | 0 | 2025-02-03
SQ80961 | HRN025400 | POSCO | 0 | 20250121 | 0.132 | 0 | 0.0555 | 0.258 | 1.316 | 0.0062 | 0.0012 | 0.037 | 0.04 | 0.016 | 0.006 | 0.0001 | 0.0015 | 0.01 | 0 | 0 | 0 | 0.002 | 0.0036 | 0.045 | 0 | 0 | 0.0155 | 0.001 | 0 | 0 | 0 | 194 | 545 | 614 | 36 | 9.15 | 1267 | 318 | PIZ12108W | 1064996 | PM109 | 중경2공장 24" 조관 | 5107 | 중경 2 생산창고 | SIZ1212100 | NX65L2 | 406.4 | 9.5 | SQ80961 | HRN025400 | 21 | Stripe 용접 | API-X65L2 | 주식회사 포스코 | 562 | 617 | 36 | 170.801 | 480.81 | 0 | 0 | 561.81 | 0 | 2025-02-03
SQ80961 | HRN025400 | POSCO | 0 | 20250121 | 0.132 | 0 | 0.0555 | 0.258 | 1.316 | 0.0062 | 0.0012 | 0.037 | 0.04 | 0.016 | 0.006 | 0.0001 | 0.0015 | 0.01 | 0 | 0 | 0 | 0.002 | 0.0036 | 0.045 | 0 | 0 | 0.0155 | 0.001 | 0 | 0 | 0 | 194 | 545 | 614 | 36 | 9.15 | 1267 | 318 | PIZ12108T | 1064996 | PM109 | 중경2공장 24" 조관 | 5107 | 중경 2 생산창고 | SIZ1212100 | NX65L2 | 406.4 | 9.5 | SQ80961 | HRN025400 | 21 | Stripe 모재 T방향 | API-X65L2 | 주식회사 포스코 | 562 | 617 | 36 | 184.916 | 515.107 | 194.459 | 541.691 | 603.526 | 36.0399 | 2025-02-03
SQ80961 | HRN025410 | POSCO | 0 | 20250116 | 0.132 | 0 | 0.0555 | 0.258 | 1.316 | 0.0062 | 0.0012 | 0.037 | 0.04 | 0.016 | 0.006 | 0.0001 | 0.0015 | 0.01 | 0 | 0 | 0 | 0.002 | 0.0036 | 0.045 | 0 | 0 | 0.0155 | 0.001 | 0 | 0 | 0 | 194 | 562 | 617 | 36 | 9.15 | 1267 | 319 | PIZ12006T | 1064626 | PM109 | 중경2공장 24" 조관 | 5107 | 중경 2 생산창고 | SIZ1202090 | NX65L2 | 406.4 | 9.5 | SQ80961 | HRN025410 | 375 | Stripe 모재 T방향 | API-X65L2 | 주식회사 포스코 | 562 | 617 | 36 | 184.301 | 517.27 | 191.813 | 538.354 | 597.474 | 37 | 2025-01-24
SQ80961 | HRN025410 | POSCO | 0 | 20250116 | 0.132 | 0 | 0.0555 | 0.258 | 1.316 | 0.0062 | 0.0012 | 0.037 | 0.04 | 0.016 | 0.006 | 0.0001 | 0.0015 | 0.01 | 0 | 0 | 0 | 0.002 | 0.0036 | 0.045 | 0 | 0 | 0.0155 | 0.001 | 0 | 0 | 0 | 194 | 562 | 617 | 36 | 9.15 | 1267 | 319 | PIZ12006W | 1064626 | PM109 | 중경2공장 24" 조관 | 5107 | 중경 2 생산창고 | SIZ1202090 | NX65L2 | 406.4 | 9.5 | SQ80961 | HRN025410 | 375 | Stripe 용접 | API-X65L2 | 주식회사 포스코 | 562 | 617 | 36 | 201.911 | 577.274 | 0 | 0 | 597.869 | 0 | 2025-01-24
SQ80959 | HRN025420 | POSCO | 0 | 20250116 | 0.135 | 0 | 0.0581 | 0.263 | 1.333 | 0.0068 | 0.0013 | 0.041 | 0.042 | 0.013 | 0.006 | 0.0001 | 0.0015 | 0.01 | 0 | 0 | 0 | 0.001 | 0.0031 | 0.046 | 0 | 0 | 0.0157 | 0.001 | 0 | 0 | 0 | 198 | 570 | 625 | 35 | 9.15 | 1267 | 319 | PIZ22103W | 1066924 | PM109 | 중경2공장 24" 조관 | 5107 | 중경 2 생산창고 | SIZ2211020 | NX65L2 | 406.4 | 9.5 | SQ80959 | HRN025420 | 228 | Stripe 용접 | API-X65L2 | 주식회사 포스코 | 570 | 627 | 35 | 83.6432 | 235.652 | 0 | 0 | 608.167 | 0 | 2025-02-26
SQ80959 | HRN025420 | POSCO | 0 | 20250116 | 0.135 | 0 | 0.0581 | 0.263 | 1.333 | 0.0068 | 0.0013 | 0.041 | 0.042 | 0.013 | 0.006 | 0.0001 | 0.0015 | 0.01 | 0 | 0 | 0 | 0.001 | 0.0031 | 0.046 | 0 | 0 | 0.0157 | 0.001 | 0 | 0 | 0 | 198 | 570 | 625 | 35 | 9.15 | 1267 | 319 | PIZ22103T | 1066924 | PM109 | 중경2공장 24" 조관 | 5107 | 중경 2 생산창고 | SIZ2211020 | NX65L2 | 406.4 | 9.5 | SQ80959 | HRN025420 | 228 | Stripe 모재 T방향 | API-X65L2 | 주식회사 포스코 | 570 | 627 | 35 | 180.015 | 502.873 | 188.75 | 527.275 | 604.797 | 33.6 | 2025-02-26
SQ80959 | HRN025420 | POSCO | 0 | 20250116 | 0.135 | 0 | 0.0581 | 0.263 | 1.333 | 0.0068 | 0.0013 | 0.041 | 0.042 | 0.013 | 0.006 | 0.0001 | 0.0015 | 0.01 | 0 | 0 | 0 | 0.001 | 0.0031 | 0.046 | 0 | 0 | 0.0157 | 0.001 | 0 | 0 | 0 | 198 | 570 | 625 | 35 | 9.15 | 1267 | 319 | PIZ22104T | 1066924 | PM109 | 중경2공장 24" 조관 | 5107 | 중경 2 생산창고 | SIZ2211020 | NX65L2 | 406.4 | 9.5 | SQ80959 | HRN025420 | 324 | Stripe 모재 T방향 | API-X65L2 | 주식회사 포스코 | 570 | 627 | 35 | 181.047 | 508.703 | 191.784 | 538.871 | 604.606 | 36.6 | 2025-02-28
SQ80959 | HRN025420 | POSCO | 0 | 20250116 | 0.135 | 0 | 0.0581 | 0.263 | 1.333 | 0.0068 | 0.0013 | 0.041 | 0.042 | 0.013 | 0.006 | 0.0001 | 0.0015 | 0.01 | 0 | 0 | 0 | 0.001 | 0.0031 | 0.046 | 0 | 0 | 0.0157 | 0.001 | 0 | 0 | 0 | 198 | 570 | 625 | 35 | 9.15 | 1267 | 319 | PIZ22104W | 1066924 | PM109 | 중경2공장 24" 조관 | 5107 | 중경 2 생산창고 | SIZ2211020 | NX65L2 | 406.4 | 9.5 | SQ80959 | HRN025420 | 324 | Stripe 용접 | API-X65L2 | 주식회사 포스코 | 570 | 627 | 35 | 100.119 | 284.539 | 0 | 0 | 571.012 | 0 | 2025-02-28
SQ80959 | HRN025420 | POSCO | 0 | 20250116 | 0.135 | 0 | 0.0581 | 0.263 | 1.333 | 0.0068 | 0.0013 | 0.041 | 0.042 | 0.013 | 0.006 | 0.0001 | 0.0015 | 0.01 | 0 | 0 | 0 | 0.001 | 0.0031 | 0.046 | 0 | 0 | 0.0157 | 0.001 | 0 | 0 | 0 | 198 | 570 | 625 | 35 | 9.15 | 1267 | 319 | PIZ22105W | 1066924 | PM109 | 중경2공장 24" 조관 | 5107 | 중경 2 생산창고 | SIZ2211020 | NX65L2 | 406.4 | 9.5 | SQ80959 | HRN025420 | 394 | Stripe 용접 | API-X65L2 | 주식회사 포스코 | 570 | 627 | 35 | 85.6615 | 241.089 | 0 | 0 | 584.822 | 0 | 2025-02-28
SQ80959 | HRN025420 | POSCO | 0 | 20250116 | 0.135 | 0 | 0.0581 | 0.263 | 1.333 | 0.0068 | 0.0013 | 0.041 | 0.042 | 0.013 | 0.006 | 0.0001 | 0.0015 | 0.01 | 0 | 0 | 0 | 0.001 | 0.0031 | 0.046 | 0 | 0 | 0.0157 | 0.001 | 0 | 0 | 0 | 198 | 570 | 625 | 35 | 9.15 | 1267 | 319 | PIZ22105T | 1066924 | PM109 | 중경2공장 24" 조관 | 5107 | 중경 2 생산창고 | SIZ2211020 | NX65L2 | 406.4 | 9.5 | SQ80959 | HRN025420 | 394 | Stripe 모재 T방향 | API-X65L2 | 주식회사 포스코 | 570 | 627 | 35 | 183 | 516.851 | 187.681 | 530.071 | 610.296 | 36 | 2025-02-28
SQ80964 | HRN025450 | POSCO | 0 | 20250116 | 0.138 | 0 | 0.0616 | 0.243 | 1.318 | 0.0065 | 0.0012 | 0.039 | 0.039 | 0.014 | 0.006 | 0.0002 | 0.0016 | 0.01 | 0 | 0 | 0 | 0.002 | 0.0032 | 0.044 | 0 | 0 | 0.0143 | 0.001 | 0 | 0 | 0 | 194 | 544 | 618 | 35 | 9.15 | 1267 | 317 | PIZ31204W | 1068881 | PM109 | 중경2공장 24" 조관 | 5107 | 중경 2 생산창고 | SIZ3121250 | NX65L2 | 406.4 | 9.5 | SQ80964 | HRN025450 | 9 | Stripe 용접 | API-X65L2 | 주식회사 포스코 | 552 | 618 | 36 | 202.471 | 573.555 | 0 | 0 | 601.167 | 0 | 2025-03-19
SQ80964 | HRN025450 | POSCO | 0 | 20250116 | 0.138 | 0 | 0.0616 | 0.243 | 1.318 | 0.0065 | 0.0012 | 0.039 | 0.039 | 0.014 | 0.006 | 0.0002 | 0.0016 | 0.01 | 0 | 0 | 0 | 0.002 | 0.0032 | 0.044 | 0 | 0 | 0.0143 | 0.001 | 0 | 0 | 0 | 194 | 544 | 618 | 35 | 9.15 | 1267 | 317 | PIZ31204T | 1068881 | PM109 | 중경2공장 24" 조관 | 5107 | 중경 2 생산창고 | SIZ3121250 | NX65L2 | 406.4 | 9.5 | SQ80964 | HRN025450 | 9 | Stripe 모재 T방향 | API-X65L2 | 주식회사 포스코 | 552 | 618 | 36 | 181.727 | 513.521 | 187.527 | 529.91 | 598.599 | 36.2 | 2025-03-19
SQ80964 | HRN025470 | POSCO | 0 | 20250122 | 0.138 | 0 | 0.0616 | 0.243 | 1.318 | 0.0065 | 0.0012 | 0.039 | 0.039 | 0.014 | 0.006 | 0.0002 | 0.0016 | 0.01 | 0 | 0 | 0 | 0.002 | 0.0032 | 0.044 | 0 | 0 | 0.0143 | 0.001 | 0 | 0 | 0 | 194 | 544 | 618 | 35 | 9.15 | 1267 | 318 | PIZ12101T | 1064626 | PM109 | 중경2공장 24" 조관 | 5107 | 중경 2 생산창고 | SIZ1211020 | NX65L2 | 406.4 | 9.5 | SQ80964 | HRN025470 | 459 | Stripe 모재 T방향 | API-X65L2 | 주식회사 포스코 | 552 | 618 | 36 | 184.219 | 512.967 | 192.23 | 535.272 | 597.173 | 36.2 | 2025-01-24
SQ80964 | HRN025470 | POSCO | 0 | 20250122 | 0.138 | 0 | 0.0616 | 0.243 | 1.318 | 0.0065 | 0.0012 | 0.039 | 0.039 | 0.014 | 0.006 | 0.0002 | 0.0016 | 0.01 | 0 | 0 | 0 | 0.002 | 0.0032 | 0.044 | 0 | 0 | 0.0143 | 0.001 | 0 | 0 | 0 | 194 | 544 | 618 | 35 | 9.15 | 1267 | 318 | PIZ12101W | 1064626 | PM109 | 중경2공장 24" 조관 | 5107 | 중경 2 생산창고 | SIZ1211020 | NX65L2 | 406.4 | 9.5 | SQ80964 | HRN025470 | 459 | Stripe 용접 | API-X65L2 | 주식회사 포스코 | 552 | 618 | 36 | 90.2563 | 250.386 | 0 | 0 | 591.241 | 0 | 2025-01-24
SQ81103 | HRN033480 | POSCO | 0 | 20250120 | 0 | 0 | 0.1742 | 0.009 | 0.785 | 0.0114 | 0.0041 | 0 | 0 | 0.02 | 0.006 | 0.0001 | 0 | 0.012 | 0 | 0 | 0 | 0.001 | 0 | 0.001 | 0 | 0 | 0.0007 | 0 | 0 | 0 | 0 | 0 | 285 | 474 | 41 | 9.15 | 1267 | 317 | PIZ20507W | 1065514 | PM109 | 중경2공장 24" 조관 | 5107 | 중경 2 생산창고 | SIZ2052130 | N5LBT | 406.4 | 9.5 | SQ81103 | HRN033480 | 10 | Stripe 용접 | SPHT3 | 주식회사 포스코 | 285 | 474 | 41 | 186.189 | 521.595 | 0 | 0 | 533.62 | 0 | 2025-02-14
SQ81103 | HRN033480 | POSCO | 0 | 20250120 | 0 | 0 | 0.1742 | 0.009 | 0.785 | 0.0114 | 0.0041 | 0 | 0 | 0.02 | 0.006 | 0.0001 | 0 | 0.012 | 0 | 0 | 0 | 0.001 | 0 | 0.001 | 0 | 0 | 0.0007 | 0 | 0 | 0 | 0 | 0 | 285 | 474 | 41 | 9.15 | 1267 | 317 | PIZ20507T | 1065514 | PM109 | 중경2공장 24" 조관 | 5107 | 중경 2 생산창고 | SIZ2052130 | N5LBT | 406.4 | 9.5 | SQ81103 | HRN033480 | 10 | Stripe 모재 T방향 | SPHT3 | 주식회사 포스코 | 285 | 474 | 41 | 129.466 | 365.433 | 132.751 | 374.704 | 490.655 | 37 | 2025-02-14
SP02499 | HRN033490 | POSCO | 0 | 20250116 | 0 | 0 | 0.0804 | 0.289 | 1.896 | 0.0084 | 0.0017 | 0.036 | 0 | 0.292 | 0 | 0 | 0 | 0 | 0 | 0 | 0 | 0 | 0 | 0.064 | 0 | 0 | 0.0297 | 0 | 0 | 0 | 0 | 0 | 588 | 715 | 29 | 9.1 | 1361 | 302 | PAZ12403L | 1064738 | PM101 | 소경1공장 8" 조관 | 5101 | 소경 1 생산창고 | SAZ1242020 | SEAH80CH | 219.1 | 8.94 | SP02499 | HRN033490 |  | Stripe 모재 L방향 | API-N80X | 주식회사 포스코 | 588 | 715 | 29 | 233.433 | 681.114 | 231.202 | 674.603 | 733.471 | 26.2401 | 2025-02-07
SP02501 | HRN033500 | POSCO | 0 | 20250120 | 0 | 0 | 0.0775 | 0.296 | 1.875 | 0.0075 | 0.0014 | 0.035 | 0 | 0.29 | 0 | 0 | 0 | 0 | 0 | 0 | 0 | 0 | 0 | 0.064 | 0 | 0 | 0.0297 | 0 | 0 | 0 | 0 | 0 | 602 | 718 | 30 | 9.1 | 1361 | 302 | PAZ12406L | 1064738 | PM101 | 소경1공장 8" 조관 | 5101 | 소경 1 생산창고 | SAZ1242050 | SEAH80CH | 219.1 | 8.94 | SP02501 | HRN033500 |  | Stripe 모재 L방향 | API-N80X | 주식회사 포스코 | 602 | 718 | 30 | 244.47 | 703.668 | 240.188 | 691.342 | 743.096 | 24.9606 | 2025-02-07
SP02499 | HRN033510 | POSCO | 0 | 20250116 | 0 | 0 | 0.0804 | 0.289 | 1.896 | 0.0084 | 0.0017 | 0.036 | 0 | 0.292 | 0 | 0 | 0 | 0 | 0 | 0 | 0 | 0 | 0 | 0.064 | 0 | 0 | 0.0297 | 0 | 0 | 0 | 0 | 0 | 588 | 715 | 29 | 9.1 | 1361 | 303 | PAZ22104L | 1066189 | PM101 | 소경1공장 8" 조관 | 5101 | 소경 1 생산창고 | SAZ2212030 | SEAH80CH | 219.1 | 8.94 | SP02499 | HRN033510 |  | Stripe 모재 L방향 | API-N80X | 주식회사 포스코 | 588 | 715 | 30 | 240.245 | 688.756 | 235.029 | 673.804 | 729.818 | 25.3937 | 2025-02-28
SP02510 | HRN033570 | POSCO | 0 | 20250122 | 0 | 0 | 0.0792 | 0.301 | 1.886 | 0.0072 | 0.0015 | 0.04 | 0 | 0.292 | 0 | 0 | 0 | 0 | 0 | 0 | 0 | 0 | 0 | 0.065 | 0 | 0 | 0.0323 | 0 | 0 | 0 | 0 | 0 | 614 | 717 | 29 | 9.1 | 1361 | 302 | PAZ22005L | 1066189 | PM101 | 소경1공장 8" 조관 | 5101 | 소경 1 생산창고 | SAZ2201070 | SEAH80CH | 219.1 | 8.94 | SP02510 | HRN033570 |  | Stripe 모재 L방향 | API-N80X | 주식회사 포스코 | 614 | 717 | 29 | 247.589 | 704.851 | 246.21 | 700.925 | 746.2 | 25.5905 | 2025-02-28
SP02504 | HRN033580 | POSCO | 0 | 20250122 | 0 | 0 | 0.0806 | 0.302 | 1.898 | 0.0075 | 0.0018 | 0.028 | 0 | 0.288 | 0 | 0 | 0 | 0 | 0 | 0 | 0 | 0 | 0 | 0.065 | 0 | 0 | 0.03 | 0 | 0 | 0 | 0 | 0 | 598 | 704 | 29 | 9.1 | 1361 | 302 | PAZ12404L | 1064738 | PM101 | 소경1공장 8" 조관 | 5101 | 소경 1 생산창고 | SAZ1242030 | SEAH80CH | 219.1 | 8.94 | SP02504 | HRN033580 |  | Stripe 모재 L방향 | API-N80X | 주식회사 포스코 | 598 | 704 | 29 | 236.963 | 684.599 | 232.12 | 670.608 | 728.7 | 26.2204 | 2025-02-07
SP02512 | HRN033660 | POSCO | 0 | 20250122 | 0 | 0 | 0.0823 | 0.296 | 1.903 | 0.008 | 0.0012 | 0.045 | 0 | 0.296 | 0 | 0 | 0 | 0 | 0 | 0 | 0 | 0 | 0 | 0.066 | 0 | 0 | 0.0316 | 0 | 0 | 0 | 0 | 0 | 609 | 714 | 29 | 9.1 | 1361 | 304 | PAZ22101L | 1066189 | PM101 | 소경1공장 8" 조관 | 5101 | 소경 1 생산창고 | SAZ2211020 | SEAH80CH | 219.1 | 8.94 | SP02512 | HRN033660 |  | Stripe 모재 L방향 | API-N80X | 주식회사 포스코 | 609 | 714 | 29 | 247.141 | 698.686 | 244.433 | 691.031 | 739.775 | 26.1811 | 2025-02-28
SP02510 | HRN033720 | POSCO | 0 | 20250116 | 0 | 0 | 0.0792 | 0.301 | 1.886 | 0.0072 | 0.0015 | 0.04 | 0 | 0.292 | 0 | 0 | 0 | 0 | 0 | 0 | 0 | 0 | 0 | 0.065 | 0 | 0 | 0.0323 | 0 | 0 | 0 | 0 | 0 | 605 | 719 | 29 | 9.1 | 1361 | 304 | PAZ12402L | 1064738 | PM101 | 소경1공장 8" 조관 | 5101 | 소경 1 생산창고 | SAZ1242010 | SEAH80CH | 219.1 | 8.94 | SP02510 | HRN033720 |  | Stripe 모재 L방향 | API-N80X | 주식회사 포스코 | 605 | 719 | 29 | 239.194 | 682.392 | 234.044 | 667.699 | 737.435 | 27.1653 | 2025-02-07
SP02507 | HRN033750 | POSCO | 0 | 20250122 | 0 | 0 | 0.0776 | 0.304 | 1.878 | 0.0075 | 0.0017 | 0.032 | 0 | 0.292 | 0 | 0 | 0 | 0 | 0 | 0 | 0 | 0 | 0 | 0.064 | 0 | 0 | 0.031 | 0 | 0 | 0 | 0 | 0 | 585 | 717 | 29 | 9.1 | 1361 | 303 | PAZ12405L | 1064738 | PM101 | 소경1공장 8" 조관 | 5101 | 소경 1 생산창고 | SAZ1242040 | SEAH80CH | 219.1 | 8.94 | SP02507 | HRN033750 |  | Stripe 모재 L방향 | API-N80X | 주식회사 포스코 | 585 | 717 | 29 | 262.798 | 748.363 | 257.912 | 734.448 | 777.986 | 24.9606 | 2025-02-07
SP02507 | HRN033770 | POSCO | 0 | 20250120 | 0 | 0 | 0.0776 | 0.304 | 1.878 | 0.0075 | 0.0017 | 0.032 | 0 | 0.292 | 0 | 0 | 0 | 0 | 0 | 0 | 0 | 0 | 0 | 0.064 | 0 | 0 | 0.031 | 0 | 0 | 0 | 0 | 0 | 585 | 717 | 29 | 9.1 | 1361 | 304 | PAZ22401L | 1066189 | PM101 | 소경1공장 8" 조관 | 5101 | 소경 1 생산창고 | SAZ2241020 | SEAH80CH | 219.1 | 8.94 | SP02507 | HRN033770 |  | Stripe 모재 L방향 | API-N80X | 주식회사 포스코 | 588 | 741 | 29 | 247.741 | 710.803 | 247.967 | 711.453 | 753.899 | 25.1968 | 2025-02-28
SP02504 | HRN033820 | POSCO | 0 | 20250116 | 0 | 0 | 0.0806 | 0.302 | 1.898 | 0.0075 | 0.0018 | 0.028 | 0 | 0.288 | 0 | 0 | 0 | 0 | 0 | 0 | 0 | 0 | 0 | 0.065 | 0 | 0 | 0.03 | 0 | 0 | 0 | 0 | 0 | 598 | 704 | 29 | 9.1 | 1361 | 304 | PAZ22007L | 1066189 | PM101 | 소경1공장 8" 조관 | 5101 | 소경 1 생산창고 | SAZ2202020 | SEAH80CH | 219.1 | 8.94 | SP02504 | HRN033820 |  | Stripe 모재 L방향 | API-N80X | 주식회사 포스코 | 626 | 724 | 29 | 250.593 | 713.511 | 249.114 | 709.3 | 754.215 | 26.7716 | 2025-02-28
SP02497 | HRN033840 | POSCO | 0 | 20250116 | 0 | 0 | 0.0802 | 0.305 | 1.909 | 0.0073 | 0.0016 | 0.033 | 0 | 0.289 | 0 | 0 | 0 | 0 | 0 | 0 | 0 | 0 | 0 | 0.066 | 0 | 0 | 0.0307 | 0 | 0 | 0 | 0 | 0 | 614 | 717 | 29 | 9.1 | 1361 | 305 | PAZ22102L | 1066189 | PM101 | 소경1공장 8" 조관 | 5101 | 소경 1 생산창고 | SAZ2211030 | SEAH80CH | 219.1 | 8.94 | SP02497 | HRN033840 |  | Stripe 모재 L방향 | API-N80X | 주식회사 포스코 | 614 | 717 | 29 | 247.193 | 706.292 | 244.655 | 699.041 | 749.615 | 27.3622 | 2025-02-28
SP02501 | HRN033850 | POSCO | 0 | 20250116 | 0 | 0 | 0.0775 | 0.296 | 1.875 | 0.0075 | 0.0014 | 0.035 | 0 | 0.29 | 0 | 0 | 0 | 0 | 0 | 0 | 0 | 0 | 0 | 0.064 | 0 | 0 | 0.0297 | 0 | 0 | 0 | 0 | 0 | 602 | 718 | 30 | 9.1 | 1361 | 304 | PAZ22103L | 1066189 | PM101 | 소경1공장 8" 조관 | 5101 | 소경 1 생산창고 | SAZ2212020 | SEAH80CH | 219.1 | 8.94 | SP02501 | HRN033850 |  | Stripe 모재 L방향 | API-N80X | 주식회사 포스코 | 632 | 718 | 30 | 245.969 | 709.169 | 244.348 | 704.496 | 749.861 | 25.1968 | 2025-02-28
SQ80970 | HRN033920 | POSCO | 0 | 20250131 | 0.138 | 0 | 0.0594 | 0.257 | 1.349 | 0.0079 | 0.0013 | 0.036 | 0.036 | 0.014 | 0.005 | 0.0002 | 0.0017 | 0.011 | 0 | 0 | 0 | 0.001 | 0.0026 | 0.044 | 0 | 0 | 0.015 | 0.001 | 0 | 0 | 0 | 192 | 546 | 609 | 36 | 9.15 | 1267 | 312 | PIZ22102W | 1066924 | PM109 | 중경2공장 24" 조관 | 5107 | 중경 2 생산창고 | SIZ2211010 | NX65L2 | 406.4 | 9.5 | SQ80970 | HRN033920 | 205 | Stripe 용접 | API-X65L2 | 주식회사 포스코 | 552 | 613 | 36 | 209.142 | 587.9 | 0 | 0 | 590.835 | 0 | 2025-02-26
SQ80970 | HRN033920 | POSCO | 0 | 20250131 | 0.138 | 0 | 0.0594 | 0.257 | 1.349 | 0.0079 | 0.0013 | 0.036 | 0.036 | 0.014 | 0.005 | 0.0002 | 0.0017 | 0.011 | 0 | 0 | 0 | 0.001 | 0.0026 | 0.044 | 0 | 0 | 0.015 | 0.001 | 0 | 0 | 0 | 192 | 546 | 609 | 36 | 9.15 | 1267 | 312 | PIZ22101T | 1066924 | PM109 | 중경2공장 24" 조관 | 5107 | 중경 2 생산창고 | SIZ2211010 | NX65L2 | 406.4 | 9.5 | SQ80970 | HRN033920 | 137 | Stripe 모재 T방향 | API-X65L2 | 주식회사 포스코 | 552 | 613 | 36 | 182.748 | 507.058 | 190.966 | 529.86 | 612.472 | 35.2 | 2025-02-26
SQ80970 | HRN033920 | POSCO | 0 | 20250131 | 0.138 | 0 | 0.0594 | 0.257 | 1.349 | 0.0079 | 0.0013 | 0.036 | 0.036 | 0.014 | 0.005 | 0.0002 | 0.0017 | 0.011 | 0 | 0 | 0 | 0.001 | 0.0026 | 0.044 | 0 | 0 | 0.015 | 0.001 | 0 | 0 | 0 | 192 | 546 | 609 | 36 | 9.15 | 1267 | 312 | PIZ22102T | 1066924 | PM109 | 중경2공장 24" 조관 | 5107 | 중경 2 생산창고 | SIZ2211010 | NX65L2 | 406.4 | 9.5 | SQ80970 | HRN033920 | 205 | Stripe 모재 T방향 | API-X65L2 | 주식회사 포스코 | 552 | 613 | 36 | 177.427 | 495.819 | 185.924 | 519.565 | 596.355 | 35.3999 | 2025-02-26
SQ80970 | HRN033920 | POSCO | 0 | 20250131 | 0.138 | 0 | 0.0594 | 0.257 | 1.349 | 0.0079 | 0.0013 | 0.036 | 0.036 | 0.014 | 0.005 | 0.0002 | 0.0017 | 0.011 | 0 | 0 | 0 | 0.001 | 0.0026 | 0.044 | 0 | 0 | 0.015 | 0.001 | 0 | 0 | 0 | 192 | 546 | 609 | 36 | 9.15 | 1267 | 312 | PIZ22101W | 1066924 | PM109 | 중경2공장 24" 조관 | 5107 | 중경 2 생산창고 | SIZ2211010 | NX65L2 | 406.4 | 9.5 | SQ80970 | HRN033920 | 137 | Stripe 용접 | API-X65L2 | 주식회사 포스코 | 552 | 613 | 36 | 203.279 | 561.764 | 0 | 0 | 564.716 | 0 | 2025-02-26
SQ81108 | HRN034140 | POSCO | 0 | 20250116 | 0 | 0 | 0.192 | 0.01 | 0.851 | 0.0096 | 0.0044 | 0 | 0 | 0.017 | 0.006 | 0.0001 | 0 | 0.012 | 0 | 0 | 0 | 0.001 | 0 | 0.001 | 0 | 0 | 0.0008 | 0 | 0 | 0 | 0 | 0 | 282 | 476 | 42 | 11.8 | 1102 | 259 | PHZ21901T | 1066584 | PM108 | 중경1공장 20" 조관 | 5103 | 중경 1 생산창고 | SHZ2182140 | N5LBL1 | 355.6 | 11.13 | SQ81108 | HRN034140 | 1 | Stripe 모재 T방향 | SPHT3 | 주식회사 포스코 | 282 | 476 | 42 | 166.399 | 365.352 | 175.662 | 385.689 | 488.184 | 41.3999 | 2025-02-24
SQ81108 | HRN034140 | POSCO | 0 | 20250116 | 0 | 0 | 0.192 | 0.01 | 0.851 | 0.0096 | 0.0044 | 0 | 0 | 0.017 | 0.006 | 0.0001 | 0 | 0.012 | 0 | 0 | 0 | 0.001 | 0 | 0.001 | 0 | 0 | 0.0008 | 0 | 0 | 0 | 0 | 0 | 282 | 476 | 42 | 11.8 | 1102 | 259 | PHZ21901W | 1066584 | PM108 | 중경1공장 20" 조관 | 5103 | 중경 1 생산창고 | SHZ2182140 | N5LBL1 | 355.6 | 11.13 | SQ81108 | HRN034140 | 1 | Stripe 용접 | SPHT3 | 주식회사 포스코 | 282 | 476 | 42 | 107.146 | 234.064 | 0 | 0 | 541.799 | 0 | 2025-02-24
SQ81102 | HRN043630 | POSCO | 0 | 20250120 | 0 | 0 | 0.1925 | 0.009 | 0.818 | 0.0107 | 0.0036 | 0 | 0 | 0.022 | 0.01 | 0.0001 | 0 | 0.025 | 0 | 0 | 0 | 0.001 | 0 | 0.002 | 0 | 0 | 0.0007 | 0 | 0 | 0 | 0 | 0 | 291 | 480 | 42 | 12.25 | 1421 | 209 | PIZ21806T | 1066664 | PM109 | 중경2공장 24" 조관 | 5107 | 중경 2 생산창고 | SIZ2182120 | N5LBT | 457 | 12.7 | SQ81102 | HRN043630 | 15 | Stripe 모재 T방향 | SPHT3 | 주식회사 포스코 | 299 | 495 | 42 | 159.248 | 339.727 | 168.292 | 359.021 | 470.934 | 42 | 2025-02-25
SQ81102 | HRN043630 | POSCO | 0 | 20250120 | 0 | 0 | 0.1925 | 0.009 | 0.818 | 0.0107 | 0.0036 | 0 | 0 | 0.022 | 0.01 | 0.0001 | 0 | 0.025 | 0 | 0 | 0 | 0.001 | 0 | 0.002 | 0 | 0 | 0.0007 | 0 | 0 | 0 | 0 | 0 | 291 | 480 | 42 | 12.25 | 1421 | 209 | PIZ21806W | 1066664 | PM109 | 중경2공장 24" 조관 | 5107 | 중경 2 생산창고 | SIZ2182120 | N5LBT | 457 | 12.7 | SQ81102 | HRN043630 | 15 | Stripe 용접 | SPHT3 | 주식회사 포스코 | 299 | 495 | 42 | 221.296 | 465.897 | 0 | 0 | 535.489 | 0 | 2025-02-25
SQ81464 | HRN055370 | POSCO | 0 | 20250125 | 0 | 0 | 0.1871 | 0.009 | 0.499 | 0.0103 | 0.0056 | 0 | 0 | 0.016 | 0.009 | 0.0001 | 0 | 0.017 | 0 | 0 | 0 | 0.002 | 0 | 0.001 | 0 | 0 | 0.0009 | 0 | 0 | 0 | 0 | 0 | 291 | 474 | 38 | 6.2 | 1915 | 350 | PIZ21301W | 1066097 | PM109 | 중경2공장 24" 조관 | 5107 | 중경 2 생산창고 | SIZ2131200 | N5LBT | 610 | 6.4 | SQ81464 | HRN055370 | 2 | Stripe 용접 | SPHT3-D | 주식회사 포스코 | 291 | 474 | 38 | 85.5728 | 356.002 | 0 | 0 | 478.709 | 0 | 2025-02-20
SQ81464 | HRN055370 | POSCO | 0 | 20250125 | 0 | 0 | 0.1871 | 0.009 | 0.499 | 0.0103 | 0.0056 | 0 | 0 | 0.016 | 0.009 | 0.0001 | 0 | 0.017 | 0 | 0 | 0 | 0.002 | 0 | 0.001 | 0 | 0 | 0.0009 | 0 | 0 | 0 | 0 | 0 | 291 | 474 | 38 | 6.2 | 1915 | 350 | PIZ21301T | 1066097 | PM109 | 중경2공장 24" 조관 | 5107 | 중경 2 생산창고 | SIZ2131200 | N5LBT | 610 | 6.4 | SQ81464 | HRN055370 | 2 | Stripe 모재 T방향 | SPHT3-D | 주식회사 포스코 | 291 | 474 | 38 | 72.9538 | 304.595 | 76.7984 | 320.647 | 467.235 | 40.3999 | 2025-02-20
SQ81478 | HRN057530 | POSCO | 0 | 20250217 | 0 | 0 | 0.1486 | 0.01 | 0.903 | 0.0098 | 0.0044 | 0.023 | 0 | 0.016 | 0.009 | 0.0001 | 0 | 0.017 | 0 | 0 | 0 | 0.002 | 0.0029 | 0.024 | 0 | 0 | 0.0012 | 0 | 0 | 0 | 0 | 0 | 441 | 549 | 34 | 8.95 | 849 | 310 | PHZ42203L | 1066874 | PM108 | 중경1공장 20" 조관 | 5103 | 중경 1 생산창고 | SHZ2202110 | N5LBTC350 | 273.1 | 9.3 | SQ81478 | HRN057530 | 129 | Stripe 모재 L방향 | STK490 | 주식회사 포스코 | 441 | 549 | 34 | 58.293 | 509.048 | 58.2265 | 509.65317 | 570.65224 | 24.08091 | 2025-04-23
SQ81481 | HRN057550 | POSCO | 0 | 20250122 | 0 | 0 | 0.1441 | 0.011 | 0.907 | 0.0122 | 0.0042 | 0.026 | 0 | 0.026 | 0.012 | 0.0001 | 0 | 0.028 | 0 | 0 | 0 | 0.002 | 0.0022 | 0.024 | 0 | 0 | 0.0012 | 0 | 0 | 0 | 0 | 0 | 443 | 546 | 33 | 8.95 | 849 | 312 | PHZ20404T | 1065302 | PM108 | 중경1공장 20" 조관 | 5103 | 중경 1 생산창고 | SHZ2042040 | N5LBTC350 | 273.1 | 9.3 | SQ81481 | HRN057550 | 35 | Stripe 모재 T방향 | STK490 | 주식회사 포스코 | 443 | 546 | 33 | 146.75 | 425.591 | 152.932 | 443.52 | 565.439 | 30.1 | 2025-02-11
SQ81481 | HRN057550 | POSCO | 0 | 20250122 | 0 | 0 | 0.1441 | 0.011 | 0.907 | 0.0122 | 0.0042 | 0.026 | 0 | 0.026 | 0.012 | 0.0001 | 0 | 0.028 | 0 | 0 | 0 | 0.002 | 0.0022 | 0.024 | 0 | 0 | 0.0012 | 0 | 0 | 0 | 0 | 0 | 443 | 546 | 33 | 8.95 | 849 | 312 | PHZ20404W | 1065302 | PM108 | 중경1공장 20" 조관 | 5103 | 중경 1 생산창고 | SHZ2042040 | N5LBTC350 | 273.1 | 9.3 | SQ81481 | HRN057550 | 35 | Stripe 용접 | STK490 | 주식회사 포스코 | 443 | 546 | 33 | 0 | 0 | 0 | 0 | 622.095 | 0 | 2025-02-11
SQ81481 | HRN057550 | POSCO | 0 | 20250122 | 0 | 0 | 0.1441 | 0.011 | 0.907 | 0.0122 | 0.0042 | 0.026 | 0 | 0.026 | 0.012 | 0.0001 | 0 | 0.028 | 0 | 0 | 0 | 0.002 | 0.0022 | 0.024 | 0 | 0 | 0.0012 | 0 | 0 | 0 | 0 | 0 | 443 | 546 | 33 | 8.95 | 849 | 312 | PHZ20404L | 1065302 | PM108 | 중경1공장 20" 조관 | 5103 | 중경 1 생산창고 | SHZ2042040 | N5LBTC350 | 273.1 | 9.3 | SQ81481 | HRN057550 | 35 | Stripe 모재 L방향 | STK490 | 주식회사 포스코 | 443 | 546 | 33 | 53.7113 | 467.162 | 53.978 | 470.5778 | 551.03693 | 27.02846 | 2025-04-02
SQ81630 | HRN066910 | POSCO | 0 | 20250120 | 0 | 0 | 0.1515 | 0.007 | 0.93 | 0.0117 | 0.0059 | 0.033 | 0 | 0.017 | 0.007 | 0.0001 | 0 | 0.009 | 0 | 0 | 0 | 0.004 | 0.0034 | 0.024 | 0 | 0 | 0.0007 | 0.001 | 0 | 0 | 0 | 0 | 409 | 560 | 35 | 12.44 | 1902 | 160 | PIZ20306T | 1065225 | PM109 | 중경2공장 24" 조관 | 5107 | 중경 2 생산창고 | SIZ2032030 | A252-3 | 610 | 12.7 | SQ81630 | HRN066910 |  | Stripe 모재 T방향 | STK490 | 주식회사 포스코 | 409 | 560 | 35 | 214.074 | 443.7 | 224.106 | 464.494 | 563.027 | 37.8 | 2025-02-07
SQ81630 | HRN066910 | POSCO | 0 | 20250120 | 0 | 0 | 0.1515 | 0.007 | 0.93 | 0.0117 | 0.0059 | 0.033 | 0 | 0.017 | 0.007 | 0.0001 | 0 | 0.009 | 0 | 0 | 0 | 0.004 | 0.0034 | 0.024 | 0 | 0 | 0.0007 | 0.001 | 0 | 0 | 0 | 0 | 409 | 560 | 35 | 12.44 | 1902 | 160 | PIZ20306W | 1065225 | PM109 | 중경2공장 24" 조관 | 5107 | 중경 2 생산창고 | SIZ2032030 | A252-3 | 610 | 12.7 | SQ81630 | HRN066910 |  | Stripe 용접 | STK490 | 주식회사 포스코 | 409 | 560 | 35 | 0 | 0 | 0 | 0 | 555.825 | 0 | 2025-02-07
SP03041 | HRN071300 | POSCO | 0 | 20250223 | 0.128 | 0.239 | 0.0687 | 0.198 | 0.988 | 0.0066 | 0.0018 | 0.04 | 0.04 | 0.012 | 0.02 | 0.0003 | 0.0027 | 0.015 | 0 | 0 | 0 | 0.002 | 0.0048 | 0.018 | 0 | 0 | 0.0013 | 0.001 | 0 | 0 | 0 | 168 | 442 | 519 | 41 | 9.15 | 1586 | 249 | PIZ61403T | 1076088 | PM109 | 중경2공장 24" 조관 | 5107 | 중경 2 생산창고 | SIZ6141020 | NX52L2T | 508 | 9.5 | SP03041 | HRN071300 | 18 | Stripe 모재 T방향 | API-X52L2C | 주식회사 포스코 | 442 | 519 | 41 | 142.87 | 404.519 | 147.983 | 418.995 | 522.031 | 39.8 | 2025-06-18
SP03041 | HRN071300 | POSCO | 0 | 20250223 | 0.128 | 0.239 | 0.0687 | 0.198 | 0.988 | 0.0066 | 0.0018 | 0.04 | 0.04 | 0.012 | 0.02 | 0.0003 | 0.0027 | 0.015 | 0 | 0 | 0 | 0.002 | 0.0048 | 0.018 | 0 | 0 | 0.0013 | 0.001 | 0 | 0 | 0 | 168 | 442 | 519 | 41 | 9.15 | 1586 | 249 | PIZ61403W | 1076088 | PM109 | 중경2공장 24" 조관 | 5107 | 중경 2 생산창고 | SIZ6141020 | NX52L2T | 508 | 9.5 | SP03041 | HRN071300 | 18 | Stripe 용접 | API-X52L2C | 주식회사 포스코 | 442 | 519 | 41 | 165.462 | 473.181 | 0 | 0 | 544.036 | 0 | 2025-06-18
SQ81907 | HRN080040 | POSCO | 0 | 20250125 | 0 | 0 | 0.1714 | 0.006 | 0.749 | 0.0108 | 0.0033 | 0 | 0 | 0.012 | 0.005 | 0 | 0 | 0.008 | 0 | 0 | 0 | 0 | 0 | 0 | 0 | 0 | 0.0002 | 0.001 | 0 | 0 | 0 | 0 | 285 | 469 | 41 | 9.15 | 1586 | 294 | PIZ12503W | 1065106 | PM109 | 중경2공장 24" 조관 | 5107 | 중경 2 생산창고 | SIZ1251100 | N5LBT | 508 | 9.5 | SQ81907 | HRN080040 | 13 | Stripe 용접 | SPHT3-D | 주식회사 포스코 | 285 | 469 | 41 | 0 | 0 | 0 | 0 | 509.201 | 0 | 2025-02-07
SQ81907 | HRN080040 | POSCO | 0 | 20250125 | 0 | 0 | 0.1714 | 0.006 | 0.749 | 0.0108 | 0.0033 | 0 | 0 | 0.012 | 0.005 | 0 | 0 | 0.008 | 0 | 0 | 0 | 0 | 0 | 0 | 0 | 0 | 0.0002 | 0.001 | 0 | 0 | 0 | 0 | 285 | 469 | 41 | 9.15 | 1586 | 294 | PIZ12503T | 1065106 | PM109 | 중경2공장 24" 조관 | 5107 | 중경 2 생산창고 | SIZ1251100 | N5LBT | 508 | 9.5 | SQ81907 | HRN080040 | 13 | Stripe 모재 T방향 | SPHT3-D | 주식회사 포스코 | 285 | 469 | 41 | 117.851 | 332.284 | 123.603 | 348.501 | 453.798 | 42 | 2025-02-07
SQ18076 | HRN084980 | POSCO | 0 | 20230130 | 0.207 | 0.354 | 0.1429 | 0.007 | 1.236 | 0.0132 | 0.0032 | 0 | 0 | 0 | 0 | 0 | 0 | 0 | 0 | 0 | 0 | 0 | 0.0023 | 0 | 0 | 0 | 0 | 0 | 0 | 0 | 0 | 0 | 464 | 592 | 31 | 7.8 | 836 | 396 | PHX30602L | 1000539 | PM108 | 중경1공장 20" 조관 | 5103 | 중경 1 생산창고 | SHX3061070 | SNT355E | 267.4 | 8 | SQ18076 | HRN084980 |  | Stripe 모재 L방향 | SNT355E | 주식회사 포스코 | 464 | 592 | 31 | 104.065 | 515.315 | 104.817 | 519.042 | 579.777 | 28.3999 | 2023-03-08
SQ81700 | HRN093660 | POSCO | 0 | 20250201 | 0.147 | 0 | 0.0699 | 0.198 | 1.277 | 0.008 | 0.0009 | 0 | 0 | 0.015 | 0.008 | 0.0002 | 0.0012 | 0.014 | 0 | 0 | 0 | 0.002 | 0 | 0.033 | 0 | 0 | 0.0155 | 0.036 | 0 | 0 | 0 | 191 | 464 | 578 | 44 | 17.2 | 1893 | 116 | PIZ62008T | 1076760 | PM109 | 중경2공장 24" 조관 | 5107 | 중경 2 생산창고 | SIZ6201100 | NX56L2KDD | 610 | 17.5 | SQ81700 | HRN093660 | 72 | Stripe 모재 T방향 | API-X56L2-D | 주식회사 포스코 | 464 | 578 | 44 | 300.597 | 453.584 | 323.802 | 488.6 | 580.918 | 42.3999 | 2025-06-24
SQ81700 | HRN093660 | POSCO | 0 | 20250201 | 0.147 | 0 | 0.0699 | 0.198 | 1.277 | 0.008 | 0.0009 | 0 | 0 | 0.015 | 0.008 | 0.0002 | 0.0012 | 0.014 | 0 | 0 | 0 | 0.002 | 0 | 0.033 | 0 | 0 | 0.0155 | 0.036 | 0 | 0 | 0 | 191 | 464 | 578 | 44 | 17.2 | 1893 | 116 | PIZ62008W | 1076760 | PM109 | 중경2공장 24" 조관 | 5107 | 중경 2 생산창고 | SIZ6201100 | NX56L2KDD | 610 | 17.5 | SQ81700 | HRN093660 | 72 | Stripe 용접 | API-X56L2-D | 주식회사 포스코 | 464 | 578 | 44 | 389.581 | 575.383 | 0 | 0 | 578.005 | 0 | 2025-06-24
SQ81697 | HRN093670 | POSCO | 0 | 20250124 | 0.143 | 0 | 0.0674 | 0.203 | 1.266 | 0.0081 | 0.0009 | 0 | 0 | 0.02 | 0.006 | 0.0001 | 0.0015 | 0.013 | 0 | 0 | 0 | 0.001 | 0 | 0.032 | 0 | 0 | 0.014 | 0.035 | 0 | 0 | 0 | 182 | 446 | 559 | 46 | 17.2 | 1893 | 125 | PIZ61922T | 1076760 | PM109 | 중경2공장 24" 조관 | 5107 | 중경 2 생산창고 | SIZ6192040 | NX56L2KDD | 610 | 17.5 | SQ81697 | HRN093670 | 4 | Stripe 모재 T방향 | API-X56L2-D | 주식회사 포스코 | 454 | 565 | 46 | 296.03 | 446.11 | 307.757 | 463.782 | 574.935 | 45 | 2025-06-24
SQ81697 | HRN093670 | POSCO | 0 | 20250124 | 0.143 | 0 | 0.0674 | 0.203 | 1.266 | 0.0081 | 0.0009 | 0 | 0 | 0.02 | 0.006 | 0.0001 | 0.0015 | 0.013 | 0 | 0 | 0 | 0.001 | 0 | 0.032 | 0 | 0 | 0.014 | 0.035 | 0 | 0 | 0 | 182 | 446 | 559 | 46 | 17.2 | 1893 | 125 | PIZ61922W | 1076760 | PM109 | 중경2공장 24" 조관 | 5107 | 중경 2 생산창고 | SIZ6192040 | NX56L2KDD | 610 | 17.5 | SQ81697 | HRN093670 | 4 | Stripe 용접 | API-X56L2-D | 주식회사 포스코 | 454 | 565 | 46 | 386.244 | 575.289 | 0 | 0 | 579.353 | 0 | 2025-06-24
SQ81700 | HRN093740 | POSCO | 0 | 20250122 | 0.147 | 0 | 0.0699 | 0.198 | 1.277 | 0.008 | 0.0009 | 0 | 0 | 0.015 | 0.008 | 0.0002 | 0.0012 | 0.014 | 0 | 0 | 0 | 0.002 | 0 | 0.033 | 0 | 0 | 0.0155 | 0.036 | 0 | 0 | 0 | 191 | 464 | 578 | 44 | 17.2 | 1893 | 116 | PIZ20405W | 1065226 | PM109 | 중경2공장 24" 조관 | 5107 | 중경 2 생산창고 | SIZ2032070 | NX56L2KDD | 610 | 17.5 | SQ81700 | HRN093740 | 2559 | Stripe 용접 | API-X56L2 | 주식회사 포스코 | 464 | 578 | 45 | 0 | 0 | 0 | 0 | 582.848 | 0 | 2025-02-05
SQ81700 | HRN093740 | POSCO | 0 | 20250122 | 0.147 | 0 | 0.0699 | 0.198 | 1.277 | 0.008 | 0.0009 | 0 | 0 | 0.015 | 0.008 | 0.0002 | 0.0012 | 0.014 | 0 | 0 | 0 | 0.002 | 0 | 0.033 | 0 | 0 | 0.0155 | 0.036 | 0 | 0 | 0 | 191 | 464 | 578 | 44 | 17.2 | 1893 | 116 | PIZ20405T | 1065226 | PM109 | 중경2공장 24" 조관 | 5107 | 중경 2 생산창고 | SIZ2032070 | NX56L2KDD | 610 | 17.5 | SQ81700 | HRN093740 | 2559 | Stripe 모재 T방향 | API-X56L2 | 주식회사 포스코 | 464 | 578 | 45 | 310.227 | 467.995 | 338.333 | 510.395 | 587.748 | 44 | 2025-02-05
SQ80970 | HRN093990 | POSCO | 0 | 20250201 | 0.138 | 0 | 0.0594 | 0.257 | 1.349 | 0.0079 | 0.0013 | 0.036 | 0.036 | 0.014 | 0.005 | 0.0002 | 0.0017 | 0.011 | 0 | 0 | 0 | 0.001 | 0.0026 | 0.044 | 0 | 0 | 0.015 | 0.001 | 0 | 0 | 0 | 192 | 546 | 609 | 36 | 9.15 | 1267 | 312 | PIZ22013T | 1066924 | PM109 | 중경2공장 24" 조관 | 5107 | 중경 2 생산창고 | SIZ2202070 | NX65L2 | 406.4 | 9.5 | SQ80970 | HRN093990 | 22 | Stripe 모재 T방향 | API-X65L2 | 주식회사 포스코 | 552 | 613 | 36 | 175.719 | 492.181 | 183.573 | 514.179 | 597.778 | 33.6 | 2025-02-26
SQ80970 | HRN093990 | POSCO | 0 | 20250201 | 0.138 | 0 | 0.0594 | 0.257 | 1.349 | 0.0079 | 0.0013 | 0.036 | 0.036 | 0.014 | 0.005 | 0.0002 | 0.0017 | 0.011 | 0 | 0 | 0 | 0.001 | 0.0026 | 0.044 | 0 | 0 | 0.015 | 0.001 | 0 | 0 | 0 | 192 | 546 | 609 | 36 | 9.15 | 1267 | 312 | PIZ22013W | 1066924 | PM109 | 중경2공장 24" 조관 | 5107 | 중경 2 생산창고 | SIZ2202070 | NX65L2 | 406.4 | 9.5 | SQ80970 | HRN093990 | 22 | Stripe 용접 | API-X65L2 | 주식회사 포스코 | 552 | 613 | 36 | 198.505 | 561.81 | 0 | 0 | 574.041 | 0 | 2025-02-26
SQ02640 | HRN097810 | POSCO | 0 | 20230131 | 0 | 0 | 0.0699 | 0.263 | 1.74 | 0.0117 | 0.0017 | 0 | 0 | 0 | 0 | 0.0001 | 0 | 0 | 0 | 0 | 0 | 0.004 | 0 | 0.036 | 0 | 0 | 0.0988 | 0.007 | 0 | 0 | 0 | 0 | 683 | 753 | 19 | 7 | 1272 | 373 | PIX82107T | 1017819 | PM109 | 중경2공장 24" 조관 | 5107 | 중경 2 생산창고 | SIX8212090 | STP550 | 406.4 | 7 | SQ02640 | HRN097810 |  | Stripe 모재 T방향 | POSH690-D | 주식회사 포스코 | 683 | 753 |  | 115.551 | 647.917 | 114.756 | 643.457 | 786.657 | 24.2 | 2023-08-23
SQ02319 | HRN097820 | POSCO | 0 | 20230201 | 0 | 0 | 0.0741 | 0.26 | 1.683 | 0.0097 | 0.0012 | 0 | 0 | 0 | 0 | 0 | 0 | 0 | 0 | 0 | 0 | 0.004 | 0 | 0.034 | 0 | 0 | 0.0994 | 0.005 | 0 | 0 | 0 | 0 | 707 | 782 | 20 | 7 | 1272 | 423 | PIX42909W | 1006223 | PM109 | 중경2공장 24" 조관 | 5107 | 중경 2 생산창고 | SIX4292060 | STP550 | 406.4 | 7 | SQ02319 | HRN097820 |  | Stripe 용접 | POSH690-D | 주식회사 포스코 | 707 | 782 |  | 0 | 0 | 0 | 0 | 832.732 | 0 | 2023-05-08
SQ02319 | HRN097820 | POSCO | 0 | 20230201 | 0 | 0 | 0.0741 | 0.26 | 1.683 | 0.0097 | 0.0012 | 0 | 0 | 0 | 0 | 0 | 0 | 0 | 0 | 0 | 0 | 0.004 | 0 | 0.034 | 0 | 0 | 0.0994 | 0.005 | 0 | 0 | 0 | 0 | 707 | 782 | 20 | 7 | 1272 | 423 | PIX42909T | 1006223 | PM109 | 중경2공장 24" 조관 | 5107 | 중경 2 생산창고 | SIX4292060 | STP550 | 406.4 | 7 | SQ02319 | HRN097820 |  | Stripe 모재 T방향 | POSH690-D | 주식회사 포스코 | 707 | 782 |  | 112.522 | 630.978 | 110.182 | 617.852 | 766.985 | 24 | 2023-05-08
SQ18403 | HRN103790 | POSCO | 0 | 20230302 | 0 | 0 | 0.0674 | 0.252 | 1.66 | 0.0095 | 0.0018 | 0 | 0 | 0 | 0 | 0.0002 | 0 | 0 | 0 | 0 | 0 | 0.002 | 0 | 0.034 | 0 | 0 | 0.095 | 0.006 | 0 | 0 | 0 | 0 | 716 | 767 | 19 | 7 | 1591 | 378 | PIX32303T | 1002460 | PM109 | 중경2공장 24" 조관 | 5107 | 중경 2 생산창고 | SIX3231080 | STP550 | 508 | 7 | SQ18403 | HRN103790 |  | Stripe 모재 T방향 | POSH690-D | 주식회사 포스코 | 716 | 782 |  | 115.174 | 639.262 | 115.671 | 642.023 | 843.512 | 21.875 | 2023-03-28
SQ18068 | HRN104230 | POSCO | 0 | 20230220 | 0.096 | 0.215 | 0.0315 | 0.194 | 0.88 | 0.007 | 0.0007 | 0.034 | 0.038 | 0.098 | 0.127 | 0.0002 | 0.0011 | 0.124 | 0 | 0 | 0 | 0.002 | 0.005 | 0.04 | 0 | 0 | 0.0118 | 0.001 | 0 | 0 | 0 | 157 | 434 | 519 | 48 | 12.7 | 1340 | 204 | PAX32704W | 1000722 | PM101 | 소경1공장 8" 조관 | 5101 | 소경 1 생산창고 | SAX3062020 | NX52MSH2 | 219.1 | 12.7 | SQ18068 | HRN104230 |  | Stripe 용접 | API-X52MS*H2 | 주식회사 포스코 | 434 | 519 | 48 | 247.87 | 507.197 | 0 | 0 | 511.84 | 0 | 2023-04-03
SQ18068 | HRN104230 | POSCO | 0 | 20230220 | 0.096 | 0.215 | 0.0315 | 0.194 | 0.88 | 0.007 | 0.0007 | 0.034 | 0.038 | 0.098 | 0.127 | 0.0002 | 0.0011 | 0.124 | 0 | 0 | 0 | 0.002 | 0.005 | 0.04 | 0 | 0 | 0.0118 | 0.001 | 0 | 0 | 0 | 157 | 434 | 519 | 48 | 12.7 | 1340 | 204 | PAX32704T | 1000722 | PM101 | 소경1공장 8" 조관 | 5101 | 소경 1 생산창고 | SAX3062020 | NX52MSH2 | 219.1 | 12.7 | SQ18068 | HRN104230 |  | Stripe 모재 T방향 | API-X52MS*H2 | 주식회사 포스코 | 434 | 519 | 48 | 205.197 | 416.726 | 219.388 | 445.547 | 499.914 | 47.0703 | 2023-04-03
SQ18074 | HRN104250 | POSCO | 0 | 20230202 | 0.099 | 0.219 | 0.0328 | 0.198 | 0.895 | 0.0051 | 0.0007 | 0.037 | 0.039 | 0.102 | 0.122 | 0.0002 | 0.0023 | 0.122 | 0 | 0 | 0 | 0.001 | 0.0045 | 0.04 | 0 | 0 | 0.0114 | 0.001 | 0 | 0 | 0 | 166 | 432 | 516 | 47 | 12.7 | 1340 | 212 | PAX30702T | 1000721 | PM101 | 소경1공장 8" 조관 | 5101 | 소경 1 생산창고 | SAX3042050 | NX52MSH2 | 219.1 | 12.7 | SQ18074 | HRN104250 |  | Stripe 모재 T방향 | API-X52MS*H2 | 주식회사 포스코 | 432 | 516 | 47 | 237.49 | 480.235 | 250.426 | 506.393 | 544.773 | 37.9882 | 2023-03-09
SQ18074 | HRN104250 | POSCO | 0 | 20230202 | 0.099 | 0.219 | 0.0328 | 0.198 | 0.895 | 0.0051 | 0.0007 | 0.037 | 0.039 | 0.102 | 0.122 | 0.0002 | 0.0023 | 0.122 | 0 | 0 | 0 | 0.001 | 0.0045 | 0.04 | 0 | 0 | 0.0114 | 0.001 | 0 | 0 | 0 | 166 | 432 | 516 | 47 | 12.7 | 1340 | 212 | PAX30702W | 1000721 | PM101 | 소경1공장 8" 조관 | 5101 | 소경 1 생산창고 | SAX3042050 | NX52MSH2 | 219.1 | 12.7 | SQ18074 | HRN104250 |  | Stripe 용접 | API-X52MS*H2 | 주식회사 포스코 | 432 | 516 | 47 | 0 | 0 | 0 | 0 | 583.202 | 0 | 2023-03-09
SQ18074 | HRN104250 | POSCO | 0 | 20230202 | 0.099 | 0.219 | 0.0328 | 0.198 | 0.895 | 0.0051 | 0.0007 | 0.037 | 0.039 | 0.102 | 0.122 | 0.0002 | 0.0023 | 0.122 | 0 | 0 | 0 | 0.001 | 0.0045 | 0.04 | 0 | 0 | 0.0114 | 0.001 | 0 | 0 | 0 | 166 | 432 | 516 | 47 | 12.7 | 1340 | 212 | PAX32701T | 1000721 | PM101 | 소경1공장 8" 조관 | 5101 | 소경 1 생산창고 | SAX3042050 | NX52MSH2 | 219.1 | 12.7 | SQ18074 | HRN104250 |  | Stripe 모재 T방향 | API-X52MS*H2 | 주식회사 포스코 | 432 | 516 | 47 | 197.627 | 412.229 | 217.262 | 453.187 | 513.856 | 48.0468 | 2023-04-03
SQ18074 | HRN104250 | POSCO | 0 | 20230202 | 0.099 | 0.219 | 0.0328 | 0.198 | 0.895 | 0.0051 | 0.0007 | 0.037 | 0.039 | 0.102 | 0.122 | 0.0002 | 0.0023 | 0.122 | 0 | 0 | 0 | 0.001 | 0.0045 | 0.04 | 0 | 0 | 0.0114 | 0.001 | 0 | 0 | 0 | 166 | 432 | 516 | 47 | 12.7 | 1340 | 212 | PAX32701W | 1000721 | PM101 | 소경1공장 8" 조관 | 5101 | 소경 1 생산창고 | SAX3042050 | NX52MSH2 | 219.1 | 12.7 | SQ18074 | HRN104250 |  | Stripe 용접 | API-X52MS*H2 | 주식회사 포스코 | 432 | 516 | 47 | 239.791 | 488.811 | 0 | 0 | 502.528 | 0 | 2023-04-03
SQ18071 | HRN104280 | POSCO | 0 | 20230131 | 0.097 | 0.216 | 0.0315 | 0.198 | 0.886 | 0.0054 | 0.0007 | 0.037 | 0.038 | 0.101 | 0.123 | 0.0002 | 0.0021 | 0.124 | 0 | 0 | 0 | 0.002 | 0.0044 | 0.04 | 0 | 0 | 0.0113 | 0.001 | 0 | 0 | 0 | 158 | 437 | 519 | 48 | 12.7 | 1340 | 204 | PAX30704T | 1000721 | PM101 | 소경1공장 8" 조관 | 5101 | 소경 1 생산창고 | SAX3061030 | NX52MSH2 | 219.1 | 12.7 | SQ18071 | HRN104280 |  | Stripe 모재 T방향 | API-X52MS*H2 | 주식회사 포스코 | 437 | 519 | 48 | 228.28 | 462.984 | 244.352 | 495.581 | 547.35 | 37.6953 | 2023-03-09
SQ18071 | HRN104280 | POSCO | 0 | 20230131 | 0.097 | 0.216 | 0.0315 | 0.198 | 0.886 | 0.0054 | 0.0007 | 0.037 | 0.038 | 0.101 | 0.123 | 0.0002 | 0.0021 | 0.124 | 0 | 0 | 0 | 0.002 | 0.0044 | 0.04 | 0 | 0 | 0.0113 | 0.001 | 0 | 0 | 0 | 158 | 437 | 519 | 48 | 12.7 | 1340 | 204 | PAX30704W | 1000721 | PM101 | 소경1공장 8" 조관 | 5101 | 소경 1 생산창고 | SAX3061030 | NX52MSH2 | 219.1 | 12.7 | SQ18071 | HRN104280 |  | Stripe 용접 | API-X52MS*H2 | 주식회사 포스코 | 437 | 519 | 48 | 64.5513 | 130.049 | 0 | 0 | 566.55 | 0 | 2023-03-09
SQ82342 | HRN104690 | POSCO | 0 | 20250131 | 0 | 0 | 0.181 | 0.009 | 0.477 | 0.0062 | 0.0028 | 0 | 0 | 0.013 | 0.008 | 0 | 0 | 0.014 | 0 | 0 | 0 | 0.002 | 0 | 0 | 0 | 0 | 0.0007 | 0 | 0 | 0 | 0 | 0 | 271 | 449 | 38 | 6.2 | 1366 | 444 | PAZ21409T | 1066172 | PM101 | 소경1공장 8" 조관 | 5101 | 소경 1 생산창고 | SAZ2142030 | N5LBA53B | 219.1 | 6.4 | SQ82342 | HRN104690 |  | Stripe 모재 T방향 | SPHT3 | 주식회사 포스코 | 293 | 473 | 38 | 94.4086 | 402.972 | 97.8687 | 417.741 | 490.398 | 32.6 | 2025-02-20
SQ82342 | HRN104690 | POSCO | 0 | 20250131 | 0 | 0 | 0.181 | 0.009 | 0.477 | 0.0062 | 0.0028 | 0 | 0 | 0.013 | 0.008 | 0 | 0 | 0.014 | 0 | 0 | 0 | 0.002 | 0 | 0 | 0 | 0 | 0.0007 | 0 | 0 | 0 | 0 | 0 | 271 | 449 | 38 | 6.2 | 1366 | 444 | PAZ21409W | 1066172 | PM101 | 소경1공장 8" 조관 | 5101 | 소경 1 생산창고 | SAZ2142030 | N5LBA53B | 219.1 | 6.4 | SQ82342 | HRN104690 |  | Stripe 용접 | SPHT3 | 주식회사 포스코 | 293 | 473 | 38 | 0 | 0 | 0 | 0 | 501.087 | 0 | 2025-02-20
SQ82345 | HRN105700 | POSCO | 0 | 20250131 | 0 | 0 | 0.1772 | 0.008 | 0.477 | 0.013 | 0.0057 | 0 | 0 | 0.022 | 0.008 | 0 | 0 | 0.014 | 0 | 0 | 0 | 0.002 | 0 | 0 | 0 | 0 | 0.0007 | 0 | 0 | 0 | 0 | 0 | 286 | 460 | 38 | 6.2 | 1275 | 475 | PIZ20406W | 1065496 | PM109 | 중경2공장 24" 조관 | 5107 | 중경 2 생산창고 | SIZ2042050 | N5LBT | 406.4 | 6.4 | SQ82345 | HRN105700 | 35 | Stripe 용접 | SPHT3 | 주식회사 포스코 | 296 | 464 | 38 | 82.056 | 350.696 | 0 | 0 | 494.913 | 0 | 2025-02-07
SQ82345 | HRN105700 | POSCO | 0 | 20250131 | 0 | 0 | 0.1772 | 0.008 | 0.477 | 0.013 | 0.0057 | 0 | 0 | 0.022 | 0.008 | 0 | 0 | 0.014 | 0 | 0 | 0 | 0.002 | 0 | 0 | 0 | 0 | 0.0007 | 0 | 0 | 0 | 0 | 0 | 286 | 460 | 38 | 6.2 | 1275 | 475 | PIZ20406T | 1065496 | PM109 | 중경2공장 24" 조관 | 5107 | 중경 2 생산창고 | SIZ2042050 | N5LBT | 406.4 | 6.4 | SQ82345 | HRN105700 | 35 | Stripe 모재 T방향 | SPHT3 | 주식회사 포스코 | 296 | 464 | 38 | 82.0986 | 347.954 | 80.6066 | 341.63 | 474.6 | 41 | 2025-02-07
SQ82345 | HRN105710 | POSCO | 0 | 20250213 | 0 | 0 | 0.1772 | 0.008 | 0.477 | 0.013 | 0.0057 | 0 | 0 | 0.022 | 0.008 | 0 | 0 | 0.014 | 0 | 0 | 0 | 0.002 | 0 | 0 | 0 | 0 | 0.0007 | 0 | 0 | 0 | 0 | 0 | 286 | 460 | 38 | 6.2 | 1275 | 468 | PIZ31102W | 1068524 | PM109 | 중경2공장 24" 조관 | 5107 | 중경 2 생산창고 | SIZ3111070 | N5LBA53B | 406.4 | 6.4 | SQ82345 | HRN105710 | 73 | Stripe 용접 | SPHT3 | 주식회사 포스코 | 286 | 460 | 38 | 82.1901 | 339.079 | 0 | 0 | 501.435 | 0 | 2025-03-14
SQ82345 | HRN105710 | POSCO | 0 | 20250213 | 0 | 0 | 0.1772 | 0.008 | 0.477 | 0.013 | 0.0057 | 0 | 0 | 0.022 | 0.008 | 0 | 0 | 0.014 | 0 | 0 | 0 | 0.002 | 0 | 0 | 0 | 0 | 0.0007 | 0 | 0 | 0 | 0 | 0 | 286 | 460 | 38 | 6.2 | 1275 | 468 | PIZ31102T | 1068524 | PM109 | 중경2공장 24" 조관 | 5107 | 중경 2 생산창고 | SIZ3111070 | N5LBA53B | 406.4 | 6.4 | SQ82345 | HRN105710 | 73 | Stripe 모재 T방향 | SPHT3 | 주식회사 포스코 | 286 | 460 | 38 | 80.416 | 333.228 | 82.8461 | 343.298 | 481.131 | 38.6 | 2025-03-14
SQ82340 | HRN105730 | POSCO | 0 | 20250213 | 0 | 0 | 0.1713 | 0.007 | 0.467 | 0.0158 | 0.007 | 0 | 0 | 0.024 | 0.009 | 0 | 0 | 0.019 | 0 | 0 | 0 | 0.001 | 0 | 0 | 0 | 0 | 0.0007 | 0 | 0 | 0 | 0 | 0 | 303 | 479 | 35 | 6.2 | 1275 | 477 | PIZ22002W | 1066915 | PM109 | 중경2공장 24" 조관 | 5107 | 중경 2 생산창고 | SIZ2201020 | N5LBT | 406.4 | 6.4 | SQ82340 | HRN105730 | 10 | Stripe 용접 | SPHT3 | 주식회사 포스코 | 303 | 479 | 35 | 90.2862 | 360.468 | 0 | 0 | 481.888 | 0 | 2025-02-25
SQ82340 | HRN105730 | POSCO | 0 | 20250213 | 0 | 0 | 0.1713 | 0.007 | 0.467 | 0.0158 | 0.007 | 0 | 0 | 0.024 | 0.009 | 0 | 0 | 0.019 | 0 | 0 | 0 | 0.001 | 0 | 0 | 0 | 0 | 0.0007 | 0 | 0 | 0 | 0 | 0 | 303 | 479 | 35 | 6.2 | 1275 | 477 | PIZ22002T | 1066915 | PM109 | 중경2공장 24" 조관 | 5107 | 중경 2 생산창고 | SIZ2201020 | N5LBT | 406.4 | 6.4 | SQ82340 | HRN105730 | 10 | Stripe 모재 T방향 | SPHT3 | 주식회사 포스코 | 303 | 479 | 35 | 80.2555 | 323.997 | 84.1793 | 339.838 | 463.122 | 39 | 2025-02-25
SQ82340 | HRN105740 | POSCO | 0 | 20250131 | 0 | 0 | 0.1713 | 0.007 | 0.467 | 0.0158 | 0.007 | 0 | 0 | 0.024 | 0.009 | 0 | 0 | 0.019 | 0 | 0 | 0 | 0.001 | 0 | 0 | 0 | 0 | 0.0007 | 0 | 0 | 0 | 0 | 0 | 298 | 471 | 38 | 6.2 | 1275 | 473 | PIZ20407W | 1065498 | PM109 | 중경2공장 24" 조관 | 5107 | 중경 2 생산창고 | SIZ2042080 | N5LBT | 406.4 | 6.4 | SQ82340 | HRN105740 | 2 | Stripe 용접 | SPHT3 | 주식회사 포스코 | 298 | 471 | 38 | 110.751 | 449.254 | 0 | 0 | 491.803 | 0 | 2025-02-07
SQ82340 | HRN105740 | POSCO | 0 | 20250131 | 0 | 0 | 0.1713 | 0.007 | 0.467 | 0.0158 | 0.007 | 0 | 0 | 0.024 | 0.009 | 0 | 0 | 0.019 | 0 | 0 | 0 | 0.001 | 0 | 0 | 0 | 0 | 0.0007 | 0 | 0 | 0 | 0 | 0 | 298 | 471 | 38 | 6.2 | 1275 | 473 | PIZ20407T | 1065498 | PM109 | 중경2공장 24" 조관 | 5107 | 중경 2 생산창고 | SIZ2042080 | N5LBT | 406.4 | 6.4 | SQ82340 | HRN105740 | 2 | Stripe 모재 T방향 | SPHT3 | 주식회사 포스코 | 298 | 471 | 38 | 85.3579 | 355.816 | 85.1468 | 354.936 | 486.51 | 36.3999 | 2025-02-07
SQ82340 | HRN105750 | POSCO | 0 | 20250209 | 0 | 0 | 0.1713 | 0.007 | 0.467 | 0.0158 | 0.007 | 0 | 0 | 0.024 | 0.009 | 0 | 0 | 0.019 | 0 | 0 | 0 | 0.001 | 0 | 0 | 0 | 0 | 0.0007 | 0 | 0 | 0 | 0 | 0 | 303 | 479 | 35 | 6.2 | 1275 | 474 | PIZ31101W | 1068524 | PM109 | 중경2공장 24" 조관 | 5107 | 중경 2 생산창고 | SIZ3111060 | N5LBA53B | 406.4 | 6.4 | SQ82340 | HRN105750 | 36 | Stripe 용접 | SPHT3 | 주식회사 포스코 | 303 | 479 | 35 | 77.9632 | 320.246 | 0 | 0 | 490.032 | 0 | 2025-03-14
SQ82340 | HRN105750 | POSCO | 0 | 20250209 | 0 | 0 | 0.1713 | 0.007 | 0.467 | 0.0158 | 0.007 | 0 | 0 | 0.024 | 0.009 | 0 | 0 | 0.019 | 0 | 0 | 0 | 0.001 | 0 | 0 | 0 | 0 | 0.0007 | 0 | 0 | 0 | 0 | 0 | 303 | 479 | 35 | 6.2 | 1275 | 474 | PIZ31101T | 1068524 | PM109 | 중경2공장 24" 조관 | 5107 | 중경 2 생산창고 | SIZ3111060 | N5LBA53B | 406.4 | 6.4 | SQ82340 | HRN105750 | 36 | Stripe 모재 T방향 | SPHT3 | 주식회사 포스코 | 303 | 479 | 35 | 80.5788 | 336.013 | 83.3819 | 347.702 | 477.171 | 38.8 | 2025-03-14
SQ82340 | HRN105790 | POSCO | 0 | 20250213 | 0 | 0 | 0.1713 | 0.007 | 0.467 | 0.0158 | 0.007 | 0 | 0 | 0.024 | 0.009 | 0 | 0 | 0.019 | 0 | 0 | 0 | 0.001 | 0 | 0 | 0 | 0 | 0.0007 | 0 | 0 | 0 | 0 | 0 | 279 | 466 | 39 | 7.6 | 1270 | 377 | PIZ22004W | 1066918 | PM109 | 중경2공장 24" 조관 | 5107 | 중경 2 생산창고 | SIZ2201060 | N5LBT | 406.4 | 7.9 | SQ82340 | HRN105790 | 58 | Stripe 용접 | SPHT3 | 주식회사 포스코 | 279 | 466 | 39 | 120.769 | 408.565 | 0 | 0 | 506.49 | 0 | 2025-02-26
SQ82340 | HRN105790 | POSCO | 0 | 20250213 | 0 | 0 | 0.1713 | 0.007 | 0.467 | 0.0158 | 0.007 | 0 | 0 | 0.024 | 0.009 | 0 | 0 | 0.019 | 0 | 0 | 0 | 0.001 | 0 | 0 | 0 | 0 | 0.0007 | 0 | 0 | 0 | 0 | 0 | 279 | 466 | 39 | 7.6 | 1270 | 377 | PIZ22004T | 1066918 | PM109 | 중경2공장 24" 조관 | 5107 | 중경 2 생산창고 | SIZ2201060 | N5LBT | 406.4 | 7.9 | SQ82340 | HRN105790 | 58 | Stripe 모재 T방향 | SPHT3 | 주식회사 포스코 | 279 | 466 | 39 | 99.0638 | 338.682 | 103.442 | 353.652 | 480.88 | 37.3999 | 2025-02-26
SQ82343 | HRN106220 | POSCO | 0 | 20250131 | 0 | 0 | 0.1812 | 0.009 | 0.491 | 0.0088 | 0.0038 | 0 | 0 | 0.017 | 0.006 | 0 | 0 | 0.01 | 0 | 0 | 0 | 0.001 | 0 | 0 | 0 | 0 | 0.0007 | 0 | 0 | 0 | 0 | 0 | 290 | 459 | 39 | 6.2 | 1366 | 439 | PAZ21701T | 1066172 | PM101 | 소경1공장 8" 조관 | 5101 | 소경 1 생산창고 | SAZ2171020 | N5LBA53B | 219.1 | 6.4 | SQ82343 | HRN106220 |  | Stripe 모재 T방향 | SPHT3 | 주식회사 포스코 | 309 | 477 | 39 | 99.1926 | 424.139 | 104.958 | 448.792 | 513.663 | 29 | 2025-02-20
SQ82343 | HRN106220 | POSCO | 0 | 20250131 | 0 | 0 | 0.1812 | 0.009 | 0.491 | 0.0088 | 0.0038 | 0 | 0 | 0.017 | 0.006 | 0 | 0 | 0.01 | 0 | 0 | 0 | 0.001 | 0 | 0 | 0 | 0 | 0.0007 | 0 | 0 | 0 | 0 | 0 | 290 | 459 | 39 | 6.2 | 1366 | 439 | PAZ21701W | 1066172 | PM101 | 소경1공장 8" 조관 | 5101 | 소경 1 생산창고 | SAZ2171020 | N5LBA53B | 219.1 | 6.4 | SQ82343 | HRN106220 |  | Stripe 용접 | SPHT3 | 주식회사 포스코 | 309 | 477 | 39 | 105.157 | 440.667 | 0 | 0 | 516.779 | 0 | 2025-02-20
SQ18406 | HRN106620 | POSCO | 0 | 20230306 | 0 | 0 | 0.0714 | 0.255 | 1.667 | 0.008 | 0.0018 | 0 | 0 | 0 | 0 | 0.0002 | 0 | 0 | 0 | 0 | 0 | 0.002 | 0 | 0.034 | 0 | 0 | 0.0984 | 0.004 | 0 | 0 | 0 | 0 | 715 | 776 | 17 | 7 | 1591 | 367 | PIY93016T | 1054683 | PM109 | 중경2공장 24" 조관 | 5107 | 중경 2 생산창고 | SIY9302150 | STP550 | 508 | 7 | SQ18406 | HRN106620 |  | Stripe 모재 T방향 | POSH690 | 주식회사 포스코 | 715 | 776 |  | 106.256 | 597.935 | 103.081 | 580.07 | 755.298 | 26.4 | 2024-10-09
SQ18398 | HRN106730 | POSCO | 0 | 20230302 | 0 | 0 | 0.0727 | 0.245 | 1.672 | 0.0114 | 0.0024 | 0 | 0 | 0 | 0 | 0.0001 | 0 | 0 | 0 | 0 | 0 | 0.004 | 0 | 0.034 | 0 | 0 | 0.0928 | 0.006 | 0 | 0 | 0 | 0 | 690 | 737 | 17 | 7 | 1591 | 392 | PIX32304T | 1002460 | PM109 | 중경2공장 24" 조관 | 5107 | 중경 2 생산창고 | SIX3231110 | STP550 | 508 | 7 | SQ18398 | HRN106730 |  | Stripe 모재 T방향 | POSH690-D | 주식회사 포스코 | 718 | 780 |  | 118.018 | 667.888 | 116.569 | 659.689 | 827.163 | 20.8984 | 2023-03-28
SQ82343 | HRN111060 | POSCO | 0 | 20250131 | 0 | 0 | 0.1812 | 0.009 | 0.491 | 0.0088 | 0.0038 | 0 | 0 | 0.017 | 0.006 | 0 | 0 | 0.01 | 0 | 0 | 0 | 0.001 | 0 | 0 | 0 | 0 | 0.0007 | 0 | 0 | 0 | 0 | 0 | 309 | 477 | 38 | 6.2 | 1366 | 446 | PAZ61804T | 1076553 | PM101 | 소경1공장 8" 조관 | 5101 | 소경 1 생산창고 | SAZ6182050 | N5LBT | 219.1 | 6.4 | SQ82343 | HRN111060 |  | Stripe 모재 T방향 | SPHT3 | 주식회사 포스코 | 309 | 477 | 38 | 87.1241 | 362.888 | 91.2245 | 379.967 | 489.698 | 37.8 | 2025-06-23
SQ82343 | HRN111060 | POSCO | 0 | 20250131 | 0 | 0 | 0.1812 | 0.009 | 0.491 | 0.0088 | 0.0038 | 0 | 0 | 0.017 | 0.006 | 0 | 0 | 0.01 | 0 | 0 | 0 | 0.001 | 0 | 0 | 0 | 0 | 0.0007 | 0 | 0 | 0 | 0 | 0 | 309 | 477 | 38 | 6.2 | 1366 | 446 | PAZ61804W | 1076553 | PM101 | 소경1공장 8" 조관 | 5101 | 소경 1 생산창고 | SAZ6182050 | N5LBT | 219.1 | 6.4 | SQ82343 | HRN111060 |  | Stripe 용접 | SPHT3 | 주식회사 포스코 | 309 | 477 | 38 | 111.656 | 454.26 | 0 | 0 | 496.987 | 0 | 2025-06-23
SQ82566 | HRN119150 | POSCO | 0 | 20250131 | 0 | 0 | 0.1548 | 0.01 | 0.961 | 0.0125 | 0.0035 | 0.026 | 0 | 0.014 | 0.006 | 0.0001 | 0 | 0.009 | 0 | 0 | 0 | 0.001 | 0.0027 | 0.023 | 0 | 0 | 0.0011 | 0 | 0 | 0 | 0 | 0 | 430 | 546 | 34 | 9.15 | 1586 | 254 | PIZ22702W | 1067438 | PM109 | 중경2공장 24" 조관 | 5107 | 중경 2 생산창고 | SIZ2271080 | N5LBTC350 | 508 | 9.5 | SQ82566 | HRN119150 | 77 | Stripe 용접 | STK490 | 주식회사 포스코 | 430 | 546 | 34 | 46.1527 | 128.72 | 0 | 0 | 543.629 | 0 | 2025-03-06
SQ82566 | HRN119150 | POSCO | 0 | 20250131 | 0 | 0 | 0.1548 | 0.01 | 0.961 | 0.0125 | 0.0035 | 0.026 | 0 | 0.014 | 0.006 | 0.0001 | 0 | 0.009 | 0 | 0 | 0 | 0.001 | 0.0027 | 0.023 | 0 | 0 | 0.0011 | 0 | 0 | 0 | 0 | 0 | 430 | 546 | 34 | 9.15 | 1586 | 254 | PIZ22702T | 1067438 | PM109 | 중경2공장 24" 조관 | 5107 | 중경 2 생산창고 | SIZ2271080 | N5LBTC350 | 508 | 9.5 | SQ82566 | HRN119150 | 77 | Stripe 모재 T방향 | STK490 | 주식회사 포스코 | 430 | 546 | 34 | 147.612 | 416.556 | 156.744 | 442.325 | 577.084 | 33.3999 | 2025-03-06
SQ82566 | HRN119150 | POSCO | 0 | 20250131 | 0 | 0 | 0.1548 | 0.01 | 0.961 | 0.0125 | 0.0035 | 0.026 | 0 | 0.014 | 0.006 | 0.0001 | 0 | 0.009 | 0 | 0 | 0 | 0.001 | 0.0027 | 0.023 | 0 | 0 | 0.0011 | 0 | 0 | 0 | 0 | 0 | 430 | 546 | 34 | 9.15 | 1586 | 254 | PIZ22702L | 1067438 | PM109 | 중경2공장 24" 조관 | 5107 | 중경 2 생산창고 | SIZ2271080 | N5LBTC350 | 508 | 9.5 | SQ82566 | HRN119150 | 77 | Stripe 모재 L방향 | STK490 | 주식회사 포스코 | 430 | 546 | 34 | 51.5725 | 441.95 | 52.0302 | 446.9131 | 544.59427 | 28.60953 | 2025-04-02
SQ18561 | HRN127890 | POSCO | 0 | 20230207 | 0 | 0 | 0.1623 | 0.249 | 1.329 | 0.0103 | 0.0016 | 0.042 | 0 | 0 | 0.006 | 0 | 0 | 0.01 | 0 | 0 | 0 | 0 | 0 | 0.02 | 0 | 0 | 0 | 0 | 0 | 0 | 0 | 0 | 455 | 595 | 40 | 10.65 | 1481 | 264 | PIX40403L | 1003655 | PM109 | 중경2공장 24" 조관 | 5107 | 중경 2 생산창고 | SIX4042030 | J55CPAN | 473.1 | 11.05 | SQ18561 | HRN127890 | 257 | Stripe 모재 L방향 | API-POSJ55C-D | 주식회사 포스코 | 455 | 595 | 40 | 192.49 | 468.045 | 191.986 | 466.817 | 594.195 | 34.375 | 2023-04-10
SQ18563 | HRN127900 | POSCO | 0 | 20230213 | 0 | 0 | 0.1592 | 0.244 | 1.307 | 0.0088 | 0.0007 | 0.046 | 0 | 0 | 0.009 | 0 | 0 | 0.009 | 0 | 0 | 0 | 0 | 0 | 0.019 | 0 | 0 | 0 | 0 | 0 | 0 | 0 | 0 | 468 | 608 | 39 | 10.65 | 1481 | 278 | PIX40402L | 1003654 | PM109 | 중경2공장 24" 조관 | 5107 | 중경 2 생산창고 | SIX4041040 | J55CPAN | 473.1 | 11.05 | SQ18563 | HRN127900 | 156 | Stripe 모재 L방향 | API-POSJ55C-D | 주식회사 포스코 | 468 | 608 | 39 | 190.064 | 467.582 | 193.85 | 476.896 | 596.907 | 33.9843 | 2023-04-10
SQ18561 | HRN127960 | POSCO | 0 | 20230207 | 0 | 0.388 | 0.1623 | 0.249 | 1.329 | 0.0103 | 0.0016 | 0.042 | 0.043 | 0 | 0.006 | 0 | 0 | 0.01 | 0 | 0 | 0 | 0 | 0 | 0.02 | 0 | 0 | 0 | 0 | 0 | 0 | 0 | 178 | 460 | 588 | 39 | 10.85 | 1481 | 265 | PIX52401W | 1008995 | PM109 | 중경2공장 24" 조관 | 5107 | 중경 2 생산창고 | SIX5241010 | J55CBTBAD | 473.1 | 11.05 | SQ18561 | HRN127960 | 11862 | Stripe 용접 | API-POSJ55CAD-D | 주식회사 포스코 | 460 | 588 | 39 | 122.954 | 289.397 | 0 | 0 | 619.516 | 0 | 2023-06-14
SQ18561 | HRN127960 | POSCO | 0 | 20230207 | 0 | 0.388 | 0.1623 | 0.249 | 1.329 | 0.0103 | 0.0016 | 0.042 | 0.043 | 0 | 0.006 | 0 | 0 | 0.01 | 0 | 0 | 0 | 0 | 0 | 0.02 | 0 | 0 | 0 | 0 | 0 | 0 | 0 | 178 | 460 | 588 | 39 | 10.85 | 1481 | 265 | PIX52401L | 1008995 | PM109 | 중경2공장 24" 조관 | 5107 | 중경 2 생산창고 | SIX5241010 | J55CBTBAD | 473.1 | 11.05 | SQ18561 | HRN127960 | 11862 | Stripe 모재 L방향 | API-POSJ55CAD-D | 주식회사 포스코 | 460 | 588 | 39 | 196.602 | 474.442 | 199.571 | 481.609 | 594.353 | 38.1889 | 2023-06-14
SQ18565 | HRN128080 | POSCO | 0 | 20230207 | 0 | 0 | 0.1584 | 0.246 | 1.324 | 0.0087 | 0.0009 | 0.039 | 0 | 0 | 0.007 | 0 | 0 | 0.009 | 0 | 0 | 0 | 0 | 0 | 0.019 | 0 | 0 | 0 | 0 | 0 | 0 | 0 | 0 | 448 | 597 | 40 | 12.15 | 1268 | 245 | PIX31002L | 1000773 | PM109 | 중경2공장 24" 조관 | 5107 | 중경 2 생산창고 | SIX3101020 | J55CPAN | 406.4 | 12.57 | SQ18565 | HRN128080 | 122 | Stripe 모재 L방향 | API-POSJ55C-D | 주식회사 포스코 | 455 | 597 | 40 | 211.903 | 453.099 | 219.385 | 469.098 | 563.777 | 35.9375 | 2023-03-15
SQ18565 | HRN128080 | POSCO | 0 | 20230207 | 0 | 0 | 0.1584 | 0.246 | 1.324 | 0.0087 | 0.0009 | 0.039 | 0 | 0 | 0.007 | 0 | 0 | 0.009 | 0 | 0 | 0 | 0 | 0 | 0.019 | 0 | 0 | 0 | 0 | 0 | 0 | 0 | 0 | 448 | 597 | 40 | 12.15 | 1268 | 245 | PIX31001L | 1000773 | PM109 | 중경2공장 24" 조관 | 5107 | 중경 2 생산창고 | SIX3101020 | J55CPAN | 406.4 | 12.57 | SQ18565 | HRN128080 | 4 | Stripe 모재 L방향 | API-POSJ55C-D | 주식회사 포스코 | 455 | 597 | 40 | 221.331 | 472.333 | 229.094 | 488.897 | 595.178 | 36.1328 | 2023-03-15
SQ18563 | HRN128130 | POSCO | 0 | 20230210 | 0 | 0 | 0.1592 | 0.244 | 1.307 | 0.0088 | 0.0007 | 0.046 | 0 | 0 | 0.009 | 0 | 0 | 0.009 | 0 | 0 | 0 | 0 | 0 | 0.019 | 0 | 0 | 0 | 0 | 0 | 0 | 0 | 0 | 449 | 579 | 41 | 12.15 | 1268 | 266 | PIX82101L | 1017374 | PM109 | 중경2공장 24" 조관 | 5107 | 중경 2 생산창고 | SIX8211010 | J55CPAN | 406.4 | 12.57 | SQ18563 | HRN128130 | 595 | Stripe 모재 L방향 | API-POSJ55C-D | 주식회사 포스코 | 449 | 579 | 41 | 196.056 | 424.162 | 198.014 | 428.397 | 576.904 | 38.4765 | 2023-08-22
SQ18395 | HRN131640 | POSCO | 0 | 20230306 | 0 | 0 | 0.0724 | 0.246 | 1.644 | 0.014 | 0.0023 | 0 | 0 | 0 | 0 | 0.0001 | 0 | 0 | 0 | 0 | 0 | 0.004 | 0 | 0.034 | 0 | 0 | 0.0915 | 0.007 | 0 | 0 | 0 | 0 | 668 | 716 | 16 | 7 | 1591 | 355 | PIY93013T | 1054682 | PM109 | 중경2공장 24" 조관 | 5107 | 중경 2 생산창고 | SIY9302110 | STP550 | 508 | 7 | SQ18395 | HRN131640 |  | Stripe 모재 T방향 | POSH690 | 주식회사 포스코 | 668 | 716 |  | 110.465 | 627.255 | 104.831 | 595.26 | 814.351 | 24.5 | 2024-10-09
SQ82991 | HRN141680 | POSCO | 0 | 20250213 | 0 | 0 | 0.1306 | 0.009 | 0.853 | 0.0109 | 0.0035 | 0 | 0 | 0 | 0 | 0 | 0 | 0 | 0 | 0 | 0 | 0 | 0 | 0 | 0 | 0 | 0 | 0 | 0 | 0 | 0 | 0 | 380 | 495 | 27 | 11.35 | 1258 | 257 | PHZ50701W | 1072841 | PM108 | 중경1공장 20" 조관 | 5103 | 중경 1 생산창고 | SHZ5071200 | STK490A | 406.4 | 12 | SQ82991 | HRN141680 |  | Stripe 용접 | SS275 | 주식회사 포스코 | 380 | 495 | 27 | 112.803 | 389.681 | 0 | 0 | 567.227 | 0 | 2025-05-14
SQ82991 | HRN141680 | POSCO | 0 | 20250213 | 0 | 0 | 0.1306 | 0.009 | 0.853 | 0.0109 | 0.0035 | 0 | 0 | 0 | 0 | 0 | 0 | 0 | 0 | 0 | 0 | 0 | 0 | 0 | 0 | 0 | 0 | 0 | 0 | 0 | 0 | 0 | 380 | 495 | 27 | 11.35 | 1258 | 257 | PHZ50701T | 1072841 | PM108 | 중경1공장 20" 조관 | 5103 | 중경 1 생산창고 | SHZ5071200 | STK490A | 406.4 | 12 | SQ82991 | HRN141680 |  | Stripe 모재 T방향 | SS275 | 주식회사 포스코 | 380 | 495 | 27 | 117.529 | 410.696 | 120.466 | 420.96 | 510.181 | 40.2 | 2025-05-14
SQ18876 | HRN145510 | POSCO | 0 | 20230211 | 0 | 0.339 | 0.1553 | 0.148 | 1.075 | 0.0099 | 0.0026 | 0.025 | 0 | 0.014 | 0.009 | 0.0004 | 0 | 0.009 | 0 | 0 | 0 | 0.001 | 0.0024 | 0.001 | 0 | 0 | 0.0019 | 0.001 | 0 | 0 | 0 | 0 | 375 | 520 | 37 | 5.8 | 1061 | 535 | PAX31501L | 1001344 | PM101 | 소경1공장 8" 조관 | 5101 | 소경 1 생산창고 | SAX3151030 | NX52L2T | 114.3 | 6 | SQ18876 | HRN145510 |  | Stripe 모재 L방향 | POSHP300Y | 주식회사 포스코 | 375 | 520 | 39 | 68.3727 | 458.495 | 68.7117 | 460.768 | 549.306 | 32.0312 | 2023-03-20
SQ18878 | HRN145530 | POSCO | 0 | 20230211 | 0 | 0.337 | 0.1579 | 0.131 | 1.046 | 0.0094 | 0.0021 | 0.026 | 0 | 0.018 | 0.009 | 0.0004 | 0 | 0.008 | 0 | 0 | 0 | 0.001 | 0.0024 | 0.001 | 0 | 0 | 0.0013 | 0.001 | 0 | 0 | 0 | 0 | 377 | 526 | 36 | 5.8 | 1061 | 549 | PAX40501L | 1003739 | PM101 | 소경1공장 8" 조관 | 5101 | 소경 1 생산창고 | SAX4042070 | NX52L2T | 114.3 | 6 | SQ18878 | HRN145530 |  | Stripe 모재 L방향 | POSHP300Y | 주식회사 포스코 | 377 | 526 | 36 | 71.9372 | 483.235 | 72.0872 | 484.243 | 561.776 | 25.7812 | 2023-04-06
SQ83094 | HRN148520 | POSCO | 0 | 20250226 | 0 | 0 | 0.1446 | 0.008 | 0.886 | 0.012 | 0.0072 | 0.019 | 0 | 0.014 | 0.007 | 0.0001 | 0 | 0.011 | 0 | 0 | 0 | 0.002 | 0.0032 | 0.023 | 0 | 0 | 0.0008 | 0 | 0 | 0 | 0 | 0 | 467 | 548 | 31 | 6.2 | 857 | 472 | PHZ31802T | 1068909 | PM108 | 중경1공장 20" 조관 | 5103 | 중경 1 생산창고 | SHZ3181020 | N5LBTC350 | 273.1 | 6.4 | SQ83094 | HRN148520 | 45 | Stripe 모재 T방향 | STK490 | 주식회사 포스코 | 467 | 548 | 31 | 105.317 | 446.396 | 107.032 | 453.663 | 554.734 | 29.3999 | 2025-03-24
SQ83094 | HRN148520 | POSCO | 0 | 20250226 | 0 | 0 | 0.1446 | 0.008 | 0.886 | 0.012 | 0.0072 | 0.019 | 0 | 0.014 | 0.007 | 0.0001 | 0 | 0.011 | 0 | 0 | 0 | 0.002 | 0.0032 | 0.023 | 0 | 0 | 0.0008 | 0 | 0 | 0 | 0 | 0 | 467 | 548 | 31 | 6.2 | 857 | 472 | PHZ31802W | 1068909 | PM108 | 중경1공장 20" 조관 | 5103 | 중경 1 생산창고 | SHZ3181020 | N5LBTC350 | 273.1 | 6.4 | SQ83094 | HRN148520 | 45 | Stripe 용접 | STK490 | 주식회사 포스코 | 467 | 548 | 31 | 111.549 | 471.422 | 0 | 0 | 576.932 | 0 | 2025-03-24
SQ83094 | HRN148520 | POSCO | 0 | 20250226 | 0 | 0 | 0.1446 | 0.008 | 0.886 | 0.012 | 0.0072 | 0.019 | 0 | 0.014 | 0.007 | 0.0001 | 0 | 0.011 | 0 | 0 | 0 | 0.002 | 0.0032 | 0.023 | 0 | 0 | 0.0008 | 0 | 0 | 0 | 0 | 0 | 467 | 548 | 31 | 6.2 | 857 | 472 | PHZ31802L | 1068909 | PM108 | 중경1공장 20" 조관 | 5103 | 중경 1 생산창고 | SHZ3181020 | N5LBTC350 | 273.1 | 6.4 | SQ83094 | HRN148520 | 45 | Stripe 모재 L방향 | STK490 | 주식회사 포스코 | 467 | 548 | 31 | 35.5403 | 453.718 | 34.8327 | 445.72259 | 548.88856 | 28.18514 | 2025-04-02
SQ83094 | HRN148570 | POSCO | 0 | 20250214 | 0 | 0 | 0.1446 | 0.008 | 0.886 | 0.012 | 0.0072 | 0.019 | 0 | 0.014 | 0.007 | 0.0001 | 0 | 0.011 | 0 | 0 | 0 | 0.002 | 0.0032 | 0.023 | 0 | 0 | 0.0008 | 0 | 0 | 0 | 0 | 0 | 435 | 548 | 34 | 8.95 | 849 | 323 | PHZ22008W | 1066875 | PM108 | 중경1공장 20" 조관 | 5103 | 중경 1 생산창고 | SHZ2202090 | N5LBTC350 | 273.1 | 9.3 | SQ83094 | HRN148570 | 8 | Stripe 용접 | STK490 | 주식회사 포스코 | 435 | 548 | 34 | 0 | 0 | 0 | 0 | 613.714 | 0 | 2025-02-27
SQ83094 | HRN148570 | POSCO | 0 | 20250214 | 0 | 0 | 0.1446 | 0.008 | 0.886 | 0.012 | 0.0072 | 0.019 | 0 | 0.014 | 0.007 | 0.0001 | 0 | 0.011 | 0 | 0 | 0 | 0.002 | 0.0032 | 0.023 | 0 | 0 | 0.0008 | 0 | 0 | 0 | 0 | 0 | 435 | 548 | 34 | 8.95 | 849 | 323 | PHZ22008T | 1066875 | PM108 | 중경1공장 20" 조관 | 5103 | 중경 1 생산창고 | SHZ2202090 | N5LBTC350 | 273.1 | 9.3 | SQ83094 | HRN148570 | 8 | Stripe 모재 T방향 | STK490 | 주식회사 포스코 | 435 | 548 | 34 | 150.063 | 434.331 | 155.389 | 449.745 | 566.582 | 32.3999 | 2025-02-27
SQ83094 | HRN148570 | POSCO | 0 | 20250214 | 0 | 0 | 0.1446 | 0.008 | 0.886 | 0.012 | 0.0072 | 0.019 | 0 | 0.014 | 0.007 | 0.0001 | 0 | 0.011 | 0 | 0 | 0 | 0.002 | 0.0032 | 0.023 | 0 | 0 | 0.0008 | 0 | 0 | 0 | 0 | 0 | 435 | 548 | 34 | 8.95 | 849 | 323 | PHZ22008L | 1066875 | PM108 | 중경1공장 20" 조관 | 5103 | 중경 1 생산창고 | SHZ2202090 | N5LBTC350 | 273.1 | 9.3 | SQ83094 | HRN148570 | 8 | Stripe 모재 L방향 | STK490 | 주식회사 포스코 | 435 | 548 | 34 | 58.2724 | 512.69 | 58.5976 | 516.75405 | 572.49742 | 23.19404 | 2025-04-02
SQ83175 | HRN152870 | POSCO | 0 | 20250208 | 0 | 0 | 0.2589 | 0.25 | 1.452 | 0.0109 | 0.0009 | 0.023 | 0 | 0.018 | 0.009 | 0.0004 | 0 | 0.013 | 0 | 0 | 0 | 0.002 | 0.0027 | 0.002 | 0 | 0 | 0.0018 | 0.001 | 0 | 0 | 0 | 0 | 410 | 630 | 38 | 9.15 | 1097 | 336 | PQZ62501L | 1075309 | UT104 | Q/T 공장 F/B UT | 5113 | QT공장 모관창고 | BQZ6242020 | P110CH | 177.8 | 9.19 | SQ83175 | HRN152870 | 2399 | Stripe 모재 L방향 | API-J55-Q | 주식회사 포스코 |  |  |  | 209.794 | 907.07 | 209.893 | 907.498 | 958.883 | 21.6535 | 2025-06-27
SQ83166 | HRN152920 | POSCO | 0 | 20250207 | 0 | 0 | 0.2597 | 0.251 | 1.439 | 0.0111 | 0.0013 | 0.019 | 0 | 0.018 | 0.009 | 0.0004 | 0 | 0.015 | 0 | 0 | 0 | 0.002 | 0.0034 | 0.001 | 0 | 0 | 0.0017 | 0.001 | 0 | 0 | 0 | 0 | 421 | 641 | 36 | 9.15 | 1097 | 336 | PQZ62301L | 1075309 | UT104 | Q/T 공장 F/B UT | 5113 | QT공장 모관창고 | BQZ6212020 | P110CH | 177.8 | 9.19 | SQ83166 | HRN152920 | 1687 | Stripe 모재 L방향 | API-J55-Q | 주식회사 포스코 |  |  |  | 201.331 | 873.319 | 199.865 | 866.958 | 944.26 | 22.6378 | 2025-06-24
SQ83179 | HRN153100 | POSCO | 0 | 20250207 | 0 | 0 | 0.2613 | 0.243 | 1.445 | 0.0106 | 0.0012 | 0.03 | 0 | 0.012 | 0.006 | 0.0004 | 0 | 0.009 | 0 | 0 | 0 | 0.002 | 0.0036 | 0.001 | 0 | 0 | 0.0015 | 0.002 | 0 | 0 | 0 | 0 | 392 | 610 | 38 | 9.15 | 1097 | 338 | PQZ62401L | 1075309 | UT104 | Q/T 공장 F/B UT | 5113 | QT공장 모관창고 | BQZ6241020 | P110CH | 177.8 | 9.19 | SQ83179 | HRN153100 | 2119 | Stripe 모재 L방향 | API-J55-Q | 주식회사 포스코 |  |  |  | 208.128 | 893.193 | 208.277 | 893.834 | 951.195 | 21.4567 | 2025-06-26
SQ83153 | HRN153170 | POSCO | 0 | 20250207 | 0 | 0 | 0.2625 | 0.248 | 1.431 | 0.0109 | 0.0012 | 0.016 | 0 | 0.021 | 0.013 | 0.0004 | 0 | 0.016 | 0 | 0 | 0 | 0.003 | 0.0035 | 0.001 | 0 | 0 | 0.0019 | 0.001 | 0 | 0 | 0 | 0 | 404 | 626 | 36 | 9.15 | 1097 | 332 | PQZ61802L | 1075309 | UT104 | Q/T 공장 F/B UT | 5113 | QT공장 모관창고 | BQZ6182020 | P110CH | 177.8 | 9.19 | SQ83153 | HRN153170 | 770 | Stripe 모재 L방향 | API-J55-Q | 주식회사 포스코 |  |  |  | 210.783 | 915.469 | 210.628 | 914.795 | 975.363 | 23.0315 | 2025-06-20
SQ83156 | HRN153190 | POSCO | 0 | 20250208 | 0 | 0 | 0.2703 | 0.246 | 1.474 | 0.0114 | 0.0011 | 0.028 | 0 | 0.027 | 0.013 | 0.0004 | 0 | 0.021 | 0 | 0 | 0 | 0.003 | 0.0031 | 0.001 | 0 | 0 | 0.0019 | 0.001 | 0 | 0 | 0 | 0 | 397 | 645 | 36 | 9.15 | 1097 | 337 | PQZ61801L | 1075309 | UT104 | Q/T 공장 F/B UT | 5113 | QT공장 모관창고 | BQZ6181010 | P110CH | 177.8 | 9.19 | SQ83156 | HRN153190 | 597 | Stripe 모재 L방향 | API-J55-Q | 주식회사 포스코 |  |  |  | 209.35 | 913.372 | 207.901 | 907.049 | 976.458 | 23.0315 | 2025-06-20
SQ83164 | HRN153280 | POSCO | 0 | 20250207 | 0 | 0 | 0.2769 | 0.253 | 1.475 | 0.0104 | 0.0013 | 0.036 | 0 | 0.014 | 0.007 | 0.0003 | 0 | 0.011 | 0 | 0 | 0 | 0.002 | 0.0031 | 0.001 | 0 | 0 | 0.0014 | 0.001 | 0 | 0 | 0 | 0 | 395 | 642 | 37 | 9.15 | 1097 | 334 | PQZ61601L | 1075309 | UT104 | Q/T 공장 F/B UT | 5113 | QT공장 모관창고 | BQZ6161020 | P110CH | 177.8 | 9.19 | SQ83164 | HRN153280 | 251 | Stripe 모재 L방향 | API-J55-Q | 주식회사 포스코 |  |  |  | 213.913 | 931.98 | 213.819 | 931.572 | 987.699 | 22.0472 | 2025-06-18
SQ83160 | HRN153300 | POSCO | 0 | 20250207 | 0 | 0 | 0.2816 | 0.263 | 1.505 | 0.0134 | 0.0016 | 0.027 | 0 | 0.021 | 0.01 | 0.0004 | 0 | 0.013 | 0 | 0 | 0 | 0.003 | 0.0034 | 0.002 | 0 | 0 | 0.002 | 0.002 | 0 | 0 | 0 | 0 | 424 | 659 | 35 | 9.15 | 1097 | 336 | PQZ62001L | 1075309 | UT104 | Q/T 공장 F/B UT | 5113 | QT공장 모관창고 | BQZ6192020 | P110CH | 177.8 | 9.19 | SQ83160 | HRN153300 | 1141 | Stripe 모재 L방향 | API-J55-Q | 주식회사 포스코 |  |  |  | 217.432 | 946.41 | 217.599 | 947.135 | 996.667 | 22.0472 | 2025-06-24
SQ83170 | HRN153410 | POSCO | 0 | 20250213 | 0 | 0 | 0.2681 | 0.254 | 1.448 | 0.0098 | 0.0012 | 0.022 | 0 | 0.015 | 0.007 | 0.0003 | 0 | 0.01 | 0 | 0 | 0 | 0.002 | 0.0032 | 0.001 | 0 | 0 | 0.0017 | 0.001 | 0 | 0 | 0 | 0 | 412 | 632 | 37 | 9.15 | 1097 | 335 | PQZ62002L | 1075309 | UT104 | Q/T 공장 F/B UT | 5113 | QT공장 모관창고 | BQZ6202010 | P110CH | 177.8 | 9.19 | SQ83170 | HRN153410 | 1343 | Stripe 모재 L방향 | API-J55-Q | 주식회사 포스코 |  |  |  | 208.537 | 905.687 | 208.37 | 904.963 | 958.847 | 23.4252 | 2025-06-24
SQ83173 | HRN153530 | POSCO | 0 | 20250207 | 0 | 0 | 0.2686 | 0.247 | 1.479 | 0.0089 | 0.0014 | 0.029 | 0 | 0.015 | 0.007 | 0.0004 | 0 | 0.009 | 0 | 0 | 0 | 0.005 | 0.003 | 0.002 | 0 | 0 | 0.0018 | 0.001 | 0 | 0 | 0 | 0 | 432 | 640 | 36 | 9.15 | 1097 | 338 | PQZ61301L | 1075309 | UT104 | Q/T 공장 F/B UT | 5113 | QT공장 모관창고 | BQZ6131010 | P110CH | 177.8 | 9.19 | SQ83173 | HRN153530 | 8 | Stripe 모재 L방향 | API-J55-Q | 주식회사 포스코 |  |  |  | 211.961 | 922.402 | 211.911 | 922.184 | 981.407 | 21.4567 | 2025-06-17
SQ15968 | HRP001050 | POSCO | 0 | 20230213 | 0 | 0 | 0.4417 | 0.198 | 0.65 | 0.0113 | 0.0025 | 0 | 0 | 0.021 | 0.008 | 0 | 0 | 0.027 | 0 | 0 | 0 | 0 | 0 | 0 | 0 | 0 | 0 | 0 | 0 | 0 | 0 | 0 | 471 | 783 | 25 | 6.8 | 1064 | 433 | PAX71003L | 1014670 | PM103 | 소경1공장 SRM | 5101 | 소경 1 생산창고 | SAX7101080 | JBYCO9S | 38.1 | 5.4 | SQ15968 | HRP001050 |  | Stripe 모재 L방향 | POSP600A | 주식회사 포스코 | 471 | 783 | 25 | 0 | 0 | 47.3366 | 437.376 | 689.03 | 26.4453 | 2023-07-12
SQ15968 | HRP001060 | POSCO | 0 | 20230220 | 0 | 0 | 0.4417 | 0.198 | 0.65 | 0.0113 | 0.0025 | 0 | 0 | 0.021 | 0.008 | 0 | 0 | 0.027 | 0 | 0 | 0 | 0 | 0 | 0 | 0 | 0 | 0 | 0 | 0 | 0 | 0 | 0 | 436 | 759 | 27 | 9.2 | 1047 | 312 | PAX62401L | 1012803 | PM103 | 소경1공장 SRM | 5101 | 소경 1 생산창고 | SAX6241060 | JBHDO9S | 50.8 | 8.5 | SQ15968 | HRP001060 |  | Stripe 모재 L방향 | POSP600A | 주식회사 포스코 | 436 | 759 | 27 | 60.6196 | 387.098 | 61.0478 | 389.832 | 718.247 | 26.3779 | 2023-06-28
SQ19168 | HRP001410 | POSCO | 0 | 20230222 | 0 | 0 | 0.2276 | 0.251 | 1.265 | 0.0101 | 0.001 | 0.022 | 0 | 1.1 | 0.093 | 0 | 0.0022 | 0.289 | 0 | 0 | 0 | 0.002 | 0 | 0.003 | 0 | 0 | 0.0019 | 0.004 | 0 | 0 | 0 | 0 | 0 | 0 | 0 | 5.51 | 1103 | 504 | PGX31602L | 1001566 | PM107 | 소경2공장 3" 조관 | 5102 | 소경 2 생산창고 | SGX3162030 | SEAH-L1Cr | 73 | 5.51 | SQ19168 | HRP001410 |  | Stripe 모재 L방향 | API-L80H-1CR | 주식회사 포스코 |  |  |  | 57.1543 | 528.736 | 56.3689 | 521.47 | 615.767 | 22.0703 | 2023-03-20
SQ19171 | HRP001470 | POSCO | 0 | 20230213 | 0 | 0 | 0.2142 | 0.245 | 1.266 | 0.008 | 0.001 | 0.025 | 0 | 1.088 | 0.085 | 0 | 0.0018 | 0.284 | 0 | 0 | 0 | 0.002 | 0 | 0.003 | 0 | 0 | 0.0018 | 0.004 | 0 | 0 | 0 | 0 | 0 | 0 | 0 | 5.51 | 1103 | 509 | PGX42901L | 1006489 | PM107 | 소경2공장 3" 조관 | 5102 | 소경 2 생산창고 | SGX4292030 | SEAH-L1Cr | 73 | 5.51 | SQ19171 | HRP001470 |  | Stripe 모재 L방향 | API-L80H-1CR |  |  |  |  | 0 | 0 | 53.6499 | 505.322 | 593.351 | 23.0468 | 2023-05-08
SQ19168 | HRP001550 | POSCO | 0 | 20230222 | 0 | 0 | 0.2276 | 0.251 | 1.265 | 0.0101 | 0.001 | 0.022 | 0 | 1.1 | 0.093 | 0 | 0.0022 | 0.289 | 0 | 0 | 0 | 0.002 | 0 | 0.003 | 0 | 0 | 0.0019 | 0.004 | 0 | 0 | 0 | 0 | 0 | 0 | 0 | 5.51 | 1103 | 513 | PGX31402L | 1001566 | PM107 | 소경2공장 3" 조관 | 5102 | 소경 2 생산창고 | SGX3142020 | SEAH-L1Cr | 73 | 5.51 | SQ19168 | HRP001550 |  | Stripe 모재 L방향 | API-L80H-1CR | 주식회사 포스코 |  |  |  | 59.4555 | 558.694 | 59.0525 | 554.906 | 671.465 | 22.0703 | 2023-03-20
SQ19162 | HRP001700 | POSCO | 0 | 20230221 | 0 | 0 | 0.2246 | 0.246 | 1.283 | 0.0109 | 0.0009 | 0.022 | 0 | 1.087 | 0.094 | 0 | 0.0008 | 0.29 | 0 | 0 | 0 | 0.004 | 0 | 0.003 | 0 | 0 | 0.0019 | 0.004 | 0 | 0 | 0 | 0 | 0 | 0 | 0 | 5.51 | 1103 | 514 | PGX31502L | 1001566 | PM107 | 소경2공장 3" 조관 | 5102 | 소경 2 생산창고 | SGX3152020 | SEAH-L1Cr | 73 | 5.51 | SQ19162 | HRP001700 |  | Stripe 모재 L방향 | API-L80H-1CR | 주식회사 포스코 |  |  |  | 60.7763 | 576.277 | 60.3902 | 572.616 | 667.865 | 22.4609 | 2023-03-20
SQ19162 | HRP001710 | POSCO | 0 | 20230221 | 0 | 0 | 0.2246 | 0.246 | 1.283 | 0.0109 | 0.0009 | 0.022 | 0 | 1.087 | 0.094 | 0 | 0.0008 | 0.29 | 0 | 0 | 0 | 0.004 | 0 | 0.003 | 0 | 0 | 0.0019 | 0.004 | 0 | 0 | 0 | 0 | 0 | 0 | 0 | 5.51 | 1103 | 510 | PGX31401L | 1001566 | PM107 | 소경2공장 3" 조관 | 5102 | 소경 2 생산창고 | SGX3141040 | SEAH-L1Cr | 73 | 5.51 | SQ19162 | HRP001710 |  | Stripe 모재 L방향 | API-L80H-1CR | 주식회사 포스코 |  |  |  | 55.5734 | 519.895 | 55.458 | 518.815 | 615.395 | 23.6328 | 2023-03-20
SQ19168 | HRP001760 | POSCO | 0 | 20230213 | 0 | 0 | 0.2276 | 0.251 | 1.265 | 0.0101 | 0.001 | 0.022 | 0 | 1.1 | 0.093 | 0 | 0.0022 | 0.289 | 0 | 0 | 0 | 0.002 | 0 | 0.003 | 0 | 0 | 0.0019 | 0.004 | 0 | 0 | 0 | 0 | 0 | 0 | 0 | 5.51 | 1103 | 511 | PGX42802L | 1006489 | PM107 | 소경2공장 3" 조관 | 5102 | 소경 2 생산창고 | SGX4281040 | SEAH-L1Cr | 73 | 5.51 | SQ19168 | HRP001760 |  | Stripe 모재 L방향 | API-L80H-1CR |  |  |  |  | 61.7748 | 582.528 | 61.3078 | 578.123 | 646.834 | 24.8046 | 2023-05-08
SQ18878 | HRP002550 | POSCO | 0 | 20230206 | 0 | 0.337 | 0.1579 | 0.131 | 1.046 | 0.0094 | 0.0021 | 0.026 | 0 | 0.018 | 0.009 | 0.0004 | 0 | 0.008 | 0 | 0 | 0 | 0.001 | 0.0024 | 0.001 | 0 | 0 | 0.0013 | 0.001 | 0 | 0 | 0 | 0 | 377 | 526 | 36 | 5.8 | 1061 | 527 | PAX31502L | 1001344 | PM101 | 소경1공장 8" 조관 | 5101 | 소경 1 생산창고 | SAX3151040 | NX52L2T | 114.3 | 6 | SQ18878 | HRP002550 |  | Stripe 모재 L방향 | POSHP300Y | 주식회사 포스코 | 381 | 529 | 38 | 70.2441 | 470.009 | 70.3108 | 470.455 | 553.459 | 28.7109 | 2023-03-20
SP44277 | HRP007150 | POSCO | 0 | 20230211 | 0 | 0 | 0.0787 | 0.29 | 1.885 | 0.0077 | 0.0017 | 0.029 | 0 | 0.293 | 0 | 0 | 0 | 0 | 0 | 0 | 0 | 0 | 0 | 0.066 | 0 | 0 | 0.0319 | 0 | 0 | 0 | 0 | 0 | 554 | 720 | 31 | 10.15 | 1718 | 216 | PHX51301L | 1006546 | PM108 | 중경1공장 20" 조관 | 5103 | 중경 1 생산창고 | SHX5131020 | SEAH80C | 273.1 | 10.16 | SP44277 | HRP007150 | 217 | Stripe 모재 L방향 | API-N80X | 주식회사 포스코 | 571 | 720 | 31 | 262.88 | 672.32 | 255.417 | 653.234 | 735.249 | 25.3906 | 2023-05-17
SP44281 | HRP007240 | POSCO | 0 | 20230211 | 0 | 0 | 0.0786 | 0.308 | 1.881 | 0.0097 | 0.0015 | 0.028 | 0 | 0.304 | 0 | 0 | 0 | 0 | 0 | 0 | 0 | 0 | 0 | 0.066 | 0 | 0 | 0.0317 | 0 | 0 | 0 | 0 | 0 | 583 | 718 | 30 | 10.15 | 1718 | 217 | PHX51202L | 1006546 | PM108 | 중경1공장 20" 조관 | 5103 | 중경 1 생산창고 | SHX5121060 | SEAH80C | 273.1 | 10.16 | SP44281 | HRP007240 | 26 | Stripe 모재 L방향 | API-N80X | 주식회사 포스코 | 583 | 718 | 31 | 269.005 | 687.67 | 264.876 | 677.117 | 753.149 | 24.8046 | 2023-05-17
SP44281 | HRP007250 | POSCO | 0 | 20230217 | 0 | 0 | 0.0786 | 0.308 | 1.881 | 0.0097 | 0.0015 | 0.028 | 0 | 0.304 | 0 | 0 | 0 | 0 | 0 | 0 | 0 | 0 | 0 | 0.066 | 0 | 0 | 0.0317 | 0 | 0 | 0 | 0 | 0 | 583 | 718 | 30 | 10.15 | 1718 | 212 | PHX32804L | 1002343 | PM108 | 중경1공장 20" 조관 | 5103 | 중경 1 생산창고 | SHX3281050 | SEAH80C | 273.1 | 10.16 | SP44281 | HRP007250 | 834 | Stripe 모재 L방향 | API-N80X | 주식회사 포스코 | 583 | 718 | 30 | 263.396 | 680.512 | 254.447 | 657.392 | 748.975 | 28.3464 | 2023-04-03
SP40109 | HRP007270 | POSCO | 0 | 20230217 | 0 | 0 | 0.0781 | 0.294 | 1.866 | 0.0082 | 0.001 | 0.04 | 0 | 0.288 | 0 | 0 | 0 | 0 | 0 | 0 | 0 | 0 | 0 | 0.065 | 0 | 0 | 0.0323 | 0 | 0 | 0 | 0 | 0 | 578 | 716 | 30 | 10.15 | 1718 | 212 | PHX32801L | 1002343 | PM108 | 중경1공장 20" 조관 | 5103 | 중경 1 생산창고 | SHX3281020 | SEAH80C | 273.1 | 10.16 | SP40109 | HRP007270 | 679 | Stripe 모재 L방향 | API-N80X | 주식회사 포스코 | 578 | 716 | 30 | 257.746 | 658.739 | 258.914 | 661.724 | 734.043 | 28.5433 | 2023-04-03
SP40118 | HRP007280 | POSCO | 0 | 20230217 | 0 | 0 | 0.0778 | 0.286 | 1.892 | 0.008 | 0.0015 | 0.031 | 0 | 0.303 | 0 | 0 | 0 | 0 | 0 | 0 | 0 | 0 | 0 | 0.066 | 0 | 0 | 0.0316 | 0 | 0 | 0 | 0 | 0 | 583 | 706 | 30 | 10.15 | 1718 | 212 | PHX32901L | 1002343 | PM108 | 중경1공장 20" 조관 | 5103 | 중경 1 생산창고 | SHX3291010 | SEAH80C | 273.1 | 10.16 | SP40118 | HRP007280 | 910 | Stripe 모재 L방향 | API-N80X | 주식회사 포스코 | 583 | 706 | 30 | 256.525 | 649.495 | 245.891 | 622.571 | 731.217 | 26.9685 | 2023-04-03
SP40109 | HRP007290 | POSCO | 0 | 20230217 | 0 | 0 | 0.0781 | 0.294 | 1.866 | 0.0082 | 0.001 | 0.04 | 0 | 0.288 | 0 | 0 | 0 | 0 | 0 | 0 | 0 | 0 | 0 | 0.065 | 0 | 0 | 0.0323 | 0 | 0 | 0 | 0 | 0 | 578 | 716 | 30 | 10.15 | 1718 | 212 | PHX51502L | 1006546 | PM108 | 중경1공장 20" 조관 | 5103 | 중경 1 생산창고 | SHX5151030 | SEAH80C | 273.1 | 10.16 | SP40109 | HRP007290 | 629 | Stripe 모재 L방향 | API-N80X | 주식회사 포스코 | 578 | 716 | 30 | 271.148 | 689.823 | 270.758 | 688.832 | 766.87 | 24.414 | 2023-05-24
SP40115 | HRP007310 | POSCO | 0 | 20230216 | 0 | 0 | 0.0789 | 0.295 | 1.874 | 0.008 | 0.0013 | 0.033 | 0 | 0.29 | 0 | 0 | 0 | 0 | 0 | 0 | 0 | 0 | 0 | 0.065 | 0 | 0 | 0.0326 | 0 | 0 | 0 | 0 | 0 | 561 | 703 | 31 | 10.15 | 1718 | 213 | PHX51302L | 1006546 | PM108 | 중경1공장 20" 조관 | 5103 | 중경 1 생산창고 | SHX5131030 | SEAH80C | 273.1 | 10.16 | SP40115 | HRP007310 | 335 | Stripe 모재 L방향 | API-N80X | 주식회사 포스코 | 561 | 703 | 31 | 268.405 | 688.329 | 260.359 | 667.693 | 744.008 | 25.7812 | 2023-05-17
SP44279 | HRP007350 | POSCO | 0 | 20230213 | 0 | 0 | 0.0775 | 0.306 | 1.887 | 0.0085 | 0.0015 | 0.03 | 0 | 0.296 | 0 | 0 | 0 | 0 | 0 | 0 | 0 | 0 | 0 | 0.066 | 0 | 0 | 0.0329 | 0 | 0 | 0 | 0 | 0 | 550 | 717 | 32 | 10.15 | 1718 | 217 | PHX51201L | 1006545 | PM108 | 중경1공장 20" 조관 | 5103 | 중경 1 생산창고 | SHX5121020 | SEAH80C | 273.1 | 10.16 | SP44279 | HRP007350 | 904 | Stripe 모재 L방향 | API-N80X | 주식회사 포스코 | 560 | 717 | 32 | 266.855 | 682.598 | 257.436 | 658.505 | 744.893 | 23.4375 | 2023-05-16
SP44270 | HRP007470 | POSCO | 0 | 20230209 | 0 | 0 | 0.0779 | 0.286 | 1.868 | 0.0099 | 0.0013 | 0.034 | 0 | 0.292 | 0 | 0 | 0 | 0 | 0 | 0 | 0 | 0 | 0 | 0.064 | 0 | 0 | 0.0326 | 0 | 0 | 0 | 0 | 0 | 570 | 709 | 32 | 10.15 | 1718 | 210 | PHX51501L | 1006546 | PM108 | 중경1공장 20" 조관 | 5103 | 중경 1 생산창고 | SHX5151020 | SEAH80C | 273.1 | 10.16 | SP44270 | HRP007470 | 568 | Stripe 모재 L방향 | API-N80X | 주식회사 포스코 | 570 | 718 | 32 | 267.042 | 687.239 | 256.356 | 659.736 | 742.075 | 25.9765 | 2023-05-17
SP44279 | HRP007620 | POSCO | 0 | 20230216 | 0 | 0 | 0.0775 | 0.306 | 1.887 | 0.0085 | 0.0015 | 0.03 | 0 | 0.296 | 0 | 0 | 0 | 0 | 0 | 0 | 0 | 0 | 0 | 0.066 | 0 | 0 | 0.0329 | 0 | 0 | 0 | 0 | 0 | 550 | 717 | 32 | 10.15 | 1718 | 214 | PHX32502L | 1002343 | PM108 | 중경1공장 20" 조관 | 5103 | 중경 1 생산창고 | SHX3251030 | SEAH80C | 273.1 | 10.16 | SP44279 | HRP007620 | 10 | Stripe 모재 L방향 | API-N80X | 주식회사 포스코 | 560 | 717 | 32 | 263.003 | 670.143 | 253.629 | 646.256 | 728.307 | 25.7812 | 2023-03-28
SP44277 | HRP007660 | POSCO | 0 | 20230217 | 0 | 0 | 0.0787 | 0.29 | 1.885 | 0.0077 | 0.0017 | 0.029 | 0 | 0.293 | 0 | 0 | 0 | 0 | 0 | 0 | 0 | 0 | 0 | 0.066 | 0 | 0 | 0.0319 | 0 | 0 | 0 | 0 | 0 | 554 | 720 | 31 | 10.15 | 1718 | 217 | PHX32803L | 1002343 | PM108 | 중경1공장 20" 조관 | 5103 | 중경 1 생산창고 | SHX3281040 | SEAH80C | 273.1 | 10.16 | SP44277 | HRP007660 | 800 | Stripe 모재 L방향 | API-N80X | 주식회사 포스코 | 554 | 720 | 31 | 250.575 | 641.562 | 242.132 | 619.944 | 721.022 | 28.7401 | 2023-04-03
SP44272 | HRP007690 | POSCO | 0 | 20230209 | 0 | 0 | 0.0794 | 0.3 | 1.865 | 0.0086 | 0.0013 | 0.03 | 0 | 0.297 | 0 | 0 | 0 | 0 | 0 | 0 | 0 | 0 | 0 | 0.064 | 0 | 0 | 0.0333 | 0 | 0 | 0 | 0 | 0 | 547 | 722 | 32 | 10.15 | 1718 | 213 | PHX51603L | 1006546 | PM108 | 중경1공장 20" 조관 | 5103 | 중경 1 생산창고 | SHX5161030 | SEAH80C | 273.1 | 10.16 | SP44272 | HRP007690 | 790 | Stripe 모재 L방향 | API-N80X | 주식회사 포스코 | 547 | 722 | 32 | 253.94 | 649.357 | 251.885 | 644.102 | 732.053 | 24.6093 | 2023-05-24
SP44272 | HRP007800 | POSCO | 0 | 20230217 | 0 | 0 | 0.0794 | 0.3 | 1.865 | 0.0086 | 0.0013 | 0.03 | 0 | 0.297 | 0 | 0 | 0 | 0 | 0 | 0 | 0 | 0 | 0 | 0.064 | 0 | 0 | 0.0333 | 0 | 0 | 0 | 0 | 0 | 547 | 722 | 32 | 10.15 | 1718 | 216 | PHX32902L | 1002343 | PM108 | 중경1공장 20" 조관 | 5103 | 중경 1 생산창고 | SHX3291020 | SEAH80C | 273.1 | 10.16 | SP44272 | HRP007800 | 926 | Stripe 모재 L방향 | API-N80X | 주식회사 포스코 | 547 | 722 | 32 | 258.851 | 664.488 | 248.875 | 638.88 | 741.878 | 25.9842 | 2023-04-03
SP44275 | HRP007870 | POSCO | 0 | 20230217 | 0 | 0 | 0.0788 | 0.303 | 1.88 | 0.0091 | 0.0017 | 0.024 | 0 | 0.299 | 0 | 0 | 0 | 0 | 0 | 0 | 0 | 0 | 0 | 0.065 | 0 | 0 | 0.0343 | 0 | 0 | 0 | 0 | 0 | 571 | 705 | 31 | 10.15 | 1718 | 216 | PHX32802L | 1002343 | PM108 | 중경1공장 20" 조관 | 5103 | 중경 1 생산창고 | SHX3281030 | SEAH80C | 273.1 | 10.16 | SP44275 | HRP007870 | 773 | Stripe 모재 L방향 | API-N80X | 주식회사 포스코 | 571 | 728 | 31 | 260.713 | 665.369 | 267.252 | 682.057 | 733.202 | 26.1811 | 2023-04-03
SQ83221 | HRP013740 | POSCO | 0 | 20250214 | 0.127 | 0.237 | 0.0691 | 0.198 | 0.978 | 0.0117 | 0.0009 | 0.042 | 0.042 | 0.014 | 0.008 | 0.0002 | 0.0015 | 0.01 | 0 | 0 | 0 | 0.002 | 0.0051 | 0.018 | 0 | 0 | 0.0013 | 0.001 | 0 | 0 | 0 | 164 | 446 | 509 | 43 | 9.15 | 1009 | 349 | PHZ30705T | 1068305 | PM108 | 중경1공장 20" 조관 | 5103 | 중경 1 생산창고 | SHZ3072020 | NX52L2T | 323.9 | 9.5 | SQ83221 | HRP013740 | 449 | Stripe 모재 T방향 | API-X52L2C | 주식회사 포스코 | 446 | 509 | 43 | 158.784 | 444.901 | 165.918 | 464.89 | 513.332 | 38.6 | 2025-03-13
SQ83221 | HRP013740 | POSCO | 0 | 20250214 | 0.127 | 0.237 | 0.0691 | 0.198 | 0.978 | 0.0117 | 0.0009 | 0.042 | 0.042 | 0.014 | 0.008 | 0.0002 | 0.0015 | 0.01 | 0 | 0 | 0 | 0.002 | 0.0051 | 0.018 | 0 | 0 | 0.0013 | 0.001 | 0 | 0 | 0 | 164 | 446 | 509 | 43 | 9.15 | 1009 | 349 | PHZ30705W | 1068305 | PM108 | 중경1공장 20" 조관 | 5103 | 중경 1 생산창고 | SHZ3072020 | NX52L2T | 323.9 | 9.5 | SQ83221 | HRP013740 | 449 | Stripe 용접 | API-X52L2C | 주식회사 포스코 | 446 | 509 | 43 | 191.736 | 531.707 | 0 | 0 | 582.495 | 0 | 2025-03-13
SQ83223 | HRP013780 | POSCO | 0 | 20250214 | 0.125 | 0.237 | 0.0669 | 0.191 | 0.994 | 0.0096 | 0.0011 | 0.04 | 0.042 | 0.013 | 0.006 | 0 | 0.0022 | 0.012 | 0 | 0 | 0 | 0.003 | 0.0032 | 0.019 | 0 | 0 | 0.002 | 0 | 0 | 0 | 0 | 162 | 453 | 515 | 42 | 9.15 | 1009 | 350 | PHZ30702T | 1068305 | PM108 | 중경1공장 20" 조관 | 5103 | 중경 1 생산창고 | SHZ3071030 | NX52L2T | 323.9 | 9.5 | SQ83223 | HRP013780 | 57 | Stripe 모재 T방향 | API-X52L2C | 주식회사 포스코 | 453 | 515 | 42 | 160.495 | 450.258 | 165.909 | 465.448 | 518.196 | 39.6 | 2025-03-13
SQ83223 | HRP013780 | POSCO | 0 | 20250214 | 0.125 | 0.237 | 0.0669 | 0.191 | 0.994 | 0.0096 | 0.0011 | 0.04 | 0.042 | 0.013 | 0.006 | 0 | 0.0022 | 0.012 | 0 | 0 | 0 | 0.003 | 0.0032 | 0.019 | 0 | 0 | 0.002 | 0 | 0 | 0 | 0 | 162 | 453 | 515 | 42 | 9.15 | 1009 | 350 | PHZ30702W | 1068305 | PM108 | 중경1공장 20" 조관 | 5103 | 중경 1 생산창고 | SHZ3071030 | NX52L2T | 323.9 | 9.5 | SQ83223 | HRP013780 | 57 | Stripe 용접 | API-X52L2C | 주식회사 포스코 | 453 | 515 | 42 | 187.311 | 521.56 | 0 | 0 | 569.813 | 0 | 2025-03-13
SQ83226 | HRP013790 | POSCO | 0 | 20250214 | 0.126 | 0.237 | 0.0679 | 0.19 | 0.99 | 0.0104 | 0.0011 | 0.042 | 0.044 | 0.016 | 0.006 | 0.0002 | 0.0033 | 0.01 | 0 | 0 | 0 | 0 | 0.0041 | 0.019 | 0 | 0 | 0.0014 | 0.001 | 0 | 0 | 0 | 156 | 444 | 513 | 42 | 9.15 | 1009 | 349 | PHZ30703T | 1068305 | PM108 | 중경1공장 20" 조관 | 5103 | 중경 1 생산창고 | SHZ3071050 | NX52L2T | 323.9 | 9.5 | SQ83226 | HRP013790 | 214 | Stripe 모재 T방향 | API-X52L2C | 주식회사 포스코 | 444 | 513 | 42 | 160.956 | 452.864 | 166.24 | 467.731 | 519.243 | 38.2 | 2025-03-13
SQ83226 | HRP013790 | POSCO | 0 | 20250214 | 0.126 | 0.237 | 0.0679 | 0.19 | 0.99 | 0.0104 | 0.0011 | 0.042 | 0.044 | 0.016 | 0.006 | 0.0002 | 0.0033 | 0.01 | 0 | 0 | 0 | 0 | 0.0041 | 0.019 | 0 | 0 | 0.0014 | 0.001 | 0 | 0 | 0 | 156 | 444 | 513 | 42 | 9.15 | 1009 | 349 | PHZ30703W | 1068305 | PM108 | 중경1공장 20" 조관 | 5103 | 중경 1 생산창고 | SHZ3071050 | NX52L2T | 323.9 | 9.5 | SQ83226 | HRP013790 | 214 | Stripe 용접 | API-X52L2C | 주식회사 포스코 | 444 | 513 | 42 | 195.745 | 552.903 | 0 | 0 | 583.777 | 0 | 2025-03-13
SQ83229 | HRP013850 | POSCO | 0 | 20250214 | 0.126 | 0.238 | 0.0678 | 0.195 | 0.994 | 0.0101 | 0.0013 | 0.036 | 0.04 | 0.012 | 0.007 | 0.0002 | 0.0035 | 0.009 | 0 | 0 | 0 | 0.002 | 0.0037 | 0.02 | 0 | 0 | 0.0014 | 0.001 | 0 | 0 | 0 | 166 | 443 | 513 | 42 | 9.15 | 1009 | 324 | PHZ30704W | 1068305 | PM108 | 중경1공장 20" 조관 | 5103 | 중경 1 생산창고 | SHZ3072010 | NX52L2T | 323.9 | 9.5 | SQ83229 | HRP013850 | 347 | Stripe 용접 | API-X52L2C | 주식회사 포스코 | 443 | 513 | 42 | 210.203 | 576.306 | 0 | 0 | 579.583 | 0 | 2025-03-13
SQ83229 | HRP013850 | POSCO | 0 | 20250214 | 0.126 | 0.238 | 0.0678 | 0.195 | 0.994 | 0.0101 | 0.0013 | 0.036 | 0.04 | 0.012 | 0.007 | 0.0002 | 0.0035 | 0.009 | 0 | 0 | 0 | 0.002 | 0.0037 | 0.02 | 0 | 0 | 0.0014 | 0.001 | 0 | 0 | 0 | 166 | 443 | 513 | 42 | 9.15 | 1009 | 324 | PHZ30704T | 1068305 | PM108 | 중경1공장 20" 조관 | 5103 | 중경 1 생산창고 | SHZ3072010 | NX52L2T | 323.9 | 9.5 | SQ83229 | HRP013850 | 347 | Stripe 모재 T방향 | API-X52L2C | 주식회사 포스코 | 443 | 513 | 42 | 164.355 | 459.958 | 169.586 | 474.598 | 517.525 | 38.6 | 2025-03-13
SQ83234 | HRP013860 | POSCO | 0 | 20250214 | 0.125 | 0.237 | 0.0662 | 0.2 | 0.992 | 0.0093 | 0.0018 | 0.037 | 0.039 | 0.015 | 0.009 | 0.0002 | 0.003 | 0.013 | 0 | 0 | 0 | 0.003 | 0.0032 | 0.02 | 0 | 0 | 0.0014 | 0.001 | 0 | 0 | 0 | 162 | 457 | 518 | 41 | 8.95 | 849 | 298 | PHZ22005T | 1066877 | PM108 | 중경1공장 20" 조관 | 5103 | 중경 1 생산창고 | SHZ2202040 | NX52L2T | 273.1 | 9.3 | SQ83234 | HRP013860 | 234 | Stripe 모재 T방향 | API-X52L2C | 주식회사 포스코 | 457 | 518 | 41 | 149.162 | 430.498 | 155.224 | 447.992 | 531.215 | 37.3999 | 2025-02-27
SQ83234 | HRP013860 | POSCO | 0 | 20250214 | 0.125 | 0.237 | 0.0662 | 0.2 | 0.992 | 0.0093 | 0.0018 | 0.037 | 0.039 | 0.015 | 0.009 | 0.0002 | 0.003 | 0.013 | 0 | 0 | 0 | 0.003 | 0.0032 | 0.02 | 0 | 0 | 0.0014 | 0.001 | 0 | 0 | 0 | 162 | 457 | 518 | 41 | 8.95 | 849 | 298 | PHZ22005W | 1066877 | PM108 | 중경1공장 20" 조관 | 5103 | 중경 1 생산창고 | SHZ2202040 | NX52L2T | 273.1 | 9.3 | SQ83234 | HRP013860 | 234 | Stripe 용접 | API-X52L2C | 주식회사 포스코 | 457 | 518 | 41 | 0 | 0 | 0 | 0 | 571.753 | 0 | 2025-02-27
SQ83231 | HRP013880 | POSCO | 0 | 20250214 | 0.124 | 0.234 | 0.0659 | 0.198 | 0.982 | 0.0092 | 0.0021 | 0.038 | 0.038 | 0.014 | 0.008 | 0.0002 | 0.0028 | 0.009 | 0 | 0 | 0 | 0.002 | 0.0031 | 0.02 | 0 | 0 | 0.0013 | 0.001 | 0 | 0 | 0 | 166 | 447 | 512 | 41 | 8.95 | 849 | 297 | PHZ22006W | 1066877 | PM108 | 중경1공장 20" 조관 | 5103 | 중경 1 생산창고 | SHZ2202050 | NX52L2T | 273.1 | 9.3 | SQ83231 | HRP013880 | 329 | Stripe 용접 | API-X52L2C | 주식회사 포스코 | 447 | 512 | 41 | 0 | 0 | 0 | 0 | 570.874 | 0 | 2025-02-27
SQ83231 | HRP013880 | POSCO | 0 | 20250214 | 0.124 | 0.234 | 0.0659 | 0.198 | 0.982 | 0.0092 | 0.0021 | 0.038 | 0.038 | 0.014 | 0.008 | 0.0002 | 0.0028 | 0.009 | 0 | 0 | 0 | 0.002 | 0.0031 | 0.02 | 0 | 0 | 0.0013 | 0.001 | 0 | 0 | 0 | 166 | 447 | 512 | 41 | 8.95 | 849 | 297 | PHZ22006T | 1066877 | PM108 | 중경1공장 20" 조관 | 5103 | 중경 1 생산창고 | SHZ2202050 | NX52L2T | 273.1 | 9.3 | SQ83231 | HRP013880 | 329 | Stripe 모재 T방향 | API-X52L2C | 주식회사 포스코 | 447 | 512 | 41 | 155.277 | 452.308 | 161.18 | 469.5 | 522.302 | 39.3999 | 2025-02-27
SQ83234 | HRP013900 | POSCO | 0 | 20250226 | 0.125 | 0.237 | 0.0662 | 0.2 | 0.992 | 0.0093 | 0.0018 | 0.037 | 0.039 | 0.015 | 0.009 | 0.0002 | 0.003 | 0.013 | 0 | 0 | 0 | 0.003 | 0.0032 | 0.02 | 0 | 0 | 0.0014 | 0.001 | 0 | 0 | 0 | 162 | 457 | 518 | 41 | 8.95 | 849 | 308 | PHZ31808W | 1068911 | PM108 | 중경1공장 20" 조관 | 5103 | 중경 1 생산창고 | SHZ3182020 | NX52L2T | 273.1 | 9.3 | SQ83234 | HRP013900 | 210 | Stripe 용접 | API-X52L2C | 주식회사 포스코 | 457 | 518 | 41 | 0 | 0 | 0 | 0 | 579.83 | 0 | 2025-03-24
SQ83234 | HRP013900 | POSCO | 0 | 20250226 | 0.125 | 0.237 | 0.0662 | 0.2 | 0.992 | 0.0093 | 0.0018 | 0.037 | 0.039 | 0.015 | 0.009 | 0.0002 | 0.003 | 0.013 | 0 | 0 | 0 | 0.003 | 0.0032 | 0.02 | 0 | 0 | 0.0014 | 0.001 | 0 | 0 | 0 | 162 | 457 | 518 | 41 | 8.95 | 849 | 308 | PHZ31808T | 1068911 | PM108 | 중경1공장 20" 조관 | 5103 | 중경 1 생산창고 | SHZ3182020 | NX52L2T | 273.1 | 9.3 | SQ83234 | HRP013900 | 210 | Stripe 모재 T방향 | API-X52L2C | 주식회사 포스코 | 457 | 518 | 41 | 157.211 | 449.946 | 164.563 | 470.987 | 526.666 | 39 | 2025-03-24
SQ83231 | HRP013930 | POSCO | 0 | 20250221 | 0.124 | 0.234 | 0.0659 | 0.198 | 0.982 | 0.0092 | 0.0021 | 0.038 | 0.038 | 0.014 | 0.008 | 0.0002 | 0.0028 | 0.009 | 0 | 0 | 0 | 0.002 | 0.0031 | 0.02 | 0 | 0 | 0.0013 | 0.001 | 0 | 0 | 0 | 166 | 447 | 512 | 41 | 8.95 | 849 | 315 | PHZ31806T | 1068911 | PM108 | 중경1공장 20" 조관 | 5103 | 중경 1 생산창고 | SHZ3181080 | NX52L2T | 273.1 | 9.3 | SQ83231 | HRP013930 | 30 | Stripe 모재 T방향 | API-X52L2C | 주식회사 포스코 | 447 | 512 | 41 | 152.398 | 437.244 | 159.016 | 456.233 | 521.979 | 37.8 | 2025-03-24
SQ83231 | HRP013930 | POSCO | 0 | 20250221 | 0.124 | 0.234 | 0.0659 | 0.198 | 0.982 | 0.0092 | 0.0021 | 0.038 | 0.038 | 0.014 | 0.008 | 0.0002 | 0.0028 | 0.009 | 0 | 0 | 0 | 0.002 | 0.0031 | 0.02 | 0 | 0 | 0.0013 | 0.001 | 0 | 0 | 0 | 166 | 447 | 512 | 41 | 8.95 | 849 | 315 | PHZ31806W | 1068911 | PM108 | 중경1공장 20" 조관 | 5103 | 중경 1 생산창고 | SHZ3181080 | NX52L2T | 273.1 | 9.3 | SQ83231 | HRP013930 | 30 | Stripe 용접 | API-X52L2C | 주식회사 포스코 | 447 | 512 | 41 | 141.289 | 408.238 | 0 | 0 | 575.232 | 0 | 2025-03-24
SQ83712 | HRP014130 | POSCO | 0 | 20250215 | 0 | 0 | 0.1872 | 0.01 | 0.467 | 0.0131 | 0.007 | 0 | 0 | 0.024 | 0.012 | 0.0001 | 0 | 0.02 | 0 | 0 | 0 | 0.002 | 0 | 0 | 0 | 0 | 0.001 | 0.001 | 0 | 0 | 0 | 0 | 293 | 469 | 41 | 7.9 | 1358 | 346 | PAZ21901T | 1066180 | PM101 | 소경1공장 8" 조관 | 5101 | 소경 1 생산창고 | SAZ2191050 | N5LBA53B | 219.1 | 8.2 | SQ83712 | HRP014130 |  | Stripe 모재 T방향 | SPHT3 | 주식회사 포스코 | 293 | 472 | 41 | 117.943 | 390.722 | 123.796 | 410.113 | 502.659 | 38.6 | 2025-02-25
SQ83712 | HRP014130 | POSCO | 0 | 20250215 | 0 | 0 | 0.1872 | 0.01 | 0.467 | 0.0131 | 0.007 | 0 | 0 | 0.024 | 0.012 | 0.0001 | 0 | 0.02 | 0 | 0 | 0 | 0.002 | 0 | 0 | 0 | 0 | 0.001 | 0.001 | 0 | 0 | 0 | 0 | 293 | 469 | 41 | 7.9 | 1358 | 346 | PAZ21901W | 1066180 | PM101 | 소경1공장 8" 조관 | 5101 | 소경 1 생산창고 | SAZ2191050 | N5LBA53B | 219.1 | 8.2 | SQ83712 | HRP014130 |  | Stripe 용접 | SPHT3 | 주식회사 포스코 | 293 | 472 | 41 | 138.715 | 457.285 | 0 | 0 | 511.773 | 0 | 2025-02-25
SQ83710 | HRP014160 | POSCO | 0 | 20250215 | 0 | 0 | 0.1764 | 0.006 | 0.443 | 0.0126 | 0.0039 | 0 | 0 | 0.013 | 0.007 | 0.0001 | 0 | 0.01 | 0 | 0 | 0 | 0.002 | 0 | 0 | 0 | 0 | 0.0005 | 0 | 0 | 0 | 0 | 0 | 290 | 468 | 40 | 7.9 | 1358 | 346 | PAZ21902T | 1066180 | PM101 | 소경1공장 8" 조관 | 5101 | 소경 1 생산창고 | SAZ2191060 | N5LBA53B | 219.1 | 8.2 | SQ83710 | HRP014160 |  | Stripe 모재 T방향 | SPHT3 | 주식회사 포스코 | 290 | 468 | 41 | 113.673 | 375.245 | 118.604 | 391.523 | 478.804 | 38 | 2025-02-25
SQ83710 | HRP014160 | POSCO | 0 | 20250215 | 0 | 0 | 0.1764 | 0.006 | 0.443 | 0.0126 | 0.0039 | 0 | 0 | 0.013 | 0.007 | 0.0001 | 0 | 0.01 | 0 | 0 | 0 | 0.002 | 0 | 0 | 0 | 0 | 0.0005 | 0 | 0 | 0 | 0 | 0 | 290 | 468 | 40 | 7.9 | 1358 | 346 | PAZ21902W | 1066180 | PM101 | 소경1공장 8" 조관 | 5101 | 소경 1 생산창고 | SAZ2191060 | N5LBA53B | 219.1 | 8.2 | SQ83710 | HRP014160 |  | Stripe 용접 | SPHT3 | 주식회사 포스코 | 290 | 468 | 41 | 83.2634 | 270.88 | 0 | 0 | 487.724 | 0 | 2025-02-25
SQ83707 | HRP014290 | POSCO | 0 | 20250215 | 0 | 0 | 0.1719 | 0.009 | 0.457 | 0.0097 | 0.0046 | 0 | 0 | 0.02 | 0.007 | 0.0001 | 0 | 0.016 | 0 | 0 | 0 | 0.001 | 0 | 0 | 0 | 0 | 0.0008 | 0 | 0 | 0 | 0 | 0 | 278 | 460 | 40 | 7.9 | 1358 | 350 | PAZ21903W | 1066180 | PM101 | 소경1공장 8" 조관 | 5101 | 소경 1 생산창고 | SAZ2192020 | N5LBA53B | 219.1 | 8.2 | SQ83707 | HRP014290 |  | Stripe 용접 | SPHT3 | 주식회사 포스코 | 278 | 460 | 41 | 135.908 | 439.524 | 0 | 0 | 502.117 | 0 | 2025-02-25
SQ83707 | HRP014290 | POSCO | 0 | 20250215 | 0 | 0 | 0.1719 | 0.009 | 0.457 | 0.0097 | 0.0046 | 0 | 0 | 0.02 | 0.007 | 0.0001 | 0 | 0.016 | 0 | 0 | 0 | 0.001 | 0 | 0 | 0 | 0 | 0.0008 | 0 | 0 | 0 | 0 | 0 | 278 | 460 | 40 | 7.9 | 1358 | 350 | PAZ21903T | 1066180 | PM101 | 소경1공장 8" 조관 | 5101 | 소경 1 생산창고 | SAZ2192020 | N5LBA53B | 219.1 | 8.2 | SQ83707 | HRP014290 |  | Stripe 모재 T방향 | SPHT3 | 주식회사 포스코 | 278 | 460 | 41 | 118.161 | 386.899 | 125.592 | 411.231 | 487.627 | 35.8 | 2025-02-25
SQ83725 | HRP014770 | POSCO | 0 | 20250214 | 0 | 0 | 0.1803 | 0.009 | 0.462 | 0.012 | 0.0047 | 0 | 0 | 0.027 | 0.008 | 0.0001 | 0 | 0.016 | 0 | 0 | 0 | 0.002 | 0 | 0 | 0 | 0 | 0.0008 | 0 | 0 | 0 | 0 | 0 | 287 | 457 | 40 | 6.85 | 1044 | 438 | PAZ22701L | 1066210 | PM101 | 소경1공장 8" 조관 | 5101 | 소경 1 생산창고 | SAZ2271030 | N5LBA53B | 168.3 | 7.1 | SQ83725 | HRP014770 |  | Stripe 모재 L방향 | SPHT3 | 주식회사 포스코 | 297 | 462 | 40 | 72.8219 | 407.312 | 73.193 | 409.387 | 513.623 | 33.8 | 2025-03-06
SQ83725 | HRP014820 | POSCO | 0 | 20250226 | 0 | 0 | 0.1803 | 0.009 | 0.462 | 0.012 | 0.0047 | 0 | 0 | 0.027 | 0.008 | 0.0001 | 0 | 0.016 | 0 | 0 | 0 | 0.002 | 0 | 0 | 0 | 0 | 0.0008 | 0 | 0 | 0 | 0 | 0 | 287 | 457 | 40 | 6.85 | 1044 | 426 | PAZ42904L | 1072141 | PM101 | 소경1공장 8" 조관 | 5101 | 소경 1 생산창고 | SAZ4291040 | N5LBT | 168.3 | 7.1 | SQ83725 | HRP014820 |  | Stripe 모재 L방향 | SPHT3 | 주식회사 포스코 | 287 | 457 | 40 | 73.1296 | 424.724 | 73.261 | 425.487 | 498.403 | 34.8 | 2025-05-08
SQ18077 | HRP015210 | POSCO | 0 | 20230216 | 0.1 | 0.22 | 0.0345 | 0.2 | 0.892 | 0.0053 | 0.0005 | 0.034 | 0.034 | 0.102 | 0.116 | 0.0001 | 0.002 | 0.128 | 0 | 0 | 0 | 0.002 | 0.0046 | 0.04 | 0 | 0 | 0.0117 | 0.001 | 0 | 0 | 0 | 169 | 438 | 519 | 47 | 12.7 | 1340 | 212 | PAX30705T | 1000721 | PM101 | 소경1공장 8" 조관 | 5101 | 소경 1 생산창고 | SAX3061010 | NX52MSH2 | 219.1 | 12.7 | SQ18077 | HRP015210 |  | Stripe 모재 T방향 | API-X52MS*H2 | 주식회사 포스코 | 438 | 519 | 47 | 220.718 | 449.094 | 245.72 | 499.966 | 542.885 | 40.039 | 2023-03-09
SQ18077 | HRP015210 | POSCO | 0 | 20230216 | 0.1 | 0.22 | 0.0345 | 0.2 | 0.892 | 0.0053 | 0.0005 | 0.034 | 0.034 | 0.102 | 0.116 | 0.0001 | 0.002 | 0.128 | 0 | 0 | 0 | 0.002 | 0.0046 | 0.04 | 0 | 0 | 0.0117 | 0.001 | 0 | 0 | 0 | 169 | 438 | 519 | 47 | 12.7 | 1340 | 212 | PAX30705W | 1000721 | PM101 | 소경1공장 8" 조관 | 5101 | 소경 1 생산창고 | SAX3061010 | NX52MSH2 | 219.1 | 12.7 | SQ18077 | HRP015210 |  | Stripe 용접 | API-X52MS*H2 | 주식회사 포스코 | 438 | 519 | 47 | 0 | 0 | 0 | 0 | 605.336 | 0 | 2023-03-09
SQ18077 | HRP015210 | POSCO | 0 | 20230216 | 0.1 | 0.22 | 0.0345 | 0.2 | 0.892 | 0.0053 | 0.0005 | 0.034 | 0.034 | 0.102 | 0.116 | 0.0001 | 0.002 | 0.128 | 0 | 0 | 0 | 0.002 | 0.0046 | 0.04 | 0 | 0 | 0.0117 | 0.001 | 0 | 0 | 0 | 169 | 438 | 519 | 47 | 12.7 | 1340 | 212 | PAX32702W | 1000721 | PM101 | 소경1공장 8" 조관 | 5101 | 소경 1 생산창고 | SAX3061010 | NX52MSH2 | 219.1 | 12.7 | SQ18077 | HRP015210 |  | Stripe 용접 | API-X52MS*H2 | 주식회사 포스코 | 438 | 519 | 47 | 238.64 | 487.04 | 0 | 0 | 494.417 | 0 | 2023-04-03
SQ18077 | HRP015210 | POSCO | 0 | 20230216 | 0.1 | 0.22 | 0.0345 | 0.2 | 0.892 | 0.0053 | 0.0005 | 0.034 | 0.034 | 0.102 | 0.116 | 0.0001 | 0.002 | 0.128 | 0 | 0 | 0 | 0.002 | 0.0046 | 0.04 | 0 | 0 | 0.0117 | 0.001 | 0 | 0 | 0 | 169 | 438 | 519 | 47 | 12.7 | 1340 | 212 | PAX32702T | 1000721 | PM101 | 소경1공장 8" 조관 | 5101 | 소경 1 생산창고 | SAX3061010 | NX52MSH2 | 219.1 | 12.7 | SQ18077 | HRP015210 |  | Stripe 모재 T방향 | API-X52MS*H2 | 주식회사 포스코 | 438 | 519 | 47 | 199.224 | 406.493 | 211.9 | 432.355 | 493.474 | 46.4843 | 2023-04-03
SQ18068 | HRP015220 | POSCO | 0 | 20230213 | 0.096 | 0.215 | 0.0315 | 0.194 | 0.88 | 0.007 | 0.0007 | 0.034 | 0.038 | 0.098 | 0.127 | 0.0002 | 0.0011 | 0.124 | 0 | 0 | 0 | 0.002 | 0.005 | 0.04 | 0 | 0 | 0.0118 | 0.001 | 0 | 0 | 0 | 157 | 434 | 519 | 48 | 12.7 | 1340 | 213 | PAX52502T | 1009485 | PM101 | 소경1공장 8" 조관 | 5101 | 소경 1 생산창고 | SAX5242280 | NX52L2T | 219.1 | 12.7 | SQ18068 | HRP015220 |  | Stripe 모재 T방향 | API-X52MS*H2 | 주식회사 포스코 | 434 | 519 | 48 | 236.331 | 478.6 | 248.884 | 504.022 | 526.946 | 41.0156 | 2023-05-31
SQ18068 | HRP015220 | POSCO | 0 | 20230213 | 0.096 | 0.215 | 0.0315 | 0.194 | 0.88 | 0.007 | 0.0007 | 0.034 | 0.038 | 0.098 | 0.127 | 0.0002 | 0.0011 | 0.124 | 0 | 0 | 0 | 0.002 | 0.005 | 0.04 | 0 | 0 | 0.0118 | 0.001 | 0 | 0 | 0 | 157 | 434 | 519 | 48 | 12.7 | 1340 | 213 | PAX52502W | 1009485 | PM101 | 소경1공장 8" 조관 | 5101 | 소경 1 생산창고 | SAX5242280 | NX52L2T | 219.1 | 12.7 | SQ18068 | HRP015220 |  | Stripe 용접 | API-X52MS*H2 | 주식회사 포스코 | 434 | 519 | 48 | 0 | 0 | 0 | 0 | 572.177 | 0 | 2023-05-31
SQ18080 | HRP015290 | POSCO | 0 | 20230216 | 0.099 | 0.22 | 0.0336 | 0.201 | 0.886 | 0.0058 | 0.0007 | 0.035 | 0.036 | 0.103 | 0.119 | 0.0001 | 0.0023 | 0.128 | 0 | 0 | 0 | 0.005 | 0.0051 | 0.04 | 0 | 0 | 0.0106 | 0.001 | 0 | 0 | 0 | 169 | 436 | 519 | 48 | 12.7 | 1340 | 203 | PAX30703W | 1000721 | PM101 | 소경1공장 8" 조관 | 5101 | 소경 1 생산창고 | SAX3061020 | NX52MSH2 | 219.1 | 12.7 | SQ18080 | HRP015290 |  | Stripe 용접 | API-X52MS*H2 | 주식회사 포스코 | 440 | 521 | 48 | 0 | 0 | 0 | 0 | 573.358 | 0 | 2023-03-09
SQ18080 | HRP015290 | POSCO | 0 | 20230216 | 0.099 | 0.22 | 0.0336 | 0.201 | 0.886 | 0.0058 | 0.0007 | 0.035 | 0.036 | 0.103 | 0.119 | 0.0001 | 0.0023 | 0.128 | 0 | 0 | 0 | 0.005 | 0.0051 | 0.04 | 0 | 0 | 0.0106 | 0.001 | 0 | 0 | 0 | 169 | 436 | 519 | 48 | 12.7 | 1340 | 203 | PAX30703T | 1000721 | PM101 | 소경1공장 8" 조관 | 5101 | 소경 1 생산창고 | SAX3061020 | NX52MSH2 | 219.1 | 12.7 | SQ18080 | HRP015290 |  | Stripe 모재 T방향 | API-X52MS*H2 | 주식회사 포스코 | 440 | 521 | 48 | 233.759 | 474.623 | 251.835 | 511.323 | 546.373 | 36.7187 | 2023-03-09
SQ18080 | HRP015290 | POSCO | 0 | 20230216 | 0.099 | 0.22 | 0.0336 | 0.201 | 0.886 | 0.0058 | 0.0007 | 0.035 | 0.036 | 0.103 | 0.119 | 0.0001 | 0.0023 | 0.128 | 0 | 0 | 0 | 0.005 | 0.0051 | 0.04 | 0 | 0 | 0.0106 | 0.001 | 0 | 0 | 0 | 169 | 436 | 519 | 48 | 12.7 | 1340 | 203 | PAX32703W | 1000721 | PM101 | 소경1공장 8" 조관 | 5101 | 소경 1 생산창고 | SAX3061020 | NX52MSH2 | 219.1 | 12.7 | SQ18080 | HRP015290 |  | Stripe 용접 | API-X52MS*H2 | 주식회사 포스코 | 440 | 521 | 48 | 236.742 | 484.679 | 0 | 0 | 503.03 | 0 | 2023-04-03
SQ18080 | HRP015290 | POSCO | 0 | 20230216 | 0.099 | 0.22 | 0.0336 | 0.201 | 0.886 | 0.0058 | 0.0007 | 0.035 | 0.036 | 0.103 | 0.119 | 0.0001 | 0.0023 | 0.128 | 0 | 0 | 0 | 0.005 | 0.0051 | 0.04 | 0 | 0 | 0.0106 | 0.001 | 0 | 0 | 0 | 169 | 436 | 519 | 48 | 12.7 | 1340 | 203 | PAX32703T | 1000721 | PM101 | 소경1공장 8" 조관 | 5101 | 소경 1 생산창고 | SAX3061020 | NX52MSH2 | 219.1 | 12.7 | SQ18080 | HRP015290 |  | Stripe 모재 T방향 | API-X52MS*H2 | 주식회사 포스코 | 440 | 521 | 48 | 204.181 | 417.91 | 210.351 | 430.537 | 492.023 | 46.6796 | 2023-04-03
SP04717 | HRP021740 | POSCO | 0 | 20250220 | 0 | 0 | 0.0781 | 0.313 | 1.852 | 0.0069 | 0.0017 | 0.041 | 0 | 0.29 | 0 | 0 | 0 | 0 | 0 | 0 | 0 | 0 | 0 | 0.064 | 0 | 0 | 0.0311 | 0 | 0 | 0 | 0 | 0 | 570 | 714 | 30 | 10.23 | 1536 | 266 | PHZ22601L | 1066978 | PM108 | 중경1공장 20" 조관 | 5103 | 중경 1 생산창고 | SHZ2252070 | SEAH80CH | 244.5 | 10.03 | SP04717 | HRP021740 | 19 | Stripe 모재 L방향 | API-N80X-D1 | 주식회사 포스코 | 588 | 714 | 30 | 271.936 | 686.455 | 273.629 | 690.727 | 752.861 | 27.1653 | 2025-03-05
SP04717 | HRP021740 | POSCO | 0 | 20250220 | 0 | 0 | 0.0781 | 0.313 | 1.852 | 0.0069 | 0.0017 | 0.041 | 0 | 0.29 | 0 | 0 | 0 | 0 | 0 | 0 | 0 | 0 | 0 | 0.064 | 0 | 0 | 0.0311 | 0 | 0 | 0 | 0 | 0 | 570 | 714 | 30 | 10.23 | 1536 | 266 | PHZ22501L | 1066978 | PM108 | 중경1공장 20" 조관 | 5103 | 중경 1 생산창고 | SHZ2252070 | SEAH80CH | 244.5 | 10.03 | SP04717 | HRP021740 | 14 | Stripe 모재 L방향 | API-N80X-D1 | 주식회사 포스코 | 588 | 714 | 30 | 265.939 | 673.714 | 268.033 | 679.018 | 730.695 | 25.7874 | 2025-03-05
SP04712 | HRP021820 | POSCO | 0 | 20250217 | 0 | 0 | 0.0779 | 0.299 | 1.893 | 0.0108 | 0.0011 | 0.026 | 0 | 0.291 | 0 | 0 | 0 | 0 | 0 | 0 | 0 | 0 | 0 | 0.068 | 0 | 0 | 0.0329 | 0 | 0 | 0 | 0 | 0 | 603 | 711 | 30 | 10.23 | 1536 | 267 | PHZ22701L | 1066978 | PM108 | 중경1공장 20" 조관 | 5103 | 중경 1 생산창고 | SHZ2272020 | SEAH80CH | 244.5 | 10.03 | SP04712 | HRP021820 | 1244 | Stripe 모재 L방향 | API-N80X-D1 | 주식회사 포스코 | 603 | 712 | 30 | 284.829 | 717.187 | 285.744 | 719.49 | 763.826 | 26.1811 | 2025-03-05
SP04722 | HRP021840 | POSCO | 0 | 20250220 | 0 | 0 | 0.0776 | 0.297 | 1.882 | 0.0067 | 0.0013 | 0.036 | 0 | 0.29 | 0 | 0 | 0 | 0 | 0 | 0 | 0 | 0 | 0 | 0.066 | 0 | 0 | 0.0308 | 0 | 0 | 0 | 0 | 0 | 578 | 713 | 31 | 10.23 | 1536 | 265 | PHZ22602L | 1066978 | PM108 | 중경1공장 20" 조관 | 5103 | 중경 1 생산창고 | SHZ2261020 | SEAH80CH | 244.5 | 10.03 | SP04722 | HRP021840 | 335 | Stripe 모재 L방향 | API-N80X-D1 | 주식회사 포스코 | 597 | 713 | 31 | 268.75 | 679.565 | 275.115 | 695.66 | 736.359 | 24.0157 | 2025-03-05
SP04725 | HRP021950 | POSCO | 0 | 20250220 | 0 | 0 | 0.0756 | 0.298 | 1.875 | 0.0072 | 0.0013 | 0.038 | 0 | 0.287 | 0 | 0 | 0 | 0 | 0 | 0 | 0 | 0 | 0 | 0.065 | 0 | 0 | 0.0306 | 0 | 0 | 0 | 0 | 0 | 582 | 701 | 31 | 10.23 | 1536 | 266 | PHZ22603L | 1066978 | PM108 | 중경1공장 20" 조관 | 5103 | 중경 1 생산창고 | SHZ2262020 | SEAH80CH | 244.5 | 10.03 | SP04725 | HRP021950 | 667 | Stripe 모재 L방향 | API-N80X-D1 | 주식회사 포스코 | 583 | 705 | 31 | 269.933 | 682.952 | 267.748 | 677.426 | 746.391 | 26.1811 | 2025-03-05
SP04709 | HRP022010 | POSCO | 0 | 20250220 | 0 | 0 | 0.0799 | 0.312 | 1.877 | 0.0072 | 0.0011 | 0.035 | 0 | 0.289 | 0 | 0 | 0 | 0 | 0 | 0 | 0 | 0 | 0 | 0.065 | 0 | 0 | 0.0304 | 0 | 0 | 0 | 0 | 0 | 581 | 722 | 30 | 10.23 | 1536 | 266 | PHZ22801L | 1066978 | PM108 | 중경1공장 20" 조관 | 5103 | 중경 1 생산창고 | SHZ2281020 | SEAH80CH | 244.5 | 10.03 | SP04709 | HRP022010 | 1879 | Stripe 모재 L방향 | API-N80X-D1 | 주식회사 포스코 | 605 | 726 | 30 | 269.589 | 672.974 | 271.995 | 678.982 | 740.072 | 25.7874 | 2025-03-05
SQ83226 | HRP023260 | POSCO | 0 | 20250215 | 0.126 | 0.237 | 0.0679 | 0.19 | 0.99 | 0.0104 | 0.0011 | 0.042 | 0.044 | 0.016 | 0.006 | 0.0002 | 0.0033 | 0.01 | 0 | 0 | 0 | 0 | 0.0041 | 0.019 | 0 | 0 | 0.0014 | 0.001 | 0 | 0 | 0 | 166 | 447 | 521 | 41 | 7.9 | 1358 | 348 | PAZ21811W | 1066184 | PM101 | 소경1공장 8" 조관 | 5101 | 소경 1 생산창고 | SAZ2182040 | NX52L2T | 219.1 | 8.2 | SQ83226 | HRP023260 |  | Stripe 용접 | API-X52L2C | 주식회사 포스코 | 447 | 521 | 41 | 0 | 0 | 0 | 0 | 558.537 | 0 | 2025-02-24
SQ83226 | HRP023260 | POSCO | 0 | 20250215 | 0.126 | 0.237 | 0.0679 | 0.19 | 0.99 | 0.0104 | 0.0011 | 0.042 | 0.044 | 0.016 | 0.006 | 0.0002 | 0.0033 | 0.01 | 0 | 0 | 0 | 0 | 0.0041 | 0.019 | 0 | 0 | 0.0014 | 0.001 | 0 | 0 | 0 | 166 | 447 | 521 | 41 | 7.9 | 1358 | 348 | PAZ21811T | 1066184 | PM101 | 소경1공장 8" 조관 | 5101 | 소경 1 생산창고 | SAZ2182040 | NX52L2T | 219.1 | 8.2 | SQ83226 | HRP023260 |  | Stripe 모재 T방향 | API-X52L2C | 주식회사 포스코 | 447 | 521 | 41 | 137.575 | 450.494 | 144.733 | 473.932 | 522.93 | 38.2 | 2025-02-24
SP04891 | HRP028280 | POSCO | 0 | 20250221 | 0 | 0.393 | 0.1619 | 0.257 | 1.347 | 0.0078 | 0.0016 | 0.045 | 0.048 | 0 | 0.006 | 0 | 0 | 0.009 | 0 | 0 | 0 | 0 | 0 | 0.021 | 0 | 0 | 0 | 0 | 0 | 0 | 0 | 192 | 475 | 611 | 34 | 10.85 | 1481 | 260 | PIZ31901L | 1069370 | PM109 | 중경2공장 24" 조관 | 5107 | 중경 2 생산창고 | SIZ3191010 | J55CBTBAD | 473.1 | 11.05 | SP04891 | HRP028280 | 11509 | Stripe 모재 L방향 | API-POSJ55CAD-D | 주식회사 포스코 | 475 | 611 | 34 | 191.338 | 460.903 | 195.927 | 471.958 | 578.505 | 36.4173 | 2025-04-18
SP04891 | HRP028280 | POSCO | 0 | 20250221 | 0 | 0.393 | 0.1619 | 0.257 | 1.347 | 0.0078 | 0.0016 | 0.045 | 0.048 | 0 | 0.006 | 0 | 0 | 0.009 | 0 | 0 | 0 | 0 | 0 | 0.021 | 0 | 0 | 0 | 0 | 0 | 0 | 0 | 192 | 475 | 611 | 34 | 10.85 | 1481 | 260 | PIZ31901W | 1069370 | PM109 | 중경2공장 24" 조관 | 5107 | 중경 2 생산창고 | SIZ3191010 | J55CBTBAD | 473.1 | 11.05 | SP04891 | HRP028280 | 11509 | Stripe 용접 | API-POSJ55CAD-D | 주식회사 포스코 | 475 | 611 | 34 | 229.61 | 553.008 | 0 | 0 | 638.653 | 0 | 2025-04-18
SP04888 | HRP028290 | POSCO | 0 | 20250220 | 0 | 0.392 | 0.1631 | 0.25 | 1.331 | 0.0097 | 0.0014 | 0.045 | 0.046 | 0 | 0.008 | 0 | 0 | 0.014 | 0 | 0 | 0 | 0 | 0 | 0.02 | 0 | 0 | 0 | 0 | 0 | 0 | 0 | 183 | 471 | 608 | 36 | 10.85 | 1481 | 258 | PIZ31903L | 1069370 | PM109 | 중경2공장 24" 조관 | 5107 | 중경 2 생산창고 | SIZ3191020 | J55CBTBAD | 473.1 | 11.05 | SP04888 | HRP028290 | 11586 | Stripe 모재 L방향 | API-POSJ55CAD-D | 주식회사 포스코 | 471 | 608 | 36 | 188.162 | 455.91 | 190.665 | 461.973 | 574.111 | 36.4173 | 2025-04-18
SP04888 | HRP028290 | POSCO | 0 | 20250220 | 0 | 0.392 | 0.1631 | 0.25 | 1.331 | 0.0097 | 0.0014 | 0.045 | 0.046 | 0 | 0.008 | 0 | 0 | 0.014 | 0 | 0 | 0 | 0 | 0 | 0.02 | 0 | 0 | 0 | 0 | 0 | 0 | 0 | 183 | 471 | 608 | 36 | 10.85 | 1481 | 258 | PIZ31903W | 1069370 | PM109 | 중경2공장 24" 조관 | 5107 | 중경 2 생산창고 | SIZ3191020 | J55CBTBAD | 473.1 | 11.05 | SP04888 | HRP028290 | 11586 | Stripe 용접 | API-POSJ55CAD-D | 주식회사 포스코 | 471 | 608 | 36 | 233.567 | 564.048 | 0 | 0 | 628.441 | 0 | 2025-04-18
SP04897 | HRP028340 | POSCO | 0 | 20250221 | 0 | 0.396 | 0.1629 | 0.26 | 1.355 | 0.0111 | 0.0019 | 0.044 | 0.046 | 0 | 0.01 | 0 | 0 | 0.013 | 0 | 0 | 0 | 0 | 0 | 0.021 | 0 | 0 | 0 | 0 | 0 | 0 | 0 | 181 | 472 | 599 | 37 | 10.85 | 1481 | 265 | PIZ22512W | 1067208 | PM109 | 중경2공장 24" 조관 | 5107 | 중경 2 생산창고 | SIZ2251080 | J55CBTBAD | 473.1 | 11.05 | SP04897 | HRP028340 | 11432 | Stripe 용접 | API-POSJ55CAD-D | 주식회사 포스코 | 472 | 599 | 37 | 216.859 | 518.323 | 0 | 0 | 631.697 | 0 | 2025-03-05
SP04897 | HRP028340 | POSCO | 0 | 20250221 | 0 | 0.396 | 0.1629 | 0.26 | 1.355 | 0.0111 | 0.0019 | 0.044 | 0.046 | 0 | 0.01 | 0 | 0 | 0.013 | 0 | 0 | 0 | 0 | 0 | 0.021 | 0 | 0 | 0 | 0 | 0 | 0 | 0 | 181 | 472 | 599 | 37 | 10.85 | 1481 | 265 | PIZ22512L | 1067208 | PM109 | 중경2공장 24" 조관 | 5107 | 중경 2 생산창고 | SIZ2251080 | J55CBTBAD | 473.1 | 11.05 | SP04897 | HRP028340 | 11432 | Stripe 모재 L방향 | API-POSJ55CAD-D | 주식회사 포스코 | 472 | 599 | 37 | 197.704 | 475.915 | 201.122 | 484.144 | 592.905 | 36.4173 | 2025-03-05
SP04899 | HRP028390 | POSCO | 0 | 20250220 | 0 | 0.39 | 0.1603 | 0.242 | 1.335 | 0.0097 | 0.0018 | 0.042 | 0.046 | 0 | 0.013 | 0 | 0 | 0.012 | 0 | 0 | 0 | 0 | 0 | 0.019 | 0 | 0 | 0 | 0 | 0 | 0 | 0 | 185 | 466 | 596 | 37 | 10.85 | 1481 | 265 | PIZ31906L | 1069370 | PM109 | 중경2공장 24" 조관 | 5107 | 중경 2 생산창고 | SIZ3191050 | J55CBTBAD | 473.1 | 11.05 | SP04899 | HRP028390 | 11719 | Stripe 모재 L방향 | API-POSJ55CAD-D | 주식회사 포스코 | 466 | 596 | 37 | 198.372 | 479.027 | 199.403 | 481.517 | 586.737 | 37.2047 | 2025-04-18
SP04899 | HRP028390 | POSCO | 0 | 20250220 | 0 | 0.39 | 0.1603 | 0.242 | 1.335 | 0.0097 | 0.0018 | 0.042 | 0.046 | 0 | 0.013 | 0 | 0 | 0.012 | 0 | 0 | 0 | 0 | 0 | 0.019 | 0 | 0 | 0 | 0 | 0 | 0 | 0 | 185 | 466 | 596 | 37 | 10.85 | 1481 | 265 | PIZ31906W | 1069370 | PM109 | 중경2공장 24" 조관 | 5107 | 중경 2 생산창고 | SIZ3191050 | J55CBTBAD | 473.1 | 11.05 | SP04899 | HRP028390 | 11719 | Stripe 용접 | API-POSJ55CAD-D | 주식회사 포스코 | 466 | 596 | 37 | 0 | 0 | 0 | 0 | 644.709 | 0 | 2025-04-18
SP04894 | HRP028400 | POSCO | 0 | 20250221 | 0 | 0.383 | 0.1537 | 0.256 | 1.336 | 0.0085 | 0.0015 | 0.043 | 0.044 | 0 | 0.009 | 0 | 0 | 0.013 | 0 | 0 | 0 | 0 | 0 | 0.021 | 0 | 0 | 0 | 0 | 0 | 0 | 0 | 183 | 465 | 587 | 37 | 10.85 | 1481 | 268 | PIZ31907L | 1069370 | PM109 | 중경2공장 24" 조관 | 5107 | 중경 2 생산창고 | SIZ3191060 | J55CBTBAD | 473.1 | 11.05 | SP04894 | HRP028400 | 11776 | Stripe 모재 L방향 | API-POSJ55CAD-D | 주식회사 포스코 | 465 | 587 | 37 | 190.036 | 461.704 | 192.601 | 467.935 | 580.396 | 38.7795 | 2025-04-18
SP04894 | HRP028400 | POSCO | 0 | 20250221 | 0 | 0.383 | 0.1537 | 0.256 | 1.336 | 0.0085 | 0.0015 | 0.043 | 0.044 | 0 | 0.009 | 0 | 0 | 0.013 | 0 | 0 | 0 | 0 | 0 | 0.021 | 0 | 0 | 0 | 0 | 0 | 0 | 0 | 183 | 465 | 587 | 37 | 10.85 | 1481 | 268 | PIZ31907W | 1069370 | PM109 | 중경2공장 24" 조관 | 5107 | 중경 2 생산창고 | SIZ3191060 | J55CBTBAD | 473.1 | 11.05 | SP04894 | HRP028400 | 11776 | Stripe 용접 | API-POSJ55CAD-D | 주식회사 포스코 | 465 | 587 | 37 | 232.455 | 549.676 | 0 | 0 | 616.4 | 0 | 2025-04-18
SQ19431 | HRP033150 | POSCO | 0 | 20230216 | 0.15 | 0 | 0.0728 | 0.202 | 1.272 | 0.0066 | 0.001 | 0 | 0 | 0.014 | 0.01 | 0.0003 | 0.001 | 0.01 | 0 | 0 | 0 | 0.003 | 0 | 0.034 | 0 | 0 | 0.015 | 0.039 | 0 | 0 | 0 | 169 | 434 | 563 | 48 | 20.25 | 1567 | 138 | PIX30301W | 1000063 | PM109 | 중경2공장 24" 조관 | 5107 | 중경 2 생산창고 | SIX3022030 | NX56L2 | 508 | 20.6 | SQ19431 | HRP033150 | 127 | Stripe 용접 | API-X56L2-D | 주식회사 포스코 | 434 | 563 | 48 | 0 | 0 | 0 | 0 | 599.025 | 0 | 2023-03-06
SQ19431 | HRP033150 | POSCO | 0 | 20230216 | 0.15 | 0 | 0.0728 | 0.202 | 1.272 | 0.0066 | 0.001 | 0 | 0 | 0.014 | 0.01 | 0.0003 | 0.001 | 0.01 | 0 | 0 | 0 | 0.003 | 0 | 0.034 | 0 | 0 | 0.015 | 0.039 | 0 | 0 | 0 | 169 | 434 | 563 | 48 | 20.25 | 1567 | 138 | PIX30301T | 1000063 | PM109 | 중경2공장 24" 조관 | 5107 | 중경 2 생산창고 | SIX3022030 | NX56L2 | 508 | 20.6 | SQ19431 | HRP033150 | 127 | Stripe 모재 T방향 | API-X56L2-D | 주식회사 포스코 | 434 | 563 | 48 | 355.055 | 448.663 | 376.827 | 476.176 | 584.082 | 43.5546 | 2023-03-06
SQ19434 | HRP033170 | POSCO | 0 | 20230313 | 0.145 | 0 | 0.069 | 0.2 | 1.264 | 0.0054 | 0.0009 | 0 | 0 | 0.014 | 0.011 | 0.0002 | 0.0016 | 0.011 | 0 | 0 | 0 | 0.003 | 0 | 0.035 | 0 | 0 | 0.015 | 0.039 | 0 | 0 | 0 | 170 | 440 | 562 | 48 | 20.25 | 1567 | 139 | PIX32801W | 1002766 | PM109 | 중경2공장 24" 조관 | 5107 | 중경 2 생산창고 | SIX3281060 | NX56L2 | 508 | 20.6 | SQ19434 | HRP033170 | 193 | Stripe 용접 | API-X56L2-D | 주식회사 포스코 | 440 | 565 | 50 | 471.132 | 598.49 | 0 | 0 | 598.733 | 0 | 2023-04-03
SQ19434 | HRP033170 | POSCO | 0 | 20230313 | 0.145 | 0 | 0.069 | 0.2 | 1.264 | 0.0054 | 0.0009 | 0 | 0 | 0.014 | 0.011 | 0.0002 | 0.0016 | 0.011 | 0 | 0 | 0 | 0.003 | 0 | 0.035 | 0 | 0 | 0.015 | 0.039 | 0 | 0 | 0 | 170 | 440 | 562 | 48 | 20.25 | 1567 | 139 | PIX32801T | 1002766 | PM109 | 중경2공장 24" 조관 | 5107 | 중경 2 생산창고 | SIX3281060 | NX56L2 | 508 | 20.6 | SQ19434 | HRP033170 | 193 | Stripe 모재 T방향 | API-X56L2-D | 주식회사 포스코 | 440 | 565 | 50 | 363.49 | 462.956 | 397.171 | 505.854 | 591.693 | 42.9687 | 2023-04-03
SQ19432 | HRP033200 | POSCO | 0 | 20230217 | 0.14 | 0 | 0.0651 | 0.184 | 1.274 | 0.0068 | 0.0009 | 0 | 0 | 0.012 | 0.012 | 0.0001 | 0.0017 | 0.011 | 0 | 0 | 0 | 0.003 | 0 | 0.034 | 0 | 0 | 0.0011 | 0.035 | 0 | 0 | 0 | 176 | 440 | 563 | 48 | 20.25 | 1567 | 139 | PIX30205T | 1000063 | PM109 | 중경2공장 24" 조관 | 5107 | 중경 2 생산창고 | SIX3022020 | NX56L2 | 508 | 20.6 | SQ19432 | HRP033200 | 97 | Stripe 모재 T방향 | API-X56L2-D | 주식회사 포스코 | 440 | 563 | 48 | 344.262 | 435.923 | 381.663 | 483.283 | 593.91 | 43.75 | 2023-03-06
SQ19432 | HRP033200 | POSCO | 0 | 20230217 | 0.14 | 0 | 0.0651 | 0.184 | 1.274 | 0.0068 | 0.0009 | 0 | 0 | 0.012 | 0.012 | 0.0001 | 0.0017 | 0.011 | 0 | 0 | 0 | 0.003 | 0 | 0.034 | 0 | 0 | 0.0011 | 0.035 | 0 | 0 | 0 | 176 | 440 | 563 | 48 | 20.25 | 1567 | 139 | PIX30204T | 1000063 | PM109 | 중경2공장 24" 조관 | 5107 | 중경 2 생산창고 | SIX3022020 | NX56L2 | 508 | 20.6 | SQ19432 | HRP033200 | 50 | Stripe 모재 T방향 | API-X56L2-D | 주식회사 포스코 | 440 | 563 | 48 | 373.966 | 472.995 | 396.127 | 501.024 | 603.786 | 44.7265 | 2023-03-06
SQ19432 | HRP033200 | POSCO | 0 | 20230217 | 0.14 | 0 | 0.0651 | 0.184 | 1.274 | 0.0068 | 0.0009 | 0 | 0 | 0.012 | 0.012 | 0.0001 | 0.0017 | 0.011 | 0 | 0 | 0 | 0.003 | 0 | 0.034 | 0 | 0 | 0.0011 | 0.035 | 0 | 0 | 0 | 176 | 440 | 563 | 48 | 20.25 | 1567 | 139 | PIX30204W | 1000063 | PM109 | 중경2공장 24" 조관 | 5107 | 중경 2 생산창고 | SIX3022020 | NX56L2 | 508 | 20.6 | SQ19432 | HRP033200 | 50 | Stripe 용접 | API-X56L2-D | 주식회사 포스코 | 440 | 563 | 48 | 301.213 | 374.075 | 0 | 0 | 583.224 | 0 | 2023-03-06
SQ19432 | HRP033200 | POSCO | 0 | 20230217 | 0.14 | 0 | 0.0651 | 0.184 | 1.274 | 0.0068 | 0.0009 | 0 | 0 | 0.012 | 0.012 | 0.0001 | 0.0017 | 0.011 | 0 | 0 | 0 | 0.003 | 0 | 0.034 | 0 | 0 | 0.0011 | 0.035 | 0 | 0 | 0 | 176 | 440 | 563 | 48 | 20.25 | 1567 | 139 | PIX30205W | 1000063 | PM109 | 중경2공장 24" 조관 | 5107 | 중경 2 생산창고 | SIX3022020 | NX56L2 | 508 | 20.6 | SQ19432 | HRP033200 | 97 | Stripe 용접 | API-X56L2-D | 주식회사 포스코 | 440 | 563 | 48 | 471.487 | 587.871 | 0 | 0 | 594.388 | 0 | 2023-03-06
SP44668 | HRP038450 | POSCO | 0 | 20230221 | 0.13 | 0.242 | 0.071 | 0.19 | 0.986 | 0.0105 | 0.0021 | 0.038 | 0.041 | 0.018 | 0.012 | 0.0002 | 0.0018 | 0.013 | 0 | 0 | 0 | 0.003 | 0.0042 | 0.021 | 0 | 0 | 0.0015 | 0.002 | 0 | 0 | 0 | 169 | 467 | 527 | 39 | 4.65 | 1054 | 676 | PAX32104L | 1002401 | PM101 | 소경1공장 8" 조관 | 5101 | 소경 1 생산창고 | SAX3211060 | NX52L2T | 168.3 | 4.8 | SP44668 | HRP038450 |  | Stripe 모재 L방향 | API-X52L2C | 주식회사 포스코 | 467 | 527 | 39 | 50.0717 | 422.92 | 50.6139 | 427.5 | 501.951 | 32.6171 | 2023-03-24
SP44672 | HRP038460 | POSCO | 0 | 20230220 | 0.128 | 0.24 | 0.0682 | 0.197 | 0.993 | 0.0094 | 0.0023 | 0.039 | 0.042 | 0.018 | 0.013 | 0.0002 | 0.0015 | 0.013 | 0 | 0 | 0 | 0.004 | 0.0038 | 0.02 | 0 | 0 | 0.0016 | 0.001 | 0 | 0 | 0 | 165 | 437 | 525 | 39 | 5.4 | 1052 | 558 | PAX32102L | 1002402 | PM101 | 소경1공장 8" 조관 | 5101 | 소경 1 생산창고 | SAX3211040 | NX52L2 | 168.3 | 5.6 | SP44672 | HRP038460 |  | Stripe 모재 L방향 | API-X52L2C | 주식회사 포스코 | 437 | 525 | 39 | 58.0596 | 420.161 | 58.4225 | 422.788 | 502.786 | 33.9843 | 2023-03-24
SP04897 | HRP038980 | POSCO | 0 | 20250221 | 0 | 0.396 | 0.1629 | 0.26 | 1.355 | 0.0111 | 0.0019 | 0.044 | 0.046 | 0 | 0.01 | 0 | 0 | 0.013 | 0 | 0 | 0 | 0 | 0 | 0.021 | 0 | 0 | 0 | 0 | 0 | 0 | 0 | 181 | 472 | 599 | 37 | 10.85 | 1481 | 268 | PIZ31904L | 1069370 | PM109 | 중경2공장 24" 조관 | 5107 | 중경 2 생산창고 | SIZ3191030 | J55CBTBAD | 473.1 | 11.05 | SP04897 | HRP038980 | 11662 | Stripe 모재 L방향 | API-POSJ55CAD-D | 주식회사 포스코 | 472 | 599 | 37 | 201.179 | 485.296 | 198.18 | 478.061 | 589.206 | 36.2204 | 2025-04-18
SP04897 | HRP038980 | POSCO | 0 | 20250221 | 0 | 0.396 | 0.1629 | 0.26 | 1.355 | 0.0111 | 0.0019 | 0.044 | 0.046 | 0 | 0.01 | 0 | 0 | 0.013 | 0 | 0 | 0 | 0 | 0 | 0.021 | 0 | 0 | 0 | 0 | 0 | 0 | 0 | 181 | 472 | 599 | 37 | 10.85 | 1481 | 268 | PIZ31904W | 1069370 | PM109 | 중경2공장 24" 조관 | 5107 | 중경 2 생산창고 | SIZ3191030 | J55CBTBAD | 473.1 | 11.05 | SP04897 | HRP038980 | 11662 | Stripe 용접 | API-POSJ55CAD-D | 주식회사 포스코 | 472 | 599 | 37 | 238.251 | 574.589 | 0 | 0 | 643.185 | 0 | 2025-04-18
SP04901 | HRP039000 | POSCO | 0 | 20250220 | 0 | 0.387 | 0.1586 | 0.245 | 1.341 | 0.0096 | 0.0014 | 0.048 | 0.049 | 0 | 0.007 | 0 | 0 | 0.009 | 0 | 0 | 0 | 0 | 0 | 0.018 | 0 | 0 | 0 | 0 | 0 | 0 | 0 | 180 | 467 | 590 | 37 | 10.85 | 1481 | 257 | PIZ31806L | 1069370 | PM109 | 중경2공장 24" 조관 | 5107 | 중경 2 생산창고 | SIZ3182090 | J55CBTBAD | 473.1 | 11.05 | SP04901 | HRP039000 | 11435 | Stripe 모재 L방향 | API-POSJ55CAD-D | 주식회사 포스코 | 467 | 590 | 37 | 207.688 | 499.726 | 207.696 | 499.745 | 603.698 | 36.0236 | 2025-04-18
SP04901 | HRP039000 | POSCO | 0 | 20250220 | 0 | 0.387 | 0.1586 | 0.245 | 1.341 | 0.0096 | 0.0014 | 0.048 | 0.049 | 0 | 0.007 | 0 | 0 | 0.009 | 0 | 0 | 0 | 0 | 0 | 0.018 | 0 | 0 | 0 | 0 | 0 | 0 | 0 | 180 | 467 | 590 | 37 | 10.85 | 1481 | 257 | PIZ31806W | 1069370 | PM109 | 중경2공장 24" 조관 | 5107 | 중경 2 생산창고 | SIZ3182090 | J55CBTBAD | 473.1 | 11.05 | SP04901 | HRP039000 | 11435 | Stripe 용접 | API-POSJ55CAD-D | 주식회사 포스코 | 467 | 590 | 37 | 164.314 | 396.59 | 0 | 0 | 625.219 | 0 | 2025-04-18
SP04894 | HRP0390401 | POSCO | 0 | 20250422 | 0 | 0.383 | 0.1537 | 0.256 | 1.336 | 0.0085 | 0.0015 | 0.043 | 0.044 | 0 | 0.009 | 0 | 0 | 0.013 | 0 | 0 | 0 | 0 | 0 | 0.021 | 0 | 0 | 0 | 0 | 0 | 0 | 0 | 183 | 465 | 587 | 37 | 10.85 | 1481 | 241 | PIZ42118L | 1072248 | PM109 | 중경2공장 24" 조관 | 5107 | 중경 2 생산창고 | SIZ4212040 | J55CBTBAD | 473.1 | 11.05 | SP04894 | HRP0390401 | 12809 | Stripe 모재 L방향 | API-POSJ55CAD-D | 주식회사 포스코 | 465 | 587 | 37 | 200.361 | 482.096 | 201.538 | 484.927 | 588.23 | 36.2204 | 2025-05-22
SP04894 | HRP0390401 | POSCO | 0 | 20250422 | 0 | 0.383 | 0.1537 | 0.256 | 1.336 | 0.0085 | 0.0015 | 0.043 | 0.044 | 0 | 0.009 | 0 | 0 | 0.013 | 0 | 0 | 0 | 0 | 0 | 0.021 | 0 | 0 | 0 | 0 | 0 | 0 | 0 | 183 | 465 | 587 | 37 | 10.85 | 1481 | 241 | PIZ42118W | 1072248 | PM109 | 중경2공장 24" 조관 | 5107 | 중경 2 생산창고 | SIZ4212040 | J55CBTBAD | 473.1 | 11.05 | SP04894 | HRP0390401 | 12809 | Stripe 용접 | API-POSJ55CAD-D | 주식회사 포스코 | 465 | 587 | 37 | 0 | 0 | 0 | 0 | 629.316 | 0 | 2025-05-22
SP04897 | HRP0390502 | POSCO | 0 | 20250422 | 0 | 0.396 | 0.1629 | 0.26 | 1.355 | 0.0111 | 0.0019 | 0.044 | 0.046 | 0 | 0.01 | 0 | 0 | 0.013 | 0 | 0 | 0 | 0 | 0 | 0.021 | 0 | 0 | 0 | 0 | 0 | 0 | 0 | 181 | 472 | 599 | 37 | 10.85 | 1481 | 213 | PIZ42120L | 1072248 | PM109 | 중경2공장 24" 조관 | 5107 | 중경 2 생산창고 | SIZ4212050 | J55CBTBAD | 473.1 | 11.05 | SP04897 | HRP0390502 | 12825 | Stripe 모재 L방향 | API-POSJ55CAD-D | 주식회사 포스코 | 472 | 599 | 37 | 194.244 | 468.628 | 197.191 | 475.739 | 590.291 | 37.7952 | 2025-05-22
SP04897 | HRP0390502 | POSCO | 0 | 20250422 | 0 | 0.396 | 0.1629 | 0.26 | 1.355 | 0.0111 | 0.0019 | 0.044 | 0.046 | 0 | 0.01 | 0 | 0 | 0.013 | 0 | 0 | 0 | 0 | 0 | 0.021 | 0 | 0 | 0 | 0 | 0 | 0 | 0 | 181 | 472 | 599 | 37 | 10.85 | 1481 | 213 | PIZ42120W | 1072248 | PM109 | 중경2공장 24" 조관 | 5107 | 중경 2 생산창고 | SIZ4212050 | J55CBTBAD | 473.1 | 11.05 | SP04897 | HRP0390502 | 12825 | Stripe 용접 | API-POSJ55CAD-D | 주식회사 포스코 | 472 | 599 | 37 | 234.727 | 563.474 | 0 | 0 | 627.893 | 0 | 2025-05-22
SQ84032 | HRP039420 | POSCO | 0 | 20250226 | 0 | 0 | 0.1941 | 0.007 | 0.835 | 0.0109 | 0.0035 | 0 | 0 | 0.016 | 0.006 | 0.0001 | 0 | 0.012 | 0 | 0 | 0 | 0.002 | 0 | 0 | 0 | 0 | 0.0007 | 0 | 0 | 0 | 0 | 0 | 277 | 477 | 43 | 13.8 | 999 | 224 | PHZ31306T | 1068106 | PM108 | 중경1공장 20" 조관 | 5103 | 중경 1 생산창고 | SHZ3132020 | N5LBT | 323.9 | 14.3 | SQ84032 | HRP039420 | 29 | Stripe 모재 T방향 | SPHT3 | 주식회사 포스코 | 277 | 477 | 43 | 206.536 | 385.459 | 213.961 | 399.315 | 476.649 | 39.3999 | 2025-03-24
SQ84032 | HRP039420 | POSCO | 0 | 20250226 | 0 | 0 | 0.1941 | 0.007 | 0.835 | 0.0109 | 0.0035 | 0 | 0 | 0.016 | 0.006 | 0.0001 | 0 | 0.012 | 0 | 0 | 0 | 0.002 | 0 | 0 | 0 | 0 | 0.0007 | 0 | 0 | 0 | 0 | 0 | 277 | 477 | 43 | 13.8 | 999 | 224 | PHZ31306W | 1068106 | PM108 | 중경1공장 20" 조관 | 5103 | 중경 1 생산창고 | SHZ3132020 | N5LBT | 323.9 | 14.3 | SQ84032 | HRP039420 | 29 | Stripe 용접 | SPHT3 | 주식회사 포스코 | 277 | 477 | 43 | 277.744 | 512.604 | 0 | 0 | 545.727 | 0 | 2025-03-24
SP44811 | HRP040030 | POSCO | 0 | 20230221 | 0 | 0 | 0.2647 | 0.24 | 1.449 | 0.0103 | 0.0014 | 0.023 | 0 | 0.031 | 0.015 | 0.0003 | 0 | 0.026 | 0 | 0 | 0 | 0.003 | 0.0033 | 0.001 | 0 | 0 | 0.0023 | 0.001 | 0 | 0 | 0 | 0 | 396 | 615 | 39 | 10 | 1536 | 246 | PQX42201L | 1005529 | QT101 | Q/T 공장 열처리 | 5113 | QT공장 모관창고 | BQX4221010 | L80CH | 244.5 | 10.03 | SP44811 | HRP040030 | 78 | Stripe 모재 L방향 | API-J55-Q | 주식회사 포스코 |  |  |  | 229.724 | 601.974 | 229.725 | 601.978 | 684.919 | 30.8593 | 2023-04-27
SP44813 | HRP040160 | POSCO | 0 | 20230220 | 0 | 0 | 0.2723 | 0.248 | 1.485 | 0.0115 | 0.0016 | 0.025 | 0 | 0.026 | 0.015 | 0.0003 | 0 | 0.032 | 0 | 0 | 0 | 0.002 | 0.0034 | 0.002 | 0 | 0 | 0.0024 | 0.001 | 0 | 0 | 0 | 0 | 394 | 620 | 38 | 10 | 1536 | 246 | PQX42601L | 1005530 | QT101 | Q/T 공장 열처리 | 5113 | QT공장 모관창고 | BQX4261020 | L80CH | 244.5 | 10.03 | SP44813 | HRP040160 | 563 | Stripe 모재 L방향 | API-J55-Q | 주식회사 포스코 |  |  |  | 238.314 | 623.552 | 240.87 | 630.24 | 698.064 | 32.6171 | 2023-04-28
SP44809 | HRP040260 | POSCO | 0 | 20230220 | 0 | 0 | 0.2659 | 0.24 | 1.436 | 0.011 | 0.0017 | 0.025 | 0 | 0.026 | 0.013 | 0.0003 | 0 | 0.029 | 0 | 0 | 0 | 0.003 | 0.0035 | 0.001 | 0 | 0 | 0.0024 | 0.001 | 0 | 0 | 0 | 0 | 396 | 619 | 38 | 10 | 1536 | 247 | PQX32801L | 1002494 | QT101 | Q/T 공장 열처리 | 5113 | QT공장 모관창고 | BQX3282010 | L80CH | 244.5 | 10.03 | SP44809 | HRP040260 | 181 | Stripe 모재 L방향 | API-J55-Q | 주식회사 포스코 |  |  |  | 232.758 | 605.695 | 232.834 | 605.892 | 684.947 | 31.496 | 2023-04-03
SP44822 | HRP040540 | POSCO | 0 | 20230220 | 0 | 0 | 0.2769 | 0.242 | 1.444 | 0.0114 | 0.0013 | 0.023 | 0 | 0.024 | 0.015 | 0.0003 | 0 | 0.036 | 0 | 0 | 0 | 0.003 | 0.0039 | 0.001 | 0 | 0 | 0.0025 | 0.001 | 0 | 0 | 0 | 0 | 408 | 627 | 38 | 8.9 | 1380 | 307 | PQX31302L | 1000948 | QT101 | Q/T 공장 열처리 | 5113 | QT공장 모관창고 | BQX3131010 | L80CH | 219.1 | 8.94 | SP44822 | HRP040540 | 383 | Stripe 모재 L방향 | API-J55-Q | 주식회사 포스코 |  |  |  | 193.005 | 575.941 | 194.784 | 581.249 | 672.37 | 30.2734 | 2023-03-15
SP44822 | HRP040540 | POSCO | 0 | 20230220 | 0 | 0 | 0.2769 | 0.242 | 1.444 | 0.0114 | 0.0013 | 0.023 | 0 | 0.024 | 0.015 | 0.0003 | 0 | 0.036 | 0 | 0 | 0 | 0.003 | 0.0039 | 0.001 | 0 | 0 | 0.0025 | 0.001 | 0 | 0 | 0 | 0 | 408 | 627 | 38 | 8.9 | 1380 | 307 | PQX31502L | 1000950 | QT101 | Q/T 공장 열처리 | 5113 | QT공장 모관창고 | BQX3151020 | L80CH | 219.1 | 8.94 | SP44822 | HRP040540 | 1 | Stripe 모재 L방향 | API-J55-Q | 주식회사 포스코 |  |  |  | 198.523 | 586.414 | 200.074 | 590.994 | 673.485 | 32.2834 | 2023-03-20
SP44824 | HRP040620 | POSCO | 0 | 20230220 | 0 | 0 | 0.2651 | 0.239 | 1.455 | 0.0093 | 0.001 | 0.02 | 0 | 0.02 | 0.014 | 0.0003 | 0 | 0.019 | 0 | 0 | 0 | 0.004 | 0.0031 | 0.001 | 0 | 0 | 0.002 | 0.002 | 0 | 0 | 0 | 0 | 393 | 619 | 37 | 8.9 | 1380 | 300 | PQX31303L | 1000948 | QT101 | Q/T 공장 열처리 | 5113 | QT공장 모관창고 | BQX3132020 | L80CH | 219.1 | 8.94 | SP44824 | HRP040620 | 575 | Stripe 모재 L방향 | API-J55-Q | 주식회사 포스코 |  |  |  | 201.861 | 596.881 | 201.672 | 596.324 | 682.902 | 30.0781 | 2023-03-15
SP20786 | HRP041050 | POSCO | 0 | 20230306 | 0 | 0 | 0.0712 | 0.251 | 1.724 | 0.0083 | 0.0017 | 0 | 0 | 0 | 0 | 0.0001 | 0 | 0 | 0 | 0 | 0 | 0.005 | 0 | 0.037 | 0 | 0 | 0.0972 | 0.006 | 0 | 0 | 0 | 0 | 680 | 759 | 19 | 7 | 1272 | 441 | PIX42911W | 1006223 | PM109 | 중경2공장 24" 조관 | 5107 | 중경 2 생산창고 | SIX4292100 | STP550 | 406.4 | 7 | SP20786 | HRP041050 |  | Stripe 용접 | POSH690 | 주식회사 포스코 | 680 | 759 |  | 89.2178 | 490.544 | 0 | 0 | 820.89 | 0 | 2023-05-08
SP20786 | HRP041050 | POSCO | 0 | 20230306 | 0 | 0 | 0.0712 | 0.251 | 1.724 | 0.0083 | 0.0017 | 0 | 0 | 0 | 0 | 0.0001 | 0 | 0 | 0 | 0 | 0 | 0.005 | 0 | 0.037 | 0 | 0 | 0.0972 | 0.006 | 0 | 0 | 0 | 0 | 680 | 759 | 19 | 7 | 1272 | 441 | PIX42911T | 1006223 | PM109 | 중경2공장 24" 조관 | 5107 | 중경 2 생산창고 | SIX4292100 | STP550 | 406.4 | 7 | SP20786 | HRP041050 |  | Stripe 모재 T방향 | POSH690 | 주식회사 포스코 | 680 | 759 |  | 114.112 | 638.97 | 111.966 | 626.952 | 778.702 | 25.6 | 2023-05-08
SQ02823 | HRP041060 | POSCO | 0 | 20230220 | 0 | 0 | 0.0711 | 0.239 | 1.669 | 0.0124 | 0.0027 | 0 | 0 | 0 | 0 | 0.0001 | 0 | 0 | 0 | 0 | 0 | 0.002 | 0 | 0.033 | 0 | 0 | 0.0913 | 0.005 | 0 | 0 | 0 | 0 | 693 | 755 | 17 | 7 | 1272 | 321 | PIX42903W | 1006222 | PM109 | 중경2공장 24" 조관 | 5107 | 중경 2 생산창고 | SIX4291100 | STP550 | 406.4 | 7 | SQ02823 | HRP041060 |  | Stripe 용접 | POSH690-D | 주식회사 포스코 | 725 | 777 |  | 141.11 | 769.639 | 0 | 0 | 818.412 | 0 | 2023-05-08
SQ02823 | HRP041060 | POSCO | 0 | 20230220 | 0 | 0 | 0.0711 | 0.239 | 1.669 | 0.0124 | 0.0027 | 0 | 0 | 0 | 0 | 0.0001 | 0 | 0 | 0 | 0 | 0 | 0.002 | 0 | 0.033 | 0 | 0 | 0.0913 | 0.005 | 0 | 0 | 0 | 0 | 693 | 755 | 17 | 7 | 1272 | 321 | PIX42903T | 1006222 | PM109 | 중경2공장 24" 조관 | 5107 | 중경 2 생산창고 | SIX4291100 | STP550 | 406.4 | 7 | SQ02823 | HRP041060 |  | Stripe 모재 T방향 | POSH690-D | 주식회사 포스코 | 725 | 777 |  | 116.106 | 652.883 | 114.884 | 646.013 | 815.488 | 24.4 | 2023-05-08
SP04709 | HRP042150 | POSCO | 0 | 20250325 | 0 | 0 | 0.0799 | 0.312 | 1.877 | 0.0072 | 0.0011 | 0.035 | 0 | 0.289 | 0 | 0 | 0 | 0 | 0 | 0 | 0 | 0 | 0 | 0.065 | 0 | 0 | 0.0304 | 0 | 0 | 0 | 0 | 0 | 605 | 726 | 30 | 10.23 | 1536 | 266 | PHZ32802L | 1070147 | PM108 | 중경1공장 20" 조관 | 5103 | 중경 1 생산창고 | SHZ3281040 | SEAH80CH | 244.5 | 10.03 | SP04709 | HRP042150 | 2921 | Stripe 모재 L방향 | API-N80X-D1 | 주식회사 포스코 | 605 | 726 | 30 | 260.199 | 657.109 | 246.967 | 623.694 | 723.785 | 27.8 | 2025-04-07
SP04715 | HRP042180 | POSCO | 0 | 20250220 | 0 | 0 | 0.0778 | 0.289 | 1.856 | 0.0082 | 0.0016 | 0.034 | 0 | 0.29 | 0 | 0 | 0 | 0 | 0 | 0 | 0 | 0 | 0 | 0.065 | 0 | 0 | 0.0305 | 0 | 0 | 0 | 0 | 0 | 600 | 708 | 31 | 10.23 | 1536 | 265 | PHZ22702L | 1066978 | PM108 | 중경1공장 20" 조관 | 5103 | 중경 1 생산창고 | SHZ2272030 | SEAH80CH | 244.5 | 10.03 | SP04715 | HRP042180 | 1565 | Stripe 모재 L방향 | API-N80X-D1 | 주식회사 포스코 | 600 | 708 | 31 | 273.002 | 686.657 | 273.139 | 687.003 | 730.863 | 26.3779 | 2025-03-05
SQ83987 | HRP042960 | POSCO | 0 | 20250220 | 0.14 | 0 | 0.0614 | 0.248 | 1.368 | 0.0079 | 0.0008 | 0.037 | 0.038 | 0.013 | 0.002 | 0.0001 | 0.0017 | 0.016 | 0 | 0 | 0 | 0.004 | 0.0043 | 0.047 | 0 | 0 | 0.0165 | 0 | 0 | 0 | 0 | 193 | 573 | 623 | 33 | 6.2 | 1014 | 467 | PHZ30605W | 1068085 | PM108 | 중경1공장 20" 조관 | 5103 | 중경 1 생산창고 | SHZ3062020 | NX65L2 | 323.9 | 6.4 | SQ83987 | HRP042960 | 207 | Stripe 용접 | API-X65L2 | 주식회사 포스코 | 579 | 636 | 33 | 143.739 | 590.959 | 0 | 0 | 652.285 | 0 | 2025-03-11
SQ83987 | HRP042960 | POSCO | 0 | 20250220 | 0.14 | 0 | 0.0614 | 0.248 | 1.368 | 0.0079 | 0.0008 | 0.037 | 0.038 | 0.013 | 0.002 | 0.0001 | 0.0017 | 0.016 | 0 | 0 | 0 | 0.004 | 0.0043 | 0.047 | 0 | 0 | 0.0165 | 0 | 0 | 0 | 0 | 193 | 573 | 623 | 33 | 6.2 | 1014 | 467 | PHZ30604W | 1068085 | PM108 | 중경1공장 20" 조관 | 5103 | 중경 1 생산창고 | SHZ3062020 | NX65L2 | 323.9 | 6.4 | SQ83987 | HRP042960 | 34 | Stripe 용접 | API-X65L2 | 주식회사 포스코 | 579 | 636 | 33 | 138.238 | 567.063 | 0 | 0 | 645.565 | 0 | 2025-03-11
SQ83987 | HRP042960 | POSCO | 0 | 20250220 | 0.14 | 0 | 0.0614 | 0.248 | 1.368 | 0.0079 | 0.0008 | 0.037 | 0.038 | 0.013 | 0.002 | 0.0001 | 0.0017 | 0.016 | 0 | 0 | 0 | 0.004 | 0.0043 | 0.047 | 0 | 0 | 0.0165 | 0 | 0 | 0 | 0 | 193 | 573 | 623 | 33 | 6.2 | 1014 | 467 | PHZ30605T | 1068085 | PM108 | 중경1공장 20" 조관 | 5103 | 중경 1 생산창고 | SHZ3062020 | NX65L2 | 323.9 | 6.4 | SQ83987 | HRP042960 | 207 | Stripe 모재 T방향 | API-X65L2 | 주식회사 포스코 | 579 | 636 | 33 | 126.888 | 521.513 | 129.28 | 531.344 | 603.831 | 29 | 2025-03-11
SQ83987 | HRP042960 | POSCO | 0 | 20250220 | 0.14 | 0 | 0.0614 | 0.248 | 1.368 | 0.0079 | 0.0008 | 0.037 | 0.038 | 0.013 | 0.002 | 0.0001 | 0.0017 | 0.016 | 0 | 0 | 0 | 0.004 | 0.0043 | 0.047 | 0 | 0 | 0.0165 | 0 | 0 | 0 | 0 | 193 | 573 | 623 | 33 | 6.2 | 1014 | 467 | PHZ30604T | 1068085 | PM108 | 중경1공장 20" 조관 | 5103 | 중경 1 생산창고 | SHZ3062020 | NX65L2 | 323.9 | 6.4 | SQ83987 | HRP042960 | 34 | Stripe 모재 T방향 | API-X65L2 | 주식회사 포스코 | 579 | 636 | 33 | 127.312 | 520.963 | 130.421 | 533.682 | 610.895 | 31.6 | 2025-03-11
SQ84243 | HRP044950 | POSCO | 0 | 20250222 | 0.132 | 0 | 0.0541 | 0.252 | 1.327 | 0.0084 | 0.0012 | 0.033 | 0.034 | 0.016 | 0.006 | 0.0003 | 0.0017 | 0.013 | 0 | 0 | 0 | 0.002 | 0.0032 | 0.045 | 0 | 0 | 0.0146 | 0.001 | 0 | 0 | 0 | 191 | 537 | 610 | 35 | 9.15 | 1907 | 210 | PIZ30703T | 1068012 | PM109 | 중경2공장 24" 조관 | 5107 | 중경 2 생산창고 | SIZ3071040 | NX65L2 | 610 | 9.5 | SQ84243 | HRP044950 | 263 | Stripe 모재 T방향 | API-X65L2 | 주식회사 포스코 | 537 | 610 | 35 | 167.191 | 477.301 | 172.879 | 493.539 | 586.015 | 35 | 2025-03-14
SQ84243 | HRP044950 | POSCO | 0 | 20250222 | 0.132 | 0 | 0.0541 | 0.252 | 1.327 | 0.0084 | 0.0012 | 0.033 | 0.034 | 0.016 | 0.006 | 0.0003 | 0.0017 | 0.013 | 0 | 0 | 0 | 0.002 | 0.0032 | 0.045 | 0 | 0 | 0.0146 | 0.001 | 0 | 0 | 0 | 191 | 537 | 610 | 35 | 9.15 | 1907 | 210 | PIZ30703W | 1068012 | PM109 | 중경2공장 24" 조관 | 5107 | 중경 2 생산창고 | SIZ3071040 | NX65L2 | 610 | 9.5 | SQ84243 | HRP044950 | 263 | Stripe 용접 | API-X65L2 | 주식회사 포스코 | 537 | 610 | 35 | 193.428 | 555.05 | 0 | 0 | 596.328 | 0 | 2025-03-14
SQ84241 | HRP044990 | POSCO | 0 | 20250223 | 0.135 | 0 | 0.0569 | 0.244 | 1.335 | 0.0078 | 0.0016 | 0.033 | 0.036 | 0.017 | 0.005 | 0.0003 | 0.002 | 0.012 | 0 | 0 | 0 | 0.003 | 0.0036 | 0.046 | 0 | 0 | 0.0149 | 0.001 | 0 | 0 | 0 | 191 | 538 | 613 | 35 | 9.15 | 1907 | 209 | PIZ30701T | 1068012 | PM109 | 중경2공장 24" 조관 | 5107 | 중경 2 생산창고 | SIZ3071020 | NX65L2 | 610 | 9.5 | SQ84241 | HRP044990 | 113 | Stripe 모재 T방향 | API-X65L2 | 주식회사 포스코 | 538 | 613 | 35 | 170.169 | 475.854 | 179.517 | 501.995 | 600.741 | 34.6 | 2025-03-11
SQ84241 | HRP044990 | POSCO | 0 | 20250223 | 0.135 | 0 | 0.0569 | 0.244 | 1.335 | 0.0078 | 0.0016 | 0.033 | 0.036 | 0.017 | 0.005 | 0.0003 | 0.002 | 0.012 | 0 | 0 | 0 | 0.003 | 0.0036 | 0.046 | 0 | 0 | 0.0149 | 0.001 | 0 | 0 | 0 | 191 | 538 | 613 | 35 | 9.15 | 1907 | 209 | PIZ30701T | 1068012 | PM109 | 중경2공장 24" 조관 | 5107 | 중경 2 생산창고 | SIZ3071020 | NX65L2 | 610 | 9.5 | SQ84241 | HRP044990 | 113 | Stripe 모재 T방향 | API-X65L2 | 주식회사 포스코 | 538 | 613 | 35 | 170.169 | 475.854 | 179.517 | 501.995 | 600.741 | 34.6 | 2025-03-11
SQ84241 | HRP044990 | POSCO | 0 | 20250223 | 0.135 | 0 | 0.0569 | 0.244 | 1.335 | 0.0078 | 0.0016 | 0.033 | 0.036 | 0.017 | 0.005 | 0.0003 | 0.002 | 0.012 | 0 | 0 | 0 | 0.003 | 0.0036 | 0.046 | 0 | 0 | 0.0149 | 0.001 | 0 | 0 | 0 | 191 | 538 | 613 | 35 | 9.15 | 1907 | 209 | PIZ30701W | 1068012 | PM109 | 중경2공장 24" 조관 | 5107 | 중경 2 생산창고 | SIZ3071020 | NX65L2 | 610 | 9.5 | SQ84241 | HRP044990 | 113 | Stripe 용접 | API-X65L2 | 주식회사 포스코 | 538 | 613 | 35 | 204.3 | 570.899 | 0 | 0 | 596.707 | 0 | 2025-03-11
SQ84241 | HRP044990 | POSCO | 0 | 20250223 | 0.135 | 0 | 0.0569 | 0.244 | 1.335 | 0.0078 | 0.0016 | 0.033 | 0.036 | 0.017 | 0.005 | 0.0003 | 0.002 | 0.012 | 0 | 0 | 0 | 0.003 | 0.0036 | 0.046 | 0 | 0 | 0.0149 | 0.001 | 0 | 0 | 0 | 191 | 538 | 613 | 35 | 9.15 | 1907 | 209 | PIZ30701W | 1068012 | PM109 | 중경2공장 24" 조관 | 5107 | 중경 2 생산창고 | SIZ3071020 | NX65L2 | 610 | 9.5 | SQ84241 | HRP044990 | 113 | Stripe 용접 | API-X65L2 | 주식회사 포스코 | 538 | 613 | 35 | 204.3 | 570.899 | 0 | 0 | 596.707 | 0 | 2025-03-11
SQ84239 | HRP045000 | POSCO | 0 | 20250222 | 0.138 | 0 | 0.0602 | 0.24 | 1.342 | 0.0089 | 0.0013 | 0.04 | 0.041 | 0.014 | 0.006 | 0.0002 | 0.0011 | 0.014 | 0 | 0 | 0 | 0.002 | 0.0046 | 0.044 | 0 | 0 | 0.0148 | 0.001 | 0 | 0 | 0 | 194 | 524 | 609 | 35 | 9.15 | 1907 | 210 | PIZ30606W | 1068012 | PM109 | 중경2공장 24" 조관 | 5107 | 중경 2 생산창고 | SIZ3062110 | NX65L2 | 610 | 9.5 | SQ84239 | HRP045000 | 10 | Stripe 용접 | API-X65L2 | 주식회사 포스코 | 524 | 609 | 35 | 0 | 0 | 0 | 0 | 589.771 | 0 | 2025-03-11
SQ84239 | HRP045000 | POSCO | 0 | 20250222 | 0.138 | 0 | 0.0602 | 0.24 | 1.342 | 0.0089 | 0.0013 | 0.04 | 0.041 | 0.014 | 0.006 | 0.0002 | 0.0011 | 0.014 | 0 | 0 | 0 | 0.002 | 0.0046 | 0.044 | 0 | 0 | 0.0148 | 0.001 | 0 | 0 | 0 | 194 | 524 | 609 | 35 | 9.15 | 1907 | 210 | PIZ30606W | 1068012 | PM109 | 중경2공장 24" 조관 | 5107 | 중경 2 생산창고 | SIZ3062110 | NX65L2 | 610 | 9.5 | SQ84239 | HRP045000 | 10 | Stripe 용접 | API-X65L2 | 주식회사 포스코 | 524 | 609 | 35 | 0 | 0 | 0 | 0 | 589.771 | 0 | 2025-03-11
SQ84239 | HRP045000 | POSCO | 0 | 20250222 | 0.138 | 0 | 0.0602 | 0.24 | 1.342 | 0.0089 | 0.0013 | 0.04 | 0.041 | 0.014 | 0.006 | 0.0002 | 0.0011 | 0.014 | 0 | 0 | 0 | 0.002 | 0.0046 | 0.044 | 0 | 0 | 0.0148 | 0.001 | 0 | 0 | 0 | 194 | 524 | 609 | 35 | 9.15 | 1907 | 210 | PIZ30606T | 1068012 | PM109 | 중경2공장 24" 조관 | 5107 | 중경 2 생산창고 | SIZ3062110 | NX65L2 | 610 | 9.5 | SQ84239 | HRP045000 | 10 | Stripe 모재 T방향 | API-X65L2 | 주식회사 포스코 | 524 | 609 | 35 | 162.342 | 458.877 | 176.336 | 498.433 | 587.504 | 35.2 | 2025-03-11
SQ84239 | HRP045000 | POSCO | 0 | 20250222 | 0.138 | 0 | 0.0602 | 0.24 | 1.342 | 0.0089 | 0.0013 | 0.04 | 0.041 | 0.014 | 0.006 | 0.0002 | 0.0011 | 0.014 | 0 | 0 | 0 | 0.002 | 0.0046 | 0.044 | 0 | 0 | 0.0148 | 0.001 | 0 | 0 | 0 | 194 | 524 | 609 | 35 | 9.15 | 1907 | 210 | PIZ30606T | 1068012 | PM109 | 중경2공장 24" 조관 | 5107 | 중경 2 생산창고 | SIZ3062110 | NX65L2 | 610 | 9.5 | SQ84239 | HRP045000 | 10 | Stripe 모재 T방향 | API-X65L2 | 주식회사 포스코 | 524 | 609 | 35 | 162.342 | 458.877 | 176.336 | 498.433 | 587.504 | 35.2 | 2025-03-11
SQ84239 | HRP045020 | POSCO | 0 | 20250222 | 0.138 | 0 | 0.0602 | 0.24 | 1.342 | 0.0089 | 0.0013 | 0.04 | 0.041 | 0.014 | 0.006 | 0.0002 | 0.0011 | 0.014 | 0 | 0 | 0 | 0.002 | 0.0046 | 0.044 | 0 | 0 | 0.0148 | 0.001 | 0 | 0 | 0 | 194 | 524 | 609 | 35 | 9.15 | 1907 | 210 | PIZ30704W | 1068012 | PM109 | 중경2공장 24" 조관 | 5107 | 중경 2 생산창고 | SIZ3071050 | NX65L2 | 610 | 9.5 | SQ84239 | HRP045020 | 278 | Stripe 용접 | API-X65L2 | 주식회사 포스코 | 524 | 609 | 35 | 192.9 | 551.79 | 0 | 0 | 585.996 | 0 | 2025-03-14
SQ84239 | HRP045020 | POSCO | 0 | 20250222 | 0.138 | 0 | 0.0602 | 0.24 | 1.342 | 0.0089 | 0.0013 | 0.04 | 0.041 | 0.014 | 0.006 | 0.0002 | 0.0011 | 0.014 | 0 | 0 | 0 | 0.002 | 0.0046 | 0.044 | 0 | 0 | 0.0148 | 0.001 | 0 | 0 | 0 | 194 | 524 | 609 | 35 | 9.15 | 1907 | 210 | PIZ30704T | 1068012 | PM109 | 중경2공장 24" 조관 | 5107 | 중경 2 생산창고 | SIZ3071050 | NX65L2 | 610 | 9.5 | SQ84239 | HRP045020 | 278 | Stripe 모재 T방향 | API-X65L2 | 주식회사 포스코 | 524 | 609 | 35 | 162.343 | 466.488 | 170.298 | 489.345 | 590.142 | 36 | 2025-03-14
SQ84237 | HRP045050 | POSCO | 0 | 20250221 | 0.136 | 0 | 0.057 | 0.261 | 1.337 | 0.0081 | 0.0011 | 0.037 | 0.038 | 0.016 | 0.005 | 0.0003 | 0.0012 | 0.011 | 0 | 0 | 0 | 0.003 | 0.0036 | 0.046 | 0 | 0 | 0.0149 | 0.001 | 0 | 0 | 0 | 194 | 537 | 617 | 35 | 9.15 | 1907 | 216 | PIZ30607W | 1068012 | PM109 | 중경2공장 24" 조관 | 5107 | 중경 2 생산창고 | SIZ3062120 | NX65L2 | 610 | 9.5 | SQ84237 | HRP045050 | 54 | Stripe 용접 | API-X65L2 | 주식회사 포스코 | 537 | 617 | 35 | 209.254 | 583.873 | 0 | 0 | 594.536 | 0 | 2025-03-11
SQ84237 | HRP045050 | POSCO | 0 | 20250221 | 0.136 | 0 | 0.057 | 0.261 | 1.337 | 0.0081 | 0.0011 | 0.037 | 0.038 | 0.016 | 0.005 | 0.0003 | 0.0012 | 0.011 | 0 | 0 | 0 | 0.003 | 0.0036 | 0.046 | 0 | 0 | 0.0149 | 0.001 | 0 | 0 | 0 | 194 | 537 | 617 | 35 | 9.15 | 1907 | 216 | PIZ30607W | 1068012 | PM109 | 중경2공장 24" 조관 | 5107 | 중경 2 생산창고 | SIZ3062120 | NX65L2 | 610 | 9.5 | SQ84237 | HRP045050 | 54 | Stripe 용접 | API-X65L2 | 주식회사 포스코 | 537 | 617 | 35 | 209.254 | 583.873 | 0 | 0 | 594.536 | 0 | 2025-03-11
SQ84237 | HRP045050 | POSCO | 0 | 20250221 | 0.136 | 0 | 0.057 | 0.261 | 1.337 | 0.0081 | 0.0011 | 0.037 | 0.038 | 0.016 | 0.005 | 0.0003 | 0.0012 | 0.011 | 0 | 0 | 0 | 0.003 | 0.0036 | 0.046 | 0 | 0 | 0.0149 | 0.001 | 0 | 0 | 0 | 194 | 537 | 617 | 35 | 9.15 | 1907 | 216 | PIZ30607T | 1068012 | PM109 | 중경2공장 24" 조관 | 5107 | 중경 2 생산창고 | SIZ3062120 | NX65L2 | 610 | 9.5 | SQ84237 | HRP045050 | 54 | Stripe 모재 T방향 | API-X65L2 | 주식회사 포스코 | 537 | 617 | 35 | 185.925 | 519.004 | 178.625 | 498.627 | 594.514 | 35.2 | 2025-03-11
SQ84237 | HRP045050 | POSCO | 0 | 20250221 | 0.136 | 0 | 0.057 | 0.261 | 1.337 | 0.0081 | 0.0011 | 0.037 | 0.038 | 0.016 | 0.005 | 0.0003 | 0.0012 | 0.011 | 0 | 0 | 0 | 0.003 | 0.0036 | 0.046 | 0 | 0 | 0.0149 | 0.001 | 0 | 0 | 0 | 194 | 537 | 617 | 35 | 9.15 | 1907 | 216 | PIZ30607T | 1068012 | PM109 | 중경2공장 24" 조관 | 5107 | 중경 2 생산창고 | SIZ3062120 | NX65L2 | 610 | 9.5 | SQ84237 | HRP045050 | 54 | Stripe 모재 T방향 | API-X65L2 | 주식회사 포스코 | 537 | 617 | 35 | 185.925 | 519.004 | 178.625 | 498.627 | 594.514 | 35.2 | 2025-03-11
SQ84235 | HRP045060 | POSCO | 0 | 20250222 | 0.136 | 0 | 0.0583 | 0.248 | 1.329 | 0.0077 | 0.0013 | 0.036 | 0.037 | 0.017 | 0.004 | 0.0003 | 0.0015 | 0.007 | 0 | 0 | 0 | 0.004 | 0.0044 | 0.045 | 0 | 0 | 0.0151 | 0.001 | 0 | 0 | 0 | 188 | 555 | 620 | 36 | 9.15 | 1907 | 212 | PIZ30702W | 1068012 | PM109 | 중경2공장 24" 조관 | 5107 | 중경 2 생산창고 | SIZ3071030 | NX65L2 | 610 | 9.5 | SQ84235 | HRP045060 | 173 | Stripe 용접 | API-X65L2 | 주식회사 포스코 | 555 | 620 | 36 | 190.65 | 535.917 | 0 | 0 | 580.841 | 0 | 2025-03-14
SQ84235 | HRP045060 | POSCO | 0 | 20250222 | 0.136 | 0 | 0.0583 | 0.248 | 1.329 | 0.0077 | 0.0013 | 0.036 | 0.037 | 0.017 | 0.004 | 0.0003 | 0.0015 | 0.007 | 0 | 0 | 0 | 0.004 | 0.0044 | 0.045 | 0 | 0 | 0.0151 | 0.001 | 0 | 0 | 0 | 188 | 555 | 620 | 36 | 9.15 | 1907 | 212 | PIZ30702T | 1068012 | PM109 | 중경2공장 24" 조관 | 5107 | 중경 2 생산창고 | SIZ3071030 | NX65L2 | 610 | 9.5 | SQ84235 | HRP045060 | 173 | Stripe 모재 T방향 | API-X65L2 | 주식회사 포스코 | 555 | 620 | 36 | 163.56 | 455.615 | 169.141 | 471.16 | 585.936 | 36.8 | 2025-03-14
SQ84239 | HRP045100 | POSCO | 0 | 20250222 | 0.138 | 0 | 0.0602 | 0.24 | 1.342 | 0.0089 | 0.0013 | 0.04 | 0.041 | 0.014 | 0.006 | 0.0002 | 0.0011 | 0.014 | 0 | 0 | 0 | 0.002 | 0.0046 | 0.044 | 0 | 0 | 0.0148 | 0.001 | 0 | 0 | 0 | 186 | 516 | 608 | 37 | 12.25 | 1581 | 195 | PIZ61812T | 1076123 | PM109 | 중경2공장 24" 조관 | 5107 | 중경 2 생산창고 | SIZ6182090 | NX65L2 | 508 | 12.7 | SQ84239 | HRP045100 | 7 | Stripe 모재 T방향 | API-X65L2 | 주식회사 포스코 | 516 | 608 | 37 | 218.068 | 458.458 | 239.361 | 503.222 | 595.244 | 36.6 | 2025-06-23
SQ84239 | HRP045100 | POSCO | 0 | 20250222 | 0.138 | 0 | 0.0602 | 0.24 | 1.342 | 0.0089 | 0.0013 | 0.04 | 0.041 | 0.014 | 0.006 | 0.0002 | 0.0011 | 0.014 | 0 | 0 | 0 | 0.002 | 0.0046 | 0.044 | 0 | 0 | 0.0148 | 0.001 | 0 | 0 | 0 | 186 | 516 | 608 | 37 | 12.25 | 1581 | 195 | PIZ61812W | 1076123 | PM109 | 중경2공장 24" 조관 | 5107 | 중경 2 생산창고 | SIZ6182090 | NX65L2 | 508 | 12.7 | SQ84239 | HRP045100 | 7 | Stripe 용접 | API-X65L2 | 주식회사 포스코 | 516 | 608 | 37 | 279.381 | 587.596 | 0 | 0 | 603.537 | 0 | 2025-06-23
SQ84243 | HRP045120 | POSCO | 0 | 20250222 | 0.132 | 0 | 0.0541 | 0.252 | 1.327 | 0.0084 | 0.0012 | 0.033 | 0.034 | 0.016 | 0.006 | 0.0003 | 0.0017 | 0.013 | 0 | 0 | 0 | 0.002 | 0.0032 | 0.045 | 0 | 0 | 0.0146 | 0.001 | 0 | 0 | 0 | 186 | 524 | 616 | 38 | 12.25 | 1581 | 196 | PIZ61813W | 1076123 | PM109 | 중경2공장 24" 조관 | 5107 | 중경 2 생산창고 | SIZ6182100 | NX65L2 | 508 | 12.7 | SQ84243 | HRP045120 | 40 | Stripe 용접 | API-X65L2 | 주식회사 포스코 | 524 | 616 | 38 | 273.018 | 573.821 | 0 | 0 | 611.66 | 0 | 2025-06-23
SQ84243 | HRP045120 | POSCO | 0 | 20250222 | 0.132 | 0 | 0.0541 | 0.252 | 1.327 | 0.0084 | 0.0012 | 0.033 | 0.034 | 0.016 | 0.006 | 0.0003 | 0.0017 | 0.013 | 0 | 0 | 0 | 0.002 | 0.0032 | 0.045 | 0 | 0 | 0.0146 | 0.001 | 0 | 0 | 0 | 186 | 524 | 616 | 38 | 12.25 | 1581 | 196 | PIZ61813T | 1076123 | PM109 | 중경2공장 24" 조관 | 5107 | 중경 2 생산창고 | SIZ6182100 | NX65L2 | 508 | 12.7 | SQ84243 | HRP045120 | 40 | Stripe 모재 T방향 | API-X65L2 | 주식회사 포스코 | 524 | 616 | 38 | 231.39 | 484.971 | 245.781 | 515.135 | 600.378 | 35.6 | 2025-06-23
SQ84243 | HRP045130 | POSCO | 0 | 20250222 | 0.132 | 0 | 0.0541 | 0.252 | 1.327 | 0.0084 | 0.0012 | 0.033 | 0.034 | 0.016 | 0.006 | 0.0003 | 0.0017 | 0.013 | 0 | 0 | 0 | 0.002 | 0.0032 | 0.045 | 0 | 0 | 0.0146 | 0.001 | 0 | 0 | 0 | 186 | 524 | 616 | 38 | 12.25 | 1581 | 195 | PIZ22706T | 1067444 | PM109 | 중경2공장 24" 조관 | 5107 | 중경 2 생산창고 | SIZ2272040 | NX65L2 | 508 | 12.7 | SQ84243 | HRP045130 | 65 | Stripe 모재 T방향 | API-X65L2 | 주식회사 포스코 | 524 | 616 | 38 | 237.439 | 495.406 | 248.395 | 518.264 | 600.668 | 36.6 | 2025-03-06
SQ84243 | HRP045130 | POSCO | 0 | 20250222 | 0.132 | 0 | 0.0541 | 0.252 | 1.327 | 0.0084 | 0.0012 | 0.033 | 0.034 | 0.016 | 0.006 | 0.0003 | 0.0017 | 0.013 | 0 | 0 | 0 | 0.002 | 0.0032 | 0.045 | 0 | 0 | 0.0146 | 0.001 | 0 | 0 | 0 | 186 | 524 | 616 | 38 | 12.25 | 1581 | 195 | PIZ22706W | 1067444 | PM109 | 중경2공장 24" 조관 | 5107 | 중경 2 생산창고 | SIZ2272040 | NX65L2 | 508 | 12.7 | SQ84243 | HRP045130 | 65 | Stripe 용접 | API-X65L2 | 주식회사 포스코 | 524 | 616 | 38 | 0 | 0 | 0 | 0 | 597.753 | 0 | 2025-03-06
SQ84241 | HRP045150 | POSCO | 0 | 20250222 | 0.135 | 0 | 0.0569 | 0.244 | 1.335 | 0.0078 | 0.0016 | 0.033 | 0.036 | 0.017 | 0.005 | 0.0003 | 0.002 | 0.012 | 0 | 0 | 0 | 0.003 | 0.0036 | 0.046 | 0 | 0 | 0.0149 | 0.001 | 0 | 0 | 0 | 187 | 513 | 604 | 38 | 12.25 | 1581 | 196 | PIZ22705W | 1067444 | PM109 | 중경2공장 24" 조관 | 5107 | 중경 2 생산창고 | SIZ2272030 | NX65L2 | 508 | 12.7 | SQ84241 | HRP045150 | 10 | Stripe 용접 | API-X65L2 | 주식회사 포스코 | 513 | 604 | 38 | 279.248 | 586.303 | 0 | 0 | 588.53 | 0 | 2025-03-06
SQ84241 | HRP045150 | POSCO | 0 | 20250222 | 0.135 | 0 | 0.0569 | 0.244 | 1.335 | 0.0078 | 0.0016 | 0.033 | 0.036 | 0.017 | 0.005 | 0.0003 | 0.002 | 0.012 | 0 | 0 | 0 | 0.003 | 0.0036 | 0.046 | 0 | 0 | 0.0149 | 0.001 | 0 | 0 | 0 | 187 | 513 | 604 | 38 | 12.25 | 1581 | 196 | PIZ22705T | 1067444 | PM109 | 중경2공장 24" 조관 | 5107 | 중경 2 생산창고 | SIZ2272030 | NX65L2 | 508 | 12.7 | SQ84241 | HRP045150 | 10 | Stripe 모재 T방향 | API-X65L2 | 주식회사 포스코 | 513 | 604 | 38 | 232.351 | 485.578 | 251.877 | 526.384 | 598.395 | 35.8 | 2025-03-06
SQ84237 | HRP045200 | POSCO | 0 | 20250222 | 0.136 | 0 | 0.057 | 0.261 | 1.337 | 0.0081 | 0.0011 | 0.037 | 0.038 | 0.016 | 0.005 | 0.0003 | 0.0012 | 0.011 | 0 | 0 | 0 | 0.003 | 0.0036 | 0.046 | 0 | 0 | 0.0149 | 0.001 | 0 | 0 | 0 | 194 | 536 | 612 | 35 | 9.15 | 1586 | 259 | PIZ22704T | 1067439 | PM109 | 중경2공장 24" 조관 | 5107 | 중경 2 생산창고 | SIZ2272020 | NX65L2 | 508 | 9.5 | SQ84237 | HRP045200 | 108 | Stripe 모재 T방향 | API-X65L2 | 주식회사 포스코 | 536 | 612 | 35 | 169.404 | 475.264 | 175.968 | 493.68 | 606.726 | 34.14 | 2025-03-06
SQ84237 | HRP045200 | POSCO | 0 | 20250222 | 0.136 | 0 | 0.057 | 0.261 | 1.337 | 0.0081 | 0.0011 | 0.037 | 0.038 | 0.016 | 0.005 | 0.0003 | 0.0012 | 0.011 | 0 | 0 | 0 | 0.003 | 0.0036 | 0.046 | 0 | 0 | 0.0149 | 0.001 | 0 | 0 | 0 | 194 | 536 | 612 | 35 | 9.15 | 1586 | 259 | PIZ22704W | 1067439 | PM109 | 중경2공장 24" 조관 | 5107 | 중경 2 생산창고 | SIZ2272020 | NX65L2 | 508 | 9.5 | SQ84237 | HRP045200 | 108 | Stripe 용접 | API-X65L2 | 주식회사 포스코 | 536 | 612 | 35 | 0 | 0 | 0 | 0 | 597.373 | 0 | 2025-03-06
SQ84235 | HRP045220 | POSCO | 0 | 20250221 | 0.136 | 0 | 0.0583 | 0.248 | 1.329 | 0.0077 | 0.0013 | 0.036 | 0.037 | 0.017 | 0.004 | 0.0003 | 0.0015 | 0.007 | 0 | 0 | 0 | 0.004 | 0.0044 | 0.045 | 0 | 0 | 0.0151 | 0.001 | 0 | 0 | 0 | 188 | 533 | 609 | 35 | 9.15 | 1586 | 256 | PIZ22703W | 1067439 | PM109 | 중경2공장 24" 조관 | 5107 | 중경 2 생산창고 | SIZ2271090 | NX65L2 | 508 | 9.5 | SQ84235 | HRP045220 | 18 | Stripe 용접 | API-X65L2 | 주식회사 포스코 | 533 | 609 | 35 | 109.96 | 307.42 | 0 | 0 | 570.94 | 0 | 2025-03-06
SQ84235 | HRP045220 | POSCO | 0 | 20250221 | 0.136 | 0 | 0.0583 | 0.248 | 1.329 | 0.0077 | 0.0013 | 0.036 | 0.037 | 0.017 | 0.004 | 0.0003 | 0.0015 | 0.007 | 0 | 0 | 0 | 0.004 | 0.0044 | 0.045 | 0 | 0 | 0.0151 | 0.001 | 0 | 0 | 0 | 188 | 533 | 609 | 35 | 9.15 | 1586 | 256 | PIZ22703T | 1067439 | PM109 | 중경2공장 24" 조관 | 5107 | 중경 2 생산창고 | SIZ2271090 | NX65L2 | 508 | 9.5 | SQ84235 | HRP045220 | 18 | Stripe 모재 T방향 | API-X65L2 | 주식회사 포스코 | 533 | 609 | 35 | 176.336 | 496.345 | 181.609 | 511.187 | 591.391 | 35.3999 | 2025-03-06
SP05066 | HRP045700 | POSCO | 0 | 20250317 | 0.13 | 0.242 | 0.0705 | 0.208 | 0.995 | 0.0077 | 0.0021 | 0.05 | 0.051 | 0.018 | 0.007 | 0.0003 | 0.0025 | 0.009 | 0 | 0 | 0 | 0.003 | 0.0037 | 0.02 | 0 | 0 | 0.0017 | 0.001 | 0 | 0 | 0 | 160 | 435 | 508 | 43 | 8.95 | 849 | 314 | PHZ62810W | 1077625 | PM108 | 중경1공장 20" 조관 | 5103 | 중경 1 생산창고 | SHZ6282060 | NX52L2T | 273.1 | 9.3 | SP05066 | HRP045700 | 282 | Stripe 용접 | API-X52L2C | 주식회사 포스코 | 435 | 508 | 43 | 192.197 | 559.254 | 0 | 0 | 572.257 | 0 | 2025-07-02
SP05066 | HRP045700 | POSCO | 0 | 20250317 | 0.13 | 0.242 | 0.0705 | 0.208 | 0.995 | 0.0077 | 0.0021 | 0.05 | 0.051 | 0.018 | 0.007 | 0.0003 | 0.0025 | 0.009 | 0 | 0 | 0 | 0.003 | 0.0037 | 0.02 | 0 | 0 | 0.0017 | 0.001 | 0 | 0 | 0 | 160 | 435 | 508 | 43 | 8.95 | 849 | 314 | PHZ62810T | 1077625 | PM108 | 중경1공장 20" 조관 | 5103 | 중경 1 생산창고 | SHZ6282060 | NX52L2T | 273.1 | 9.3 | SP05066 | HRP045700 | 282 | Stripe 모재 T방향 | API-X52L2C | 주식회사 포스코 | 435 | 508 | 43 | 150.216 | 437.396 | 156.133 | 454.625 | 519.639 | 41 | 2025-07-02
SP05066 | HRP053690 | POSCO | 0 | 20250317 | 0.13 | 0.242 | 0.0705 | 0.208 | 0.995 | 0.0077 | 0.0021 | 0.05 | 0.051 | 0.018 | 0.007 | 0.0003 | 0.0025 | 0.009 | 0 | 0 | 0 | 0.003 | 0.0037 | 0.02 | 0 | 0 | 0.0017 | 0.001 | 0 | 0 | 0 | 160 | 447 | 512 | 43 | 8.95 | 849 | 319 | PHZ31809T | 1068911 | PM108 | 중경1공장 20" 조관 | 5103 | 중경 1 생산창고 | SHZ3182030 | NX52L2T | 273.1 | 9.3 | SP05066 | HRP053690 | 249 | Stripe 모재 T방향 | API-X52L2C | 주식회사 포스코 | 447 | 512 | 43 | 150.265 | 435.563 | 155.365 | 450.347 | 515.623 | 37.8 | 2025-03-24
SP05066 | HRP053690 | POSCO | 0 | 20250317 | 0.13 | 0.242 | 0.0705 | 0.208 | 0.995 | 0.0077 | 0.0021 | 0.05 | 0.051 | 0.018 | 0.007 | 0.0003 | 0.0025 | 0.009 | 0 | 0 | 0 | 0.003 | 0.0037 | 0.02 | 0 | 0 | 0.0017 | 0.001 | 0 | 0 | 0 | 160 | 447 | 512 | 43 | 8.95 | 849 | 319 | PHZ31809W | 1068911 | PM108 | 중경1공장 20" 조관 | 5103 | 중경 1 생산창고 | SHZ3182030 | NX52L2T | 273.1 | 9.3 | SP05066 | HRP053690 | 249 | Stripe 용접 | API-X52L2C | 주식회사 포스코 | 447 | 512 | 43 | 163.23 | 466.602 | 0 | 0 | 570.284 | 0 | 2025-03-24
SP43440 | HRP055780 | POSCO | 0 | 20230221 | 0 | 0 | 0.0759 | 0.013 | 1.242 | 0.0089 | 0.0033 | 0 | 0 | 0 | 0 | 0.0001 | 0 | 0 | 0 | 0 | 0 | 0.003 | 0 | 0.022 | 0 | 0 | 0.1099 | 0.005 | 0 | 0 | 0 | 0 | 662 | 721 | 24 | 4 | 1362 | 643 | PAY51406T | 1042238 | PM101 | 소경1공장 8" 조관 | 5101 | 소경 1 생산창고 | SAY5142020 | STP550BSMP | 216.3 | 4 | SP43440 | HRP055780 |  | Stripe 모재 T방향 | POSH690 | 주식회사 포스코 | 662 | 721 |  | 73.0822 | 693.154 | 72.1039 | 683.876 | 814.2 | 23 | 2024-05-17
SQ84391 | HRP062810 | POSCO | 0 | 20250226 | 0 | 0 | 0.1471 | 0.011 | 0.904 | 0.0111 | 0.007 | 0.021 | 0 | 0.015 | 0.007 | 0.0002 | 0 | 0.015 | 0 | 0 | 0 | 0.003 | 0.0027 | 0.025 | 0 | 0 | 0.001 | 0 | 0 | 0 | 0 | 0 | 467 | 545 | 31 | 6.2 | 857 | 461 | PHZ31803W | 1068909 | PM108 | 중경1공장 20" 조관 | 5103 | 중경 1 생산창고 | SHZ3181030 | N5LBTC350 | 273.1 | 6.4 | SQ84391 | HRP062810 | 127 | Stripe 용접 | STK490 | 주식회사 포스코 | 467 | 545 | 31 | 115.63 | 490.683 | 0 | 0 | 598.928 | 0 | 2025-03-24
SQ84391 | HRP062810 | POSCO | 0 | 20250226 | 0 | 0 | 0.1471 | 0.011 | 0.904 | 0.0111 | 0.007 | 0.021 | 0 | 0.015 | 0.007 | 0.0002 | 0 | 0.015 | 0 | 0 | 0 | 0.003 | 0.0027 | 0.025 | 0 | 0 | 0.001 | 0 | 0 | 0 | 0 | 0 | 467 | 545 | 31 | 6.2 | 857 | 461 | PHZ31803T | 1068909 | PM108 | 중경1공장 20" 조관 | 5103 | 중경 1 생산창고 | SHZ3181030 | N5LBTC350 | 273.1 | 6.4 | SQ84391 | HRP062810 | 127 | Stripe 모재 T방향 | STK490 | 주식회사 포스코 | 467 | 545 | 31 | 104.34 | 440.598 | 107.835 | 455.358 | 570.1 | 29 | 2025-03-24
SQ84391 | HRP062810 | POSCO | 0 | 20250226 | 0 | 0 | 0.1471 | 0.011 | 0.904 | 0.0111 | 0.007 | 0.021 | 0 | 0.015 | 0.007 | 0.0002 | 0 | 0.015 | 0 | 0 | 0 | 0.003 | 0.0027 | 0.025 | 0 | 0 | 0.001 | 0 | 0 | 0 | 0 | 0 | 467 | 545 | 31 | 6.2 | 857 | 461 | PHZ31803L | 1068909 | PM108 | 중경1공장 20" 조관 | 5103 | 중경 1 생산창고 | SHZ3181030 | N5LBTC350 | 273.1 | 6.4 | SQ84391 | HRP062810 | 127 | Stripe 모재 L방향 | STK490 | 주식회사 포스코 | 467 | 545 | 31 | 35.9081 | 455.226 | 35.9053 | 456.25274 | 551.51416 | 28.14583 | 2025-04-02
SQ84235 | HRP062920 | POSCO | 0 | 20250317 | 0.136 | 0 | 0.0583 | 0.248 | 1.329 | 0.0077 | 0.0013 | 0.036 | 0.037 | 0.017 | 0.004 | 0.0003 | 0.0015 | 0.007 | 0 | 0 | 0 | 0.004 | 0.0044 | 0.045 | 0 | 0 | 0.0151 | 0.001 | 0 | 0 | 0 | 188 | 533 | 609 | 35 | 9.15 | 1586 | 247 | PIZ40101W | 1070016 | PM109 | 중경2공장 24" 조관 | 5107 | 중경 2 생산창고 | SIZ4011050 | NX65L2 | 508 | 9.5 | SQ84235 | HRP062920 | 180 | Stripe 용접 | API-X65L2 | 주식회사 포스코 | 533 | 609 | 35 | 196.591 | 551.719 | 0 | 0 | 620.827 | 0 | 2025-04-07
SQ84235 | HRP062920 | POSCO | 0 | 20250317 | 0.136 | 0 | 0.0583 | 0.248 | 1.329 | 0.0077 | 0.0013 | 0.036 | 0.037 | 0.017 | 0.004 | 0.0003 | 0.0015 | 0.007 | 0 | 0 | 0 | 0.004 | 0.0044 | 0.045 | 0 | 0 | 0.0151 | 0.001 | 0 | 0 | 0 | 188 | 533 | 609 | 35 | 9.15 | 1586 | 247 | PIZ40101T | 1070016 | PM109 | 중경2공장 24" 조관 | 5107 | 중경 2 생산창고 | SIZ4011050 | NX65L2 | 508 | 9.5 | SQ84235 | HRP062920 | 180 | Stripe 모재 T방향 | API-X65L2 | 주식회사 포스코 | 533 | 609 | 35 | 174.27 | 489.887 | 179.54 | 504.702 | 603.533 | 38 | 2025-04-07
SP45067 | HRP068050 | POSCO | 0 | 20230304 | 0.122 | 0.232 | 0.065 | 0.183 | 0.968 | 0.0075 | 0.0021 | 0.03 | 0.032 | 0.015 | 0.011 | 0.0001 | 0.0029 | 0.021 | 0 | 0 | 0 | 0.002 | 0.0047 | 0.02 | 0 | 0 | 0.0011 | 0.001 | 0 | 0 | 0 | 169 | 452 | 515 | 41 | 6.2 | 1434 | 423 | PIX31801W | 1002220 | PM109 | 중경2공장 24" 조관 | 5107 | 중경 2 생산창고 | SIX3181110 | NX52L2T | 457 | 6.4 | SP45067 | HRP068050 | 15 | Stripe 용접 | API-X52L2C | 주식회사 포스코 | 455 | 516 | 41 | 0 | 0 | 0 | 0 | 526.38 | 0 | 2023-03-23
SP45067 | HRP068050 | POSCO | 0 | 20230304 | 0.122 | 0.232 | 0.065 | 0.183 | 0.968 | 0.0075 | 0.0021 | 0.03 | 0.032 | 0.015 | 0.011 | 0.0001 | 0.0029 | 0.021 | 0 | 0 | 0 | 0.002 | 0.0047 | 0.02 | 0 | 0 | 0.0011 | 0.001 | 0 | 0 | 0 | 169 | 452 | 515 | 41 | 6.2 | 1434 | 423 | PIX31801T | 1002220 | PM109 | 중경2공장 24" 조관 | 5107 | 중경 2 생산창고 | SIX3181110 | NX52L2T | 457 | 6.4 | SP45067 | HRP068050 | 15 | Stripe 모재 T방향 | API-X52L2C | 주식회사 포스코 | 455 | 516 | 41 | 97.4327 | 408.398 | 96.8753 | 406.061 | 527.086 | 36.5234 | 2023-03-23
SP45085 | HRP068060 | POSCO | 0 | 20230222 | 0.138 | 0.25 | 0.0776 | 0.2 | 0.985 | 0.009 | 0.0019 | 0.037 | 0.04 | 0.023 | 0.013 | 0.0001 | 0.0017 | 0.037 | 0 | 0 | 0 | 0.004 | 0.0047 | 0.02 | 0 | 0 | 0.0015 | 0 | 0 | 0 | 0 | 171 | 439 | 536 | 39 | 6.2 | 1434 | 398 | PIX31802W | 1002221 | PM109 | 중경2공장 24" 조관 | 5107 | 중경 2 생산창고 | SIX3181120 | NX52L2T | 457 | 6.4 | SP45085 | HRP068060 | 30 | Stripe 용접 | API-X52L2C | 주식회사 포스코 | 439 | 536 | 39 | 83.8416 | 357.195 | 0 | 0 | 547.023 | 0 | 2023-03-23
SP45085 | HRP068060 | POSCO | 0 | 20230222 | 0.138 | 0.25 | 0.0776 | 0.2 | 0.985 | 0.009 | 0.0019 | 0.037 | 0.04 | 0.023 | 0.013 | 0.0001 | 0.0017 | 0.037 | 0 | 0 | 0 | 0.004 | 0.0047 | 0.02 | 0 | 0 | 0.0015 | 0 | 0 | 0 | 0 | 171 | 439 | 536 | 39 | 6.2 | 1434 | 398 | PIX31802T | 1002221 | PM109 | 중경2공장 24" 조관 | 5107 | 중경 2 생산창고 | SIX3181120 | NX52L2T | 457 | 6.4 | SP45085 | HRP068060 | 30 | Stripe 모재 T방향 | API-X52L2C | 주식회사 포스코 | 439 | 536 | 39 | 100.955 | 430.679 | 101.485 | 432.941 | 543.359 | 36.5234 | 2023-03-23
SQ20240 | HRP070640 | POSCO | 0 | 20230306 | 0 | 0 | 0.1811 | 0.009 | 0.801 | 0.0098 | 0.0024 | 0 | 0 | 0.013 | 0.007 | 0.0001 | 0 | 0.008 | 0 | 0 | 0 | 0.015 | 0 | 0.001 | 0 | 0 | 0.0004 | 0.002 | 0 | 0 | 0 | 0 | 305 | 480 | 39 | 9.15 | 1907 | 238 | PIX31302W | 1001549 | PM109 | 중경2공장 24" 조관 | 5107 | 중경 2 생산창고 | SIX3131110 | N5LBT | 610 | 9.5 | SQ20240 | HRP070640 | 17 | Stripe 용접 | SPHT3-D | 주식회사 포스코 | 305 | 480 | 40 | 69.1 | 192.813 | 0 | 0 | 503.629 | 0 | 2023-03-20
SQ20240 | HRP070640 | POSCO | 0 | 20230306 | 0 | 0 | 0.1811 | 0.009 | 0.801 | 0.0098 | 0.0024 | 0 | 0 | 0.013 | 0.007 | 0.0001 | 0 | 0.008 | 0 | 0 | 0 | 0.015 | 0 | 0.001 | 0 | 0 | 0.0004 | 0.002 | 0 | 0 | 0 | 0 | 305 | 480 | 39 | 9.15 | 1907 | 238 | PIX31302T | 1001549 | PM109 | 중경2공장 24" 조관 | 5107 | 중경 2 생산창고 | SIX3131110 | N5LBT | 610 | 9.5 | SQ20240 | HRP070640 | 17 | Stripe 모재 T방향 | SPHT3-D | 주식회사 포스코 | 305 | 480 | 40 | 119.176 | 340.361 | 124.592 | 355.829 | 485.483 | 39.6484 | 2023-03-20
SQ20240 | HRP070670 | POSCO | 0 | 20230318 | 0 | 0 | 0.1811 | 0.009 | 0.801 | 0.0098 | 0.0024 | 0 | 0 | 0.013 | 0.007 | 0.0001 | 0 | 0.008 | 0 | 0 | 0 | 0.015 | 0 | 0.001 | 0 | 0 | 0.0004 | 0.002 | 0 | 0 | 0 | 0 | 293 | 489 | 42 | 12.25 | 1901 | 157 | PIX33003W | 1003362 | PM109 | 중경2공장 24" 조관 | 5107 | 중경 2 생산창고 | SIX3302040 | N5LBT | 610 | 12.7 | SQ20240 | HRP070670 | 12 | Stripe 용접 | SPHT3 | 주식회사 포스코 | 293 | 489 | 42 | 0 | 0 | 0 | 0 | 509.772 | 0 | 2023-04-04
SQ20240 | HRP070670 | POSCO | 0 | 20230318 | 0 | 0 | 0.1811 | 0.009 | 0.801 | 0.0098 | 0.0024 | 0 | 0 | 0.013 | 0.007 | 0.0001 | 0 | 0.008 | 0 | 0 | 0 | 0.015 | 0 | 0.001 | 0 | 0 | 0.0004 | 0.002 | 0 | 0 | 0 | 0 | 293 | 489 | 42 | 12.25 | 1901 | 157 | PIX33003T | 1003362 | PM109 | 중경2공장 24" 조관 | 5107 | 중경 2 생산창고 | SIX3302040 | N5LBT | 610 | 12.7 | SQ20240 | HRP070670 | 12 | Stripe 모재 T방향 | SPHT3 | 주식회사 포스코 | 293 | 489 | 42 | 166.974 | 350.098 | 174.454 | 365.781 | 492.019 | 42.1875 | 2023-04-04
SQ84594 | HRP078400 | POSCO | 0 | 20250226 | 0.211 | 0.361 | 0.1454 | 0.007 | 1.26 | 0.0134 | 0.0053 | 0 | 0 | 0 | 0 | 0 | 0 | 0 | 0 | 0 | 0 | 0 | 0.0032 | 0 | 0 | 0 | 0 | 0 | 0 | 0 | 0 | 0 | 409 | 549 | 36 | 11.8 | 1262 | 227 | PHZ32105L | 1069724 | PM108 | 중경1공장 20" 조관 | 5103 | 중경 1 생산창고 | SHZ3211050 | SNT355E | 406.4 | 12 | SQ84594 | HRP078400 |  | Stripe 모재 L방향 | SNT355E | 주식회사 포스코 | 409 | 549 | 36 | 135.545 | 449.782 | 123.3 | 409.149 | 564.349 | 35 | 2025-03-24
SQ84594 | HRP078420 | POSCO | 0 | 20250226 | 0.211 | 0.361 | 0.1454 | 0.007 | 1.26 | 0.0134 | 0.0053 | 0 | 0 | 0 | 0 | 0 | 0 | 0 | 0 | 0 | 0 | 0 | 0.0032 | 0 | 0 | 0 | 0 | 0 | 0 | 0 | 0 | 0 | 409 | 549 | 36 | 11.8 | 1262 | 231 | PIZ31201L | 1068540 | PM109 | 중경2공장 24" 조관 | 5107 | 중경 2 생산창고 | SIZ3121080 | SNT355E | 406.4 | 12 | SQ84594 | HRP078420 |  | Stripe 모재 L방향 | SNT355E | 주식회사 포스코 | 409 | 549 | 36 | 147.361 | 491.237 | 151.259 | 504.232 | 570.537 | 35.2 | 2025-03-14
SQ84597 | HRP078430 | POSCO | 0 | 20250226 | 0.219 | 0.374 | 0.1498 | 0.008 | 1.306 | 0.0145 | 0.0068 | 0 | 0 | 0 | 0 | 0 | 0 | 0 | 0 | 0 | 0 | 0 | 0.0032 | 0 | 0 | 0 | 0 | 0 | 0 | 0 | 0 | 0 | 414 | 558 | 34 | 11.8 | 1262 | 227 | PHZ32106L | 1069717 | PM108 | 중경1공장 20" 조관 | 5103 | 중경 1 생산창고 | SHZ3211070 | SNT355E | 406.4 | 12 | SQ84597 | HRP078430 |  | Stripe 모재 L방향 | SNT355E | 주식회사 포스코 | 414 | 558 | 34 | 146.597 | 491.966 | 146.543 | 491.785 | 574.851 | 35.2 | 2025-03-24
SQ84597 | HRP078430 | POSCO | 0 | 20250226 | 0.219 | 0.374 | 0.1498 | 0.008 | 1.306 | 0.0145 | 0.0068 | 0 | 0 | 0 | 0 | 0 | 0 | 0 | 0 | 0 | 0 | 0 | 0.0032 | 0 | 0 | 0 | 0 | 0 | 0 | 0 | 0 | 0 | 414 | 558 | 34 | 11.8 | 1262 | 227 | PHZ32106L | 1069717 | PM108 | 중경1공장 20" 조관 | 5103 | 중경 1 생산창고 | SHZ3211070 | SNT355E | 406.4 | 12 | SQ84597 | HRP078430 |  | Stripe 모재 L방향 | SNT355E | 주식회사 포스코 | 414 | 558 | 34 | 137.619 | 461.605 | 132.843 | 445.586 | 573.079 | 32.6 | 2025-03-25
SQ20388 | HRP078690 | POSCO | 0 | 20230306 | 0 | 0.347 | 0.0642 | 0.206 | 1.595 | 0.0129 | 0.0014 | 0 | 0 | 0 | 0 | 0 | 0 | 0 | 0 | 0 | 0 | 0 | 0 | 0.056 | 0 | 0 | 0 | 0.045 | 0 | 0 | 0 | 0 | 612 | 651 | 29 | 7 | 1272 | 406 | PIX70301T | 1013663 | PM109 | 중경2공장 24" 조관 | 5107 | 중경 2 생산창고 | SIX7031020 | SHT460 | 406.4 | 7 | SQ20388 | HRP078690 |  | Stripe 모재 T방향 | SHT460-D | 주식회사 포스코 | 612 | 658 | 29 | 95.6176 | 533.281 | 98.3083 | 548.288 | 672.461 | 25.4 | 2023-07-11
SQ20391 | HRP078700 | POSCO | 0 | 20230313 | 0 | 0.346 | 0.063 | 0.199 | 1.554 | 0.0118 | 0.0013 | 0 | 0 | 0 | 0 | 0 | 0 | 0 | 0 | 0 | 0 | 0 | 0 | 0.054 | 0 | 0 | 0 | 0.043 | 0 | 0 | 0 | 0 | 607 | 647 | 29 | 7 | 1272 | 400 | PIX42912W | 1006227 | PM109 | 중경2공장 24" 조관 | 5107 | 중경 2 생산창고 | SIX4292130 | SHT460 | 406.4 | 7 | SQ20391 | HRP078700 |  | Stripe 용접 | SHT460-D | 주식회사 포스코 | 607 | 647 | 29 | 47.7682 | 266.602 | 0 | 0 | 658.586 | 0 | 2023-05-09
SQ20391 | HRP078700 | POSCO | 0 | 20230313 | 0 | 0.346 | 0.063 | 0.199 | 1.554 | 0.0118 | 0.0013 | 0 | 0 | 0 | 0 | 0 | 0 | 0 | 0 | 0 | 0 | 0 | 0 | 0.054 | 0 | 0 | 0 | 0.043 | 0 | 0 | 0 | 0 | 607 | 647 | 29 | 7 | 1272 | 400 | PIX42912T | 1006227 | PM109 | 중경2공장 24" 조관 | 5107 | 중경 2 생산창고 | SIX4292130 | SHT460 | 406.4 | 7 | SQ20391 | HRP078700 |  | Stripe 모재 T방향 | SHT460-D | 주식회사 포스코 | 607 | 647 | 29 | 97.9347 | 544.129 | 100.709 | 559.548 | 673.641 | 27.4 | 2023-05-09
SQ20395 | HRP080060 | POSCO | 0 | 20230307 | 0 | 0.344 | 0.0636 | 0.211 | 1.582 | 0.0125 | 0.001 | 0 | 0 | 0 | 0 | 0 | 0 | 0 | 0 | 0 | 0 | 0 | 0 | 0.055 | 0 | 0 | 0 | 0.043 | 0 | 0 | 0 | 0 | 604 | 651 | 29 | 7 | 1272 | 398 | PIY20808T | 1034126 | PM109 | 중경2공장 24" 조관 | 5107 | 중경 2 생산창고 | SIY2081150 | SHT460 | 406.4 | 7 | SQ20395 | HRP080060 |  | Stripe 모재 T방향 | SHT460-D | 주식회사 포스코 | 604 | 651 | 29 | 96.466 | 540.748 | 95.8348 | 537.21 | 668.295 | 27.6 | 2024-02-15
SQ20391 | HRP080080 | POSCO | 0 | 20230306 | 0 | 0.346 | 0.063 | 0.199 | 1.554 | 0.0118 | 0.0013 | 0 | 0 | 0 | 0 | 0 | 0 | 0 | 0 | 0 | 0 | 0 | 0 | 0.054 | 0 | 0 | 0 | 0.043 | 0 | 0 | 0 | 0 | 611 | 652 | 29 | 7 | 1272 | 407 | PIY20807T | 1034131 | PM109 | 중경2공장 24" 조관 | 5107 | 중경 2 생산창고 | SIY2081090 | SHT460 | 406.4 | 7 | SQ20391 | HRP080080 |  | Stripe 모재 T방향 | SHT460-D | 주식회사 포스코 | 611 | 652 | 29 | 96.8338 | 542.586 | 95.2224 | 533.557 | 671.619 | 25.6 | 2024-02-15
SQ20395 | HRP080160 | POSCO | 0 | 20230221 | 0 | 0.344 | 0.0636 | 0.211 | 1.582 | 0.0125 | 0.001 | 0 | 0 | 0 | 0 | 0 | 0 | 0 | 0 | 0 | 0 | 0 | 0 | 0.055 | 0 | 0 | 0 | 0.043 | 0 | 0 | 0 | 0 | 525 | 646 | 33 | 12 | 1261 | 241 | PIX30405T | 1000453 | PM109 | 중경2공장 24" 조관 | 5107 | 중경 2 생산창고 | SIX3041220 | SHT460 | 406.4 | 12 | SQ20395 | HRP080160 |  | Stripe 모재 T방향 | SHT460-D | 주식회사 포스코 | 525 | 646 | 33 | 175.81 | 568.51 | 176.105 | 569.464 | 676.718 | 29.8 | 2023-03-08
SQ20395 | HRP080160 | POSCO | 0 | 20230221 | 0 | 0.344 | 0.0636 | 0.211 | 1.582 | 0.0125 | 0.001 | 0 | 0 | 0 | 0 | 0 | 0 | 0 | 0 | 0 | 0 | 0 | 0 | 0.055 | 0 | 0 | 0 | 0.043 | 0 | 0 | 0 | 0 | 525 | 646 | 33 | 12 | 1261 | 241 | PIX30405W | 1000453 | PM109 | 중경2공장 24" 조관 | 5107 | 중경 2 생산창고 | SIX3041220 | SHT460 | 406.4 | 12 | SQ20395 | HRP080160 |  | Stripe 용접 | SHT460-D | 주식회사 포스코 | 525 | 646 | 33 | 0 | 0 | 0 | 0 | 676.876 | 0 | 2023-03-08
SQ20393 | HRP080190 | POSCO | 0 | 20230221 | 0 | 0.347 | 0.0658 | 0.21 | 1.582 | 0.0144 | 0.001 | 0 | 0 | 0 | 0 | 0 | 0 | 0 | 0 | 0 | 0 | 0 | 0 | 0.055 | 0 | 0 | 0 | 0.042 | 0 | 0 | 0 | 0 | 513 | 632 | 35 | 12 | 1261 | 240 | PHXY1304T | 1025811 | PM108 | 중경1공장 20" 조관 | 5103 | 중경 1 생산창고 | SHXY132030 | SHT460 | 406.4 | 12 | SQ20393 | HRP080190 |  | Stripe 모재 T방향 | SHT460-D | 주식회사 포스코 | 513 | 632 | 35 | 170.725 | 555.323 | 174.438 | 567.398 | 659.187 | 32 | 2023-11-15
SQ20391 | HRP080260 | POSCO | 0 | 20230221 | 0 | 0.346 | 0.063 | 0.199 | 1.554 | 0.0118 | 0.0013 | 0 | 0 | 0 | 0 | 0 | 0 | 0 | 0 | 0 | 0 | 0 | 0 | 0.054 | 0 | 0 | 0 | 0.043 | 0 | 0 | 0 | 0 | 530 | 637 | 34 | 12 | 1261 | 240 | PHXY1305T | 1025811 | PM108 | 중경1공장 20" 조관 | 5103 | 중경 1 생산창고 | SHXY132040 | SHT460 | 406.4 | 12 | SQ20391 | HRP080260 |  | Stripe 모재 T방향 | SHT460-D | 주식회사 포스코 | 530 | 637 | 34 | 163.069 | 534.895 | 169.722 | 556.716 | 648.061 | 31.8 | 2023-11-15
SQ20391 | HRP080280 | POSCO | 0 | 20230221 | 0 | 0.346 | 0.063 | 0.199 | 1.554 | 0.0118 | 0.0013 | 0 | 0 | 0 | 0 | 0 | 0 | 0 | 0 | 0 | 0 | 0 | 0 | 0.054 | 0 | 0 | 0 | 0.043 | 0 | 0 | 0 | 0 | 530 | 637 | 34 | 12 | 1261 | 239 | PIX50203W | 1006240 | PM109 | 중경2공장 24" 조관 | 5107 | 중경 2 생산창고 | SIX5021190 | SHT460 | 406.4 | 12 | SQ20391 | HRP080280 |  | Stripe 용접 | SHT460-D | 주식회사 포스코 | 530 | 642 | 34 | 201.843 | 655.691 | 0 | 0 | 658.695 | 0 | 2023-05-03
SQ20391 | HRP080280 | POSCO | 0 | 20230221 | 0 | 0.346 | 0.063 | 0.199 | 1.554 | 0.0118 | 0.0013 | 0 | 0 | 0 | 0 | 0 | 0 | 0 | 0 | 0 | 0 | 0 | 0 | 0.054 | 0 | 0 | 0 | 0.043 | 0 | 0 | 0 | 0 | 530 | 637 | 34 | 12 | 1261 | 239 | PIX50203T | 1006240 | PM109 | 중경2공장 24" 조관 | 5107 | 중경 2 생산창고 | SIX5021190 | SHT460 | 406.4 | 12 | SQ20391 | HRP080280 |  | Stripe 모재 T방향 | SHT460-D | 주식회사 포스코 | 530 | 642 | 34 | 169.994 | 557.671 | 171.996 | 564.239 | 663.48 | 30.3999 | 2023-05-03
SQ20393 | HRP080290 | POSCO | 0 | 20230306 | 0 | 0.347 | 0.0658 | 0.21 | 1.582 | 0.0144 | 0.001 | 0 | 0 | 0 | 0 | 0 | 0 | 0 | 0 | 0 | 0 | 0 | 0 | 0.055 | 0 | 0 | 0 | 0.042 | 0 | 0 | 0 | 0 | 513 | 632 | 35 | 12 | 1261 | 251 | PIXZ1203T | 1028523 | PM109 | 중경2공장 24" 조관 | 5107 | 중경 2 생산창고 | SIXZ121220 | SHT460 | 406.4 | 12 | SQ20393 | HRP080290 |  | Stripe 모재 T방향 | SHT460-D | 주식회사 포스코 | 524 | 639 | 35 | 154.743 | 506.497 | 154.27 | 504.949 | 636.187 | 33.2 | 2023-12-15
SQ96437 | HRP083770 | POSCO | 0 | 20230306 | 0 | 0 | 0.1699 | 0.203 | 1.485 | 0.0136 | 0.0009 | 0.036 | 0 | 0 | 0 | 0 | 0 | 0 | 0 | 0 | 0 | 0 | 0 | 0 | 0 | 0 | 0 | 0 | 0 | 0 | 0 | 0 | 346 | 529 | 37 | 8 | 1022 | 315 | PAX32003L | 1002385 | PM101 | 소경1공장 8" 조관 | 5101 | 소경 1 생산창고 | SAX3202010 | JDDYN13 | 165.2 | 8 | SQ96437 | HRP083770 |  | Stripe 모재 L방향 | POSP520B | 주식회사 포스코 | 346 | 529 | 37 | 92.8751 | 462.405 | 95.0751 | 473.358 | 539.328 | 32.2265 | 2023-03-22
SQ84672 | HRP085280 | POSCO | 0 | 20250226 | 0 | 0 | 0.1781 | 0.009 | 0.742 | 0.0112 | 0.0039 | 0 | 0 | 0.017 | 0.008 | 0.0001 | 0 | 0.009 | 0 | 0 | 0 | 0.002 | 0 | 0 | 0 | 0 | 0.0006 | 0 | 0 | 0 | 0 | 0 | 286 | 473 | 40 | 9.15 | 1907 | 248 | PIZ30602T | 1068137 | PM109 | 중경2공장 24" 조관 | 5107 | 중경 2 생산창고 | SIZ3061030 | N5LBT | 610 | 9.5 | SQ84672 | HRP085280 | 36 | Stripe 모재 T방향 | SPHT3-D | 주식회사 포스코 | 286 | 473 | 40 | 112.991 | 321.904 | 117.976 | 336.106 | 466.384 | 41.3999 | 2025-03-11
SQ84672 | HRP085280 | POSCO | 0 | 20250226 | 0 | 0 | 0.1781 | 0.009 | 0.742 | 0.0112 | 0.0039 | 0 | 0 | 0.017 | 0.008 | 0.0001 | 0 | 0.009 | 0 | 0 | 0 | 0.002 | 0 | 0 | 0 | 0 | 0.0006 | 0 | 0 | 0 | 0 | 0 | 286 | 473 | 40 | 9.15 | 1907 | 248 | PIZ30602W | 1068137 | PM109 | 중경2공장 24" 조관 | 5107 | 중경 2 생산창고 | SIZ3061030 | N5LBT | 610 | 9.5 | SQ84672 | HRP085280 | 36 | Stripe 용접 | SPHT3-D | 주식회사 포스코 | 286 | 473 | 40 | 153.252 | 434.852 | 0 | 0 | 500.67 | 0 | 2025-03-11
SQ84672 | HRP085280 | POSCO | 0 | 20250226 | 0 | 0 | 0.1781 | 0.009 | 0.742 | 0.0112 | 0.0039 | 0 | 0 | 0.017 | 0.008 | 0.0001 | 0 | 0.009 | 0 | 0 | 0 | 0.002 | 0 | 0 | 0 | 0 | 0.0006 | 0 | 0 | 0 | 0 | 0 | 286 | 473 | 40 | 9.15 | 1907 | 248 | PIZ30602W | 1068137 | PM109 | 중경2공장 24" 조관 | 5107 | 중경 2 생산창고 | SIZ3061030 | N5LBT | 610 | 9.5 | SQ84672 | HRP085280 | 36 | Stripe 용접 | SPHT3-D | 주식회사 포스코 | 286 | 473 | 40 | 153.252 | 434.852 | 0 | 0 | 500.67 | 0 | 2025-03-11
SQ84672 | HRP085280 | POSCO | 0 | 20250226 | 0 | 0 | 0.1781 | 0.009 | 0.742 | 0.0112 | 0.0039 | 0 | 0 | 0.017 | 0.008 | 0.0001 | 0 | 0.009 | 0 | 0 | 0 | 0.002 | 0 | 0 | 0 | 0 | 0.0006 | 0 | 0 | 0 | 0 | 0 | 286 | 473 | 40 | 9.15 | 1907 | 248 | PIZ30602T | 1068137 | PM109 | 중경2공장 24" 조관 | 5107 | 중경 2 생산창고 | SIZ3061030 | N5LBT | 610 | 9.5 | SQ84672 | HRP085280 | 36 | Stripe 모재 T방향 | SPHT3-D | 주식회사 포스코 | 286 | 473 | 40 | 112.991 | 321.904 | 117.976 | 336.106 | 466.384 | 41.3999 | 2025-03-11
SQ84672 | HRP085300 | POSCO | 0 | 20250310 | 0 | 0 | 0.1781 | 0.009 | 0.742 | 0.0112 | 0.0039 | 0 | 0 | 0.017 | 0.008 | 0.0001 | 0 | 0.009 | 0 | 0 | 0 | 0.002 | 0 | 0 | 0 | 0 | 0.0006 | 0 | 0 | 0 | 0 | 0 | 269 | 460 | 40 | 9.15 | 1907 | 248 | PIZ40207W | 1070748 | PM109 | 중경2공장 24" 조관 | 5107 | 중경 2 생산창고 | SIZ4022130 | N5LBT | 610 | 9.5 | SQ84672 | HRP085300 | 34 | Stripe 용접 | SPHT3-D | 주식회사 포스코 | 269 | 460 | 40 | 122.899 | 350.712 | 0 | 0 | 491.289 | 0 | 2025-04-07
SQ84672 | HRP085300 | POSCO | 0 | 20250310 | 0 | 0 | 0.1781 | 0.009 | 0.742 | 0.0112 | 0.0039 | 0 | 0 | 0.017 | 0.008 | 0.0001 | 0 | 0.009 | 0 | 0 | 0 | 0.002 | 0 | 0 | 0 | 0 | 0.0006 | 0 | 0 | 0 | 0 | 0 | 269 | 460 | 40 | 9.15 | 1907 | 248 | PIZ40207T | 1070748 | PM109 | 중경2공장 24" 조관 | 5107 | 중경 2 생산창고 | SIZ4022130 | N5LBT | 610 | 9.5 | SQ84672 | HRP085300 | 34 | Stripe 모재 T방향 | SPHT3-D | 주식회사 포스코 | 269 | 460 | 40 | 111.632 | 320.525 | 115.925 | 332.852 | 456.28 | 42.6 | 2025-04-07
SQ84670 | HRP085330 | POSCO | 0 | 20250226 | 0 | 0 | 0.1841 | 0.007 | 0.746 | 0.0091 | 0.0047 | 0 | 0 | 0.01 | 0.007 | 0.0001 | 0 | 0.01 | 0 | 0 | 0 | 0 | 0 | 0 | 0 | 0 | 0.0003 | 0 | 0 | 0 | 0 | 0 | 269 | 455 | 40 | 9.15 | 1907 | 246 | PIZ30504T | 1068142 | PM109 | 중경2공장 24" 조관 | 5107 | 중경 2 생산창고 | SIZ3052160 | N5LBT | 610 | 9.5 | SQ84670 | HRP085330 | 6 | Stripe 모재 T방향 | SPHT3-D | 주식회사 포스코 | 269 | 455 | 42 | 108.088 | 310.197 | 114.275 | 327.952 | 443.44 | 42 | 2025-03-07
SQ84670 | HRP085330 | POSCO | 0 | 20250226 | 0 | 0 | 0.1841 | 0.007 | 0.746 | 0.0091 | 0.0047 | 0 | 0 | 0.01 | 0.007 | 0.0001 | 0 | 0.01 | 0 | 0 | 0 | 0 | 0 | 0 | 0 | 0 | 0.0003 | 0 | 0 | 0 | 0 | 0 | 269 | 455 | 40 | 9.15 | 1907 | 246 | PIZ30504W | 1068142 | PM109 | 중경2공장 24" 조관 | 5107 | 중경 2 생산창고 | SIZ3052160 | N5LBT | 610 | 9.5 | SQ84670 | HRP085330 | 6 | Stripe 용접 | SPHT3-D | 주식회사 포스코 | 269 | 455 | 42 | 138.212 | 395.486 | 0 | 0 | 488.523 | 0 | 2025-03-07
SQ84668 | HRP085360 | POSCO | 0 | 20250226 | 0 | 0 | 0.1704 | 0.008 | 0.766 | 0.0113 | 0.0032 | 0 | 0 | 0.016 | 0.009 | 0.0001 | 0 | 0.01 | 0 | 0 | 0 | 0 | 0 | 0 | 0 | 0 | 0.0004 | 0.001 | 0 | 0 | 0 | 0 | 280 | 468 | 42 | 9.15 | 1907 | 252 | PIZ30601W | 1068135 | PM109 | 중경2공장 24" 조관 | 5107 | 중경 2 생산창고 | SIZ3061010 | N5LBT | 610 | 9.5 | SQ84668 | HRP085360 | 243 | Stripe 용접 | SPHT3-D | 주식회사 포스코 | 280 | 468 | 42 | 0 | 0 | 0 | 0 | 487.483 | 0 | 2025-03-07
SQ84668 | HRP085360 | POSCO | 0 | 20250226 | 0 | 0 | 0.1704 | 0.008 | 0.766 | 0.0113 | 0.0032 | 0 | 0 | 0.016 | 0.009 | 0.0001 | 0 | 0.01 | 0 | 0 | 0 | 0 | 0 | 0 | 0 | 0 | 0.0004 | 0.001 | 0 | 0 | 0 | 0 | 280 | 468 | 42 | 9.15 | 1907 | 252 | PIZ30601T | 1068135 | PM109 | 중경2공장 24" 조관 | 5107 | 중경 2 생산창고 | SIZ3061010 | N5LBT | 610 | 9.5 | SQ84668 | HRP085360 | 243 | Stripe 모재 T방향 | SPHT3-D | 주식회사 포스코 | 280 | 468 | 42 | 109.31 | 313.317 | 114.234 | 327.431 | 447.229 | 41.8 | 2025-03-07
SQ84672 | HRP085400 | POSCO | 0 | 20250226 | 0 | 0 | 0.1781 | 0.009 | 0.742 | 0.0112 | 0.0039 | 0 | 0 | 0.017 | 0.008 | 0.0001 | 0 | 0.009 | 0 | 0 | 0 | 0.002 | 0 | 0 | 0 | 0 | 0.0006 | 0 | 0 | 0 | 0 | 0 | 269 | 460 | 40 | 9.15 | 1907 | 246 | PIZ30503W | 1068142 | PM109 | 중경2공장 24" 조관 | 5107 | 중경 2 생산창고 | SIZ3052140 | N5LBT | 610 | 9.5 | SQ84672 | HRP085400 | 1 | Stripe 용접 | SPHT3-D | 주식회사 포스코 | 286 | 473 | 40 | 0 | 0 | 0 | 0 | 496.284 | 0 | 2025-03-07
SQ84672 | HRP085400 | POSCO | 0 | 20250226 | 0 | 0 | 0.1781 | 0.009 | 0.742 | 0.0112 | 0.0039 | 0 | 0 | 0.017 | 0.008 | 0.0001 | 0 | 0.009 | 0 | 0 | 0 | 0.002 | 0 | 0 | 0 | 0 | 0.0006 | 0 | 0 | 0 | 0 | 0 | 269 | 460 | 40 | 9.15 | 1907 | 246 | PIZ30503T | 1068142 | PM109 | 중경2공장 24" 조관 | 5107 | 중경 2 생산창고 | SIZ3052140 | N5LBT | 610 | 9.5 | SQ84672 | HRP085400 | 1 | Stripe 모재 T방향 | SPHT3-D | 주식회사 포스코 | 286 | 473 | 40 | 108.664 | 305.675 | 113.503 | 319.288 | 441.013 | 38.8 | 2025-03-07
SQ84676 | HRP0859502 | POSCO | 0 | 20250226 | 0 | 0 | 0.178 | 0.008 | 0.782 | 0.0072 | 0.0043 | 0 | 0 | 0.016 | 0.009 | 0.0001 | 0 | 0.022 | 0 | 0 | 0 | 0.003 | 0 | 0.001 | 0 | 0 | 0.0006 | 0 | 0 | 0 | 0 | 0 | 288 | 472 | 41 | 9.15 | 1747 | 176 | PIZ31001T | 1068027 | PM109 | 중경2공장 24" 조관 | 5107 | 중경 2 생산창고 | SIZ3101010 | N5LBT | 559 | 9.5 | SQ84676 | HRP0859502 | 16 | Stripe 모재 T방향 | SPHT3 | 주식회사 포스코 | 290 | 474 | 41 | 111.852 | 317.215 | 116.037 | 329.082 | 477.604 | 39.6 | 2025-03-14
SQ84676 | HRP0859502 | POSCO | 0 | 20250226 | 0 | 0 | 0.178 | 0.008 | 0.782 | 0.0072 | 0.0043 | 0 | 0 | 0.016 | 0.009 | 0.0001 | 0 | 0.022 | 0 | 0 | 0 | 0.003 | 0 | 0.001 | 0 | 0 | 0.0006 | 0 | 0 | 0 | 0 | 0 | 288 | 472 | 41 | 9.15 | 1747 | 176 | PIZ31001W | 1068027 | PM109 | 중경2공장 24" 조관 | 5107 | 중경 2 생산창고 | SIZ3101010 | N5LBT | 559 | 9.5 | SQ84676 | HRP0859502 | 16 | Stripe 용접 | SPHT3 | 주식회사 포스코 | 290 | 474 | 41 | 0 | 0 | 0 | 0 | 531.197 | 0 | 2025-03-14
SP45503 | HRP090750 | POSCO | 0 | 20230306 | 0 | 0 | 0.2611 | 0.199 | 1.367 | 0.0109 | 0.0014 | 0.04 | 0 | 0.034 | 0.016 | 0.002 | 0.0015 | 0.032 | 0 | 0 | 0 | 0.003 | 0.0032 | 0.01 | 0 | 0 | 0.0293 | 0.003 | 0 | 0 | 0 | 0 | 437 | 659 | 31 | 9.5 | 1195 | 326 | PQX41701L | 1004465 | QT101 | Q/T 공장 열처리 | 5113 | QT공장 모관창고 | BQX4172020 | P110CH | 193.7 | 9.52 | SP45503 | HRP090750 | 1039 | Stripe 모재 L방향 | API-J55QTI | 주식회사 포스코 |  |  |  | 228.925 | 947.05 | 231.618 | 958.191 | 981.024 | 22.244 | 2023-04-19
SF62483 | HRP092990 | POSCO | 0 | 20230304 | 0 | 0 | 0.2693 | 0.266 | 1.466 | 0.011 | 0.0013 | 0.023 | 0 | 0.022 | 0.011 | 0.0001 | 0 | 0.015 | 0 | 0 | 0 | 0.004 | 0.0025 | 0.002 | 0 | 0 | 0.0025 | 0.002 | 0 | 0 | 0 | 0 | 395 | 597 | 37 | 8.9 | 1380 | 275 | PQX33101L | 1000949 | QT101 | Q/T 공장 열처리 | 5113 | QT공장 모관창고 | BQX3302010 | L80CH | 219.1 | 8.94 | SF62483 | HRP092990 | 341 | Stripe 모재 L방향 | API-J55-Q | 주식회사 포스코 |  |  |  | 195.736 | 585.014 | 195.489 | 584.275 | 668.874 | 29.1015 | 2023-04-04
SQ20658 | HRP110770 | POSCO | 0 | 20230306 | 0.097 | 0.215 | 0.0319 | 0.201 | 0.883 | 0.0045 | 0.0008 | 0.036 | 0.038 | 0.102 | 0.108 | 0.0002 | 0.0016 | 0.117 | 0 | 0 | 0 | 0.002 | 0.005 | 0.04 | 0 | 0 | 0.011 | 0 | 0 | 0 | 0 | 168 | 438 | 507 | 49 | 12.25 | 1581 | 190 | PIX32704T | 1002762 | PM109 | 중경2공장 24" 조관 | 5107 | 중경 2 생산창고 | SIX3271060 | NX52MS | 508 | 12.7 | SQ20658 | HRP110770 | 212 | Stripe 모재 T방향 | API-X52MS*SGEN | 주식회사 포스코 | 438 | 507 | 49 | 202.909 | 425.673 | 209.629 | 439.769 | 493.877 | 47.8515 | 2023-04-03
SQ20658 | HRP110770 | POSCO | 0 | 20230306 | 0.097 | 0.215 | 0.0319 | 0.201 | 0.883 | 0.0045 | 0.0008 | 0.036 | 0.038 | 0.102 | 0.108 | 0.0002 | 0.0016 | 0.117 | 0 | 0 | 0 | 0.002 | 0.005 | 0.04 | 0 | 0 | 0.011 | 0 | 0 | 0 | 0 | 168 | 438 | 507 | 49 | 12.25 | 1581 | 190 | PIX32705W | 1002762 | PM109 | 중경2공장 24" 조관 | 5107 | 중경 2 생산창고 | SIX3271060 | NX52MS | 508 | 12.7 | SQ20658 | HRP110770 | 266 | Stripe 용접 | API-X52MS*SGEN | 주식회사 포스코 | 438 | 507 | 49 | 236.629 | 500.702 | 0 | 0 | 537.651 | 0 | 2023-04-03
SQ20658 | HRP110770 | POSCO | 0 | 20230306 | 0.097 | 0.215 | 0.0319 | 0.201 | 0.883 | 0.0045 | 0.0008 | 0.036 | 0.038 | 0.102 | 0.108 | 0.0002 | 0.0016 | 0.117 | 0 | 0 | 0 | 0.002 | 0.005 | 0.04 | 0 | 0 | 0.011 | 0 | 0 | 0 | 0 | 168 | 438 | 507 | 49 | 12.25 | 1581 | 190 | PIX32704W | 1002762 | PM109 | 중경2공장 24" 조관 | 5107 | 중경 2 생산창고 | SIX3271060 | NX52MS | 508 | 12.7 | SQ20658 | HRP110770 | 212 | Stripe 용접 | API-X52MS*SGEN | 주식회사 포스코 | 438 | 507 | 49 | 253.397 | 529.171 | 0 | 0 | 569.495 | 0 | 2023-04-03
SQ20658 | HRP110770 | POSCO | 0 | 20230306 | 0.097 | 0.215 | 0.0319 | 0.201 | 0.883 | 0.0045 | 0.0008 | 0.036 | 0.038 | 0.102 | 0.108 | 0.0002 | 0.0016 | 0.117 | 0 | 0 | 0 | 0.002 | 0.005 | 0.04 | 0 | 0 | 0.011 | 0 | 0 | 0 | 0 | 168 | 438 | 507 | 49 | 12.25 | 1581 | 190 | PIX32705T | 1002762 | PM109 | 중경2공장 24" 조관 | 5107 | 중경 2 생산창고 | SIX3271060 | NX52MS | 508 | 12.7 | SQ20658 | HRP110770 | 266 | Stripe 모재 T방향 | API-X52MS*SGEN | 주식회사 포스코 | 438 | 507 | 49 | 205.919 | 434.31 | 215.587 | 454.702 | 507.59 | 45.7031 | 2023-04-03
SP45843 | HRP122990 | POSCO | 0 | 20230315 | 0 | 0.393 | 0.1599 | 0.251 | 1.356 | 0.0109 | 0.0012 | 0.037 | 0.041 | 0 | 0.009 | 0 | 0 | 0.02 | 0 | 0 | 0 | 0 | 0 | 0.02 | 0 | 0 | 0 | 0 | 0 | 0 | 0 | 179 | 463 | 597 | 38 | 10.85 | 1481 | 268 | PIX40513W | 1003658 | PM109 | 중경2공장 24" 조관 | 5107 | 중경 2 생산창고 | SIX4052050 | J55CAD | 473.1 | 11.05 | SP45843 | HRP122990 | 28 | Stripe 용접 | API-POSJ55CAD-D | 주식회사 포스코 | 463 | 597 | 38 | 223.668 | 524.422 | 0 | 0 | 627.106 | 0 | 2023-04-13
SP45843 | HRP122990 | POSCO | 0 | 20230315 | 0 | 0.393 | 0.1599 | 0.251 | 1.356 | 0.0109 | 0.0012 | 0.037 | 0.041 | 0 | 0.009 | 0 | 0 | 0.02 | 0 | 0 | 0 | 0 | 0 | 0.02 | 0 | 0 | 0 | 0 | 0 | 0 | 0 | 179 | 463 | 597 | 38 | 10.85 | 1481 | 268 | PIX40513L | 1003658 | PM109 | 중경2공장 24" 조관 | 5107 | 중경 2 생산창고 | SIX4052050 | J55CAD | 473.1 | 11.05 | SP45843 | HRP122990 | 28 | Stripe 모재 L방향 | API-POSJ55CAD-D | 주식회사 포스코 | 463 | 597 | 38 | 199.323 | 477.499 | 202.395 | 484.858 | 608.496 | 37.4015 | 2023-04-13
SP45808 | HRP129110 | POSCO | 0 | 20230313 | 0.137 | 0.266 | 0.0697 | 0.2 | 1.14 | 0.0092 | 0.0017 | 0.034 | 0.036 | 0.018 | 0.01 | 0.0002 | 0.0018 | 0.023 | 0 | 0 | 0 | 0.002 | 0.0044 | 0.025 | 0 | 0 | 0.0014 | 0 | 0 | 0 | 0 | 166 | 443 | 527 | 45 | 12.25 | 843 | 260 | PHX42802T | 1006551 | PM108 | 중경1공장 20" 조관 | 5103 | 중경 1 생산창고 | SHX4281030 | NX52L2T | 273.1 | 12.7 | SP45808 | HRP129110 | 224 | Stripe 모재 T방향 | API-X52L2C | 주식회사 포스코 | 443 | 527 | 45 | 222.226 | 463.741 | 227.403 | 474.544 | 527.246 | 34.375 | 2023-05-04
SP45808 | HRP129110 | POSCO | 0 | 20230313 | 0.137 | 0.266 | 0.0697 | 0.2 | 1.14 | 0.0092 | 0.0017 | 0.034 | 0.036 | 0.018 | 0.01 | 0.0002 | 0.0018 | 0.023 | 0 | 0 | 0 | 0.002 | 0.0044 | 0.025 | 0 | 0 | 0.0014 | 0 | 0 | 0 | 0 | 166 | 443 | 527 | 45 | 12.25 | 843 | 260 | PHX42801T | 1006551 | PM108 | 중경1공장 20" 조관 | 5103 | 중경 1 생산창고 | SHX4281030 | NX52L2T | 273.1 | 12.7 | SP45808 | HRP129110 | 88 | Stripe 모재 T방향 | API-X52L2C | 주식회사 포스코 | 443 | 527 | 45 | 230.962 | 485.262 | 238.245 | 500.565 | 545.948 | 33.789 | 2023-05-04
SP45808 | HRP129110 | POSCO | 0 | 20230313 | 0.137 | 0.266 | 0.0697 | 0.2 | 1.14 | 0.0092 | 0.0017 | 0.034 | 0.036 | 0.018 | 0.01 | 0.0002 | 0.0018 | 0.023 | 0 | 0 | 0 | 0.002 | 0.0044 | 0.025 | 0 | 0 | 0.0014 | 0 | 0 | 0 | 0 | 166 | 443 | 527 | 45 | 12.25 | 843 | 260 | PHX42802W | 1006551 | PM108 | 중경1공장 20" 조관 | 5103 | 중경 1 생산창고 | SHX4281030 | NX52L2T | 273.1 | 12.7 | SP45808 | HRP129110 | 224 | Stripe 용접 | API-X52L2C | 주식회사 포스코 | 443 | 527 | 45 | 87.1508 | 182.74 | 0 | 0 | 613.676 | 0 | 2023-05-04
SP45808 | HRP129110 | POSCO | 0 | 20230313 | 0.137 | 0.266 | 0.0697 | 0.2 | 1.14 | 0.0092 | 0.0017 | 0.034 | 0.036 | 0.018 | 0.01 | 0.0002 | 0.0018 | 0.023 | 0 | 0 | 0 | 0.002 | 0.0044 | 0.025 | 0 | 0 | 0.0014 | 0 | 0 | 0 | 0 | 166 | 443 | 527 | 45 | 12.25 | 843 | 260 | PHX42801W | 1006551 | PM108 | 중경1공장 20" 조관 | 5103 | 중경 1 생산창고 | SHX4281030 | NX52L2T | 273.1 | 12.7 | SP45808 | HRP129110 | 88 | Stripe 용접 | API-X52L2C | 주식회사 포스코 | 443 | 527 | 45 | 291.527 | 609.371 | 0 | 0 | 617.243 | 0 | 2023-05-04
SP45806 | HRP129190 | POSCO | 0 | 20230306 | 0.134 | 0.262 | 0.0675 | 0.208 | 1.129 | 0.0096 | 0.0013 | 0.04 | 0.042 | 0.019 | 0.01 | 0.0002 | 0.0018 | 0.017 | 0 | 0 | 0 | 0.003 | 0.004 | 0.025 | 0 | 0 | 0.0015 | 0 | 0 | 0 | 0 | 168 | 437 | 527 | 45 | 12.25 | 843 | 264 | PHX42702T | 1006550 | PM108 | 중경1공장 20" 조관 | 5103 | 중경 1 생산창고 | SHX4271040 | NX52L2T | 273.1 | 12.7 | SP45806 | HRP129190 | 70 | Stripe 모재 T방향 | API-X52L2C | 주식회사 포스코 | 437 | 527 | 45 | 240.067 | 499.102 | 246.55 | 512.58 | 544.703 | 35.9375 | 2023-05-04
SP45806 | HRP129190 | POSCO | 0 | 20230306 | 0.134 | 0.262 | 0.0675 | 0.208 | 1.129 | 0.0096 | 0.0013 | 0.04 | 0.042 | 0.019 | 0.01 | 0.0002 | 0.0018 | 0.017 | 0 | 0 | 0 | 0.003 | 0.004 | 0.025 | 0 | 0 | 0.0015 | 0 | 0 | 0 | 0 | 168 | 437 | 527 | 45 | 12.25 | 843 | 264 | PHX42702W | 1006550 | PM108 | 중경1공장 20" 조관 | 5103 | 중경 1 생산창고 | SHX4271040 | NX52L2T | 273.1 | 12.7 | SP45806 | HRP129190 | 70 | Stripe 용접 | API-X52L2C | 주식회사 포스코 | 437 | 527 | 45 | 0 | 0 | 0 | 0 | 614.158 | 0 | 2023-05-04
SP45802 | HRP129370 | POSCO | 0 | 20230306 | 0.129 | 0.255 | 0.0641 | 0.206 | 1.114 | 0.0107 | 0.0016 | 0.034 | 0.036 | 0.016 | 0.007 | 0.0002 | 0.0017 | 0.014 | 0 | 0 | 0 | 0.002 | 0.004 | 0.026 | 0 | 0 | 0.0014 | 0 | 0 | 0 | 0 | 166 | 439 | 524 | 46 | 12.25 | 843 | 262 | PHX42701T | 1006549 | PM108 | 중경1공장 20" 조관 | 5103 | 중경 1 생산창고 | SHX4271010 | NX52L2 | 273.1 | 12.7 | SP45802 | HRP129370 | 485 | Stripe 모재 T방향 | API-X52L2C | 주식회사 포스코 | 439 | 524 | 46 | 236.713 | 500.562 | 242.709 | 513.243 | 556.209 | 34.375 | 2023-05-03
SP45802 | HRP129370 | POSCO | 0 | 20230306 | 0.129 | 0.255 | 0.0641 | 0.206 | 1.114 | 0.0107 | 0.0016 | 0.034 | 0.036 | 0.016 | 0.007 | 0.0002 | 0.0017 | 0.014 | 0 | 0 | 0 | 0.002 | 0.004 | 0.026 | 0 | 0 | 0.0014 | 0 | 0 | 0 | 0 | 166 | 439 | 524 | 46 | 12.25 | 843 | 262 | PHX42701W | 1006549 | PM108 | 중경1공장 20" 조관 | 5103 | 중경 1 생산창고 | SHX4271010 | NX52L2 | 273.1 | 12.7 | SP45802 | HRP129370 | 485 | Stripe 용접 | API-X52L2C | 주식회사 포스코 | 439 | 524 | 46 | 266.588 | 552.896 | 0 | 0 | 591.068 | 0 | 2023-05-03
SQ20665 | HRP135260 | POSCO | 0 | 20230323 | 0.096 | 0.212 | 0.032 | 0.196 | 0.869 | 0.0049 | 0.0008 | 0.038 | 0.04 | 0.097 | 0.109 | 0.0002 | 0.0016 | 0.123 | 0 | 0 | 0 | 0.004 | 0.0045 | 0.04 | 0 | 0 | 0.009 | 0 | 0 | 0 | 0 | 157 | 442 | 504 | 49 | 12.25 | 1581 | 196 | PIX32703T | 1002762 | PM109 | 중경2공장 24" 조관 | 5107 | 중경 2 생산창고 | SIX3271030 | NX52MS | 508 | 12.7 | SQ20665 | HRP135260 | 173 | Stripe 모재 T방향 | API-X52MS*SGEN | 주식회사 포스코 | 442 | 504 | 49 | 211.696 | 447.334 | 216.861 | 458.248 | 508.339 | 47.0703 | 2023-04-03
SQ20665 | HRP135260 | POSCO | 0 | 20230323 | 0.096 | 0.212 | 0.032 | 0.196 | 0.869 | 0.0049 | 0.0008 | 0.038 | 0.04 | 0.097 | 0.109 | 0.0002 | 0.0016 | 0.123 | 0 | 0 | 0 | 0.004 | 0.0045 | 0.04 | 0 | 0 | 0.009 | 0 | 0 | 0 | 0 | 157 | 442 | 504 | 49 | 12.25 | 1581 | 196 | PIX32702T | 1002762 | PM109 | 중경2공장 24" 조관 | 5107 | 중경 2 생산창고 | SIX3271030 | NX52MS | 508 | 12.7 | SQ20665 | HRP135260 | 106 | Stripe 모재 T방향 | API-X52MS*SGEN | 주식회사 포스코 | 442 | 504 | 49 | 199.969 | 422.018 | 206.063 | 434.878 | 504.995 | 46.4843 | 2023-04-03
SQ20665 | HRP135260 | POSCO | 0 | 20230323 | 0.096 | 0.212 | 0.032 | 0.196 | 0.869 | 0.0049 | 0.0008 | 0.038 | 0.04 | 0.097 | 0.109 | 0.0002 | 0.0016 | 0.123 | 0 | 0 | 0 | 0.004 | 0.0045 | 0.04 | 0 | 0 | 0.009 | 0 | 0 | 0 | 0 | 157 | 442 | 504 | 49 | 12.25 | 1581 | 196 | PIX32703W | 1002762 | PM109 | 중경2공장 24" 조관 | 5107 | 중경 2 생산창고 | SIX3271030 | NX52MS | 508 | 12.7 | SQ20665 | HRP135260 | 173 | Stripe 용접 | API-X52MS*SGEN | 주식회사 포스코 | 442 | 504 | 49 | 232.988 | 490.763 | 0 | 0 | 535.438 | 0 | 2023-04-03
SQ20665 | HRP135260 | POSCO | 0 | 20230323 | 0.096 | 0.212 | 0.032 | 0.196 | 0.869 | 0.0049 | 0.0008 | 0.038 | 0.04 | 0.097 | 0.109 | 0.0002 | 0.0016 | 0.123 | 0 | 0 | 0 | 0.004 | 0.0045 | 0.04 | 0 | 0 | 0.009 | 0 | 0 | 0 | 0 | 157 | 442 | 504 | 49 | 12.25 | 1581 | 196 | PIX32702W | 1002762 | PM109 | 중경2공장 24" 조관 | 5107 | 중경 2 생산창고 | SIX3271030 | NX52MS | 508 | 12.7 | SQ20665 | HRP135260 | 106 | Stripe 용접 | API-X52MS*SGEN | 주식회사 포스코 | 442 | 504 | 49 | 111.692 | 234.894 | 0 | 0 | 532.327 | 0 | 2023-04-03
SQ20662 | HRP135350 | POSCO | 0 | 20230315 | 0.095 | 0.212 | 0.0316 | 0.199 | 0.869 | 0.0048 | 0.0008 | 0.036 | 0.038 | 0.101 | 0.105 | 0.0001 | 0.0016 | 0.118 | 0 | 0 | 0 | 0.002 | 0.0051 | 0.038 | 0 | 0 | 0.009 | 0 | 0 | 0 | 0 | 154 | 435 | 498 | 49 | 12.25 | 1581 | 197 | PIX32507W | 1002762 | PM109 | 중경2공장 24" 조관 | 5107 | 중경 2 생산창고 | SIX3252110 | NX52MS | 508 | 12.7 | SQ20662 | HRP135350 | 12 | Stripe 용접 | API-X52MS*SGEN | 주식회사 포스코 | 435 | 498 | 49 | 235.801 | 496.403 | 0 | 0 | 532.082 | 0 | 2023-04-03
SQ20662 | HRP135350 | POSCO | 0 | 20230315 | 0.095 | 0.212 | 0.0316 | 0.199 | 0.869 | 0.0048 | 0.0008 | 0.036 | 0.038 | 0.101 | 0.105 | 0.0001 | 0.0016 | 0.118 | 0 | 0 | 0 | 0.002 | 0.0051 | 0.038 | 0 | 0 | 0.009 | 0 | 0 | 0 | 0 | 154 | 435 | 498 | 49 | 12.25 | 1581 | 197 | PIX32507T | 1002762 | PM109 | 중경2공장 24" 조관 | 5107 | 중경 2 생산창고 | SIX3252110 | NX52MS | 508 | 12.7 | SQ20662 | HRP135350 | 12 | Stripe 모재 T방향 | API-X52MS*SGEN | 주식회사 포스코 | 435 | 498 | 49 | 199.864 | 421.65 | 209.043 | 441.013 | 503.639 | 47.0703 | 2023-04-03
SQ20662 | HRP135370 | POSCO | 0 | 20230315 | 0.095 | 0.212 | 0.0316 | 0.199 | 0.869 | 0.0048 | 0.0008 | 0.036 | 0.038 | 0.101 | 0.105 | 0.0001 | 0.0016 | 0.118 | 0 | 0 | 0 | 0.002 | 0.0051 | 0.038 | 0 | 0 | 0.009 | 0 | 0 | 0 | 0 | 159 | 430 | 498 | 49 | 12.25 | 1581 | 197 | PIX32701T | 1002762 | PM109 | 중경2공장 24" 조관 | 5107 | 중경 2 생산창고 | SIX3271010 | NX52MS | 508 | 12.7 | SQ20662 | HRP135370 | 52 | Stripe 모재 T방향 | API-X52MS*SGEN | 주식회사 포스코 | 435 | 498 | 49 | 204.579 | 432.307 | 211.231 | 446.365 | 505.53 | 46.289 | 2023-04-03
SQ20662 | HRP135370 | POSCO | 0 | 20230315 | 0.095 | 0.212 | 0.0316 | 0.199 | 0.869 | 0.0048 | 0.0008 | 0.036 | 0.038 | 0.101 | 0.105 | 0.0001 | 0.0016 | 0.118 | 0 | 0 | 0 | 0.002 | 0.0051 | 0.038 | 0 | 0 | 0.009 | 0 | 0 | 0 | 0 | 159 | 430 | 498 | 49 | 12.25 | 1581 | 197 | PIX32701W | 1002762 | PM109 | 중경2공장 24" 조관 | 5107 | 중경 2 생산창고 | SIX3271010 | NX52MS | 508 | 12.7 | SQ20662 | HRP135370 | 52 | Stripe 용접 | API-X52MS*SGEN | 주식회사 포스코 | 435 | 498 | 49 | 239.677 | 506.739 | 0 | 0 | 534.573 | 0 | 2023-04-03
SQ20668 | HRP135520 | POSCO | 0 | 20230324 | 0.097 | 0.218 | 0.0322 | 0.192 | 0.892 | 0.0051 | 0.0006 | 0.035 | 0.036 | 0.1 | 0.115 | 0.0001 | 0.002 | 0.127 | 0 | 0 | 0 | 0.003 | 0.0053 | 0.038 | 0 | 0 | 0.009 | 0.001 | 0 | 0 | 0 | 156 | 432 | 493 | 49 | 12.25 | 1581 | 196 | PIX32707T | 1002762 | PM109 | 중경2공장 24" 조관 | 5107 | 중경 2 생산창고 | SIX3271080 | NX52MS | 508 | 12.7 | SQ20668 | HRP135520 | 322 | Stripe 모재 T방향 | API-X52MS*SGEN | 주식회사 포스코 | 432 | 493 | 49 | 199.373 | 423.038 | 204.293 | 433.476 | 487.618 | 44.9218 | 2023-04-03
SQ20668 | HRP135520 | POSCO | 0 | 20230324 | 0.097 | 0.218 | 0.0322 | 0.192 | 0.892 | 0.0051 | 0.0006 | 0.035 | 0.036 | 0.1 | 0.115 | 0.0001 | 0.002 | 0.127 | 0 | 0 | 0 | 0.003 | 0.0053 | 0.038 | 0 | 0 | 0.009 | 0.001 | 0 | 0 | 0 | 156 | 432 | 493 | 49 | 12.25 | 1581 | 196 | PIX32707W | 1002762 | PM109 | 중경2공장 24" 조관 | 5107 | 중경 2 생산창고 | SIX3271080 | NX52MS | 508 | 12.7 | SQ20668 | HRP135520 | 322 | Stripe 용접 | API-X52MS*SGEN | 주식회사 포스코 | 432 | 493 | 49 | 239.42 | 507.283 | 0 | 0 | 553.73 | 0 | 2023-04-03
SQ85298 | HRP142520 | POSCO | 0 | 20250411 | 0 | 0.262 | 0.0513 | 0.114 | 1.196 | 0.006 | 0.0012 | 0 | 0 | 0 | 0 | 0 | 0 | 0 | 0 | 0 | 0 | 0 | 0 | 0.052 | 0 | 0 | 0 | 0.036 | 0 | 0 | 0 | 0 | 547 | 678 | 35 | 15.7 | 1893 | 129 | PIZ42904T | 1072811 | PM109 | 중경2공장 24" 조관 | 5107 | 중경 2 생산창고 | SIZ4292040 | SHT460Z | 609.6 | 16 | SQ85298 | HRP142520 |  | Stripe 모재 T방향 | SHT460Z | 주식회사 포스코 | 547 | 678 | 35 | 242.535 | 616.353 | 245.012 | 622.65 | 727.048 | 34.2 | 2025-05-07
SQ85307 | HRP142930 | POSCO | 0 | 20250317 | 0 | 0.254 | 0.0476 | 0.107 | 1.167 | 0.0092 | 0.0013 | 0 | 0 | 0 | 0 | 0 | 0 | 0 | 0 | 0 | 0 | 0 | 0 | 0.048 | 0 | 0 | 0 | 0.032 | 0 | 0 | 0 | 0 | 578 | 666 | 33 | 11.7 | 1581 | 204 | PIZ40102T | 1070032 | PM109 | 중경2공장 24" 조관 | 5107 | 중경 2 생산창고 | SIZ4011090 | SHT460Z | 508 | 12 | SQ85307 | HRP142930 |  | Stripe 모재 T방향 | SHT460Z | 주식회사 포스코 | 578 | 666 | 33 | 169.338 | 575.534 | 173.097 | 588.31 | 670.333 | 31.2 | 2025-04-04
SQ85307 | HRP142980 | POSCO | 0 | 20250310 | 0 | 0.254 | 0.0476 | 0.107 | 1.167 | 0.0092 | 0.0013 | 0 | 0 | 0 | 0 | 0 | 0 | 0 | 0 | 0 | 0 | 0 | 0 | 0.048 | 0 | 0 | 0 | 0.032 | 0 | 0 | 0 | 0 | 578 | 666 | 33 | 11.7 | 1581 | 205 | PIZ31801T | 1068997 | PM109 | 중경2공장 24" 조관 | 5107 | 중경 2 생산창고 | SIZ3181030 | SHT460Z | 508 | 12 | SQ85307 | HRP142980 |  | Stripe 모재 T방향 | SHT460Z | 주식회사 포스코 | 578 | 666 | 33 | 174.698 | 588.65 | 173.183 | 583.545 | 687.211 | 30.8 | 2025-03-20
SQ85295 | HRP143730 | POSCO | 0 | 20250326 | 0 | 0.396 | 0.1625 | 0.261 | 1.372 | 0.0078 | 0.0008 | 0.043 | 0.043 | 0 | 0.005 | 0 | 0 | 0.01 | 0 | 0 | 0 | 0 | 0 | 0.023 | 0 | 0 | 0 | 0 | 0 | 0 | 0 | 178 | 465 | 585 | 38 | 10.85 | 1481 | 253 | PIZ42110W | 1072248 | PM109 | 중경2공장 24" 조관 | 5107 | 중경 2 생산창고 | SIZ4211030 | J55CBTBAD | 473.1 | 11.05 | SQ85295 | HRP143730 | 12573 | Stripe 용접 | API-POSJ55CAD-D | 주식회사 포스코 | 465 | 585 | 38 | 0 | 0 | 0 | 0 | 639.702 | 0 | 2025-05-22
SQ85295 | HRP143730 | POSCO | 0 | 20250326 | 0 | 0.396 | 0.1625 | 0.261 | 1.372 | 0.0078 | 0.0008 | 0.043 | 0.043 | 0 | 0.005 | 0 | 0 | 0.01 | 0 | 0 | 0 | 0 | 0 | 0.023 | 0 | 0 | 0 | 0 | 0 | 0 | 0 | 178 | 465 | 585 | 38 | 10.85 | 1481 | 253 | PIZ42110L | 1072248 | PM109 | 중경2공장 24" 조관 | 5107 | 중경 2 생산창고 | SIZ4211030 | J55CBTBAD | 473.1 | 11.05 | SQ85295 | HRP143730 | 12573 | Stripe 모재 L방향 | API-POSJ55CAD-D | 주식회사 포스코 | 465 | 585 | 38 | 190.511 | 456.679 | 191.994 | 460.235 | 583.858 | 39.7637 | 2025-05-22
SQ85291 | HRP143780 | POSCO | 0 | 20250319 | 0 | 0.389 | 0.158 | 0.258 | 1.356 | 0.0098 | 0.0011 | 0.037 | 0.038 | 0 | 0.007 | 0 | 0 | 0.013 | 0 | 0 | 0 | 0 | 0 | 0.024 | 0 | 0 | 0 | 0 | 0 | 0 | 0 | 174 | 453 | 581 | 40 | 10.85 | 1481 | 253 | PIZ31908L | 1069370 | PM109 | 중경2공장 24" 조관 | 5107 | 중경 2 생산창고 | SIZ3191070 | J55CBTBAD | 473.1 | 11.05 | SQ85291 | HRP143780 | 11833 | Stripe 모재 L방향 | API-POSJ55CAD-D | 주식회사 포스코 | 453 | 581 | 40 | 191.71 | 464.872 | 192.678 | 467.221 | 582.036 | 38.9763 | 2025-04-18
SQ85291 | HRP143780 | POSCO | 0 | 20250319 | 0 | 0.389 | 0.158 | 0.258 | 1.356 | 0.0098 | 0.0011 | 0.037 | 0.038 | 0 | 0.007 | 0 | 0 | 0.013 | 0 | 0 | 0 | 0 | 0 | 0.024 | 0 | 0 | 0 | 0 | 0 | 0 | 0 | 174 | 453 | 581 | 40 | 10.85 | 1481 | 253 | PIZ31908W | 1069370 | PM109 | 중경2공장 24" 조관 | 5107 | 중경 2 생산창고 | SIZ3191070 | J55CBTBAD | 473.1 | 11.05 | SQ85291 | HRP143780 | 11833 | Stripe 용접 | API-POSJ55CAD-D | 주식회사 포스코 | 453 | 581 | 40 | 0 | 0 | 0 | 0 | 649.995 | 0 | 2025-04-18
SQ85288 | HRP143800 | POSCO | 0 | 20250330 | 0 | 0.392 | 0.1615 | 0.262 | 1.349 | 0.0092 | 0.0011 | 0.044 | 0.044 | 0 | 0.006 | 0 | 0 | 0.012 | 0 | 0 | 0 | 0 | 0 | 0.021 | 0 | 0 | 0 | 0 | 0 | 0 | 0 | 181 | 459 | 582 | 39 | 10.85 | 1481 | 253 | PIZ42112L | 1072248 | PM109 | 중경2공장 24" 조관 | 5107 | 중경 2 생산창고 | SIZ4211040 | J55CBTBAD | 473.1 | 11.05 | SQ85288 | HRP143800 | 12645 | Stripe 모재 L방향 | API-POSJ55CAD-D | 주식회사 포스코 | 459 | 582 | 39 | 182.125 | 438.845 | 185.764 | 447.614 | 577.904 | 37.5984 | 2025-05-22
SQ85288 | HRP143800 | POSCO | 0 | 20250330 | 0 | 0.392 | 0.1615 | 0.262 | 1.349 | 0.0092 | 0.0011 | 0.044 | 0.044 | 0 | 0.006 | 0 | 0 | 0.012 | 0 | 0 | 0 | 0 | 0 | 0.021 | 0 | 0 | 0 | 0 | 0 | 0 | 0 | 181 | 459 | 582 | 39 | 10.85 | 1481 | 253 | PIZ42112W | 1072248 | PM109 | 중경2공장 24" 조관 | 5107 | 중경 2 생산창고 | SIZ4211040 | J55CBTBAD | 473.1 | 11.05 | SQ85288 | HRP143800 | 12645 | Stripe 용접 | API-POSJ55CAD-D | 주식회사 포스코 | 459 | 582 | 39 | 0 | 0 | 0 | 0 | 618.807 | 0 | 2025-05-22
SQ85284 | HRP143820 | POSCO | 0 | 20250330 | 0 | 0.388 | 0.1592 | 0.263 | 1.338 | 0.0104 | 0.001 | 0.041 | 0.043 | 0 | 0.007 | 0 | 0 | 0.021 | 0 | 0 | 0 | 0 | 0 | 0.023 | 0 | 0 | 0 | 0 | 0 | 0 | 0 | 186 | 449 | 578 | 39 | 10.85 | 1481 | 254 | PIZ42114L | 1072248 | PM109 | 중경2공장 24" 조관 | 5107 | 중경 2 생산창고 | SIZ4212020 | J55CBTBAD | 473.1 | 11.05 | SQ85284 | HRP143820 | 12727 | Stripe 모재 L방향 | API-POSJ55CAD-D | 주식회사 포스코 | 449 | 578 | 39 | 180.831 | 437.371 | 183.279 | 443.292 | 575.639 | 40.1574 | 2025-05-22
SQ85284 | HRP143820 | POSCO | 0 | 20250330 | 0 | 0.388 | 0.1592 | 0.263 | 1.338 | 0.0104 | 0.001 | 0.041 | 0.043 | 0 | 0.007 | 0 | 0 | 0.021 | 0 | 0 | 0 | 0 | 0 | 0.023 | 0 | 0 | 0 | 0 | 0 | 0 | 0 | 186 | 449 | 578 | 39 | 10.85 | 1481 | 254 | PIZ42114W | 1072248 | PM109 | 중경2공장 24" 조관 | 5107 | 중경 2 생산창고 | SIZ4212020 | J55CBTBAD | 473.1 | 11.05 | SQ85284 | HRP143820 | 12727 | Stripe 용접 | API-POSJ55CAD-D | 주식회사 포스코 | 449 | 578 | 39 | 0 | 0 | 0 | 0 | 634.878 | 0 | 2025-05-22
SQ85288 | HRP144030 | POSCO | 0 | 20250310 | 0 | 0 | 0.1615 | 0.262 | 1.349 | 0.0092 | 0.0011 | 0.044 | 0 | 0 | 0.006 | 0 | 0 | 0.012 | 0 | 0 | 0 | 0 | 0 | 0.021 | 0 | 0 | 0 | 0 | 0 | 0 | 0 | 0 | 485 | 608 | 37 | 9.2 | 935 | 332 | PHZ32402L | 1069480 | PM108 | 중경1공장 20" 조관 | 5103 | 중경 1 생산창고 | SHZ3242020 | J55CPAN | 298.45 | 9.52 | SQ85288 | HRP144030 | 330 | Stripe 모재 L방향 | API-POSJ55C | 주식회사 포스코 | 485 | 608 | 37 | 172.509 | 492.203 | 176.641 | 503.992 | 601.912 | 34.2519 | 2025-04-02
SQ85295 | HRP144050 | POSCO | 0 | 20250310 | 0 | 0 | 0.1625 | 0.261 | 1.372 | 0.0078 | 0.0008 | 0.043 | 0 | 0 | 0.005 | 0 | 0 | 0.01 | 0 | 0 | 0 | 0 | 0 | 0.023 | 0 | 0 | 0 | 0 | 0 | 0 | 0 | 0 | 476 | 600 | 36 | 9.2 | 935 | 329 | PHZ40802L | 1070902 | PM108 | 중경1공장 20" 조관 | 5103 | 중경 1 생산창고 | SHZ4081020 | J55CPAN | 298.45 | 9.52 | SQ85295 | HRP144050 | 980 | Stripe 모재 L방향 | API-POSJ55C | 주식회사 포스코 | 476 | 600 | 36 | 169.076 | 484.214 | 169.295 | 484.84 | 593.935 | 34.0551 | 2025-04-14
SQ85291 | HRP144110 | POSCO | 0 | 20250310 | 0 | 0 | 0.158 | 0.258 | 1.356 | 0.0098 | 0.0011 | 0.037 | 0 | 0 | 0.007 | 0 | 0 | 0.013 | 0 | 0 | 0 | 0 | 0 | 0.024 | 0 | 0 | 0 | 0 | 0 | 0 | 0 | 0 | 483 | 602 | 36 | 9.2 | 935 | 332 | PHZ40702L | 1070902 | PM108 | 중경1공장 20" 조관 | 5103 | 중경 1 생산창고 | SHZ4071030 | J55CPAN | 298.45 | 9.52 | SQ85291 | HRP144110 | 301 | Stripe 모재 L방향 | API-POSJ55C | 주식회사 포스코 | 483 | 602 | 36 | 172.509 | 490.6 | 172.872 | 491.634 | 607.471 | 32.874 | 2025-04-14
SP45846 | HRP146670 | POSCO | 0 | 20230424 | 0 | 0.394 | 0.1612 | 0.25 | 1.356 | 0.0102 | 0.0013 | 0.036 | 0.038 | 0 | 0.009 | 0 | 0 | 0.021 | 0 | 0 | 0 | 0 | 0 | 0.02 | 0 | 0 | 0 | 0 | 0 | 0 | 0 | 180 | 446 | 584 | 38 | 10.85 | 1481 | 270 | PIX52404L | 1008995 | PM109 | 중경2공장 24" 조관 | 5107 | 중경 2 생산창고 | SIX5241040 | J55CBTBAD | 473.1 | 11.05 | SP45846 | HRP146670 | 11975 | Stripe 모재 L방향 | API-POSJ55CAD-D | 주식회사 포스코 | 446 | 584 | 38 | 191.185 | 462.387 | 193.52 | 468.033 | 573.522 | 38.1889 | 2023-06-15
SP45846 | HRP146670 | POSCO | 0 | 20230424 | 0 | 0.394 | 0.1612 | 0.25 | 1.356 | 0.0102 | 0.0013 | 0.036 | 0.038 | 0 | 0.009 | 0 | 0 | 0.021 | 0 | 0 | 0 | 0 | 0 | 0.02 | 0 | 0 | 0 | 0 | 0 | 0 | 0 | 180 | 446 | 584 | 38 | 10.85 | 1481 | 270 | PIX52404W | 1008995 | PM109 | 중경2공장 24" 조관 | 5107 | 중경 2 생산창고 | SIX5241040 | J55CBTBAD | 473.1 | 11.05 | SP45846 | HRP146670 | 11975 | Stripe 용접 | API-POSJ55CAD-D | 주식회사 포스코 | 446 | 584 | 38 | 225.269 | 540.396 | 0 | 0 | 629.896 | 0 | 2023-06-15
SQ85720 | HRP147300 | POSCO | 0 | 20250310 | 0 | 0 | 0.1758 | 0.01 | 0.473 | 0.0122 | 0.0051 | 0 | 0 | 0.02 | 0.012 | 0.0001 | 0 | 0.023 | 0 | 0 | 0 | 0.004 | 0 | 0 | 0 | 0 | 0.0008 | 0.001 | 0 | 0 | 0 | 0 | 292 | 452 | 37 | 4.65 | 1325 | 562 | PAZ31902L | 1069083 | PM101 | 소경1공장 8" 조관 | 5101 | 소경 1 생산창고 | SAZ3191030 | N5LBT | 141.3 | 4.8 | SQ85720 | HRP147300 |  | Stripe 모재 L방향 | SPHT3 | 주식회사 포스코 | 292 | 452 | 37 | 52.5061 | 444.827 | 52.4172 | 444.074 | 523.453 | 30.2 | 2025-03-26
SQ85986 | HRQ008150 | POSCO | 0 | 20250324 | 0.152 | 0.313 | 0.0696 | 0.201 | 1.371 | 0.0108 | 0.0013 | 0.04 | 0 | 0.013 | 0.005 | 0.0003 | 0 | 0 | 0 | 0 | 0 | 0.004 | 0.0042 | 0.052 | 0 | 0 | 0.02 | 0.043 | 0 | 0 | 0 | 199 | 529 | 598 | 32 | 7.5 | 831 | 404 | PHZ52001L | 1074172 | PM108 | 중경1공장 20" 조관 | 5103 | 중경 1 생산창고 | SHZ5201020 | SEAH590 | 267.4 | 8 | SQ85986 | HRQ008150 |  | Stripe 모재 L방향 | STKT590AK | 주식회사 포스코 | 533 | 598 | 32 | 84.1487 | 576.136 | 73.0304 | 500.013 | 638.64 | 26.6 | 2025-05-23
SQ85980 | HRQ008220 | POSCO | 0 | 20250318 | 0.149 | 0.313 | 0.064 | 0.215 | 1.391 | 0.0116 | 0.0016 | 0.037 | 0 | 0.021 | 0.016 | 0.0003 | 0 | 0 | 0 | 0 | 0 | 0.002 | 0.0066 | 0.059 | 0 | 0 | 0.0174 | 0.048 | 0 | 0 | 0 | 197 | 498 | 603 | 35 | 11.95 | 823 | 255 | PHZ32601L | 1070068 | PM108 | 중경1공장 20" 조관 | 5103 | 중경 1 생산창고 | SHZ3261070 | SEAH590 | 267.4 | 12.7 | SQ85980 | HRQ008220 |  | Stripe 모재 L방향 | STKT590AK | 주식회사 포스코 | 498 | 603 | 35 | 130.885 | 562.79 | 124.02 | 533.27 | 636.64 | 28.3999 | 2025-03-28
SQ85983 | HRQ008290 | POSCO | 0 | 20250321 | 0.152 | 0.315 | 0.0679 | 0.207 | 1.385 | 0.0107 | 0.0012 | 0.043 | 0 | 0.015 | 0.01 | 0.0003 | 0 | 0 | 0 | 0 | 0 | 0.006 | 0.0054 | 0.056 | 0 | 0 | 0.0173 | 0.045 | 0 | 0 | 0 | 195 | 497 | 599 | 36 | 11.95 | 823 | 255 | PHZ32602L | 1070059 | PM108 | 중경1공장 20" 조관 | 5103 | 중경 1 생산창고 | SHZ3262060 | SEAH590 | 267.4 | 12.7 | SQ85983 | HRQ008290 |  | Stripe 모재 L방향 | STKT590AK | 주식회사 포스코 | 497 | 601 | 36 | 134.846 | 580.786 | 113.332 | 488.126 | 681.367 | 27.2 | 2025-03-28
SU34822 | HRQ009040 | POSCO | 0 | 20250331 | 0.126 | 0.239 | 0.0678 | 0.184 | 0.986 | 0.0108 | 0.0015 | 0.037 | 0.039 | 0.02 | 0.01 | 0.0001 | 0.0028 | 0.018 | 0 | 0 | 0 | 0.002 | 0.0034 | 0.018 | 0 | 0 | 0.0012 | 0.001 | 0 | 0 | 0 | 170 | 455 | 511 | 43 | 9.15 | 1009 | 349 | PHZ61604T | 1076430 | PM108 | 중경1공장 20" 조관 | 5103 | 중경 1 생산창고 | SHZ6161070 | NX52L2T | 323.9 | 9.5 | SU34822 | HRQ009040 | 78 | Stripe 모재 T방향 | API-X52L2C | 주식회사 포스코 | 455 | 511 | 43 | 153.886 | 425.098 | 158.242 | 437.13 | 517.173 | 39 | 2025-06-19
SU34822 | HRQ009040 | POSCO | 0 | 20250331 | 0.126 | 0.239 | 0.0678 | 0.184 | 0.986 | 0.0108 | 0.0015 | 0.037 | 0.039 | 0.02 | 0.01 | 0.0001 | 0.0028 | 0.018 | 0 | 0 | 0 | 0.002 | 0.0034 | 0.018 | 0 | 0 | 0.0012 | 0.001 | 0 | 0 | 0 | 170 | 455 | 511 | 43 | 9.15 | 1009 | 349 | PHZ61604W | 1076430 | PM108 | 중경1공장 20" 조관 | 5103 | 중경 1 생산창고 | SHZ6161070 | NX52L2T | 323.9 | 9.5 | SU34822 | HRQ009040 | 78 | Stripe 용접 | API-X52L2C | 주식회사 포스코 | 455 | 511 | 43 | 205.384 | 567.631 | 0 | 0 | 573.365 | 0 | 2025-06-19
SQ20662 | HRQ009710 | POSCO | 0 | 20230328 | 0.095 | 0.212 | 0.0316 | 0.199 | 0.869 | 0.0048 | 0.0008 | 0.036 | 0.038 | 0.101 | 0.105 | 0.0001 | 0.0016 | 0.118 | 0 | 0 | 0 | 0.002 | 0.0051 | 0.038 | 0 | 0 | 0.009 | 0 | 0 | 0 | 0 | 159 | 430 | 498 | 49 | 12.25 | 1581 | 193 | PIX32709T | 1002762 | PM109 | 중경2공장 24" 조관 | 5107 | 중경 2 생산창고 | SIX3272040 | NX52MS | 508 | 12.7 | SQ20662 | HRQ009710 | 417 | Stripe 모재 T방향 | API-X52MS*SGEN | 주식회사 포스코 | 430 | 498 | 49 | 207.047 | 438.705 | 211.445 | 448.023 | 496.606 | 43.5546 | 2023-04-03
SQ20662 | HRQ009710 | POSCO | 0 | 20230328 | 0.095 | 0.212 | 0.0316 | 0.199 | 0.869 | 0.0048 | 0.0008 | 0.036 | 0.038 | 0.101 | 0.105 | 0.0001 | 0.0016 | 0.118 | 0 | 0 | 0 | 0.002 | 0.0051 | 0.038 | 0 | 0 | 0.009 | 0 | 0 | 0 | 0 | 159 | 430 | 498 | 49 | 12.25 | 1581 | 193 | PIX32709W | 1002762 | PM109 | 중경2공장 24" 조관 | 5107 | 중경 2 생산창고 | SIX3272040 | NX52MS | 508 | 12.7 | SQ20662 | HRQ009710 | 417 | Stripe 용접 | API-X52MS*SGEN | 주식회사 포스코 | 430 | 498 | 49 | 256.516 | 542.924 | 0 | 0 | 568.059 | 0 | 2023-04-03
SQ86012 | HRQ0108302 | POSCO | 0 | 20250317 | 0.205 | 0.351 | 0.1404 | 0.012 | 1.237 | 0.0136 | 0.0039 | 0 | 0 | 0 | 0 | 0 | 0 | 0 | 0 | 0 | 0 | 0 | 0.0032 | 0 | 0 | 0 | 0 | 0 | 0 | 0 | 0 | 0 | 446 | 541 | 34 | 7.7 | 1910 | 230 | PIZ40206L | 1070733 | PM109 | 중경2공장 24" 조관 | 5107 | 중경 2 생산창고 | SIZ4022070 | SNT355E | 609.6 | 8 | SQ86012 | HRQ0108302 |  | Stripe 모재 L방향 | SNT355E | 주식회사 포스코 | 446 | 541 | 34 | 87.8715 | 452.259 | 87.1075 | 448.326 | 554.544 | 31.3999 | 2025-04-04
SQ86014 | HRQ010840 | POSCO | 0 | 20250317 | 0.211 | 0.358 | 0.1452 | 0.015 | 1.248 | 0.0139 | 0.0033 | 0 | 0 | 0 | 0 | 0 | 0 | 0 | 0 | 0 | 0 | 0 | 0.0026 | 0 | 0 | 0 | 0 | 0 | 0 | 0 | 0 | 0 | 379 | 542 | 39 | 15.7 | 1893 | 125 | PIZ50911L | 1072879 | PM109 | 중경2공장 24" 조관 | 5107 | 중경 2 생산창고 | SIZ5092190 | SNT355E | 609.6 | 16 | SQ86014 | HRQ010840 |  | Stripe 모재 L방향 | SNT355E | 주식회사 포스코 | 379 | 542 | 39 | 184.863 | 468.969 | 185.088 | 469.542 | 541.089 | 37.6 | 2025-05-13
SQ86014 | HRQ010840 | POSCO | 0 | 20250317 | 0.211 | 0.358 | 0.1452 | 0.015 | 1.248 | 0.0139 | 0.0033 | 0 | 0 | 0 | 0 | 0 | 0 | 0 | 0 | 0 | 0 | 0 | 0.0026 | 0 | 0 | 0 | 0 | 0 | 0 | 0 | 0 | 0 | 379 | 542 | 39 | 15.7 | 1893 | 125 | PIZ50911L | 1072879 | PM109 | 중경2공장 24" 조관 | 5107 | 중경 2 생산창고 | SIZ5092190 | SNT355E | 609.6 | 16 | SQ86014 | HRQ010840 |  | Stripe 모재 L방향 | SNT355E | 주식회사 포스코 | 379 | 542 | 39 | 161.665 | 409.872 | 150.378 | 381.256 | 531.069 | 38.3999 | 2025-05-15
SQ86012 | HRQ010850 | POSCO | 0 | 20250318 | 0.205 | 0.351 | 0.1404 | 0.012 | 1.237 | 0.0136 | 0.0039 | 0 | 0 | 0 | 0 | 0 | 0 | 0 | 0 | 0 | 0 | 0 | 0.0032 | 0 | 0 | 0 | 0 | 0 | 0 | 0 | 0 | 0 | 400 | 556 | 38 | 15.7 | 1893 | 125 | PIZ61917L | 1076844 | PM109 | 중경2공장 24" 조관 | 5107 | 중경 2 생산창고 | SIZ6191080 | SNT355E | 609.6 | 16 | SQ86012 | HRQ010850 |  | Stripe 모재 L방향 | SNT355E | 주식회사 포스코 | 400 | 556 | 38 | 147.687 | 373.616 | 138.586 | 350.591 | 525.273 | 38.8 | 2025-06-23
SQ86012 | HRQ010860 | POSCO | 0 | 20250317 | 0.205 | 0.351 | 0.1404 | 0.012 | 1.237 | 0.0136 | 0.0039 | 0 | 0 | 0 | 0 | 0 | 0 | 0 | 0 | 0 | 0 | 0 | 0.0032 | 0 | 0 | 0 | 0 | 0 | 0 | 0 | 0 | 0 | 400 | 556 | 38 | 15.7 | 1893 | 126 | PIZ50910L | 1072871 | PM109 | 중경2공장 24" 조관 | 5107 | 중경 2 생산창고 | SIZ5092070 | SNT355E | 609.6 | 16 | SQ86012 | HRQ010860 |  | Stripe 모재 L방향 | SNT355E | 주식회사 포스코 | 400 | 556 | 38 | 187.145 | 475.809 | 193.245 | 491.316 | 552.659 | 38.3999 | 2025-05-13
SQ86012 | HRQ010860 | POSCO | 0 | 20250317 | 0.205 | 0.351 | 0.1404 | 0.012 | 1.237 | 0.0136 | 0.0039 | 0 | 0 | 0 | 0 | 0 | 0 | 0 | 0 | 0 | 0 | 0 | 0.0032 | 0 | 0 | 0 | 0 | 0 | 0 | 0 | 0 | 0 | 400 | 556 | 38 | 15.7 | 1893 | 126 | PIZ50910L | 1072871 | PM109 | 중경2공장 24" 조관 | 5107 | 중경 2 생산창고 | SIZ5092070 | SNT355E | 609.6 | 16 | SQ86012 | HRQ010860 |  | Stripe 모재 L방향 | SNT355E | 주식회사 포스코 | 400 | 556 | 38 | 184.863 | 473.904 | 173.961 | 445.955 | 548.197 | 38 | 2025-05-15
SQ86050 | HRQ012800 | POSCO | 0 | 20250318 | 0 | 0 | 0.1564 | 0.008 | 0.983 | 0.0118 | 0.0085 | 0.03 | 0 | 0.022 | 0.014 | 0.0001 | 0 | 0.031 | 0 | 0 | 0 | 0.004 | 0.0037 | 0.025 | 0 | 0 | 0.0005 | 0.001 | 0 | 0 | 0 | 0 | 389 | 549 | 38 | 15.45 | 1894 | 131 | PIZ40306T | 1070764 | PM109 | 중경2공장 24" 조관 | 5107 | 중경 2 생산창고 | SIZ4031160 | N5LBTC350 | 610 | 16 | SQ86050 | HRQ012800 | 6 | Stripe 모재 T방향 | STK490 | 주식회사 포스코 | 389 | 549 | 38 | 266.007 | 450.474 | 276.951 | 469.009 | 584.017 | 33.3999 | 2025-04-08
SQ86050 | HRQ012800 | POSCO | 0 | 20250318 | 0 | 0 | 0.1564 | 0.008 | 0.983 | 0.0118 | 0.0085 | 0.03 | 0 | 0.022 | 0.014 | 0.0001 | 0 | 0.031 | 0 | 0 | 0 | 0.004 | 0.0037 | 0.025 | 0 | 0 | 0.0005 | 0.001 | 0 | 0 | 0 | 0 | 389 | 549 | 38 | 15.45 | 1894 | 131 | PIZ40306W | 1070764 | PM109 | 중경2공장 24" 조관 | 5107 | 중경 2 생산창고 | SIZ4031160 | N5LBTC350 | 610 | 16 | SQ86050 | HRQ012800 | 6 | Stripe 용접 | STK490 | 주식회사 포스코 | 389 | 549 | 38 | 331.694 | 552.514 | 0 | 0 | 554.722 | 0 | 2025-04-08
SQ86050 | HRQ012800 | POSCO | 0 | 20250318 | 0 | 0 | 0.1564 | 0.008 | 0.983 | 0.0118 | 0.0085 | 0.03 | 0 | 0.022 | 0.014 | 0.0001 | 0 | 0.031 | 0 | 0 | 0 | 0.004 | 0.0037 | 0.025 | 0 | 0 | 0.0005 | 0.001 | 0 | 0 | 0 | 0 | 389 | 549 | 38 | 15.45 | 1894 | 131 | PIZ40306L | 1070764 | PM109 | 중경2공장 24" 조관 | 5107 | 중경 2 생산창고 | SIZ4031160 | N5LBTC350 | 610 | 16 | SQ86050 | HRQ012800 | 6 | Stripe 모재 L방향 | STK490 | 주식회사 포스코 | 389 | 549 | 38 | 90.8159 | 465.419 | 93.3652 | 479.40338 | 559.30709 | 27.80736 | 2025-04-22
SQ86090 | HRQ014480 | POSCO | 0 | 20250327 | 0 | 0 | 0.218 | 0.252 | 1.293 | 0.0108 | 0.0016 | 0.028 | 0 | 1.093 | 0.089 | 0 | 0.0018 | 0.292 | 0 | 0 | 0 | 0.003 | 0 | 0.002 | 0 | 0 | 0.0018 | 0.002 | 0 | 0 | 0 | 0 | 386 | 641 | 31 | 5.51 | 1108 | 497 | PGZ53102L | 1072937 | PM107 | 소경2공장 3" 조관 | 5102 | 소경 2 생산창고 | SGZ5312010 | SEAH-L1Cr | 73 | 5.51 | SQ86090 | HRQ014480 |  | Stripe 모재 L방향 | API-L80H-1CR |  | 386 | 643 | 31 | 59.9508 | 557.907 | 59.8045 | 556.546 | 645.458 | 23.4252 | 2025-06-05
SQ86090 | HRQ014490 | POSCO | 0 | 20250328 | 0 | 0 | 0.218 | 0.252 | 1.293 | 0.0108 | 0.0016 | 0.028 | 0 | 1.093 | 0.089 | 0 | 0.0018 | 0.292 | 0 | 0 | 0 | 0.003 | 0 | 0.002 | 0 | 0 | 0.0018 | 0.002 | 0 | 0 | 0 | 0 | 380 | 643 | 31 | 5.51 | 1108 | 507 | PGZ52904L | 1072937 | PM107 | 소경2공장 3" 조관 | 5102 | 소경 2 생산창고 | SGZ5291040 | SEAH-L1Cr | 73 | 5.51 | SQ86090 | HRQ014490 |  | Stripe 모재 L방향 | API-L80H-1CR |  | 380 | 643 | 31 | 58.2249 | 549.998 | 58.1014 | 548.831 | 639.086 | 23.8189 | 2025-06-05
SQ86086 | HRQ014540 | POSCO | 0 | 20250327 | 0 | 0 | 0.2078 | 0.254 | 1.293 | 0.0107 | 0.0009 | 0.024 | 0 | 1.108 | 0.084 | 0 | 0.0013 | 0.29 | 0 | 0 | 0 | 0.006 | 0 | 0.003 | 0 | 0 | 0.002 | 0.003 | 0 | 0 | 0 | 0 | 366 | 628 | 31 | 5.51 | 1108 | 500 | PGZ42803L | 1070368 | PM107 | 소경2공장 3" 조관 | 5102 | 소경 2 생산창고 | SGZ4281030 | SEAH-L1Cr | 73 | 5.51 | SQ86086 | HRQ014540 |  | Stripe 모재 L방향 | API-L80H-1CR |  | 366 | 628 | 31 | 58.492 | 548.566 | 58.4088 | 547.786 | 630.824 | 24.0157 | 2025-05-09
SQ86086 | HRQ014560 | POSCO | 0 | 20250328 | 0 | 0 | 0.2078 | 0.254 | 1.293 | 0.0107 | 0.0009 | 0.024 | 0 | 1.108 | 0.084 | 0 | 0.0013 | 0.29 | 0 | 0 | 0 | 0.006 | 0 | 0.003 | 0 | 0 | 0.002 | 0.003 | 0 | 0 | 0 | 0 | 366 | 628 | 31 | 5.51 | 1108 | 506 | PGZ63001L | 1077214 | PM107 | 소경2공장 3" 조관 | 5102 | 소경 2 생산창고 | SGZ6301010 | SEAH-L1Cr | 73 | 5.51 | SQ86086 | HRQ014560 |  | Stripe 모재 L방향 | API-L80H-1CR |  | 366 | 628 | 31 | 56.9683 | 532.302 | 57.9634 | 541.6 | 635.14 | 22.8 | 2025-07-02
SQ86086 | HRQ014600 | POSCO | 0 | 20250331 | 0 | 0 | 0.2078 | 0.254 | 1.293 | 0.0107 | 0.0009 | 0.024 | 0 | 1.108 | 0.084 | 0 | 0.0013 | 0.29 | 0 | 0 | 0 | 0.006 | 0 | 0.003 | 0 | 0 | 0.002 | 0.003 | 0 | 0 | 0 | 0 | 366 | 628 | 31 | 5.51 | 1108 | 508 | PGZ52907L | 1072937 | PM107 | 소경2공장 3" 조관 | 5102 | 소경 2 생산창고 | SGZ5292040 | SEAH-L1Cr | 73 | 5.51 | SQ86086 | HRQ014600 |  | Stripe 모재 L방향 | API-L80H-1CR |  | 366 | 628 | 31 | 59.9886 | 568.874 | 59.5919 | 565.112 | 649.812 | 23.4252 | 2025-06-05
SQ86092 | HRQ014640 | POSCO | 0 | 20250327 | 0 | 0 | 0.2196 | 0.253 | 1.294 | 0.0091 | 0.0007 | 0.025 | 0 | 1.11 | 0.09 | 0 | 0.0015 | 0.298 | 0 | 0 | 0 | 0.003 | 0 | 0.003 | 0 | 0 | 0.0016 | 0.002 | 0 | 0 | 0 | 0 | 377 | 638 | 31 | 5.51 | 1108 | 517 | PGZ53101L | 1072937 | PM107 | 소경2공장 3" 조관 | 5102 | 소경 2 생산창고 | SGZ5311030 | SEAH-L1Cr | 73 | 5.51 | SQ86092 | HRQ014640 |  | Stripe 모재 L방향 | API-L80H-1CR |  | 377 | 638 | 31 | 57.9058 | 539.181 | 57.8968 | 539.098 | 624.426 | 24.0157 | 2025-06-05
SP45813 | HRQ015050 | POSCO | 0 | 20230314 | 0.14 | 0.273 | 0.0724 | 0.201 | 1.172 | 0.0108 | 0.0016 | 0.033 | 0.036 | 0.018 | 0.007 | 0.0002 | 0.002 | 0.013 | 0 | 0 | 0 | 0.002 | 0.0048 | 0.026 | 0 | 0 | 0.0013 | 0 | 0 | 0 | 0 | 173 | 448 | 528 | 45 | 12.25 | 843 | 263 | PHX42604W | 1006549 | PM108 | 중경1공장 20" 조관 | 5103 | 중경 1 생산창고 | SHX4261070 | NX52L2 | 273.1 | 12.7 | SP45813 | HRQ015050 | 236 | Stripe 용접 | API-X52L2C | 주식회사 포스코 | 448 | 528 | 45 | 0 | 0 | 0 | 0 | 606.804 | 0 | 2023-05-03
SP45813 | HRQ015050 | POSCO | 0 | 20230314 | 0.14 | 0.273 | 0.0724 | 0.201 | 1.172 | 0.0108 | 0.0016 | 0.033 | 0.036 | 0.018 | 0.007 | 0.0002 | 0.002 | 0.013 | 0 | 0 | 0 | 0.002 | 0.0048 | 0.026 | 0 | 0 | 0.0013 | 0 | 0 | 0 | 0 | 173 | 448 | 528 | 45 | 12.25 | 843 | 263 | PHX42604T | 1006549 | PM108 | 중경1공장 20" 조관 | 5103 | 중경 1 생산창고 | SHX4261070 | NX52L2 | 273.1 | 12.7 | SP45813 | HRQ015050 | 236 | Stripe 모재 T방향 | API-X52L2C | 주식회사 포스코 | 448 | 528 | 45 | 231.89 | 485.601 | 240.293 | 503.196 | 550.244 | 30.664 | 2023-05-03
SQ86178 | HRQ020510 | POSCO | 0 | 20250414 | 0.21 | 0.358 | 0.145 | 0.012 | 1.247 | 0.0126 | 0.0031 | 0 | 0 | 0 | 0 | 0 | 0 | 0 | 0 | 0 | 0 | 0 | 0.0037 | 0 | 0 | 0 | 0 | 0 | 0 | 0 | 0 | 0 | 468 | 582 | 30 | 7.8 | 836 | 380 | PHZ52003L | 1074179 | PM108 | 중경1공장 20" 조관 | 5103 | 중경 1 생산창고 | SHZ5201090 | SNT355E | 267.4 | 8 | SQ86178 | HRQ020510 |  | Stripe 모재 L방향 | SNT355E | 주식회사 포스코 | 468 | 582 | 30 | 97.5637 | 497.296 | 95.7663 | 488.134 | 579.931 | 28.6 | 2025-05-23
SQ21562 | HRQ022540 | POSCO | 0 | 20230315 | 0 | 0 | 0.0819 | 0.309 | 1.878 | 0.0091 | 0.0014 | 0.038 | 0 | 0.285 | 0 | 0 | 0 | 0 | 0 | 0 | 0 | 0 | 0 | 0.063 | 0 | 0 | 0.0309 | 0 | 0 | 0 | 0 | 0 | 545 | 721 | 30 | 10.15 | 1718 | 218 | PHX32702L | 1002343 | PM108 | 중경1공장 20" 조관 | 5103 | 중경 1 생산창고 | SHX3271030 | SEAH80C | 273.1 | 10.16 | SQ21562 | HRQ022540 | 476 | Stripe 모재 L방향 | API-N80X | 주식회사 포스코 | 556 | 722 | 30 | 261.037 | 666.148 | 259.886 | 663.212 | 735.282 | 26.9685 | 2023-04-03
SQ21567 | HRQ022570 | POSCO | 0 | 20230315 | 0 | 0 | 0.0803 | 0.3 | 1.867 | 0.0086 | 0.0013 | 0.034 | 0 | 0.307 | 0 | 0 | 0 | 0 | 0 | 0 | 0 | 0 | 0 | 0.064 | 0 | 0 | 0.0305 | 0 | 0 | 0 | 0 | 0 | 559 | 719 | 31 | 10.15 | 1718 | 214 | PHX51503L | 1006546 | PM108 | 중경1공장 20" 조관 | 5103 | 중경 1 생산창고 | SHX5151040 | SEAH80C | 273.1 | 10.16 | SQ21567 | HRQ022570 | 663 | Stripe 모재 L방향 | API-N80X | 주식회사 포스코 | 559 | 723 | 31 | 274.696 | 707.384 | 267.121 | 687.877 | 754.152 | 25.5859 | 2023-05-24
SQ21567 | HRQ022630 | POSCO | 0 | 20230315 | 0 | 0 | 0.0803 | 0.3 | 1.867 | 0.0086 | 0.0013 | 0.034 | 0 | 0.307 | 0 | 0 | 0 | 0 | 0 | 0 | 0 | 0 | 0 | 0.064 | 0 | 0 | 0.0305 | 0 | 0 | 0 | 0 | 0 | 559 | 719 | 31 | 10.15 | 1718 | 215 | PHX32701L | 1002343 | PM108 | 중경1공장 20" 조관 | 5103 | 중경 1 생산창고 | SHX3271020 | SEAH80C | 273.1 | 10.16 | SQ21567 | HRQ022630 | 326 | Stripe 모재 L방향 | API-N80X | 주식회사 포스코 | 559 | 723 | 31 | 257.979 | 660.605 | 246.82 | 632.031 | 731.765 | 27.559 | 2023-04-03
SQ21564 | HRQ022650 | POSCO | 0 | 20230315 | 0 | 0 | 0.0801 | 0.296 | 1.893 | 0.0078 | 0.0008 | 0.033 | 0 | 0.294 | 0 | 0 | 0 | 0 | 0 | 0 | 0 | 0 | 0 | 0.065 | 0 | 0 | 0.0317 | 0 | 0 | 0 | 0 | 0 | 565 | 722 | 30 | 10.15 | 1718 | 218 | PHX51303L | 1006546 | PM108 | 중경1공장 20" 조관 | 5103 | 중경 1 생산창고 | SHX5131040 | SEAH80C | 273.1 | 10.16 | SQ21564 | HRQ022650 | 410 | Stripe 모재 L방향 | API-N80X | 주식회사 포스코 | 565 | 722 | 30 | 269.263 | 687.233 | 256.756 | 655.31 | 748.078 | 24.8046 | 2023-05-17
SQ21564 | HRQ022670 | POSCO | 0 | 20230315 | 0 | 0 | 0.0801 | 0.296 | 1.893 | 0.0078 | 0.0008 | 0.033 | 0 | 0.294 | 0 | 0 | 0 | 0 | 0 | 0 | 0 | 0 | 0 | 0.065 | 0 | 0 | 0.0317 | 0 | 0 | 0 | 0 | 0 | 550 | 713 | 30 | 10.15 | 1718 | 216 | PHX32503L | 1002343 | PM108 | 중경1공장 20" 조관 | 5103 | 중경 1 생산창고 | SHX3251040 | SEAH80C | 273.1 | 10.16 | SQ21564 | HRQ022670 | 170 | Stripe 모재 L방향 | API-N80X | 주식회사 포스코 | 565 | 722 | 30 | 263.814 | 679.025 | 260.733 | 671.094 | 736.325 | 25.7812 | 2023-03-28
SP44275 | HRQ022690 | POSCO | 0 | 20230315 | 0 | 0 | 0.0788 | 0.303 | 1.88 | 0.0091 | 0.0017 | 0.024 | 0 | 0.299 | 0 | 0 | 0 | 0 | 0 | 0 | 0 | 0 | 0 | 0.065 | 0 | 0 | 0.0343 | 0 | 0 | 0 | 0 | 0 | 542 | 728 | 31 | 10.15 | 1718 | 217 | PHX51203L | 1006546 | PM108 | 중경1공장 20" 조관 | 5103 | 중경 1 생산창고 | SHX5121070 | SEAH80C | 273.1 | 10.16 | SP44275 | HRQ022690 | 87 | Stripe 모재 L방향 | API-N80X | 주식회사 포스코 | 571 | 728 | 31 | 272.301 | 695.392 | 267.538 | 683.228 | 750.444 | 26.7578 | 2023-05-17
SQ05525 | HRQ022700 | POSCO | 0 | 20230315 | 0 | 0 | 0.0807 | 0.309 | 1.848 | 0.0085 | 0.0011 | 0.036 | 0 | 0.284 | 0 | 0 | 0 | 0 | 0 | 0 | 0 | 0 | 0 | 0.065 | 0 | 0 | 0.0292 | 0 | 0 | 0 | 0 | 0 | 540 | 700 | 31 | 10.15 | 1718 | 215 | PHX32805L | 1002343 | PM108 | 중경1공장 20" 조관 | 5103 | 중경 1 생산창고 | SHX3281060 | SEAH80C | 273.1 | 10.16 | SQ05525 | HRQ022700 | 864 | Stripe 모재 L방향 | API-N80X | 주식회사 포스코 | 540 | 700 | 31 | 251.693 | 643.121 | 249.443 | 637.374 | 719.446 | 28.3464 | 2023-04-03
SQ86180 | HRQ024080 | POSCO | 0 | 20250317 | 0 | 0.268 | 0.0529 | 0.095 | 1.216 | 0.0104 | 0.0022 | 0 | 0 | 0 | 0 | 0 | 0 | 0 | 0 | 0 | 0 | 0 | 0 | 0.051 | 0 | 0 | 0 | 0.036 | 0 | 0 | 0 | 0 | 619 | 652 | 28 | 6.7 | 1346 | 411 | PAZ62004T | 1076769 | PM101 | 소경1공장 8" 조관 | 5101 | 소경 1 생산창고 | SAZ6202030 | SHT460Z | 216.3 | 7 | SQ86180 | HRQ024080 |  | Stripe 모재 T방향 | SHT460Z | 주식회사 포스코 | 619 | 652 | 28 | 104.232 | 618.726 | 106.949 | 634.856 | 712.62 | 23.4 | 2025-06-24
SQ86182 | HRQ024100 | POSCO | 0 | 20250317 | 0 | 0.263 | 0.0501 | 0.094 | 1.204 | 0.01 | 0.0017 | 0 | 0 | 0 | 0 | 0 | 0 | 0 | 0 | 0 | 0 | 0 | 0 | 0.05 | 0 | 0 | 0 | 0.039 | 0 | 0 | 0 | 0 | 617 | 648 | 28 | 6.7 | 1346 | 410 | PAZ62005T | 1076763 | PM101 | 소경1공장 8" 조관 | 5101 | 소경 1 생산창고 | SAZ6202060 | SHT460Z | 216.3 | 7 | SQ86182 | HRQ024100 |  | Stripe 모재 T방향 | SHT460Z | 주식회사 포스코 | 617 | 648 | 28 | 101.218 | 602.425 | 104.94 | 624.578 | 689.546 | 23.8 | 2025-06-24
SQ86180 | HRQ024120 | POSCO | 0 | 20250320 | 0 | 0.268 | 0.0529 | 0.095 | 1.216 | 0.0104 | 0.0022 | 0 | 0 | 0 | 0 | 0 | 0 | 0 | 0 | 0 | 0 | 0 | 0 | 0.051 | 0 | 0 | 0 | 0.036 | 0 | 0 | 0 | 0 | 619 | 652 | 28 | 6.7 | 1346 | 418 | PAZ52202T | 1074893 | PM101 | 소경1공장 8" 조관 | 5101 | 소경 1 생산창고 | SAZ5221040 | SHT460Z | 216.3 | 7 | SQ86180 | HRQ024120 |  | Stripe 모재 T방향 | SHT460Z | 주식회사 포스코 | 619 | 652 | 28 | 101.014 | 604.757 | 105.123 | 629.354 | 698.894 | 24 | 2025-05-28
SQ86191 | HRQ024320 | POSCO | 0 | 20250325 | 0 | 0.26 | 0.0506 | 0.102 | 1.186 | 0.0093 | 0.0012 | 0 | 0 | 0 | 0 | 0 | 0 | 0 | 0 | 0 | 0 | 0 | 0 | 0.051 | 0 | 0 | 0 | 0.037 | 0 | 0 | 0 | 0 | 635 | 647 | 26 | 5.3 | 1032 | 591 | PAZ42401L | 1072128 | PM101 | 소경1공장 8" 조관 | 5101 | 소경 1 생산창고 | SAZ4242030 | SHT460Z | 165.2 | 5.5 | SQ86191 | HRQ024320 |  | Stripe 모재 L방향 | SHT460Z | 주식회사 포스코 | 645 | 656 | 32 | 91.6398 | 712.823 | 92.4404 | 719.051 | 730.518 | 21 | 2025-04-30
SQ86193 | HRQ024410 | POSCO | 0 | 20250325 | 0 | 0.265 | 0.0515 | 0.106 | 1.198 | 0.01 | 0.0021 | 0 | 0 | 0 | 0 | 0 | 0 | 0 | 0 | 0 | 0 | 0 | 0 | 0.051 | 0 | 0 | 0 | 0.035 | 0 | 0 | 0 | 0 | 588 | 665 | 24 | 5.3 | 1032 | 584 | PAZ42501L | 1072128 | PM101 | 소경1공장 8" 조관 | 5101 | 소경 1 생산창고 | SAZ4251020 | SHT460Z | 165.2 | 5.5 | SQ86193 | HRQ024410 |  | Stripe 모재 L방향 | SHT460Z | 주식회사 포스코 | 635 | 665 | 26 | 85.9066 | 645.899 | 86.5197 | 650.508 | 698.448 | 24 | 2025-04-30
SQ85936 | HRQ024560 | POSCO | 0 | 20250319 | 0.15 | 0.31 | 0.0667 | 0.209 | 1.377 | 0.0092 | 0.0009 | 0 | 0 | 0.014 | 0.007 | 0.0003 | 0.0017 | 0.011 | 0 | 0 | 0 | 0.003 | 0 | 0.045 | 0 | 0 | 0.015 | 0.044 | 0 | 0 | 0 | 200 | 500 | 610 | 41 | 15.3 | 1707 | 142 | PIZ32405W | 1069538 | PM109 | 중경2공장 24" 조관 | 5107 | 중경 2 생산창고 | SIZ3242010 | NX65L2 | 273.1 | 15.09 | SQ85936 | HRQ024560 | 210 | Stripe 용접 | API-X65L2*KRE | 주식회사 포스코 | 500 | 610 | 41 | 375.875 | 627.468 | 0 | 0 | 633.21664 | 0 | 2025-04-02
SQ85936 | HRQ024560 | POSCO | 0 | 20250319 | 0.15 | 0.31 | 0.0667 | 0.209 | 1.377 | 0.0092 | 0.0009 | 0 | 0 | 0.014 | 0.007 | 0.0003 | 0.0017 | 0.011 | 0 | 0 | 0 | 0.003 | 0 | 0.045 | 0 | 0 | 0.015 | 0.044 | 0 | 0 | 0 | 200 | 500 | 610 | 41 | 15.3 | 1707 | 142 | PIZ32405T | 1069538 | PM109 | 중경2공장 24" 조관 | 5107 | 중경 2 생산창고 | SIZ3242010 | NX65L2 | 273.1 | 15.09 | SQ85936 | HRQ024560 | 210 | Stripe 모재 T방향 | API-X65L2*KRE | 주식회사 포스코 | 500 | 610 | 41 | 290.308 | 494.613 | 322.124 | 550.33904 | 622.96977 | 37 | 2025-04-02
SQ85943 | HRQ024740 | POSCO | 0 | 20250319 | 0.155 | 0.314 | 0.0722 | 0.201 | 1.376 | 0.0095 | 0.0012 | 0 | 0 | 0.015 | 0.005 | 0.0003 | 0.001 | 0.009 | 0 | 0 | 0 | 0.002 | 0 | 0.043 | 0 | 0 | 0.015 | 0.042 | 0 | 0 | 0 | 204 | 513 | 623 | 40 | 15.3 | 1707 | 143 | PIZ32109W | 1069538 | PM109 | 중경2공장 24" 조관 | 5107 | 중경 2 생산창고 | SIZ3211050 | NX65L2 | 273.1 | 15.09 | SQ85943 | HRQ024740 | 124 | Stripe 용접 | API-X65L2*KRE | 주식회사 포스코 | 513 | 623 | 40 | 390.34 | 653.126 | 0 | 0 | 654.92904 | 0 | 2025-04-02
SQ85943 | HRQ024740 | POSCO | 0 | 20250319 | 0.155 | 0.314 | 0.0722 | 0.201 | 1.376 | 0.0095 | 0.0012 | 0 | 0 | 0.015 | 0.005 | 0.0003 | 0.001 | 0.009 | 0 | 0 | 0 | 0.002 | 0 | 0.043 | 0 | 0 | 0.015 | 0.042 | 0 | 0 | 0 | 204 | 513 | 623 | 40 | 15.3 | 1707 | 143 | PIZ32109T | 1069538 | PM109 | 중경2공장 24" 조관 | 5107 | 중경 2 생산창고 | SIZ3211050 | NX65L2 | 273.1 | 15.09 | SQ85943 | HRQ024740 | 124 | Stripe 모재 T방향 | API-X65L2*KRE | 주식회사 포스코 | 513 | 623 | 40 | 309.149 | 529.192 | 323.269 | 554.89084 | 621.44102 | 36.8 | 2025-04-02
SQ85941 | HRQ024770 | POSCO | 0 | 20250319 | 0.15 | 0.312 | 0.0676 | 0.201 | 1.388 | 0.0097 | 0.0009 | 0 | 0 | 0.015 | 0.005 | 0.0002 | 0.0017 | 0.009 | 0 | 0 | 0 | 0.003 | 0 | 0.043 | 0 | 0 | 0.015 | 0.042 | 0 | 0 | 0 | 192 | 512 | 622 | 41 | 15.3 | 1707 | 146 | PIZ32106W | 1069538 | PM109 | 중경2공장 24" 조관 | 5107 | 중경 2 생산창고 | SIZ3211030 | NX65L2 | 273.1 | 15.09 | SQ85941 | HRQ024770 | 59 | Stripe 용접 | API-X65L2*KRE | 주식회사 포스코 | 512 | 622 | 41 | 191.191 | 321.373 | 0 | 0 | 643.75873 | 0 | 2025-04-02
SQ85941 | HRQ024770 | POSCO | 0 | 20250319 | 0.15 | 0.312 | 0.0676 | 0.201 | 1.388 | 0.0097 | 0.0009 | 0 | 0 | 0.015 | 0.005 | 0.0002 | 0.0017 | 0.009 | 0 | 0 | 0 | 0.003 | 0 | 0.043 | 0 | 0 | 0.015 | 0.042 | 0 | 0 | 0 | 192 | 512 | 622 | 41 | 15.3 | 1707 | 146 | PIZ32106T | 1069538 | PM109 | 중경2공장 24" 조관 | 5107 | 중경 2 생산창고 | SIZ3211030 | NX65L2 | 273.1 | 15.09 | SQ85941 | HRQ024770 | 59 | Stripe 모재 T방향 | API-X65L2*KRE | 주식회사 포스코 | 512 | 622 | 41 | 315.179 | 538.139 | 315.621 | 540.39524 | 620.49397 | 36.6 | 2025-04-02
SQ85928 | HRQ024920 | POSCO | 0 | 20250319 | 0.151 | 0.311 | 0.0667 | 0.214 | 1.381 | 0.0096 | 0.001 | 0 | 0 | 0.015 | 0.005 | 0.0003 | 0.0016 | 0.009 | 0 | 0 | 0 | 0.002 | 0 | 0.044 | 0 | 0 | 0.016 | 0.048 | 0 | 0 | 0 | 202 | 505 | 614 | 41 | 15.3 | 1707 | 145 | PIZ32110W | 1069538 | PM109 | 중경2공장 24" 조관 | 5107 | 중경 2 생산창고 | SIZ3212010 | NX65L2 | 273.1 | 15.09 | SQ85928 | HRQ024920 | 148 | Stripe 용접 | API-X65L2*KRE | 주식회사 포스코 | 505 | 614 | 41 | 380.809 | 644.842 | 0 | 0 | 648.59851 | 0 | 2025-04-02
SQ85928 | HRQ024920 | POSCO | 0 | 20250319 | 0.151 | 0.311 | 0.0667 | 0.214 | 1.381 | 0.0096 | 0.001 | 0 | 0 | 0.015 | 0.005 | 0.0003 | 0.0016 | 0.009 | 0 | 0 | 0 | 0.002 | 0 | 0.044 | 0 | 0 | 0.016 | 0.048 | 0 | 0 | 0 | 202 | 505 | 614 | 41 | 15.3 | 1707 | 145 | PIZ32110T | 1069538 | PM109 | 중경2공장 24" 조관 | 5107 | 중경 2 생산창고 | SIZ3212010 | NX65L2 | 273.1 | 15.09 | SQ85928 | HRQ024920 | 148 | Stripe 모재 T방향 | API-X65L2*KRE | 주식회사 포스코 | 505 | 614 | 41 | 296.731 | 506.574 | 313.81 | 537.22653 | 633.84435 | 37.2 | 2025-04-02
SQ85925 | HRQ024970 | POSCO | 0 | 20250319 | 0.152 | 0.312 | 0.0682 | 0.217 | 1.383 | 0.0109 | 0.0012 | 0 | 0 | 0.016 | 0.006 | 0.0003 | 0.0016 | 0.012 | 0 | 0 | 0 | 0.002 | 0 | 0.044 | 0 | 0 | 0.016 | 0.045 | 0 | 0 | 0 | 198 | 497 | 612 | 41 | 15.3 | 1707 | 146 | PIZ32023W | 1069538 | PM109 | 중경2공장 24" 조관 | 5107 | 중경 2 생산창고 | SIZ3202040 | NX65L2 | 273.1 | 15.09 | SQ85925 | HRQ024970 | 8 | Stripe 용접 | API-X65L2*KRE | 주식회사 포스코 | 497 | 612 | 41 | 370.227 | 625.353 | 0 | 0 | 628.09493 | 0 | 2025-04-02
SQ85925 | HRQ024970 | POSCO | 0 | 20250319 | 0.152 | 0.312 | 0.0682 | 0.217 | 1.383 | 0.0109 | 0.0012 | 0 | 0 | 0.016 | 0.006 | 0.0003 | 0.0016 | 0.012 | 0 | 0 | 0 | 0.002 | 0 | 0.044 | 0 | 0 | 0.016 | 0.045 | 0 | 0 | 0 | 198 | 497 | 612 | 41 | 15.3 | 1707 | 146 | PIZ32022T | 1069538 | PM109 | 중경2공장 24" 조관 | 5107 | 중경 2 생산창고 | SIZ3202040 | NX65L2 | 273.1 | 15.09 | SQ85925 | HRQ024970 | 5 | Stripe 모재 T방향 | API-X65L2*KRE | 주식회사 포스코 | 497 | 612 | 41 | 298.679 | 506.007 | 330.547 | 561.53277 | 626.91268 | 37 | 2025-04-02
SQ85925 | HRQ024970 | POSCO | 0 | 20250319 | 0.152 | 0.312 | 0.0682 | 0.217 | 1.383 | 0.0109 | 0.0012 | 0 | 0 | 0.016 | 0.006 | 0.0003 | 0.0016 | 0.012 | 0 | 0 | 0 | 0.002 | 0 | 0.044 | 0 | 0 | 0.016 | 0.045 | 0 | 0 | 0 | 198 | 497 | 612 | 41 | 15.3 | 1707 | 146 | PIZ32024W | 1069538 | PM109 | 중경2공장 24" 조관 | 5107 | 중경 2 생산창고 | SIZ3202040 | NX65L2 | 273.1 | 15.09 | SQ85925 | HRQ024970 | 9 | Stripe 용접 | API-X65L2*KRE | 주식회사 포스코 | 497 | 612 | 41 | 347.936 | 586.977 | 0 | 0 | 624.69002 | 0 | 2025-04-02
SQ85925 | HRQ024970 | POSCO | 0 | 20250319 | 0.152 | 0.312 | 0.0682 | 0.217 | 1.383 | 0.0109 | 0.0012 | 0 | 0 | 0.016 | 0.006 | 0.0003 | 0.0016 | 0.012 | 0 | 0 | 0 | 0.002 | 0 | 0.044 | 0 | 0 | 0.016 | 0.045 | 0 | 0 | 0 | 198 | 497 | 612 | 41 | 15.3 | 1707 | 146 | PIZ32022W | 1069538 | PM109 | 중경2공장 24" 조관 | 5107 | 중경 2 생산창고 | SIZ3202040 | NX65L2 | 273.1 | 15.09 | SQ85925 | HRQ024970 | 5 | Stripe 용접 | API-X65L2*KRE | 주식회사 포스코 | 497 | 612 | 41 | 371.622 | 621.547 | 0 | 0 | 624.86653 | 0 | 2025-04-02
SQ85925 | HRQ024970 | POSCO | 0 | 20250319 | 0.152 | 0.312 | 0.0682 | 0.217 | 1.383 | 0.0109 | 0.0012 | 0 | 0 | 0.016 | 0.006 | 0.0003 | 0.0016 | 0.012 | 0 | 0 | 0 | 0.002 | 0 | 0.044 | 0 | 0 | 0.016 | 0.045 | 0 | 0 | 0 | 198 | 497 | 612 | 41 | 15.3 | 1707 | 146 | PIZ32023T | 1069538 | PM109 | 중경2공장 24" 조관 | 5107 | 중경 2 생산창고 | SIZ3202040 | NX65L2 | 273.1 | 15.09 | SQ85925 | HRQ024970 | 8 | Stripe 모재 T방향 | API-X65L2*KRE | 주식회사 포스코 | 497 | 612 | 41 | 301.727 | 513.671 | 318.699 | 544.07135 | 615.36839 | 37.2 | 2025-04-02
SQ85925 | HRQ024970 | POSCO | 0 | 20250319 | 0.152 | 0.312 | 0.0682 | 0.217 | 1.383 | 0.0109 | 0.0012 | 0 | 0 | 0.016 | 0.006 | 0.0003 | 0.0016 | 0.012 | 0 | 0 | 0 | 0.002 | 0 | 0.044 | 0 | 0 | 0.016 | 0.045 | 0 | 0 | 0 | 198 | 497 | 612 | 41 | 15.3 | 1707 | 146 | PIZ32024T | 1069538 | PM109 | 중경2공장 24" 조관 | 5107 | 중경 2 생산창고 | SIZ3202040 | NX65L2 | 273.1 | 15.09 | SQ85925 | HRQ024970 | 9 | Stripe 모재 T방향 | API-X65L2*KRE | 주식회사 포스코 | 497 | 612 | 41 | 311.128 | 529.432 | 317.746 | 542.1969 | 611.08993 | 38 | 2025-04-02
SQ85933 | HRQ025020 | POSCO | 0 | 20250319 | 0.149 | 0.31 | 0.0669 | 0.202 | 1.377 | 0.009 | 0.0014 | 0 | 0 | 0.017 | 0.006 | 0.0002 | 0.0027 | 0.009 | 0 | 0 | 0 | 0.002 | 0 | 0.043 | 0 | 0 | 0.017 | 0.044 | 0 | 0 | 0 | 205 | 510 | 616 | 41 | 15.3 | 1707 | 146 | PIZ32107W | 1069538 | PM109 | 중경2공장 24" 조관 | 5107 | 중경 2 생산창고 | SIZ3211040 | NX65L2 | 273.1 | 15.09 | SQ85933 | HRQ025020 | 80 | Stripe 용접 | API-X65L2*KRE | 주식회사 포스코 | 510 | 616 | 41 | 386.448 | 652.839 | 0 | 0 | 657.25815 | 0 | 2025-04-02
SQ85933 | HRQ025020 | POSCO | 0 | 20250319 | 0.149 | 0.31 | 0.0669 | 0.202 | 1.377 | 0.009 | 0.0014 | 0 | 0 | 0.017 | 0.006 | 0.0002 | 0.0027 | 0.009 | 0 | 0 | 0 | 0.002 | 0 | 0.043 | 0 | 0 | 0.017 | 0.044 | 0 | 0 | 0 | 205 | 510 | 616 | 41 | 15.3 | 1707 | 146 | PIZ32107T | 1069538 | PM109 | 중경2공장 24" 조관 | 5107 | 중경 2 생산창고 | SIZ3211040 | NX65L2 | 273.1 | 15.09 | SQ85933 | HRQ025020 | 80 | Stripe 모재 T방향 | API-X65L2*KRE | 주식회사 포스코 | 510 | 616 | 41 | 324.086 | 555.014 | 315.575 | 541.94359 | 615.71605 | 36.6 | 2025-04-02
SQ85938 | HRQ025040 | POSCO | 0 | 20250319 | 0.151 | 0.312 | 0.0678 | 0.203 | 1.383 | 0.0093 | 0.001 | 0 | 0 | 0.014 | 0.006 | 0.0002 | 0.0015 | 0.01 | 0 | 0 | 0 | 0.004 | 0 | 0.043 | 0 | 0 | 0.015 | 0.043 | 0 | 0 | 0 | 205 | 508 | 619 | 41 | 15.3 | 1707 | 146 | PIZ32101T | 1069538 | PM109 | 중경2공장 24" 조관 | 5107 | 중경 2 생산창고 | SIZ3202050 | NX65L2 | 273.1 | 15.09 | SQ85938 | HRQ025040 | 12 | Stripe 모재 T방향 | API-X65L2*KRE | 주식회사 포스코 | 508 | 619 | 41 | 300.786 | 509.11 | 329.226 | 558.77803 | 626.87718 | 37.2 | 2025-04-02
SQ85938 | HRQ025040 | POSCO | 0 | 20250319 | 0.151 | 0.312 | 0.0678 | 0.203 | 1.383 | 0.0093 | 0.001 | 0 | 0 | 0.014 | 0.006 | 0.0002 | 0.0015 | 0.01 | 0 | 0 | 0 | 0.004 | 0 | 0.043 | 0 | 0 | 0.015 | 0.043 | 0 | 0 | 0 | 205 | 508 | 619 | 41 | 15.3 | 1707 | 146 | PIZ32101W | 1069538 | PM109 | 중경2공장 24" 조관 | 5107 | 중경 2 생산창고 | SIZ3202050 | NX65L2 | 273.1 | 15.09 | SQ85938 | HRQ025040 | 12 | Stripe 용접 | API-X65L2*KRE | 주식회사 포스코 | 508 | 619 | 41 | 366.828 | 618.449 | 0 | 0 | 620.33965 | 0 | 2025-04-02
SQ85938 | HRQ025080 | POSCO | 0 | 20250319 | 0.151 | 0.312 | 0.0678 | 0.203 | 1.383 | 0.0093 | 0.001 | 0 | 0 | 0.014 | 0.006 | 0.0002 | 0.0015 | 0.01 | 0 | 0 | 0 | 0.004 | 0 | 0.043 | 0 | 0 | 0.015 | 0.043 | 0 | 0 | 0 | 202 | 504 | 616 | 41 | 15.3 | 1707 | 146 | PIZ32102W | 1069538 | PM109 | 중경2공장 24" 조관 | 5107 | 중경 2 생산창고 | SIZ3211010 | NX65L2 | 273.1 | 15.09 | SQ85938 | HRQ025080 | 17 | Stripe 용접 | API-X65L2*KRE | 주식회사 포스코 | 508 | 619 | 41 | 374.039 | 632.036 | 0 | 0 | 635.07064 | 0 | 2025-04-02
SQ85938 | HRQ025080 | POSCO | 0 | 20250319 | 0.151 | 0.312 | 0.0678 | 0.203 | 1.383 | 0.0093 | 0.001 | 0 | 0 | 0.014 | 0.006 | 0.0002 | 0.0015 | 0.01 | 0 | 0 | 0 | 0.004 | 0 | 0.043 | 0 | 0 | 0.015 | 0.043 | 0 | 0 | 0 | 202 | 504 | 616 | 41 | 15.3 | 1707 | 146 | PIZ32102T | 1069538 | PM109 | 중경2공장 24" 조관 | 5107 | 중경 2 생산창고 | SIZ3211010 | NX65L2 | 273.1 | 15.09 | SQ85938 | HRQ025080 | 17 | Stripe 모재 T방향 | API-X65L2*KRE | 주식회사 포스코 | 508 | 619 | 41 | 284.156 | 483.785 | 321.993 | 549.72008 | 619.60376 | 35 | 2025-04-02
SQ85930 | HRQ025230 | POSCO | 0 | 20250319 | 0.154 | 0.315 | 0.0695 | 0.21 | 1.39 | 0.0098 | 0.0011 | 0 | 0 | 0.017 | 0.007 | 0.0003 | 0.0018 | 0.011 | 0 | 0 | 0 | 0.003 | 0 | 0.044 | 0 | 0 | 0.016 | 0.043 | 0 | 0 | 0 | 186 | 507 | 617 | 41 | 15.3 | 1707 | 146 | PIZ32407W | 1069538 | PM109 | 중경2공장 24" 조관 | 5107 | 중경 2 생산창고 | SIZ3242040 | NX65L2 | 273.1 | 15.09 | SQ85930 | HRQ025230 | 269 | Stripe 용접 | API-X65L2*KRE | 주식회사 포스코 | 507 | 617 | 41 | 84.1579 | 142.042 | 0 | 0 | 622.42172 | 0 | 2025-04-02
SQ85930 | HRQ025230 | POSCO | 0 | 20250319 | 0.154 | 0.315 | 0.0695 | 0.21 | 1.39 | 0.0098 | 0.0011 | 0 | 0 | 0.017 | 0.007 | 0.0003 | 0.0018 | 0.011 | 0 | 0 | 0 | 0.003 | 0 | 0.044 | 0 | 0 | 0.016 | 0.043 | 0 | 0 | 0 | 186 | 507 | 617 | 41 | 15.3 | 1707 | 146 | PIZ32407T | 1069538 | PM109 | 중경2공장 24" 조관 | 5107 | 중경 2 생산창고 | SIZ3242040 | NX65L2 | 273.1 | 15.09 | SQ85930 | HRQ025230 | 269 | Stripe 모재 T방향 | API-X65L2*KRE | 주식회사 포스코 | 507 | 617 | 41 | 298.227 | 510.295 | 321.495 | 551.63051 | 621.66159 | 38 | 2025-04-02
SQ21948 | HRQ030580 | POSCO | 0 | 20230318 | 0 | 0 | 0.1676 | 0.218 | 1.486 | 0.0143 | 0.0008 | 0.035 | 0 | 0 | 0 | 0 | 0 | 0 | 0 | 0 | 0 | 0 | 0 | 0 | 0 | 0 | 0 | 0 | 0 | 0 | 0 | 0 | 326 | 525 | 39 | 11.5 | 1527 | 212 | PHX41802L | 1004507 | PM108 | 중경1공장 20" 조관 | 5103 | 중경 1 생산창고 | SHX4181080 | JDDYN13 | 244.3 | 11.5 | SQ21948 | HRQ030580 |  | Stripe 모재 L방향 | POSP520B | 주식회사 포스코 | 355 | 552 | 39 | 187.895 | 423.732 | 191.266 | 431.333 | 533.67 | 38.6 | 2023-04-27
SQ21951 | HRQ030660 | POSCO | 0 | 20230318 | 0 | 0 | 0.165 | 0.209 | 1.495 | 0.0147 | 0.0007 | 0.041 | 0 | 0 | 0 | 0 | 0 | 0 | 0 | 0 | 0 | 0 | 0 | 0 | 0 | 0 | 0 | 0 | 0 | 0 | 0 | 0 | 353 | 535 | 38 | 10.5 | 1384 | 252 | PAX40302L | 1003483 | PM101 | 소경1공장 8" 조관 | 5101 | 소경 1 생산창고 | SAX4031020 | JDYCN13 | 225 | 10.5 | SQ21951 | HRQ030660 |  | Stripe 모재 L방향 | POSP520B | 주식회사 포스코 | 353 | 540 | 40 | 176.369 | 435.042 | 180.459 | 445.132 | 537.908 | 35.7421 | 2023-04-06
SQ21961 | HRQ030740 | POSCO | 0 | 20230315 | 0 | 0 | 0.1663 | 0.203 | 1.503 | 0.0133 | 0.0008 | 0.037 | 0 | 0 | 0 | 0 | 0 | 0 | 0 | 0 | 0 | 0 | 0 | 0 | 0 | 0 | 0 | 0 | 0 | 0 | 0 | 0 | 332 | 528 | 39 | 11.5 | 1268 | 221 | PHX32002L | 1001789 | PM108 | 중경1공장 20" 조관 | 5103 | 중경 1 생산창고 | SHX3201050 | JDDYN13 | 244.3 | 11.5 | SQ21961 | HRQ030740 |  | Stripe 모재 L방향 | POSP520B | 주식회사 포스코 | 332 | 528 | 39 | 189.854 | 424.406 | 194.103 | 433.906 | 512.523 | 35.9375 | 2023-03-22
SQ21961 | HRQ030740 | POSCO | 0 | 20230315 | 0 | 0 | 0.1663 | 0.203 | 1.503 | 0.0133 | 0.0008 | 0.037 | 0 | 0 | 0 | 0 | 0 | 0 | 0 | 0 | 0 | 0 | 0 | 0 | 0 | 0 | 0 | 0 | 0 | 0 | 0 | 0 | 332 | 528 | 39 | 11.5 | 1268 | 221 | PAX52201L | 1009027 | PM101 | 소경1공장 8" 조관 | 5101 | 소경 1 생산창고 | SAX5221010 | JDDYN13 | 165.2 | 11.5 | SQ21961 | HRQ030740 |  | Stripe 모재 L방향 | POSP520B | 주식회사 포스코 | 342 | 537 | 41 | 144.684 | 494.27 | 145.699 | 497.738 | 560.693 | 34.375 | 2023-05-24
SQ21958 | HRQ030750 | POSCO | 0 | 20230315 | 0 | 0 | 0.1716 | 0.21 | 1.48 | 0.0147 | 0.0007 | 0.032 | 0 | 0 | 0 | 0 | 0 | 0 | 0 | 0 | 0 | 0 | 0 | 0 | 0 | 0 | 0 | 0 | 0 | 0 | 0 | 0 | 330 | 526 | 38 | 11 | 1270 | 247 | PHX32001L | 1001842 | PM108 | 중경1공장 20" 조관 | 5103 | 중경 1 생산창고 | SHX3201040 | JDDYN13 | 244.3 | 11 | SQ21958 | HRQ030750 |  | Stripe 모재 L방향 | POSP520B | 주식회사 포스코 | 330 | 526 | 38 | 198.003 | 445.205 | 197.71 | 444.547 | 526.482 | 35.5468 | 2023-03-22
SQ21958 | HRQ030750 | POSCO | 0 | 20230315 | 0 | 0 | 0.1716 | 0.21 | 1.48 | 0.0147 | 0.0007 | 0.032 | 0 | 0 | 0 | 0 | 0 | 0 | 0 | 0 | 0 | 0 | 0 | 0 | 0 | 0 | 0 | 0 | 0 | 0 | 0 | 0 | 330 | 526 | 38 | 11 | 1270 | 247 | PAX41806L | 1005092 | PM101 | 소경1공장 8" 조관 | 5101 | 소경 1 생산창고 | SAX4181090 | JDDYN13 | 165.2 | 11 | SQ21958 | HRQ030750 |  | Stripe 모재 L방향 | POSP520B | 주식회사 포스코 | 330 | 526 | 38 | 131.418 | 469.026 | 138.581 | 494.591 | 552.441 | 35.8 | 2023-04-27
SQ86259 | HRQ031550 | POSCO | 0 | 20250320 | 0 | 0 | 0.1573 | 0.009 | 0.948 | 0.0108 | 0.0031 | 0.028 | 0 | 0.017 | 0.008 | 0.0001 | 0 | 0.012 | 0 | 0 | 0 | 0.004 | 0.0025 | 0.022 | 0 | 0 | 0.0005 | 0.001 | 0 | 0 | 0 | 0 | 427 | 546 | 32 | 9.15 | 1426 | 290 | PIZ42203T | 1072404 | PM109 | 중경2공장 24" 조관 | 5107 | 중경 2 생산창고 | SIZ4222010 | N5LBTC350 | 457 | 9.5 | SQ86259 | HRQ031550 | 40 | Stripe 모재 T방향 | STK490 | 주식회사 포스코 | 427 | 546 | 32 | 144.172 | 407.827 | 154.568 | 437.233 | 554.259 | 35 | 2025-04-24
SQ86259 | HRQ031550 | POSCO | 0 | 20250320 | 0 | 0 | 0.1573 | 0.009 | 0.948 | 0.0108 | 0.0031 | 0.028 | 0 | 0.017 | 0.008 | 0.0001 | 0 | 0.012 | 0 | 0 | 0 | 0.004 | 0.0025 | 0.022 | 0 | 0 | 0.0005 | 0.001 | 0 | 0 | 0 | 0 | 427 | 546 | 32 | 9.15 | 1426 | 290 | PIZ42203W | 1072404 | PM109 | 중경2공장 24" 조관 | 5107 | 중경 2 생산창고 | SIZ4222010 | N5LBTC350 | 457 | 9.5 | SQ86259 | HRQ031550 | 40 | Stripe 용접 | STK490 | 주식회사 포스코 | 427 | 546 | 32 | 187.396 | 525.193 | 0 | 0 | 560.713 | 0 | 2025-04-24
SQ86259 | HRQ031550 | POSCO | 0 | 20250320 | 0 | 0 | 0.1573 | 0.009 | 0.948 | 0.0108 | 0.0031 | 0.028 | 0 | 0.017 | 0.008 | 0.0001 | 0 | 0.012 | 0 | 0 | 0 | 0.004 | 0.0025 | 0.022 | 0 | 0 | 0.0005 | 0.001 | 0 | 0 | 0 | 0 | 427 | 546 | 32 | 9.15 | 1426 | 290 | PIZ42203L | 1072404 | PM109 | 중경2공장 24" 조관 | 5107 | 중경 2 생산창고 | SIZ4222010 | N5LBTC350 | 457 | 9.5 | SQ86259 | HRQ031550 | 40 | Stripe 모재 L방향 | STK490 | 주식회사 포스코 | 427 | 546 | 32 | 51.8112 | 440.729 | 52.1749 | 448.41708 | 542.21902 | 31.19102 | 2025-05-14
SQ86263 | HRQ031600 | POSCO | 0 | 20250325 | 0 | 0 | 0.1421 | 0.009 | 0.879 | 0.0095 | 0.0042 | 0.022 | 0 | 0.017 | 0.01 | 0.0001 | 0 | 0.018 | 0 | 0 | 0 | 0.002 | 0.0024 | 0.022 | 0 | 0 | 0.001 | 0 | 0 | 0 | 0 | 0 | 457 | 543 | 31 | 6.2 | 1366 | 293 | PAZ32704T | 1069810 | PM101 | 소경1공장 8" 조관 | 5101 | 소경 1 생산창고 | SAZ3271030 | N5LBTC350 | 219.1 | 6.4 | SQ86263 | HRQ031600 |  | Stripe 모재 T방향 | STK490 | 주식회사 포스코 | 457 | 543 | 31 | 106.445 | 452.359 | 109.507 | 465.372 | 558.171 | 30.2 | 2025-04-01
SQ86263 | HRQ031600 | POSCO | 0 | 20250325 | 0 | 0 | 0.1421 | 0.009 | 0.879 | 0.0095 | 0.0042 | 0.022 | 0 | 0.017 | 0.01 | 0.0001 | 0 | 0.018 | 0 | 0 | 0 | 0.002 | 0.0024 | 0.022 | 0 | 0 | 0.001 | 0 | 0 | 0 | 0 | 0 | 457 | 543 | 31 | 6.2 | 1366 | 293 | PAZ32704W | 1069810 | PM101 | 소경1공장 8" 조관 | 5101 | 소경 1 생산창고 | SAZ3271030 | N5LBTC350 | 219.1 | 6.4 | SQ86263 | HRQ031600 |  | Stripe 용접 | STK490 | 주식회사 포스코 | 457 | 543 | 31 | 109.579 | 461.049 | 0 | 0 | 569.08 | 0 | 2025-04-01
SQ86263 | HRQ031600 | POSCO | 0 | 20250325 | 0 | 0 | 0.1421 | 0.009 | 0.879 | 0.0095 | 0.0042 | 0.022 | 0 | 0.017 | 0.01 | 0.0001 | 0 | 0.018 | 0 | 0 | 0 | 0.002 | 0.0024 | 0.022 | 0 | 0 | 0.001 | 0 | 0 | 0 | 0 | 0 | 457 | 543 | 31 | 6.2 | 1366 | 293 | PAZ32704L | 1069810 | PM101 | 소경1공장 8" 조관 | 5101 | 소경 1 생산창고 | SAZ3271030 | N5LBTC350 | 219.1 | 6.4 | SQ86263 | HRQ031600 |  | Stripe 모재 L방향 | STK490 | 주식회사 포스코 | 457 | 543 | 31 | 36.7216 | 475.129 | 36.565 | 474.20758 | 555.10105 | 28.05481 | 2025-04-22
SQ86265 | HRQ031630 | POSCO | 0 | 20250317 | 0 | 0 | 0.1516 | 0.008 | 0.936 | 0.0116 | 0.0045 | 0.02 | 0 | 0.033 | 0.012 | 0.0001 | 0 | 0.025 | 0 | 0 | 0 | 0.002 | 0.0031 | 0.024 | 0 | 0 | 0.001 | 0 | 0 | 0 | 0 | 0 | 442 | 560 | 34 | 9.15 | 1267 | 322 | PIZ40909T | 1070983 | PM109 | 중경2공장 24" 조관 | 5107 | 중경 2 생산창고 | SIZ4092030 | N5LBTC350 | 406.4 | 9.5 | SQ86265 | HRQ031630 | 51 | Stripe 모재 T방향 | STK490 | 주식회사 포스코 | 442 | 560 | 34 | 148.524 | 419.573 | 154.046 | 435.173 | 552.92 | 34.6 | 2025-04-15
SQ86265 | HRQ031630 | POSCO | 0 | 20250317 | 0 | 0 | 0.1516 | 0.008 | 0.936 | 0.0116 | 0.0045 | 0.02 | 0 | 0.033 | 0.012 | 0.0001 | 0 | 0.025 | 0 | 0 | 0 | 0.002 | 0.0031 | 0.024 | 0 | 0 | 0.001 | 0 | 0 | 0 | 0 | 0 | 442 | 560 | 34 | 9.15 | 1267 | 322 | PIZ40909W | 1070983 | PM109 | 중경2공장 24" 조관 | 5107 | 중경 2 생산창고 | SIZ4092030 | N5LBTC350 | 406.4 | 9.5 | SQ86265 | HRQ031630 | 51 | Stripe 용접 | STK490 | 주식회사 포스코 | 442 | 560 | 34 | 0 | 0 | 0 | 0 | 571.086 | 0 | 2025-04-15
SQ86265 | HRQ031630 | POSCO | 0 | 20250317 | 0 | 0 | 0.1516 | 0.008 | 0.936 | 0.0116 | 0.0045 | 0.02 | 0 | 0.033 | 0.012 | 0.0001 | 0 | 0.025 | 0 | 0 | 0 | 0.002 | 0.0031 | 0.024 | 0 | 0 | 0.001 | 0 | 0 | 0 | 0 | 0 | 442 | 560 | 34 | 9.15 | 1267 | 322 | PIZ40909L | 1070983 | PM109 | 중경2공장 24" 조관 | 5107 | 중경 2 생산창고 | SIZ4092030 | N5LBTC350 | 406.4 | 9.5 | SQ86265 | HRQ031630 | 51 | Stripe 모재 L방향 | STK490 | 주식회사 포스코 | 442 | 560 | 34 | 53.2316 | 462.419 | 52.6065 | 458.05508 | 549.95334 | 30.53222 | 2025-04-22
SQ21541 | HRQ031700 | POSCO | 0 | 20230322 | 0.212 | 0.361 | 0.1468 | 0.007 | 1.243 | 0.0127 | 0.0048 | 0 | 0 | 0 | 0 | 0 | 0 | 0 | 0 | 0 | 0 | 0 | 0.0024 | 0 | 0 | 0 | 0 | 0 | 0 | 0 | 0 | 0 | 371 | 527 | 40 | 15.8 | 1254 | 183 | PIY70507L | 1046757 | PM109 | 중경2공장 24" 조관 | 5107 | 중경 2 생산창고 | SIY7052070 | SNT355E | 406.4 | 16 | SQ21541 | HRQ031700 |  | Stripe 모재 L방향 | SNT355E | 주식회사 포스코 | 371 | 527 | 40 | 154.624 | 391.032 | 138.141 | 349.348 | 520.521 | 38.6 | 2024-07-09
SQ21948 | HRQ033650 | POSCO | 0 | 20230322 | 0 | 0 | 0.1676 | 0.218 | 1.486 | 0.0143 | 0.0008 | 0.035 | 0 | 0 | 0 | 0 | 0 | 0 | 0 | 0 | 0 | 0 | 0 | 0 | 0 | 0 | 0 | 0 | 0 | 0 | 0 | 0 | 341 | 537 | 39 | 10.5 | 1384 | 256 | PAX40301L | 1003483 | PM101 | 소경1공장 8" 조관 | 5101 | 소경 1 생산창고 | SAX4031010 | JDYCN13 | 225 | 10.5 | SQ21948 | HRQ033650 |  | Stripe 모재 L방향 | POSP520B | 주식회사 포스코 | 341 | 537 | 39 | 165.996 | 412.36 | 169.877 | 422.001 | 521.285 | 39.0624 | 2023-04-06
SQ21951 | HRQ033660 | POSCO | 0 | 20230320 | 0 | 0 | 0.165 | 0.209 | 1.495 | 0.0147 | 0.0007 | 0.041 | 0 | 0 | 0 | 0 | 0 | 0 | 0 | 0 | 0 | 0 | 0 | 0 | 0 | 0 | 0 | 0 | 0 | 0 | 0 | 0 | 353 | 535 | 38 | 10.5 | 1334 | 268 | PAX32804L | 1003113 | PM101 | 소경1공장 8" 조관 | 5101 | 소경 1 생산창고 | SAX3282040 | JDIJN13 | 216.3 | 10.5 | SQ21951 | HRQ033660 |  | Stripe 모재 L방향 | POSP520B | 주식회사 포스코 | 353 | 540 | 40 | 171.333 | 424.244 | 175.153 | 433.703 | 542.694 | 40 | 2023-04-03
SQ21954 | HRQ033690 | POSCO | 0 | 20230321 | 0 | 0 | 0.1635 | 0.206 | 1.5 | 0.0138 | 0.0008 | 0.041 | 0 | 0 | 0 | 0 | 0 | 0 | 0 | 0 | 0 | 0 | 0 | 0 | 0 | 0 | 0 | 0 | 0 | 0 | 0 | 0 | 336 | 532 | 41 | 10.5 | 1334 | 267 | PAX32805L | 1003116 | PM101 | 소경1공장 8" 조관 | 5101 | 소경 1 생산창고 | SAX3282060 | JDDYN13 | 216.3 | 10.5 | SQ21954 | HRQ033690 |  | Stripe 모재 L방향 | POSP520B | 주식회사 포스코 | 336 | 532 | 41 | 170.508 | 424.212 | 173.253 | 431.044 | 526.744 | 39 | 2023-04-03
SQ21954 | HRQ033690 | POSCO | 0 | 20230321 | 0 | 0 | 0.1635 | 0.206 | 1.5 | 0.0138 | 0.0008 | 0.041 | 0 | 0 | 0 | 0 | 0 | 0 | 0 | 0 | 0 | 0 | 0 | 0 | 0 | 0 | 0 | 0 | 0 | 0 | 0 | 0 | 336 | 532 | 41 | 10.5 | 1334 | 267 | PAX42503L | 1005710 | PM101 | 소경1공장 8" 조관 | 5101 | 소경 1 생산창고 | SAX4251060 | JDDYN13 | 216.3 | 10.5 | SQ21954 | HRQ033690 |  | Stripe 모재 L방향 | POSP520B | 주식회사 포스코 | 336 | 532 | 41 | 174.794 | 432.253 | 178 | 440.181 | 535.751 | 38.0859 | 2023-04-28
SQ21961 | HRQ033710 | POSCO | 0 | 20230420 | 0 | 0 | 0.1663 | 0.203 | 1.503 | 0.0133 | 0.0008 | 0.037 | 0 | 0 | 0 | 0 | 0 | 0 | 0 | 0 | 0 | 0 | 0 | 0 | 0 | 0 | 0 | 0 | 0 | 0 | 0 | 0 | 342 | 537 | 41 | 11.5 | 1268 | 226 | PHX62304L | 1013011 | PM108 | 중경1공장 20" 조관 | 5103 | 중경 1 생산창고 | SHX6231090 | JDDYN13 | 244.3 | 11.5 | SQ21961 | HRQ033710 |  | Stripe 모재 L방향 | POSP520B | 주식회사 포스코 | 342 | 537 | 41 | 207.446 | 467.901 | 211.689 | 477.473 | 553.467 | 36.2204 | 2023-06-28
SQ21961 | HRQ033720 | POSCO | 0 | 20230327 | 0 | 0 | 0.1663 | 0.203 | 1.503 | 0.0133 | 0.0008 | 0.037 | 0 | 0 | 0 | 0 | 0 | 0 | 0 | 0 | 0 | 0 | 0 | 0 | 0 | 0 | 0 | 0 | 0 | 0 | 0 | 0 | 332 | 528 | 39 | 11.5 | 1268 | 240 | PAX41807L | 1005093 | PM101 | 소경1공장 8" 조관 | 5101 | 소경 1 생산창고 | SAX4181100 | JDDYN13 | 165.2 | 11.5 | SQ21961 | HRQ033720 |  | Stripe 모재 L방향 | POSP520B | 주식회사 포스코 | 332 | 528 | 39 | 143.218 | 480.719 | 146.424 | 491.479 | 557.298 | 36.8 | 2023-04-27
SQ21961 | HRQ033730 | POSCO | 0 | 20230329 | 0 | 0 | 0.1663 | 0.203 | 1.503 | 0.0133 | 0.0008 | 0.037 | 0 | 0 | 0 | 0 | 0 | 0 | 0 | 0 | 0 | 0 | 0 | 0 | 0 | 0 | 0 | 0 | 0 | 0 | 0 | 0 | 323 | 528 | 41 | 11 | 1270 | 246 | PAX41805L | 1005092 | PM101 | 소경1공장 8" 조관 | 5101 | 소경 1 생산창고 | SAX4181080 | JDDYN13 | 165.2 | 11 | SQ21961 | HRQ033730 |  | Stripe 모재 L방향 | POSP520B | 주식회사 포스코 | 323 | 528 | 41 | 132.83 | 472.812 | 133.419 | 474.911 | 541.933 | 37 | 2023-04-27
SQ21961 | HRQ033730 | POSCO | 0 | 20230329 | 0 | 0 | 0.1663 | 0.203 | 1.503 | 0.0133 | 0.0008 | 0.037 | 0 | 0 | 0 | 0 | 0 | 0 | 0 | 0 | 0 | 0 | 0 | 0 | 0 | 0 | 0 | 0 | 0 | 0 | 0 | 0 | 323 | 528 | 41 | 11 | 1270 | 246 | PHX41801L | 1004506 | PM108 | 중경1공장 20" 조관 | 5103 | 중경 1 생산창고 | SHX4181060 | JDDYN13 | 244.3 | 11 | SQ21961 | HRQ033730 |  | Stripe 모재 L방향 | POSP520B | 주식회사 포스코 | 323 | 528 | 41 | 184.03 | 432.873 | 187.056 | 439.99 | 540.806 | 40 | 2023-04-27
SQ21961 | HRQ033840 | POSCO | 0 | 20230321 | 0 | 0 | 0.1663 | 0.203 | 1.503 | 0.0133 | 0.0008 | 0.037 | 0 | 0 | 0 | 0 | 0 | 0 | 0 | 0 | 0 | 0 | 0 | 0 | 0 | 0 | 0 | 0 | 0 | 0 | 0 | 0 | 344 | 533 | 39 | 10.5 | 1172 | 304 | PAX32501L | 1002691 | PM101 | 소경1공장 8" 조관 | 5101 | 소경 1 생산창고 | SAX3251010 | JDDYN13 | 190.7 | 10.5 | SQ21961 | HRQ033840 |  | Stripe 모재 L방향 | POSP520B | 주식회사 포스코 | 344 | 533 | 39 | 174.962 | 433.431 | 177.342 | 439.328 | 534.076 | 36.3281 | 2023-03-28
SQ21955 | HRQ033870 | POSCO | 0 | 20230324 | 0 | 0 | 0.1706 | 0.21 | 1.506 | 0.0144 | 0.001 | 0.041 | 0 | 0 | 0 | 0 | 0 | 0 | 0 | 0 | 0 | 0 | 0 | 0 | 0 | 0 | 0 | 0 | 0 | 0 | 0 | 0 | 325 | 528 | 41 | 11.5 | 1148 | 255 | PAX40703L | 1004268 | PM101 | 소경1공장 8" 조관 | 5101 | 소경 1 생산창고 | SAX4072070 | JDDYN13 | 127 | 11.5 | SQ21955 | HRQ033870 |  | Stripe 모재 L방향 | POSP520B | 주식회사 포스코 | 325 | 528 | 41 | 157.934 | 538.105 | 157.62 | 537.036 | 590.697 | 34.6 | 2023-04-13
SQ22148 | HRQ041560 | POSCO | 0 | 20230322 | 0 | 0 | 0.0725 | 0.253 | 1.658 | 0.0083 | 0.0019 | 0 | 0 | 0 | 0 | 0.0001 | 0 | 0 | 0 | 0 | 0 | 0.003 | 0 | 0.034 | 0 | 0 | 0.0932 | 0.005 | 0 | 0 | 0 | 0 | 699 | 738 | 18 | 7 | 1591 | 386 | PIY93015T | 1054683 | PM109 | 중경2공장 24" 조관 | 5107 | 중경 2 생산창고 | SIY9302140 | STP550 | 508 | 7 | SQ22148 | HRQ041560 |  | Stripe 모재 T방향 | POSH690 | 주식회사 포스코 | 699 | 738 |  | 104.831 | 603.341 | 99.5013 | 572.663 | 774.232 | 23.2 | 2024-10-09
SQ22145 | HRQ041630 | POSCO | 0 | 20230327 | 0 | 0 | 0.0683 | 0.247 | 1.666 | 0.01 | 0.0023 | 0 | 0 | 0 | 0 | 0.0002 | 0 | 0 | 0 | 0 | 0 | 0.003 | 0 | 0.037 | 0 | 0 | 0.0942 | 0.005 | 0 | 0 | 0 | 0 | 686 | 739 | 16 | 7 | 1591 | 393 | PIY93011T | 1054682 | PM109 | 중경2공장 24" 조관 | 5107 | 중경 2 생산창고 | SIY9302090 | STP550 | 508 | 7 | SQ22145 | HRQ041630 |  | Stripe 모재 T방향 | POSH690 | 주식회사 포스코 | 686 | 739 |  | 98.1381 | 555.093 | 97.3774 | 550.79 | 729.001 | 25.6 | 2024-10-09
SQ22145 | HRQ044560 | POSCO | 0 | 20230318 | 0 | 0 | 0.0683 | 0.247 | 1.666 | 0.01 | 0.0023 | 0 | 0 | 0 | 0 | 0.0002 | 0 | 0 | 0 | 0 | 0 | 0.003 | 0 | 0.037 | 0 | 0 | 0.0942 | 0.005 | 0 | 0 | 0 | 0 | 675 | 723 | 20 | 7 | 1591 | 380 | PIX32301T | 1002359 | PM109 | 중경2공장 24" 조관 | 5107 | 중경 2 생산창고 | SIX3231010 | STP550 | 508 | 7 | SQ22145 | HRQ044560 |  | Stripe 모재 T방향 | POSH690 | 주식회사 포스코 | 686 | 739 |  | 129.68 | 736.774 | 127.565 | 724.759 | 831.732 | 23.4375 | 2023-03-24
SQ22204 | HRQ046090 | POSCO | 0 | 20230327 | 0.221 | 0.374 | 0.1541 | 0.006 | 1.29 | 0.0111 | 0.004 | 0 | 0 | 0 | 0 | 0 | 0 | 0 | 0 | 0 | 0 | 0 | 0.0024 | 0 | 0 | 0 | 0 | 0 | 0 | 0 | 0 | 0 | 364 | 530 | 43 | 18.8 | 1887 | 107 | PIX61306L | 1011724 | PM109 | 중경2공장 24" 조관 | 5107 | 중경 2 생산창고 | SIX6131100 | SNT355E | 609.6 | 19 | SQ22204 | HRQ046090 |  | Stripe 모재 L방향 | SNT355E | 주식회사 포스코 | 364 | 530 | 43 | 191.429 | 398.188 | 197.485 | 410.785 | 479.129 | 39.4531 | 2023-06-19
SQ22201 | HRQ046100 | POSCO | 0 | 20230327 | 0.213 | 0.365 | 0.1459 | 0.008 | 1.273 | 0.0106 | 0.0047 | 0 | 0 | 0 | 0 | 0 | 0 | 0 | 0 | 0 | 0 | 0 | 0.0034 | 0 | 0 | 0 | 0 | 0 | 0 | 0 | 0 | 0 | 352 | 527 | 43 | 18.8 | 1887 | 104 | PIX73108L | 1015760 | PM109 | 중경2공장 24" 조관 | 5107 | 중경 2 생산창고 | SIX7312060 | SNT355E | 609.6 | 19 | SQ22201 | HRQ046100 |  | Stripe 모재 L방향 | SNT355E | 주식회사 포스코 | 352 | 527 | 43 | 201.924 | 428.802 | 207.748 | 441.169 | 505.726 | 38.2812 | 2023-08-02
SQ22204 | HRQ046120 | POSCO | 0 | 20230329 | 0.221 | 0.374 | 0.1541 | 0.006 | 1.29 | 0.0111 | 0.004 | 0 | 0 | 0 | 0 | 0 | 0 | 0 | 0 | 0 | 0 | 0 | 0.0024 | 0 | 0 | 0 | 0 | 0 | 0 | 0 | 0 | 0 | 364 | 530 | 43 | 18.8 | 1887 | 105 | PIX73107L | 1015760 | PM109 | 중경2공장 24" 조관 | 5107 | 중경 2 생산창고 | SIX7312050 | SNT355E | 609.6 | 19 | SQ22204 | HRQ046120 |  | Stripe 모재 L방향 | SNT355E | 주식회사 포스코 | 364 | 530 | 43 | 199.363 | 425.042 | 206.502 | 440.263 | 505.377 | 40 | 2023-08-02
SQ22206 | HRQ046290 | POSCO | 0 | 20230321 | 0.206 | 0.353 | 0.1416 | 0.006 | 1.243 | 0.0109 | 0.0035 | 0 | 0 | 0 | 0 | 0 | 0 | 0 | 0 | 0 | 0 | 0 | 0.0038 | 0 | 0 | 0 | 0 | 0 | 0 | 0 | 0 | 0 | 420 | 559 | 31 | 8.7 | 1748 | 244 | PIX40302L | 1003904 | PM109 | 중경2공장 24" 조관 | 5107 | 중경 2 생산창고 | SIX4032040 | SNT355E | 558.8 | 9 | SQ22206 | HRQ046290 |  | Stripe 모재 L방향 | SNT355E | 주식회사 포스코 | 420 | 559 | 31 | 108.399 | 492.863 | 107.482 | 488.694 | 585.856 | 26.5625 | 2023-04-06
SQ22210 | HRQ046450 | POSCO | 0 | 20230318 | 0.201 | 0.344 | 0.1385 | 0.007 | 1.209 | 0.0108 | 0.0028 | 0 | 0 | 0 | 0 | 0 | 0 | 0 | 0 | 0 | 0 | 0 | 0.0027 | 0 | 0 | 0 | 0 | 0 | 0 | 0 | 0 | 0 | 351 | 511 | 43 | 18.8 | 1567 | 117 | PIXZ0905L | 1027903 | PM109 | 중경2공장 24" 조관 | 5107 | 중경 2 생산창고 | SIXZ091180 | SNT355E | 508 | 19 | SQ22210 | HRQ046450 |  | Stripe 모재 L방향 | SNT355E | 주식회사 포스코 | 351 | 511 | 43 | 186.039 | 394.514 | 194.165 | 411.745 | 481.24 | 44.3999 | 2023-12-14
SQ21954 | HRQ049130 | POSCO | 0 | 20230331 | 0 | 0 | 0.1635 | 0.206 | 1.5 | 0.0138 | 0.0008 | 0.041 | 0 | 0 | 0 | 0 | 0 | 0 | 0 | 0 | 0 | 0 | 0 | 0 | 0 | 0 | 0 | 0 | 0 | 0 | 0 | 0 | 330 | 533 | 38 | 9.3 | 1097 | 337 | PAY40101L | 1038332 | PM101 | 소경1공장 8" 조관 | 5101 | 소경 1 생산창고 | SAY4012070 | JDYCN13 | 177.8 | 9.3 | SQ21954 | HRQ049130 |  | Stripe 모재 L방향 | POSP520B | 주식회사 포스코 | 330 | 533 | 38 | 168.373 | 470.152 | 170.56 | 476.26 | 554.3 | 34.8425 | 2024-04-03
SQ22082 | HRQ052110 | POSCO | 0 | 20230325 | 0.168 | 0.356 | 0.0749 | 0.248 | 1.432 | 0.0069 | 0.0007 | 0.04 | 0.041 | 0.17 | 0.01 | 0.0001 | 0.0012 | 0.014 | 0 | 0 | 0 | 0.002 | 0.0031 | 0.034 | 0 | 0 | 0 | 0 | 0 | 0 | 0 | 197 | 541 | 624 | 34 | 9.15 | 1907 | 217 | PIX33106T | 1003295 | PM109 | 중경2공장 24" 조관 | 5107 | 중경 2 생산창고 | SIX3302070 | NX65L2 | 610 | 9.5 | SQ22082 | HRQ052110 | 165 | Stripe 모재 T방향 | API-X65L2I | 주식회사 포스코 | 542 | 631 |  | 161.768 | 455.858 | 169.877 | 478.71 | 609.168 | 32.4218 | 2023-04-04
SQ22082 | HRQ052110 | POSCO | 0 | 20230325 | 0.168 | 0.356 | 0.0749 | 0.248 | 1.432 | 0.0069 | 0.0007 | 0.04 | 0.041 | 0.17 | 0.01 | 0.0001 | 0.0012 | 0.014 | 0 | 0 | 0 | 0.002 | 0.0031 | 0.034 | 0 | 0 | 0 | 0 | 0 | 0 | 0 | 197 | 541 | 624 | 34 | 9.15 | 1907 | 217 | PIX33004T | 1003295 | PM109 | 중경2공장 24" 조관 | 5107 | 중경 2 생산창고 | SIX3302070 | NX65L2 | 610 | 9.5 | SQ22082 | HRQ052110 | 44 | Stripe 모재 T방향 | API-X65L2I | 주식회사 포스코 | 542 | 631 |  | 163.952 | 471.678 | 167.313 | 481.346 | 611.158 | 29.8828 | 2023-04-04
SQ22082 | HRQ052110 | POSCO | 0 | 20230325 | 0.168 | 0.356 | 0.0749 | 0.248 | 1.432 | 0.0069 | 0.0007 | 0.04 | 0.041 | 0.17 | 0.01 | 0.0001 | 0.0012 | 0.014 | 0 | 0 | 0 | 0.002 | 0.0031 | 0.034 | 0 | 0 | 0 | 0 | 0 | 0 | 0 | 197 | 541 | 624 | 34 | 9.15 | 1907 | 217 | PIX33004W | 1003295 | PM109 | 중경2공장 24" 조관 | 5107 | 중경 2 생산창고 | SIX3302070 | NX65L2 | 610 | 9.5 | SQ22082 | HRQ052110 | 44 | Stripe 용접 | API-X65L2I | 주식회사 포스코 | 542 | 631 |  | 186.559 | 530.635 | 0 | 0 | 584.504 | 0 | 2023-04-04
SQ22082 | HRQ052110 | POSCO | 0 | 20230325 | 0.168 | 0.356 | 0.0749 | 0.248 | 1.432 | 0.0069 | 0.0007 | 0.04 | 0.041 | 0.17 | 0.01 | 0.0001 | 0.0012 | 0.014 | 0 | 0 | 0 | 0.002 | 0.0031 | 0.034 | 0 | 0 | 0 | 0 | 0 | 0 | 0 | 197 | 541 | 624 | 34 | 9.15 | 1907 | 217 | PIX33106W | 1003295 | PM109 | 중경2공장 24" 조관 | 5107 | 중경 2 생산창고 | SIX3302070 | NX65L2 | 610 | 9.5 | SQ22082 | HRQ052110 | 165 | Stripe 용접 | API-X65L2I | 주식회사 포스코 | 542 | 631 |  | 186.531 | 528.434 | 0 | 0 | 615.727 | 0 | 2023-04-04
SQ22080 | HRQ052120 | POSCO | 0 | 20230325 | 0.171 | 0.359 | 0.0755 | 0.255 | 1.436 | 0.0065 | 0.0005 | 0.04 | 0.042 | 0.168 | 0.01 | 0.0002 | 0.0012 | 0.03 | 0 | 0 | 0 | 0.006 | 0.0035 | 0.035 | 0 | 0 | 0 | 0 | 0 | 0 | 0 | 203 | 544 | 644 | 35 | 9.15 | 1907 | 217 | PIX33102W | 1003295 | PM109 | 중경2공장 24" 조관 | 5107 | 중경 2 생산창고 | SIX3311010 | NX65L2 | 610 | 9.5 | SQ22080 | HRQ052120 | 272 | Stripe 용접 | API-X65L2I | 주식회사 포스코 | 547 | 646 |  | 196.131 | 560.482 | 0 | 0 | 642.124 | 0 | 2023-04-04
SQ22080 | HRQ052120 | POSCO | 0 | 20230325 | 0.171 | 0.359 | 0.0755 | 0.255 | 1.436 | 0.0065 | 0.0005 | 0.04 | 0.042 | 0.168 | 0.01 | 0.0002 | 0.0012 | 0.03 | 0 | 0 | 0 | 0.006 | 0.0035 | 0.035 | 0 | 0 | 0 | 0 | 0 | 0 | 0 | 203 | 544 | 644 | 35 | 9.15 | 1907 | 217 | PIX33102T | 1003295 | PM109 | 중경2공장 24" 조관 | 5107 | 중경 2 생산창고 | SIX3311010 | NX65L2 | 610 | 9.5 | SQ22080 | HRQ052120 | 272 | Stripe 모재 T방향 | API-X65L2I | 주식회사 포스코 | 547 | 646 |  | 164.004 | 463.809 | 172.527 | 487.914 | 617.229 | 32.2265 | 2023-04-04
SQ22083 | HRQ052150 | POSCO | 0 | 20230327 | 0.175 | 0.364 | 0.0779 | 0.255 | 1.449 | 0.0064 | 0.0008 | 0.04 | 0.042 | 0.168 | 0.007 | 0.0003 | 0.0011 | 0.05 | 0 | 0 | 0 | 0.004 | 0.004 | 0.032 | 0 | 0 | 0 | 0 | 0 | 0 | 0 | 200 | 551 | 630 | 35 | 9.15 | 1907 | 216 | PIX32901W | 1003295 | PM109 | 중경2공장 24" 조관 | 5107 | 중경 2 생산창고 | SIX3291030 | NX65L2 | 610 | 9.5 | SQ22083 | HRQ052150 | 29 | Stripe 용접 | API-X65L2I | 주식회사 포스코 | 551 | 630 |  | 76.0444 | 216.072 | 0 | 0 | 609.661 | 0 | 2023-04-04
SQ22083 | HRQ052150 | POSCO | 0 | 20230327 | 0.175 | 0.364 | 0.0779 | 0.255 | 1.449 | 0.0064 | 0.0008 | 0.04 | 0.042 | 0.168 | 0.007 | 0.0003 | 0.0011 | 0.05 | 0 | 0 | 0 | 0.004 | 0.004 | 0.032 | 0 | 0 | 0 | 0 | 0 | 0 | 0 | 200 | 551 | 630 | 35 | 9.15 | 1907 | 216 | PIX32901T | 1003295 | PM109 | 중경2공장 24" 조관 | 5107 | 중경 2 생산창고 | SIX3291030 | NX65L2 | 610 | 9.5 | SQ22083 | HRQ052150 | 29 | Stripe 모재 T방향 | API-X65L2I | 주식회사 포스코 | 551 | 630 |  | 158.853 | 453.835 | 166.564 | 475.862 | 614.66 | 33.2031 | 2023-04-04
SQ22080 | HRQ052260 | POSCO | 0 | 20230325 | 0.171 | 0.359 | 0.0755 | 0.255 | 1.436 | 0.0065 | 0.0005 | 0.04 | 0.042 | 0.168 | 0.01 | 0.0002 | 0.0012 | 0.03 | 0 | 0 | 0 | 0.006 | 0.0035 | 0.035 | 0 | 0 | 0 | 0 | 0 | 0 | 0 | 203 | 544 | 644 | 35 | 9.15 | 1907 | 210 | PIX33005W | 1003295 | PM109 | 중경2공장 24" 조관 | 5107 | 중경 2 생산창고 | SIX3302080 | NX65L2 | 610 | 9.5 | SQ22080 | HRQ052260 | 179 | Stripe 용접 | API-X65L2I | 주식회사 포스코 | 544 | 644 |  | 90.2026 | 252.579 | 0 | 0 | 628.553 | 0 | 2023-04-04
SQ22080 | HRQ052260 | POSCO | 0 | 20230325 | 0.171 | 0.359 | 0.0755 | 0.255 | 1.436 | 0.0065 | 0.0005 | 0.04 | 0.042 | 0.168 | 0.01 | 0.0002 | 0.0012 | 0.03 | 0 | 0 | 0 | 0.006 | 0.0035 | 0.035 | 0 | 0 | 0 | 0 | 0 | 0 | 0 | 203 | 544 | 644 | 35 | 9.15 | 1907 | 210 | PIX33005T | 1003295 | PM109 | 중경2공장 24" 조관 | 5107 | 중경 2 생산창고 | SIX3302080 | NX65L2 | 610 | 9.5 | SQ22080 | HRQ052260 | 179 | Stripe 모재 T방향 | API-X65L2I | 주식회사 포스코 | 544 | 644 |  | 164.289 | 462.85 | 173.154 | 487.825 | 613.961 | 33.5937 | 2023-04-04
SQ22078 | HRQ052280 | POSCO | 0 | 20230321 | 0.181 | 0 | 0.0726 | 0.252 | 1.542 | 0.0066 | 0.0007 | 0 | 0 | 0.201 | 0.008 | 0.0003 | 0.0013 | 0.034 | 0 | 0 | 0 | 0.077 | 0 | 0.05 | 0 | 0 | 0.0165 | 0.041 | 0 | 0 | 0 | 0 | 604 | 696 | 31 | 10.1 | 1906 | 190 | PIX33111W | 1003299 | PM109 | 중경2공장 24" 조관 | 5107 | 중경 2 생산창고 | SIX3312040 | NX70L2 | 610 | 10.4 | SQ22078 | HRQ052280 | 303 | Stripe 용접 | API-X70L2 | 주식회사 포스코 | 604 | 696 | 31 | 119.808 | 302.659 | 0 | 0 | 683.846 | 0 | 2023-04-06
SQ22078 | HRQ052280 | POSCO | 0 | 20230321 | 0.181 | 0 | 0.0726 | 0.252 | 1.542 | 0.0066 | 0.0007 | 0 | 0 | 0.201 | 0.008 | 0.0003 | 0.0013 | 0.034 | 0 | 0 | 0 | 0.077 | 0 | 0.05 | 0 | 0 | 0.0165 | 0.041 | 0 | 0 | 0 | 0 | 604 | 696 | 31 | 10.1 | 1906 | 190 | PIX33111T | 1003299 | PM109 | 중경2공장 24" 조관 | 5107 | 중경 2 생산창고 | SIX3312040 | NX70L2 | 610 | 10.4 | SQ22078 | HRQ052280 | 303 | Stripe 모재 T방향 | API-X70L2 | 주식회사 포스코 | 604 | 696 | 31 | 204.774 | 531.041 | 205.792 | 533.68 | 683.443 | 32.0312 | 2023-04-06
SQ22068 | HRQ052350 | POSCO | 0 | 20230417 | 0.183 | 0 | 0.0747 | 0.247 | 1.56 | 0.0064 | 0.001 | 0 | 0 | 0.207 | 0.007 | 0.0002 | 0.0013 | 0.025 | 0 | 0 | 0 | 0.082 | 0 | 0.051 | 0 | 0 | 0.0153 | 0.04 | 0 | 0 | 0 | 0 | 610 | 720 | 32 | 10.1 | 1906 | 192 | PIX52602T | 1007602 | PM109 | 중경2공장 24" 조관 | 5107 | 중경 2 생산창고 | SIX5262100 | NX70L2 | 610 | 10.4 | SQ22068 | HRQ052350 | 330 | Stripe 모재 T방향 | API-X70L2 | 주식회사 포스코 | 613 | 720 | 32 | 206.434 | 530.476 | 210.881 | 541.905 | 678.579 | 31.0546 | 2023-06-05
SQ22068 | HRQ052350 | POSCO | 0 | 20230417 | 0.183 | 0 | 0.0747 | 0.247 | 1.56 | 0.0064 | 0.001 | 0 | 0 | 0.207 | 0.007 | 0.0002 | 0.0013 | 0.025 | 0 | 0 | 0 | 0.082 | 0 | 0.051 | 0 | 0 | 0.0153 | 0.04 | 0 | 0 | 0 | 0 | 610 | 720 | 32 | 10.1 | 1906 | 192 | PIX52602W | 1007602 | PM109 | 중경2공장 24" 조관 | 5107 | 중경 2 생산창고 | SIX5262100 | NX70L2 | 610 | 10.4 | SQ22068 | HRQ052350 | 330 | Stripe 용접 | API-X70L2 | 주식회사 포스코 | 613 | 720 | 32 | 0 | 0 | 0 | 0 | 700.366 | 0 | 2023-06-05
SQ22068 | HRQ052430 | POSCO | 0 | 20230327 | 0.183 | 0 | 0.0747 | 0.247 | 1.56 | 0.0064 | 0.001 | 0 | 0 | 0.207 | 0.007 | 0.0002 | 0.0013 | 0.025 | 0 | 0 | 0 | 0.082 | 0 | 0.051 | 0 | 0 | 0.0153 | 0.04 | 0 | 0 | 0 | 0 | 613 | 718 | 30 | 10.1 | 1906 | 192 | PIX33110T | 1003299 | PM109 | 중경2공장 24" 조관 | 5107 | 중경 2 생산창고 | SIX3312030 | NX70L2 | 610 | 10.4 | SQ22068 | HRQ052430 | 262 | Stripe 모재 T방향 | API-X70L2 | 주식회사 포스코 | 613 | 718 | 30 | 202.836 | 521.102 | 211.634 | 543.705 | 670.781 | 30.0781 | 2023-04-06
SQ22068 | HRQ052430 | POSCO | 0 | 20230327 | 0.183 | 0 | 0.0747 | 0.247 | 1.56 | 0.0064 | 0.001 | 0 | 0 | 0.207 | 0.007 | 0.0002 | 0.0013 | 0.025 | 0 | 0 | 0 | 0.082 | 0 | 0.051 | 0 | 0 | 0.0153 | 0.04 | 0 | 0 | 0 | 0 | 613 | 718 | 30 | 10.1 | 1906 | 192 | PIX33110W | 1003299 | PM109 | 중경2공장 24" 조관 | 5107 | 중경 2 생산창고 | SIX3312030 | NX70L2 | 610 | 10.4 | SQ22068 | HRQ052430 | 262 | Stripe 용접 | API-X70L2 | 주식회사 포스코 | 613 | 718 | 30 | 0 | 0 | 0 | 0 | 662.085 | 0 | 2023-04-06
SQ22072 | HRQ052470 | POSCO | 0 | 20230322 | 0.182 | 0 | 0.0765 | 0.245 | 1.517 | 0.0076 | 0.0009 | 0 | 0 | 0.197 | 0.007 | 0.0003 | 0.0024 | 0.026 | 0 | 0 | 0 | 0.072 | 0 | 0.049 | 0 | 0 | 0.0146 | 0.04 | 0 | 0 | 0 | 0 | 603 | 712 | 30 | 10.1 | 1906 | 196 | PIX33109W | 1003299 | PM109 | 중경2공장 24" 조관 | 5107 | 중경 2 생산창고 | SIX3312020 | NX70L2 | 610 | 10.4 | SQ22072 | HRQ052470 | 234 | Stripe 용접 | API-X70L2 | 주식회사 포스코 | 603 | 712 | 32 | 250.752 | 639.261 | 0 | 0 | 680.538 | 0 | 2023-04-06
SQ22072 | HRQ052470 | POSCO | 0 | 20230322 | 0.182 | 0 | 0.0765 | 0.245 | 1.517 | 0.0076 | 0.0009 | 0 | 0 | 0.197 | 0.007 | 0.0003 | 0.0024 | 0.026 | 0 | 0 | 0 | 0.072 | 0 | 0.049 | 0 | 0 | 0.0146 | 0.04 | 0 | 0 | 0 | 0 | 603 | 712 | 30 | 10.1 | 1906 | 196 | PIX33109T | 1003299 | PM109 | 중경2공장 24" 조관 | 5107 | 중경 2 생산창고 | SIX3312020 | NX70L2 | 610 | 10.4 | SQ22072 | HRQ052470 | 234 | Stripe 모재 T방향 | API-X70L2 | 주식회사 포스코 | 603 | 712 | 32 | 198.361 | 513.133 | 206.661 | 534.606 | 666.304 | 32.2265 | 2023-04-06
SQ22072 | HRQ052470 | POSCO | 0 | 20230322 | 0.182 | 0 | 0.0765 | 0.245 | 1.517 | 0.0076 | 0.0009 | 0 | 0 | 0.197 | 0.007 | 0.0003 | 0.0024 | 0.026 | 0 | 0 | 0 | 0.072 | 0 | 0.049 | 0 | 0 | 0.0146 | 0.04 | 0 | 0 | 0 | 0 | 603 | 712 | 30 | 10.1 | 1906 | 196 | PIX33108T | 1003299 | PM109 | 중경2공장 24" 조관 | 5107 | 중경 2 생산창고 | SIX3312020 | NX70L2 | 610 | 10.4 | SQ22072 | HRQ052470 | 136 | Stripe 모재 T방향 | API-X70L2 | 주식회사 포스코 | 603 | 712 | 32 | 201.698 | 521.091 | 208.211 | 537.917 | 666.774 | 30.2734 | 2023-04-06
SQ22072 | HRQ052470 | POSCO | 0 | 20230322 | 0.182 | 0 | 0.0765 | 0.245 | 1.517 | 0.0076 | 0.0009 | 0 | 0 | 0.197 | 0.007 | 0.0003 | 0.0024 | 0.026 | 0 | 0 | 0 | 0.072 | 0 | 0.049 | 0 | 0 | 0.0146 | 0.04 | 0 | 0 | 0 | 0 | 603 | 712 | 30 | 10.1 | 1906 | 196 | PIX33108W | 1003299 | PM109 | 중경2공장 24" 조관 | 5107 | 중경 2 생산창고 | SIX3312020 | NX70L2 | 610 | 10.4 | SQ22072 | HRQ052470 | 136 | Stripe 용접 | API-X70L2 | 주식회사 포스코 | 603 | 712 | 32 | 0 | 0 | 0 | 0 | 649.878 | 0 | 2023-04-06
SQ22070 | HRQ052490 | POSCO | 0 | 20230321 | 0.18 | 0 | 0.0733 | 0.249 | 1.529 | 0.0084 | 0.001 | 0 | 0 | 0.201 | 0.006 | 0.0002 | 0.0016 | 0.043 | 0 | 0 | 0 | 0.077 | 0 | 0.049 | 0 | 0 | 0.0151 | 0.039 | 0 | 0 | 0 | 0 | 609 | 715 | 30 | 10.1 | 1906 | 196 | PIX33104T | 1003299 | PM109 | 중경2공장 24" 조관 | 5107 | 중경 2 생산창고 | SIX3311030 | NX70L2 | 610 | 10.4 | SQ22070 | HRQ052490 | 11 | Stripe 모재 T방향 | API-X70L2 | 주식회사 포스코 | 609 | 715 | 31 | 206.633 | 533.546 | 213.676 | 551.732 | 668.571 | 31.2499 | 2023-04-06
SQ22070 | HRQ052490 | POSCO | 0 | 20230321 | 0.18 | 0 | 0.0733 | 0.249 | 1.529 | 0.0084 | 0.001 | 0 | 0 | 0.201 | 0.006 | 0.0002 | 0.0016 | 0.043 | 0 | 0 | 0 | 0.077 | 0 | 0.049 | 0 | 0 | 0.0151 | 0.039 | 0 | 0 | 0 | 0 | 609 | 715 | 30 | 10.1 | 1906 | 196 | PIX33104W | 1003299 | PM109 | 중경2공장 24" 조관 | 5107 | 중경 2 생산창고 | SIX3311030 | NX70L2 | 610 | 10.4 | SQ22070 | HRQ052490 | 11 | Stripe 용접 | API-X70L2 | 주식회사 포스코 | 609 | 715 | 31 | 248.951 | 632.83 | 0 | 0 | 699.506 | 0 | 2023-04-06
SQ22070 | HRQ052500 | POSCO | 0 | 20230321 | 0.18 | 0 | 0.0733 | 0.249 | 1.529 | 0.0084 | 0.001 | 0 | 0 | 0.201 | 0.006 | 0.0002 | 0.0016 | 0.043 | 0 | 0 | 0 | 0.077 | 0 | 0.049 | 0 | 0 | 0.0151 | 0.039 | 0 | 0 | 0 | 0 | 609 | 715 | 30 | 10.1 | 1906 | 196 | PIX33105T | 1003299 | PM109 | 중경2공장 24" 조관 | 5107 | 중경 2 생산창고 | SIX3312010 | NX70L2 | 610 | 10.4 | SQ22070 | HRQ052500 | 108 | Stripe 모재 T방향 | API-X70L2 | 주식회사 포스코 | 609 | 715 | 31 | 202.162 | 521.443 | 203.598 | 525.148 | 661.18 | 31.2499 | 2023-04-06
SQ22070 | HRQ052500 | POSCO | 0 | 20230321 | 0.18 | 0 | 0.0733 | 0.249 | 1.529 | 0.0084 | 0.001 | 0 | 0 | 0.201 | 0.006 | 0.0002 | 0.0016 | 0.043 | 0 | 0 | 0 | 0.077 | 0 | 0.049 | 0 | 0 | 0.0151 | 0.039 | 0 | 0 | 0 | 0 | 609 | 715 | 30 | 10.1 | 1906 | 196 | PIX33105W | 1003299 | PM109 | 중경2공장 24" 조관 | 5107 | 중경 2 생산창고 | SIX3312010 | NX70L2 | 610 | 10.4 | SQ22070 | HRQ052500 | 108 | Stripe 용접 | API-X70L2 | 주식회사 포스코 | 609 | 715 | 31 | 198.479 | 493.79 | 0 | 0 | 630.178 | 0 | 2023-04-06
SQ22074 | HRQ052540 | POSCO | 0 | 20230412 | 0.181 | 0 | 0.0738 | 0.254 | 1.532 | 0.0073 | 0.0008 | 0 | 0 | 0.196 | 0.006 | 0.0003 | 0.0016 | 0.026 | 0 | 0 | 0 | 0.076 | 0 | 0.049 | 0 | 0 | 0.0153 | 0.04 | 0 | 0 | 0 | 0 | 614 | 715 | 31 | 10.1 | 1906 | 197 | PIX52603W | 1007602 | PM109 | 중경2공장 24" 조관 | 5107 | 중경 2 생산창고 | SIX5262110 | NX70L2 | 610 | 10.4 | SQ22074 | HRQ052540 | 386 | Stripe 용접 | API-X70L2 | 주식회사 포스코 | 614 | 720 | 31 | 0 | 0 | 0 | 0 | 690.781 | 0 | 2023-06-05
SQ22074 | HRQ052540 | POSCO | 0 | 20230412 | 0.181 | 0 | 0.0738 | 0.254 | 1.532 | 0.0073 | 0.0008 | 0 | 0 | 0.196 | 0.006 | 0.0003 | 0.0016 | 0.026 | 0 | 0 | 0 | 0.076 | 0 | 0.049 | 0 | 0 | 0.0153 | 0.04 | 0 | 0 | 0 | 0 | 614 | 715 | 31 | 10.1 | 1906 | 197 | PIX52603T | 1007602 | PM109 | 중경2공장 24" 조관 | 5107 | 중경 2 생산창고 | SIX5262110 | NX70L2 | 610 | 10.4 | SQ22074 | HRQ052540 | 386 | Stripe 모재 T방향 | API-X70L2 | 주식회사 포스코 | 614 | 720 | 31 | 199.768 | 518.858 | 208.663 | 541.96 | 670.691 | 30.664 | 2023-06-05
SQ22074 | HRQ052600 | POSCO | 0 | 20230412 | 0.181 | 0 | 0.0738 | 0.254 | 1.532 | 0.0073 | 0.0008 | 0 | 0 | 0.196 | 0.006 | 0.0003 | 0.0016 | 0.026 | 0 | 0 | 0 | 0.076 | 0 | 0.049 | 0 | 0 | 0.0153 | 0.04 | 0 | 0 | 0 | 0 | 578 | 686 | 34 | 12.25 | 1902 | 160 | PIX52701W | 1007604 | PM109 | 중경2공장 24" 조관 | 5107 | 중경 2 생산창고 | SIX5271010 | NX70L2 | 610 | 12.7 | SQ22074 | HRQ052600 | 110 | Stripe 용접 | API-X70L2 | 주식회사 포스코 | 580 | 686 | 34 | 313.84 | 663.106 | 0 | 0 | 663.224 | 0 | 2023-06-05
SQ22074 | HRQ052600 | POSCO | 0 | 20230412 | 0.181 | 0 | 0.0738 | 0.254 | 1.532 | 0.0073 | 0.0008 | 0 | 0 | 0.196 | 0.006 | 0.0003 | 0.0016 | 0.026 | 0 | 0 | 0 | 0.076 | 0 | 0.049 | 0 | 0 | 0.0153 | 0.04 | 0 | 0 | 0 | 0 | 578 | 686 | 34 | 12.25 | 1902 | 160 | PIX52701T | 1007604 | PM109 | 중경2공장 24" 조관 | 5107 | 중경 2 생산창고 | SIX5271010 | NX70L2 | 610 | 12.7 | SQ22074 | HRQ052600 | 110 | Stripe 모재 T방향 | API-X70L2 | 주식회사 포스코 | 580 | 686 | 34 | 263.993 | 556.865 | 270.5 | 570.593 | 686.008 | 34.9609 | 2023-06-05
SQ22076 | HRQ052610 | POSCO | 0 | 20230426 | 0.185 | 0 | 0.0786 | 0.261 | 1.532 | 0.0073 | 0.0007 | 0 | 0 | 0.195 | 0.006 | 0.0003 | 0.0014 | 0.024 | 0 | 0 | 0 | 0.075 | 0 | 0.051 | 0 | 0 | 0.0164 | 0.04 | 0 | 0 | 0 | 0 | 590 | 706 | 34 | 12.25 | 1902 | 158 | PIX83109W | 1018216 | PM109 | 중경2공장 24" 조관 | 5107 | 중경 2 생산창고 | SIX8312040 | NX70L2 | 610 | 12.7 | SQ22076 | HRQ052610 | 264 | Stripe 용접 | API-X70L2 | 주식회사 포스코 | 590 | 706 | 34 | 0 | 0 | 0 | 0 | 694.776 | 0 | 2023-09-05
SQ22076 | HRQ052610 | POSCO | 0 | 20230426 | 0.185 | 0 | 0.0786 | 0.261 | 1.532 | 0.0073 | 0.0007 | 0 | 0 | 0.195 | 0.006 | 0.0003 | 0.0014 | 0.024 | 0 | 0 | 0 | 0.075 | 0 | 0.051 | 0 | 0 | 0.0164 | 0.04 | 0 | 0 | 0 | 0 | 590 | 706 | 34 | 12.25 | 1902 | 158 | PIX83109T | 1018216 | PM109 | 중경2공장 24" 조관 | 5107 | 중경 2 생산창고 | SIX8312040 | NX70L2 | 610 | 12.7 | SQ22076 | HRQ052610 | 264 | Stripe 모재 T방향 | API-X70L2 | 주식회사 포스코 | 590 | 706 | 34 | 260.218 | 550.153 | 252.829 | 534.531 | 680.035 | 32.6171 | 2023-09-05
SQ22076 | HRQ052660 | POSCO | 0 | 20230328 | 0.185 | 0 | 0.0786 | 0.261 | 1.532 | 0.0073 | 0.0007 | 0 | 0 | 0.195 | 0.006 | 0.0003 | 0.0014 | 0.024 | 0 | 0 | 0 | 0.075 | 0 | 0.051 | 0 | 0 | 0.0164 | 0.04 | 0 | 0 | 0 | 0 | 590 | 706 | 34 | 12.25 | 1902 | 163 | PIX40101T | 1003360 | PM109 | 중경2공장 24" 조관 | 5107 | 중경 2 생산창고 | SIX4011010 | NX70L2 | 610 | 12.7 | SQ22076 | HRQ052660 | 10 | Stripe 모재 T방향 | API-X70L2 | 주식회사 포스코 | 590 | 706 | 34 | 255.486 | 537.481 | 259.735 | 546.421 | 670.543 | 32.2265 | 2023-04-06
SQ22076 | HRQ052660 | POSCO | 0 | 20230328 | 0.185 | 0 | 0.0786 | 0.261 | 1.532 | 0.0073 | 0.0007 | 0 | 0 | 0.195 | 0.006 | 0.0003 | 0.0014 | 0.024 | 0 | 0 | 0 | 0.075 | 0 | 0.051 | 0 | 0 | 0.0164 | 0.04 | 0 | 0 | 0 | 0 | 590 | 706 | 34 | 12.25 | 1902 | 163 | PIX40101W | 1003360 | PM109 | 중경2공장 24" 조관 | 5107 | 중경 2 생산창고 | SIX4011010 | NX70L2 | 610 | 12.7 | SQ22076 | HRQ052660 | 10 | Stripe 용접 | API-X70L2 | 주식회사 포스코 | 590 | 706 | 34 | 316.65 | 613.755 | 0 | 0 | 628.795 | 0 | 2023-04-06
SQ22078 | HRQ052710 | POSCO | 0 | 20230401 | 0.181 | 0 | 0.0726 | 0.252 | 1.542 | 0.0066 | 0.0007 | 0 | 0 | 0.201 | 0.008 | 0.0003 | 0.0013 | 0.034 | 0 | 0 | 0 | 0.077 | 0 | 0.05 | 0 | 0 | 0.0165 | 0.041 | 0 | 0 | 0 | 0 | 573 | 670 | 33 | 12.25 | 1902 | 163 | PIX52702W | 1007604 | PM109 | 중경2공장 24" 조관 | 5107 | 중경 2 생산창고 | SIX5271020 | NX70L2 | 610 | 12.7 | SQ22078 | HRQ052710 | 163 | Stripe 용접 | API-X70L2 | 주식회사 포스코 | 573 | 670 | 33 | 326.873 | 689.909 | 0 | 0 | 689.909 | 0 | 2023-06-05
SQ22078 | HRQ052710 | POSCO | 0 | 20230401 | 0.181 | 0 | 0.0726 | 0.252 | 1.542 | 0.0066 | 0.0007 | 0 | 0 | 0.201 | 0.008 | 0.0003 | 0.0013 | 0.034 | 0 | 0 | 0 | 0.077 | 0 | 0.05 | 0 | 0 | 0.0165 | 0.041 | 0 | 0 | 0 | 0 | 573 | 670 | 33 | 12.25 | 1902 | 163 | PIX52702T | 1007604 | PM109 | 중경2공장 24" 조관 | 5107 | 중경 2 생산창고 | SIX5271020 | NX70L2 | 610 | 12.7 | SQ22078 | HRQ052710 | 163 | Stripe 모재 T방향 | API-X70L2 | 주식회사 포스코 | 573 | 670 | 33 | 266.607 | 561.768 | 269.568 | 568.005 | 672.105 | 32.4218 | 2023-06-05
SQ22078 | HRQ052720 | POSCO | 0 | 20230329 | 0.181 | 0 | 0.0726 | 0.252 | 1.542 | 0.0066 | 0.0007 | 0 | 0 | 0.201 | 0.008 | 0.0003 | 0.0013 | 0.034 | 0 | 0 | 0 | 0.077 | 0 | 0.05 | 0 | 0 | 0.0165 | 0.041 | 0 | 0 | 0 | 0 | 571 | 671 | 33 | 12.25 | 1902 | 154 | PIX40102T | 1003361 | PM109 | 중경2공장 24" 조관 | 5107 | 중경 2 생산창고 | SIX4011030 | NX70L2 | 610 | 12.7 | SQ22078 | HRQ052720 | 99 | Stripe 모재 T방향 | API-X70L2 | 주식회사 포스코 | 571 | 671 | 33 | 257.797 | 548.968 | 262.732 | 559.476 | 666.686 | 32.0312 | 2023-04-06
SQ22078 | HRQ052720 | POSCO | 0 | 20230329 | 0.181 | 0 | 0.0726 | 0.252 | 1.542 | 0.0066 | 0.0007 | 0 | 0 | 0.201 | 0.008 | 0.0003 | 0.0013 | 0.034 | 0 | 0 | 0 | 0.077 | 0 | 0.05 | 0 | 0 | 0.0165 | 0.041 | 0 | 0 | 0 | 0 | 571 | 671 | 33 | 12.25 | 1902 | 154 | PIX40102W | 1003361 | PM109 | 중경2공장 24" 조관 | 5107 | 중경 2 생산창고 | SIX4011030 | NX70L2 | 610 | 12.7 | SQ22078 | HRQ052720 | 99 | Stripe 용접 | API-X70L2 | 주식회사 포스코 | 571 | 671 | 33 | 282.744 | 582.125 | 0 | 0 | 660.59 | 0 | 2023-04-06
SQ09245 | HRQ052860 | POSCO | 0 | 20230322 | 0.151 | 0 | 0.0722 | 0.215 | 1.31 | 0.0081 | 0.0008 | 0 | 0 | 0.013 | 0.006 | 0.0003 | 0.0015 | 0.011 | 0 | 0 | 0 | 0.002 | 0 | 0.035 | 0 | 0 | 0.016 | 0.035 | 0 | 0 | 0 | 195 | 459 | 577 | 47 | 20.25 | 1567 | 90 | PIX32802T | 1002766 | PM109 | 중경2공장 24" 조관 | 5107 | 중경 2 생산창고 | SIX3281070 | NX56L2 | 508 | 20.6 | SQ09245 | HRQ052860 | 225 | Stripe 모재 T방향 | API-X56L2-D | 주식회사 포스코 | 459 | 577 | 47 | 426.192 | 547.847 | 449.739 | 578.114 | 651.019 | 42.7734 | 2023-04-03
SQ09245 | HRQ052860 | POSCO | 0 | 20230322 | 0.151 | 0 | 0.0722 | 0.215 | 1.31 | 0.0081 | 0.0008 | 0 | 0 | 0.013 | 0.006 | 0.0003 | 0.0015 | 0.011 | 0 | 0 | 0 | 0.002 | 0 | 0.035 | 0 | 0 | 0.016 | 0.035 | 0 | 0 | 0 | 195 | 459 | 577 | 47 | 20.25 | 1567 | 90 | PIX32802W | 1002766 | PM109 | 중경2공장 24" 조관 | 5107 | 중경 2 생산창고 | SIX3281070 | NX56L2 | 508 | 20.6 | SQ09245 | HRQ052860 | 225 | Stripe 용접 | API-X56L2-D | 주식회사 포스코 | 459 | 577 | 47 | 488.868 | 625.369 | 0 | 0 | 631.051 | 0 | 2023-04-03
SP07553 | HRQ056750 | POSCO | 0 | 20250322 | 0 | 0 | 0.2715 | 0.235 | 1.454 | 0.0088 | 0.0019 | 0.02 | 0 | 0.016 | 0.011 | 0.0005 | 0 | 0.009 | 0 | 0 | 0 | 0.002 | 0.0038 | 0.002 | 0 | 0 | 0.0024 | 0.001 | 0 | 0 | 0 | 0 | 410 | 621 | 36 | 8.94 | 1356 | 309 | PQZ41901L | 1070805 | UT104 | Q/T 공장 F/B UT | 5113 | QT공장 모관창고 | BQZ4191020 | P110CH | 219.1 | 8.94 | SP07553 | HRQ056750 | 2586 | Stripe 모재 L방향 | API-J55-Q | 주식회사 포스코 |  |  |  | 306.939 | 911.617 | 304.879 | 905.498 | 965.284 | 22.4409 | 2025-04-22
SQ22348 | HRQ056750 | POSCO | 0 | 20230320 | 0 | 0 | 0.0351 | 0.006 | 0.196 | 0.0104 | 0.0058 | 0 | 0 | 0 | 0 | 0 | 0 | 0 | 0 | 0 | 0 | 0 | 0 | 0 | 0 | 0 | 0 | 0 | 0 | 0 | 0 | 0 | 227 | 351 | 44 | 2.25 | 1183 | 964 | PQZ41901L | 1070805 | UT104 | Q/T 공장 F/B UT | 5113 | QT공장 모관창고 | BQZ4191020 | P110CH | 219.1 | 8.94 | SP07553 | HRQ056750 | 2586 | Stripe 모재 L방향 | API-J55-Q | 주식회사 포스코 |  |  |  | 306.939 | 911.617 | 304.879 | 905.498 | 965.284 | 22.4409 | 2025-04-22
SQ86987 | HRQ067330 | POSCO | 0 | 20250325 | 0 | 0 | 0.1753 | 0.012 | 0.754 | 0.0116 | 0.0049 | 0 | 0 | 0.017 | 0.015 | 0.0001 | 0 | 0.01 | 0 | 0 | 0 | 0.002 | 0 | 0.002 | 0 | 0 | 0.0007 | 0.001 | 0 | 0 | 0 | 0 | 305 | 470 | 40 | 9.15 | 1267 | 321 | PIZ40704W | 1070982 | PM109 | 중경2공장 24" 조관 | 5107 | 중경 2 생산창고 | SIZ4072110 | N5LBT | 406.4 | 9.5 | SQ86987 | HRQ067330 | 37 | Stripe 용접 | SPHT3-D | 주식회사 포스코 | 305 | 470 | 40 | 151.984 | 429.447 | 0 | 0 | 541.763 | 0 | 2025-04-10
SQ86987 | HRQ067330 | POSCO | 0 | 20250325 | 0 | 0 | 0.1753 | 0.012 | 0.754 | 0.0116 | 0.0049 | 0 | 0 | 0.017 | 0.015 | 0.0001 | 0 | 0.01 | 0 | 0 | 0 | 0.002 | 0 | 0.002 | 0 | 0 | 0.0007 | 0.001 | 0 | 0 | 0 | 0 | 305 | 470 | 40 | 9.15 | 1267 | 321 | PIZ40704T | 1070982 | PM109 | 중경2공장 24" 조관 | 5107 | 중경 2 생산창고 | SIZ4072110 | N5LBT | 406.4 | 9.5 | SQ86987 | HRQ067330 | 37 | Stripe 모재 T방향 | SPHT3-D | 주식회사 포스코 | 305 | 470 | 40 | 127.89 | 361.74 | 131.858 | 372.964 | 486.776 | 42.3999 | 2025-04-10
SQ22516 | HRQ069660 | POSCO | 0 | 20230407 | 0 | 0 | 0.1897 | 0.007 | 0.824 | 0.012 | 0.0043 | 0 | 0 | 0.011 | 0.005 | 0 | 0 | 0.008 | 0 | 0 | 0 | 0 | 0 | 0.002 | 0 | 0 | 0.0006 | 0.002 | 0 | 0 | 0 | 0 | 283 | 481 | 39 | 9.15 | 1586 | 255 | PIX41903T | 1005258 | PM109 | 중경2공장 24" 조관 | 5107 | 중경 2 생산창고 | SIX4192190 | N5LBT | 508 | 9.5 | SQ22516 | HRQ069660 | 1 | Stripe 모재 T방향 | SPHT3-D | 주식회사 포스코 | 283 | 481 | 39 | 135.941 | 386.411 | 141.915 | 403.392 | 480.754 | 39.6484 | 2023-04-27
SQ22516 | HRQ069660 | POSCO | 0 | 20230407 | 0 | 0 | 0.1897 | 0.007 | 0.824 | 0.012 | 0.0043 | 0 | 0 | 0.011 | 0.005 | 0 | 0 | 0.008 | 0 | 0 | 0 | 0 | 0 | 0.002 | 0 | 0 | 0.0006 | 0.002 | 0 | 0 | 0 | 0 | 283 | 481 | 39 | 9.15 | 1586 | 255 | PIX41903W | 1005258 | PM109 | 중경2공장 24" 조관 | 5107 | 중경 2 생산창고 | SIX4192190 | N5LBT | 508 | 9.5 | SQ22516 | HRQ069660 | 1 | Stripe 용접 | SPHT3-D | 주식회사 포스코 | 283 | 481 | 39 | 168.595 | 461.543 | 0 | 0 | 509.66 | 0 | 2023-04-27
SQ22593 | HRQ077100 | POSCO | 0 | 20230407 | 0.22 | 0.363 | 0.1569 | 0.007 | 1.209 | 0.0155 | 0.0072 | 0 | 0 | 0 | 0 | 0 | 0 | 0 | 0 | 0 | 0 | 0 | 0.0028 | 0 | 0 | 0 | 0 | 0 | 0 | 0 | 0 | 0 | 488 | 574 | 30 | 6.7 | 839 | 483 | PHX61403L | 1012074 | PM108 | 중경1공장 20" 조관 | 5103 | 중경 1 생산창고 | SHX6141170 | SNT355E | 267.4 | 7 | SQ22593 | HRQ077100 |  | Stripe 모재 L방향 | SNT355E | 주식회사 포스코 | 488 | 574 | 30 | 88.0085 | 511.585 | 87.436 | 508.256 | 583.419 | 28.2 | 2023-06-20
SQ22595 | HRQ077120 | POSCO | 0 | 20230424 | 0.213 | 0.36 | 0.1483 | 0.006 | 1.234 | 0.0136 | 0.0039 | 0 | 0 | 0 | 0 | 0 | 0 | 0 | 0 | 0 | 0 | 0 | 0.0024 | 0 | 0 | 0 | 0 | 0 | 0 | 0 | 0 | 0 | 479 | 574 | 30 | 6.7 | 839 | 468 | PHX61402L | 1012065 | PM108 | 중경1공장 20" 조관 | 5103 | 중경 1 생산창고 | SHX6141070 | SNT355E | 267.4 | 7 | SQ22595 | HRQ077120 |  | Stripe 모재 L방향 | SNT355E | 주식회사 포스코 | 479 | 574 | 30 | 87.3117 | 515.518 | 87.1069 | 514.308 | 593.747 | 26.6 | 2023-06-20
SQ22593 | HRQ077940 | POSCO | 0 | 20230407 | 0.22 | 0.363 | 0.1569 | 0.007 | 1.209 | 0.0155 | 0.0072 | 0 | 0 | 0 | 0 | 0 | 0 | 0 | 0 | 0 | 0 | 0 | 0.0028 | 0 | 0 | 0 | 0 | 0 | 0 | 0 | 0 | 0 | 474 | 586 | 29 | 7.7 | 836 | 342 | PHX90704L | 1019223 | PM108 | 중경1공장 20" 조관 | 5103 | 중경 1 생산창고 | SHX9072110 | SNT355E | 267.4 | 8 | SQ22593 | HRQ077940 |  | Stripe 모재 L방향 | SNT355E | 주식회사 포스코 | 474 | 586 | 29 | 89.1834 | 459.759 | 91.866 | 473.589 | 572.24 | 28.9062 | 2023-09-11
SQ22650 | HRQ079620 | POSCO | 0 | 20230327 | 0.207 | 0.352 | 0.1437 | 0.008 | 1.23 | 0.0084 | 0.0024 | 0 | 0 | 0 | 0 | 0 | 0 | 0 | 0 | 0 | 0 | 0 | 0.0024 | 0 | 0 | 0 | 0 | 0 | 0 | 0 | 0 | 0 | 484 | 564 | 31 | 6 | 1116 | 528 | PIX50306L | 1007208 | PM109 | 중경2공장 24" 조관 | 5107 | 중경 2 생산창고 | SIX5032070 | SNT355E | 355.6 | 6.3 | SQ22650 | HRQ079620 |  | Stripe 모재 L방향 | SNT355E | 주식회사 포스코 | 484 | 564 | 31 | 70.8971 | 477.548 | 71.2724 | 480.077 | 571.303 | 26.9531 | 2023-05-10
SQ22644 | HRQ079630 | POSCO | 0 | 20230327 | 0.205 | 0.348 | 0.1422 | 0.008 | 1.214 | 0.0104 | 0.0031 | 0 | 0 | 0 | 0 | 0 | 0 | 0 | 0 | 0 | 0 | 0 | 0.0024 | 0 | 0 | 0 | 0 | 0 | 0 | 0 | 0 | 0 | 482 | 564 | 31 | 6 | 1116 | 526 | PIX50307L | 1007177 | PM109 | 중경2공장 24" 조관 | 5107 | 중경 2 생산창고 | SIX5032140 | SNT355E | 355.6 | 6.3 | SQ22644 | HRQ079630 |  | Stripe 모재 L방향 | SNT355E | 주식회사 포스코 | 482 | 564 | 31 | 72.127 | 474.25 | 72.5428 | 476.984 | 566.141 | 27.7343 | 2023-05-10
SP07923 | HRQ081260 | POSCO | 0 | 20250326 | 0 | 0 | 0.0778 | 0.303 | 1.89 | 0.006 | 0.0011 | 0.037 | 0 | 0.292 | 0 | 0 | 0 | 0 | 0 | 0 | 0 | 0 | 0 | 0.067 | 0 | 0 | 0.0279 | 0 | 0 | 0 | 0 | 0 | 579 | 699 | 31 | 10.23 | 1536 | 263 | PHZ32702L | 1070147 | PM108 | 중경1공장 20" 조관 | 5103 | 중경 1 생산창고 | SHZ3272030 | SEAH80CH | 244.5 | 10.03 | SP07923 | HRQ081260 | 2360 | Stripe 모재 L방향 | API-N80X-D1 | 주식회사 포스코 | 579 | 699 | 32 | 245.793 | 621.353 | 240.035 | 606.798 | 715.816 | 27.4 | 2025-04-07
SP07918 | HRQ081350 | POSCO | 0 | 20250326 | 0 | 0 | 0.082 | 0.311 | 1.868 | 0.0066 | 0.0015 | 0.029 | 0 | 0.283 | 0 | 0 | 0 | 0 | 0 | 0 | 0 | 0 | 0 | 0.066 | 0 | 0 | 0.0278 | 0 | 0 | 0 | 0 | 0 | 567 | 685 | 31 | 10.23 | 1536 | 264 | PHZ32801L | 1070147 | PM108 | 중경1공장 20" 조관 | 5103 | 중경 1 생산창고 | SHZ3281020 | SEAH80CH | 244.5 | 10.03 | SP07918 | HRQ081350 | 2643 | Stripe 모재 L방향 | API-N80X-D1 | 주식회사 포스코 | 581 | 699 | 31 | 267.324 | 679.112 | 254.395 | 646.267 | 732.53 | 27 | 2025-04-07
SP07920 | HRQ081400 | POSCO | 0 | 20250326 | 0 | 0 | 0.08 | 0.313 | 1.887 | 0.0069 | 0.001 | 0.036 | 0 | 0.286 | 0 | 0 | 0 | 0 | 0 | 0 | 0 | 0 | 0 | 0.066 | 0 | 0 | 0.0281 | 0 | 0 | 0 | 0 | 0 | 590 | 696 | 31 | 10.23 | 1536 | 265 | PHZ32701L | 1070147 | PM108 | 중경1공장 20" 조관 | 5103 | 중경 1 생산창고 | SHZ3271040 | SEAH80CH | 244.5 | 10.03 | SP07920 | HRQ081400 | 2114 | Stripe 모재 L방향 | API-N80X-D1 | 주식회사 포스코 | 590 | 707 | 31 | 267.282 | 680.136 | 265.977 | 676.816 | 731.986 | 28.6 | 2025-04-07
SQ87187 | HRQ081470 | POSCO | 0 | 20250411 | 0.138 | 0 | 0.0595 | 0.256 | 1.341 | 0.0077 | 0.0008 | 0.035 | 0.037 | 0.019 | 0.008 | 0.0002 | 0.0012 | 0.009 | 0 | 0 | 0 | 0.002 | 0.0031 | 0.045 | 0 | 0 | 0.0163 | 0.001 | 0 | 0 | 0 | 203 | 552 | 627 | 35 | 9.15 | 1267 | 312 | PIZ41006T | 1070987 | PM109 | 중경2공장 24" 조관 | 5107 | 중경 2 생산창고 | SIZ4101130 | NX65L2 | 406.4 | 9.5 | SQ87187 | HRQ081470 | 989 | Stripe 모재 T방향 | API-X65L2 | 주식회사 포스코 | 552 | 627 | 35 | 175.216 | 489.653 | 180.723 | 505.044 | 596.09 | 32.3999 | 2025-04-16
SQ87187 | HRQ081470 | POSCO | 0 | 20250411 | 0.138 | 0 | 0.0595 | 0.256 | 1.341 | 0.0077 | 0.0008 | 0.035 | 0.037 | 0.019 | 0.008 | 0.0002 | 0.0012 | 0.009 | 0 | 0 | 0 | 0.002 | 0.0031 | 0.045 | 0 | 0 | 0.0163 | 0.001 | 0 | 0 | 0 | 203 | 552 | 627 | 35 | 9.15 | 1267 | 312 | PIZ41007W | 1070987 | PM109 | 중경2공장 24" 조관 | 5107 | 중경 2 생산창고 | SIZ4101130 | NX65L2 | 406.4 | 9.5 | SQ87187 | HRQ081470 | 1084 | Stripe 용접 | API-X65L2 | 주식회사 포스코 | 552 | 627 | 35 | 116.209 | 327.513 | 0 | 0 | 600.543 | 0 | 2025-04-16
SQ87187 | HRQ081470 | POSCO | 0 | 20250411 | 0.138 | 0 | 0.0595 | 0.256 | 1.341 | 0.0077 | 0.0008 | 0.035 | 0.037 | 0.019 | 0.008 | 0.0002 | 0.0012 | 0.009 | 0 | 0 | 0 | 0.002 | 0.0031 | 0.045 | 0 | 0 | 0.0163 | 0.001 | 0 | 0 | 0 | 203 | 552 | 627 | 35 | 9.15 | 1267 | 312 | PIZ41006W | 1070987 | PM109 | 중경2공장 24" 조관 | 5107 | 중경 2 생산창고 | SIZ4101130 | NX65L2 | 406.4 | 9.5 | SQ87187 | HRQ081470 | 989 | Stripe 용접 | API-X65L2 | 주식회사 포스코 | 552 | 627 | 35 | 203.836 | 576.192 | 0 | 0 | 585.954 | 0 | 2025-04-16
SQ87187 | HRQ081470 | POSCO | 0 | 20250411 | 0.138 | 0 | 0.0595 | 0.256 | 1.341 | 0.0077 | 0.0008 | 0.035 | 0.037 | 0.019 | 0.008 | 0.0002 | 0.0012 | 0.009 | 0 | 0 | 0 | 0.002 | 0.0031 | 0.045 | 0 | 0 | 0.0163 | 0.001 | 0 | 0 | 0 | 203 | 552 | 627 | 35 | 9.15 | 1267 | 312 | PIZ41007T | 1070987 | PM109 | 중경2공장 24" 조관 | 5107 | 중경 2 생산창고 | SIZ4101130 | NX65L2 | 406.4 | 9.5 | SQ87187 | HRQ081470 | 1084 | Stripe 모재 T방향 | API-X65L2 | 주식회사 포스코 | 552 | 627 | 35 | 179.725 | 502.995 | 187.132 | 523.726 | 604.528 | 35.3999 | 2025-04-16
SQ87190 | HRQ081530 | POSCO | 0 | 20250330 | 0.137 | 0 | 0.0581 | 0.256 | 1.336 | 0.0086 | 0.001 | 0.032 | 0.035 | 0.024 | 0.012 | 0.0002 | 0.0018 | 0.028 | 0 | 0 | 0 | 0.002 | 0.0034 | 0.044 | 0 | 0 | 0.016 | 0.001 | 0 | 0 | 0 | 201 | 542 | 611 | 36 | 9.15 | 1267 | 291 | PIZ40906W | 1070987 | PM109 | 중경2공장 24" 조관 | 5107 | 중경 2 생산창고 | SIZ4092010 | NX65L2 | 406.4 | 9.5 | SQ87190 | HRQ081530 | 688 | Stripe 용접 | API-X65L2 | 주식회사 포스코 | 542 | 613 | 36 | 213.779 | 611.512 | 0 | 0 | 617.995 | 0 | 2025-04-15
SQ87190 | HRQ081530 | POSCO | 0 | 20250330 | 0.137 | 0 | 0.0581 | 0.256 | 1.336 | 0.0086 | 0.001 | 0.032 | 0.035 | 0.024 | 0.012 | 0.0002 | 0.0018 | 0.028 | 0 | 0 | 0 | 0.002 | 0.0034 | 0.044 | 0 | 0 | 0.016 | 0.001 | 0 | 0 | 0 | 201 | 542 | 611 | 36 | 9.15 | 1267 | 291 | PIZ40906T | 1070987 | PM109 | 중경2공장 24" 조관 | 5107 | 중경 2 생산창고 | SIZ4092010 | NX65L2 | 406.4 | 9.5 | SQ87190 | HRQ081530 | 688 | Stripe 모재 T방향 | API-X65L2 | 주식회사 포스코 | 542 | 613 | 36 | 170.688 | 485.856 | 176.993 | 503.803 | 599.778 | 35.3999 | 2025-04-15
SQ87190 | HRQ081560 | POSCO | 0 | 20250331 | 0.137 | 0 | 0.0581 | 0.256 | 1.336 | 0.0086 | 0.001 | 0.032 | 0.035 | 0.024 | 0.012 | 0.0002 | 0.0018 | 0.028 | 0 | 0 | 0 | 0.002 | 0.0034 | 0.044 | 0 | 0 | 0.016 | 0.001 | 0 | 0 | 0 | 201 | 539 | 613 | 36 | 9.15 | 1267 | 320 | PIZ40905T | 1070987 | PM109 | 중경2공장 24" 조관 | 5107 | 중경 2 생산창고 | SIZ4091040 | NX65L2 | 406.4 | 9.5 | SQ87190 | HRQ081560 | 615 | Stripe 모재 T방향 | API-X65L2 | 주식회사 포스코 | 539 | 613 | 36 | 170.784 | 483.995 | 179.297 | 508.123 | 595.941 | 35.3999 | 2025-04-15
SQ87190 | HRQ081560 | POSCO | 0 | 20250331 | 0.137 | 0 | 0.0581 | 0.256 | 1.336 | 0.0086 | 0.001 | 0.032 | 0.035 | 0.024 | 0.012 | 0.0002 | 0.0018 | 0.028 | 0 | 0 | 0 | 0.002 | 0.0034 | 0.044 | 0 | 0 | 0.016 | 0.001 | 0 | 0 | 0 | 201 | 539 | 613 | 36 | 9.15 | 1267 | 320 | PIZ40905W | 1070987 | PM109 | 중경2공장 24" 조관 | 5107 | 중경 2 생산창고 | SIZ4091040 | NX65L2 | 406.4 | 9.5 | SQ87190 | HRQ081560 | 615 | Stripe 용접 | API-X65L2 | 주식회사 포스코 | 539 | 613 | 36 | 212.191 | 604.146 | 0 | 0 | 611.305 | 0 | 2025-04-15
SQ87184 | HRQ081600 | POSCO | 0 | 20250325 | 0.136 | 0 | 0.058 | 0.262 | 1.337 | 0.0071 | 0.0013 | 0.034 | 0.038 | 0.017 | 0.006 | 0.0002 | 0.0015 | 0.009 | 0 | 0 | 0 | 0.003 | 0.003 | 0.044 | 0 | 0 | 0.0165 | 0 | 0 | 0 | 0 | 201 | 557 | 624 | 36 | 9.15 | 1267 | 320 | PIZ40902W | 1070987 | PM109 | 중경2공장 24" 조관 | 5107 | 중경 2 생산창고 | SIZ4091010 | NX65L2 | 406.4 | 9.5 | SQ87184 | HRQ081600 | 402 | Stripe 용접 | API-X65L2 | 주식회사 포스코 | 557 | 624 | 36 | 209.982 | 602.321 | 0 | 0 | 606.683 | 0 | 2025-04-15
SQ87184 | HRQ081600 | POSCO | 0 | 20250325 | 0.136 | 0 | 0.058 | 0.262 | 1.337 | 0.0071 | 0.0013 | 0.034 | 0.038 | 0.017 | 0.006 | 0.0002 | 0.0015 | 0.009 | 0 | 0 | 0 | 0.003 | 0.003 | 0.044 | 0 | 0 | 0.0165 | 0 | 0 | 0 | 0 | 201 | 557 | 624 | 36 | 9.15 | 1267 | 320 | PIZ40901T | 1070987 | PM109 | 중경2공장 24" 조관 | 5107 | 중경 2 생산창고 | SIZ4091010 | NX65L2 | 406.4 | 9.5 | SQ87184 | HRQ081600 | 308 | Stripe 모재 T방향 | API-X65L2 | 주식회사 포스코 | 557 | 624 | 36 | 171.594 | 479.817 | 182.098 | 509.189 | 598.776 | 35.6 | 2025-04-15
SQ87184 | HRQ081600 | POSCO | 0 | 20250325 | 0.136 | 0 | 0.058 | 0.262 | 1.337 | 0.0071 | 0.0013 | 0.034 | 0.038 | 0.017 | 0.006 | 0.0002 | 0.0015 | 0.009 | 0 | 0 | 0 | 0.003 | 0.003 | 0.044 | 0 | 0 | 0.0165 | 0 | 0 | 0 | 0 | 201 | 557 | 624 | 36 | 9.15 | 1267 | 320 | PIZ40901W | 1070987 | PM109 | 중경2공장 24" 조관 | 5107 | 중경 2 생산창고 | SIZ4091010 | NX65L2 | 406.4 | 9.5 | SQ87184 | HRQ081600 | 308 | Stripe 용접 | API-X65L2 | 주식회사 포스코 | 557 | 624 | 36 | 200.651 | 562.868 | 0 | 0 | 582.271 | 0 | 2025-04-15
SQ87184 | HRQ081600 | POSCO | 0 | 20250325 | 0.136 | 0 | 0.058 | 0.262 | 1.337 | 0.0071 | 0.0013 | 0.034 | 0.038 | 0.017 | 0.006 | 0.0002 | 0.0015 | 0.009 | 0 | 0 | 0 | 0.003 | 0.003 | 0.044 | 0 | 0 | 0.0165 | 0 | 0 | 0 | 0 | 201 | 557 | 624 | 36 | 9.15 | 1267 | 320 | PIZ40902T | 1070987 | PM109 | 중경2공장 24" 조관 | 5107 | 중경 2 생산창고 | SIZ4091010 | NX65L2 | 406.4 | 9.5 | SQ87184 | HRQ081600 | 402 | Stripe 모재 T방향 | API-X65L2 | 주식회사 포스코 | 557 | 624 | 36 | 170.645 | 480.39 | 179.596 | 505.588 | 596.59 | 33.8 | 2025-04-15
SQ87181 | HRQ081660 | POSCO | 0 | 20250325 | 0.135 | 0 | 0.0576 | 0.253 | 1.322 | 0.0078 | 0.0009 | 0.035 | 0.036 | 0.021 | 0.008 | 0.0002 | 0.0013 | 0.01 | 0 | 0 | 0 | 0.002 | 0.0044 | 0.043 | 0 | 0 | 0.0157 | 0.001 | 0 | 0 | 0 | 197 | 565 | 623 | 36 | 9.15 | 1267 | 320 | PIZ40907T | 1070987 | PM109 | 중경2공장 24" 조관 | 5107 | 중경 2 생산창고 | SIZ4092020 | NX65L2 | 406.4 | 9.5 | SQ87181 | HRQ081660 | 791 | Stripe 모재 T방향 | API-X65L2 | 주식회사 포스코 | 565 | 623 | 36 | 173.415 | 484.306 | 184.356 | 514.863 | 589.703 | 35.3999 | 2025-04-15
SQ87181 | HRQ081660 | POSCO | 0 | 20250325 | 0.135 | 0 | 0.0576 | 0.253 | 1.322 | 0.0078 | 0.0009 | 0.035 | 0.036 | 0.021 | 0.008 | 0.0002 | 0.0013 | 0.01 | 0 | 0 | 0 | 0.002 | 0.0044 | 0.043 | 0 | 0 | 0.0157 | 0.001 | 0 | 0 | 0 | 197 | 565 | 623 | 36 | 9.15 | 1267 | 320 | PIZ40907W | 1070987 | PM109 | 중경2공장 24" 조관 | 5107 | 중경 2 생산창고 | SIZ4092020 | NX65L2 | 406.4 | 9.5 | SQ87181 | HRQ081660 | 791 | Stripe 용접 | API-X65L2 | 주식회사 포스코 | 565 | 623 | 36 | 214.962 | 612.74 | 0 | 0 | 617.478 | 0 | 2025-04-15
SQ87181 | HRQ081660 | POSCO | 0 | 20250325 | 0.135 | 0 | 0.0576 | 0.253 | 1.322 | 0.0078 | 0.0009 | 0.035 | 0.036 | 0.021 | 0.008 | 0.0002 | 0.0013 | 0.01 | 0 | 0 | 0 | 0.002 | 0.0044 | 0.043 | 0 | 0 | 0.0157 | 0.001 | 0 | 0 | 0 | 197 | 565 | 623 | 36 | 9.15 | 1267 | 320 | PIZ40908W | 1070987 | PM109 | 중경2공장 24" 조관 | 5107 | 중경 2 생산창고 | SIZ4092020 | NX65L2 | 406.4 | 9.5 | SQ87181 | HRQ081660 | 888 | Stripe 용접 | API-X65L2 | 주식회사 포스코 | 565 | 623 | 36 | 213.217 | 596.993 | 0 | 0 | 634.066 | 0 | 2025-04-15
SQ87181 | HRQ081660 | POSCO | 0 | 20250325 | 0.135 | 0 | 0.0576 | 0.253 | 1.322 | 0.0078 | 0.0009 | 0.035 | 0.036 | 0.021 | 0.008 | 0.0002 | 0.0013 | 0.01 | 0 | 0 | 0 | 0.002 | 0.0044 | 0.043 | 0 | 0 | 0.0157 | 0.001 | 0 | 0 | 0 | 197 | 565 | 623 | 36 | 9.15 | 1267 | 320 | PIZ40908T | 1070987 | PM109 | 중경2공장 24" 조관 | 5107 | 중경 2 생산창고 | SIZ4092020 | NX65L2 | 406.4 | 9.5 | SQ87181 | HRQ081660 | 888 | Stripe 모재 T방향 | API-X65L2 | 주식회사 포스코 | 565 | 623 | 36 | 174.141 | 488.411 | 180.65 | 506.669 | 594.338 | 34.3999 | 2025-04-15
SQ87187 | HRQ081690 | POSCO | 0 | 20250330 | 0.138 | 0 | 0.0595 | 0.256 | 1.341 | 0.0077 | 0.0008 | 0.035 | 0.037 | 0.019 | 0.008 | 0.0002 | 0.0012 | 0.009 | 0 | 0 | 0 | 0.002 | 0.0031 | 0.045 | 0 | 0 | 0.0163 | 0.001 | 0 | 0 | 0 | 203 | 541 | 619 | 35 | 9.15 | 1267 | 318 | PIZ40903W | 1070987 | PM109 | 중경2공장 24" 조관 | 5107 | 중경 2 생산창고 | SIZ4091020 | NX65L2 | 406.4 | 9.5 | SQ87187 | HRQ081690 | 473 | Stripe 용접 | API-X65L2 | 주식회사 포스코 | 541 | 619 | 35 | 215.197 | 607.8 | 0 | 0 | 620.793 | 0 | 2025-04-15
SQ87187 | HRQ081690 | POSCO | 0 | 20250330 | 0.138 | 0 | 0.0595 | 0.256 | 1.341 | 0.0077 | 0.0008 | 0.035 | 0.037 | 0.019 | 0.008 | 0.0002 | 0.0012 | 0.009 | 0 | 0 | 0 | 0.002 | 0.0031 | 0.045 | 0 | 0 | 0.0163 | 0.001 | 0 | 0 | 0 | 203 | 541 | 619 | 35 | 9.15 | 1267 | 318 | PIZ40903T | 1070987 | PM109 | 중경2공장 24" 조관 | 5107 | 중경 2 생산창고 | SIZ4091020 | NX65L2 | 406.4 | 9.5 | SQ87187 | HRQ081690 | 473 | Stripe 모재 T방향 | API-X65L2 | 주식회사 포스코 | 541 | 619 | 35 | 180.224 | 507.979 | 189.167 | 533.185 | 606.986 | 33.8 | 2025-04-15
SQ86777 | HRQ081710 | POSCO | 0 | 20250330 | 0.135 | 0 | 0.0578 | 0.25 | 1.324 | 0.0087 | 0.0011 | 0.041 | 0.044 | 0.016 | 0.009 | 0.0003 | 0.0012 | 0.007 | 0 | 0 | 0 | 0.002 | 0.0034 | 0.047 | 0 | 0 | 0.0152 | 0.002 | 0 | 0 | 0 | 202 | 540 | 619 | 35 | 9.15 | 1267 | 316 | PIZ40807W | 1070987 | PM109 | 중경2공장 24" 조관 | 5107 | 중경 2 생산창고 | SIZ4082040 | NX65L2 | 406.4 | 9.5 | SQ86777 | HRQ081710 | 108 | Stripe 용접 | API-X65L2 | 주식회사 포스코 | 540 | 619 | 35 | 213.757 | 600.046 | 0 | 0 | 611.714 | 0 | 2025-04-15
SQ86777 | HRQ081710 | POSCO | 0 | 20250330 | 0.135 | 0 | 0.0578 | 0.25 | 1.324 | 0.0087 | 0.0011 | 0.041 | 0.044 | 0.016 | 0.009 | 0.0003 | 0.0012 | 0.007 | 0 | 0 | 0 | 0.002 | 0.0034 | 0.047 | 0 | 0 | 0.0152 | 0.002 | 0 | 0 | 0 | 202 | 540 | 619 | 35 | 9.15 | 1267 | 316 | PIZ40807T | 1070987 | PM109 | 중경2공장 24" 조관 | 5107 | 중경 2 생산창고 | SIZ4082040 | NX65L2 | 406.4 | 9.5 | SQ86777 | HRQ081710 | 108 | Stripe 모재 T방향 | API-X65L2 | 주식회사 포스코 | 540 | 619 | 35 | 176.863 | 495.155 | 187.724 | 525.563 | 597.492 | 36.2 | 2025-04-15
SQ86774 | HRQ081750 | POSCO | 0 | 20250330 | 0.138 | 0 | 0.0601 | 0.245 | 1.326 | 0.007 | 0.0008 | 0.037 | 0.038 | 0.016 | 0.01 | 0.0003 | 0.0013 | 0.009 | 0 | 0 | 0 | 0 | 0.0044 | 0.044 | 0 | 0 | 0.0146 | 0.003 | 0 | 0 | 0 | 187 | 542 | 615 | 35 | 9.15 | 1267 | 316 | PIZ40904T | 1070987 | PM109 | 중경2공장 24" 조관 | 5107 | 중경 2 생산창고 | SIZ4091030 | NX65L2 | 406.4 | 9.5 | SQ86774 | HRQ081750 | 521 | Stripe 모재 T방향 | API-X65L2 | 주식회사 포스코 | 542 | 615 | 35 | 177.358 | 499.263 | 185.125 | 521.128 | 593.405 | 35.2 | 2025-04-15
SQ86774 | HRQ081750 | POSCO | 0 | 20250330 | 0.138 | 0 | 0.0601 | 0.245 | 1.326 | 0.007 | 0.0008 | 0.037 | 0.038 | 0.016 | 0.01 | 0.0003 | 0.0013 | 0.009 | 0 | 0 | 0 | 0 | 0.0044 | 0.044 | 0 | 0 | 0.0146 | 0.003 | 0 | 0 | 0 | 187 | 542 | 615 | 35 | 9.15 | 1267 | 316 | PIZ40904W | 1070987 | PM109 | 중경2공장 24" 조관 | 5107 | 중경 2 생산창고 | SIZ4091030 | NX65L2 | 406.4 | 9.5 | SQ86774 | HRQ081750 | 521 | Stripe 용접 | API-X65L2 | 주식회사 포스코 | 542 | 615 | 35 | 0 | 0 | 0 | 0 | 612.45 | 0 | 2025-04-15
SQ87184 | HRQ081780 | POSCO | 0 | 20250325 | 0.136 | 0 | 0.058 | 0.262 | 1.337 | 0.0071 | 0.0013 | 0.034 | 0.038 | 0.017 | 0.006 | 0.0002 | 0.0015 | 0.009 | 0 | 0 | 0 | 0.003 | 0.003 | 0.044 | 0 | 0 | 0.0165 | 0 | 0 | 0 | 0 | 201 | 557 | 624 | 36 | 9.15 | 1267 | 320 | PIZ40808W | 1070987 | PM109 | 중경2공장 24" 조관 | 5107 | 중경 2 생산창고 | SIZ4082050 | NX65L2 | 406.4 | 9.5 | SQ87184 | HRQ081780 | 203 | Stripe 용접 | API-X65L2 | 주식회사 포스코 | 557 | 624 | 36 | 0 | 0 | 0 | 0 | 614.34 | 0 | 2025-04-15
SQ87184 | HRQ081780 | POSCO | 0 | 20250325 | 0.136 | 0 | 0.058 | 0.262 | 1.337 | 0.0071 | 0.0013 | 0.034 | 0.038 | 0.017 | 0.006 | 0.0002 | 0.0015 | 0.009 | 0 | 0 | 0 | 0.003 | 0.003 | 0.044 | 0 | 0 | 0.0165 | 0 | 0 | 0 | 0 | 201 | 557 | 624 | 36 | 9.15 | 1267 | 320 | PIZ40808T | 1070987 | PM109 | 중경2공장 24" 조관 | 5107 | 중경 2 생산창고 | SIZ4082050 | NX65L2 | 406.4 | 9.5 | SQ87184 | HRQ081780 | 203 | Stripe 모재 T방향 | API-X65L2 | 주식회사 포스코 | 557 | 624 | 36 | 173.707 | 492.953 | 182.149 | 516.91 | 599.88 | 36.6 | 2025-04-15
SQ22839 | HRQ093470 | POSCO | 0 | 20230419 | 0 | 0 | 0.1986 | 0.005 | 0.825 | 0.0144 | 0.0059 | 0 | 0 | 0.015 | 0.009 | 0 | 0 | 0.018 | 0 | 0 | 0 | 0.002 | 0 | 0.001 | 0 | 0 | 0.0004 | 0 | 0 | 0 | 0 | 0 | 295 | 484 | 43 | 16.9 | 993 | 173 | PIX53005T | 1010224 | PM109 | 중경2공장 24" 조관 | 5107 | 중경 2 생산창고 | SIX5301040 | N5LBA53B | 323.9 | 17.5 | SQ22839 | HRQ093470 | 78 | Stripe 모재 T방향 | SPHT3 | 주식회사 포스코 | 295 | 484 | 43 | 230.37 | 347.521 | 264.429 | 398.899 | 478.246 | 43.2226 | 2023-06-01
SQ22839 | HRQ093470 | POSCO | 0 | 20230419 | 0 | 0 | 0.1986 | 0.005 | 0.825 | 0.0144 | 0.0059 | 0 | 0 | 0.015 | 0.009 | 0 | 0 | 0.018 | 0 | 0 | 0 | 0.002 | 0 | 0.001 | 0 | 0 | 0.0004 | 0 | 0 | 0 | 0 | 0 | 295 | 484 | 43 | 16.9 | 993 | 173 | PIX53006T | 1010224 | PM109 | 중경2공장 24" 조관 | 5107 | 중경 2 생산창고 | SIX5301040 | N5LBA53B | 323.9 | 17.5 | SQ22839 | HRQ093470 | 79 | Stripe 모재 T방향 | SPHT3 | 주식회사 포스코 | 295 | 484 | 43 | 238.957 | 360.765 | 256.764 | 387.649 | 472.784 | 43.5546 | 2023-06-01
SQ22839 | HRQ093470 | POSCO | 0 | 20230419 | 0 | 0 | 0.1986 | 0.005 | 0.825 | 0.0144 | 0.0059 | 0 | 0 | 0.015 | 0.009 | 0 | 0 | 0.018 | 0 | 0 | 0 | 0.002 | 0 | 0.001 | 0 | 0 | 0.0004 | 0 | 0 | 0 | 0 | 0 | 295 | 484 | 43 | 16.9 | 993 | 173 | PIX53005W | 1010224 | PM109 | 중경2공장 24" 조관 | 5107 | 중경 2 생산창고 | SIX5301040 | N5LBA53B | 323.9 | 17.5 | SQ22839 | HRQ093470 | 78 | Stripe 용접 | SPHT3 | 주식회사 포스코 | 295 | 484 | 43 | 0 | 0 | 0 | 0 | 526.434 | 0 | 2023-06-01
SQ22839 | HRQ093470 | POSCO | 0 | 20230419 | 0 | 0 | 0.1986 | 0.005 | 0.825 | 0.0144 | 0.0059 | 0 | 0 | 0.015 | 0.009 | 0 | 0 | 0.018 | 0 | 0 | 0 | 0.002 | 0 | 0.001 | 0 | 0 | 0.0004 | 0 | 0 | 0 | 0 | 0 | 295 | 484 | 43 | 16.9 | 993 | 173 | PIX53006W | 1010224 | PM109 | 중경2공장 24" 조관 | 5107 | 중경 2 생산창고 | SIX5301040 | N5LBA53B | 323.9 | 17.5 | SQ22839 | HRQ093470 | 79 | Stripe 용접 | SPHT3 | 주식회사 포스코 | 295 | 484 | 43 | 337.791 | 511.061 | 0 | 0 | 528.599 | 0 | 2023-06-01
SQ22837 | HRQ093480 | POSCO | 0 | 20230419 | 0 | 0 | 0.1918 | 0.008 | 0.819 | 0.0115 | 0.003 | 0 | 0 | 0.014 | 0.006 | 0 | 0 | 0.011 | 0 | 0 | 0 | 0.002 | 0 | 0.001 | 0 | 0 | 0.0006 | 0 | 0 | 0 | 0 | 0 | 283 | 466 | 46 | 16.9 | 993 | 173 | PIX53004T | 1010224 | PM109 | 중경2공장 24" 조관 | 5107 | 중경 2 생산창고 | SIX5301030 | N5LBA53B | 323.9 | 17.5 | SQ22837 | HRQ093480 | 53 | Stripe 모재 T방향 | SPHT3 | 주식회사 포스코 | 283 | 466 | 46 | 254.925 | 387.631 | 260.332 | 395.853 | 481.356 | 43.9453 | 2023-06-01
SQ22837 | HRQ093480 | POSCO | 0 | 20230419 | 0 | 0 | 0.1918 | 0.008 | 0.819 | 0.0115 | 0.003 | 0 | 0 | 0.014 | 0.006 | 0 | 0 | 0.011 | 0 | 0 | 0 | 0.002 | 0 | 0.001 | 0 | 0 | 0.0006 | 0 | 0 | 0 | 0 | 0 | 283 | 466 | 46 | 16.9 | 993 | 173 | PIX53004W | 1010224 | PM109 | 중경2공장 24" 조관 | 5107 | 중경 2 생산창고 | SIX5301030 | N5LBA53B | 323.9 | 17.5 | SQ22837 | HRQ093480 | 53 | Stripe 용접 | SPHT3 | 주식회사 포스코 | 283 | 466 | 46 | 336.125 | 501.112 | 0 | 0 | 529.231 | 0 | 2023-06-01
SQ22837 | HRQ093480 | POSCO | 0 | 20230419 | 0 | 0 | 0.1918 | 0.008 | 0.819 | 0.0115 | 0.003 | 0 | 0 | 0.014 | 0.006 | 0 | 0 | 0.011 | 0 | 0 | 0 | 0.002 | 0 | 0.001 | 0 | 0 | 0.0006 | 0 | 0 | 0 | 0 | 0 | 283 | 466 | 46 | 16.9 | 993 | 173 | PIX53003W | 1010224 | PM109 | 중경2공장 24" 조관 | 5107 | 중경 2 생산창고 | SIX5301030 | N5LBA53B | 323.9 | 17.5 | SQ22837 | HRQ093480 | 27 | Stripe 용접 | SPHT3 | 주식회사 포스코 | 283 | 466 | 46 | 0 | 0 | 0 | 0 | 536.333 | 0 | 2023-06-01
SQ22837 | HRQ093480 | POSCO | 0 | 20230419 | 0 | 0 | 0.1918 | 0.008 | 0.819 | 0.0115 | 0.003 | 0 | 0 | 0.014 | 0.006 | 0 | 0 | 0.011 | 0 | 0 | 0 | 0.002 | 0 | 0.001 | 0 | 0 | 0.0006 | 0 | 0 | 0 | 0 | 0 | 283 | 466 | 46 | 16.9 | 993 | 173 | PIX53003T | 1010224 | PM109 | 중경2공장 24" 조관 | 5107 | 중경 2 생산창고 | SIX5301030 | N5LBA53B | 323.9 | 17.5 | SQ22837 | HRQ093480 | 27 | Stripe 모재 T방향 | SPHT3 | 주식회사 포스코 | 283 | 466 | 46 | 236.95 | 358.836 | 264.35 | 400.33 | 493.274 | 44.5312 | 2023-06-01
SQ23211 | HRQ117150 | POSCO | 0 | 20230424 | 0 | 0 | 0.1782 | 0.007 | 0.466 | 0.0111 | 0.004 | 0 | 0 | 0 | 0 | 0 | 0 | 0 | 0 | 0 | 0 | 0 | 0 | 0 | 0 | 0 | 0 | 0 | 0 | 0 | 0 | 0 | 245 | 433 | 33 | 11.8 | 1737 | 198 | PIXX0701T | 1021974 | PM109 | 중경2공장 24" 조관 | 5107 | 중경 2 생산창고 | SIXX071140 | STP275 | 558.8 | 12 | SQ23211 | HRQ117150 |  | Stripe 모재 T방향 | SS400-D | 주식회사 포스코 | 245 | 433 | 33 | 106.409 | 356.077 | 111.236 | 372.23 | 454.203 | 36.1328 | 2023-10-12
SQ23409 | HRQ125770 | POSCO | 0 | 20230419 | 0 | 0.342 | 0.065 | 0.197 | 1.572 | 0.0114 | 0.0011 | 0 | 0 | 0 | 0 | 0 | 0 | 0 | 0 | 0 | 0 | 0 | 0 | 0.053 | 0 | 0 | 0 | 0.042 | 0 | 0 | 0 | 0 | 560 | 647 | 30 | 9 | 1267 | 355 | PIX60312T | 1011371 | PM109 | 중경2공장 24" 조관 | 5107 | 중경 2 생산창고 | SIX6032220 | SHT460 | 406.4 | 9 | SQ23409 | HRQ125770 |  | Stripe 모재 T방향 | SHT460-D | 주식회사 포스코 | 560 | 647 | 30 | 124.787 | 545.532 | 126.687 | 553.838 | 672.099 | 28.6 | 2023-06-07
SQ23406 | HRQ126010 | POSCO | 0 | 20230424 | 0 | 0.347 | 0.0706 | 0.196 | 1.567 | 0.0127 | 0.0014 | 0 | 0 | 0 | 0 | 0 | 0 | 0 | 0 | 0 | 0 | 0 | 0 | 0.055 | 0 | 0 | 0 | 0.043 | 0 | 0 | 0 | 0 | 611 | 653 | 29 | 7 | 997 | 456 | PHX52403W | 1008550 | PM108 | 중경1공장 20" 조관 | 5103 | 중경 1 생산창고 | SHX5242110 | SHT460 | 318.5 | 7 | SQ23406 | HRQ126010 |  | Stripe 용접 | SHT460 | 주식회사 포스코 | 611 | 653 | 29 | 0 | 0 | 0 | 0 | 695.521 | 0 | 2023-05-26
SQ23406 | HRQ126010 | POSCO | 0 | 20230424 | 0 | 0.347 | 0.0706 | 0.196 | 1.567 | 0.0127 | 0.0014 | 0 | 0 | 0 | 0 | 0 | 0 | 0 | 0 | 0 | 0 | 0 | 0 | 0.055 | 0 | 0 | 0 | 0.043 | 0 | 0 | 0 | 0 | 611 | 653 | 29 | 7 | 997 | 456 | PHX52403T | 1008550 | PM108 | 중경1공장 20" 조관 | 5103 | 중경 1 생산창고 | SHX5242110 | SHT460 | 318.5 | 7 | SQ23406 | HRQ126010 |  | Stripe 모재 T방향 | SHT460 | 주식회사 포스코 | 611 | 653 | 29 | 106.873 | 596.778 | 109.362 | 610.675 | 689.205 | 23.6 | 2023-05-26
SP48205 | HRQ126050 | POSCO | 0 | 20230406 | 0 | 0 | 0.1546 | 0.241 | 1.336 | 0.009 | 0.0013 | 0.04 | 0 | 0 | 0.01 | 0 | 0 | 0.023 | 0 | 0 | 0 | 0 | 0 | 0.021 | 0 | 0 | 0 | 0 | 0 | 0 | 0 | 0 | 458 | 591 | 37 | 9.8 | 855 | 326 | PHX50802L | 1006543 | PM108 | 중경1공장 20" 조관 | 5103 | 중경 1 생산창고 | SHX5081020 | J55CPAN | 273.1 | 10.16 | SP48205 | HRQ126050 | 351 | Stripe 모재 L방향 | API-POSJ55C | 주식회사 포스코 | 463 | 591 | 38 | 196.42 | 520.838 | 194.605 | 516.025 | 601.272 | 31.0546 | 2023-05-15
SP48211 | HRQ126080 | POSCO | 0 | 20230406 | 0 | 0 | 0.1554 | 0.249 | 1.329 | 0.0092 | 0.0015 | 0.03 | 0 | 0 | 0.008 | 0 | 0 | 0.022 | 0 | 0 | 0 | 0 | 0 | 0.021 | 0 | 0 | 0 | 0 | 0 | 0 | 0 | 0 | 486 | 622 | 32 | 9.8 | 855 | 321 | PHX50901L | 1006544 | PM108 | 중경1공장 20" 조관 | 5103 | 중경 1 생산창고 | SHX5091020 | J55CPAN | 273.1 | 10.16 | SP48211 | HRQ126080 | 172 | Stripe 모재 L방향 | API-POSJ55C | 주식회사 포스코 | 486 | 622 | 35 | 196.435 | 523.61 | 196.529 | 523.86 | 610.825 | 32.4218 | 2023-05-15
SP48208 | HRQ126150 | POSCO | 0 | 20230407 | 0 | 0 | 0.1606 | 0.25 | 1.337 | 0.0111 | 0.0019 | 0.042 | 0 | 0 | 0.009 | 0 | 0 | 0.023 | 0 | 0 | 0 | 0 | 0 | 0.022 | 0 | 0 | 0 | 0 | 0 | 0 | 0 | 0 | 477 | 602 | 36 | 9.8 | 855 | 325 | PIX41401L | 1004257 | PM109 | 중경2공장 24" 조관 | 5107 | 중경 2 생산창고 | SIX4132050 | J55CPAN | 273.1 | 10.16 | SP48208 | HRQ126150 | 47 | Stripe 모재 L방향 | API-POSJ55C | 주식회사 포스코 | 477 | 602 | 36 | 0 | 0 | 203.269 | 541.996 | 613.515 | 34.0551 | 2023-04-19
SQ23414 | HRQ129000 | POSCO | 0 | 20230403 | 0 | 0.344 | 0.0684 | 0.201 | 1.556 | 0.0105 | 0.001 | 0 | 0 | 0 | 0 | 0 | 0 | 0 | 0 | 0 | 0 | 0 | 0 | 0.056 | 0 | 0 | 0 | 0.043 | 0 | 0 | 0 | 0 | 560 | 647 | 30 | 9 | 1267 | 316 | PIX60311T | 1011371 | PM109 | 중경2공장 24" 조관 | 5107 | 중경 2 생산창고 | SIX6032210 | SHT460 | 406.4 | 9 | SQ23414 | HRQ129000 |  | Stripe 모재 T방향 | SHT460-D | 주식회사 포스코 | 560 | 647 | 30 | 131.637 | 567.979 | 134.935 | 582.206 | 687.979 | 28.6 | 2023-06-07
SQ23411 | HRQ129030 | POSCO | 0 | 20230403 | 0 | 0.344 | 0.0688 | 0.201 | 1.559 | 0.0126 | 0.0006 | 0 | 0 | 0 | 0 | 0 | 0 | 0 | 0 | 0 | 0 | 0 | 0 | 0.054 | 0 | 0 | 0 | 0.043 | 0 | 0 | 0 | 0 | 572 | 647 | 31 | 9 | 1267 | 312 | PIX60310T | 1011369 | PM109 | 중경2공장 24" 조관 | 5107 | 중경 2 생산창고 | SIX6032100 | SHT460 | 406.4 | 9 | SQ23411 | HRQ129030 |  | Stripe 모재 T방향 | SHT460-D | 주식회사 포스코 | 572 | 647 | 31 | 120.68 | 524.854 | 122.008 | 530.631 | 646.423 | 31 | 2023-06-07
SQ23416 | HRQ129100 | POSCO | 0 | 20230419 | 0 | 0.35 | 0.0665 | 0.222 | 1.594 | 0.0149 | 0.0011 | 0 | 0 | 0 | 0 | 0 | 0 | 0 | 0 | 0 | 0 | 0 | 0 | 0.056 | 0 | 0 | 0 | 0.044 | 0 | 0 | 0 | 0 | 523 | 651 | 33 | 12 | 1261 | 229 | PIX50202W | 1006232 | PM109 | 중경2공장 24" 조관 | 5107 | 중경 2 생산창고 | SIX5021100 | SHT460 | 406.4 | 12 | SQ23416 | HRQ129100 |  | Stripe 용접 | SHT460-D | 주식회사 포스코 | 523 | 651 | 34 | 0 | 0 | 0 | 0 | 692.165 | 0 | 2023-05-03
SQ23416 | HRQ129100 | POSCO | 0 | 20230419 | 0 | 0.35 | 0.0665 | 0.222 | 1.594 | 0.0149 | 0.0011 | 0 | 0 | 0 | 0 | 0 | 0 | 0 | 0 | 0 | 0 | 0 | 0 | 0.056 | 0 | 0 | 0 | 0.044 | 0 | 0 | 0 | 0 | 523 | 651 | 33 | 12 | 1261 | 229 | PIX50202T | 1006232 | PM109 | 중경2공장 24" 조관 | 5107 | 중경 2 생산창고 | SIX5021100 | SHT460 | 406.4 | 12 | SQ23416 | HRQ129100 |  | Stripe 모재 T방향 | SHT460-D | 주식회사 포스코 | 523 | 651 | 34 | 173.647 | 567.64 | 171.642 | 561.084 | 676.223 | 31.8 | 2023-05-03
SQ23414 | HRQ129110 | POSCO | 0 | 20230412 | 0 | 0.344 | 0.0684 | 0.201 | 1.556 | 0.0105 | 0.001 | 0 | 0 | 0 | 0 | 0 | 0 | 0 | 0 | 0 | 0 | 0 | 0 | 0.056 | 0 | 0 | 0 | 0.043 | 0 | 0 | 0 | 0 | 511 | 638 | 33 | 12 | 1261 | 236 | PIX50201W | 1006238 | PM109 | 중경2공장 24" 조관 | 5107 | 중경 2 생산창고 | SIX5021010 | SHT460 | 406.4 | 12 | SQ23414 | HRQ129110 |  | Stripe 용접 | SHT460-D | 주식회사 포스코 | 511 | 638 | 33 | 188.737 | 612.227 | 0 | 0 | 618.796 | 0 | 2023-05-03
SQ23414 | HRQ129110 | POSCO | 0 | 20230412 | 0 | 0.344 | 0.0684 | 0.201 | 1.556 | 0.0105 | 0.001 | 0 | 0 | 0 | 0 | 0 | 0 | 0 | 0 | 0 | 0 | 0 | 0 | 0.056 | 0 | 0 | 0 | 0.043 | 0 | 0 | 0 | 0 | 511 | 638 | 33 | 12 | 1261 | 236 | PIX50201T | 1006238 | PM109 | 중경2공장 24" 조관 | 5107 | 중경 2 생산창고 | SIX5021010 | SHT460 | 406.4 | 12 | SQ23414 | HRQ129110 |  | Stripe 모재 T방향 | SHT460-D | 주식회사 포스코 | 511 | 638 | 33 | 155.116 | 508.627 | 162.099 | 531.526 | 629.384 | 33.8 | 2023-05-03
SQ23403 | HRQ129160 | POSCO | 0 | 20230329 | 0 | 0.352 | 0.0736 | 0.204 | 1.572 | 0.0144 | 0.0013 | 0 | 0 | 0 | 0 | 0 | 0 | 0 | 0 | 0 | 0 | 0 | 0 | 0.055 | 0 | 0 | 0 | 0.044 | 0 | 0 | 0 | 0 | 602 | 655 | 29 | 7 | 997 | 453 | PHX40503T | 1003901 | PM108 | 중경1공장 20" 조관 | 5103 | 중경 1 생산창고 | SHX4051150 | SHT460 | 318.5 | 7 | SQ23403 | HRQ129160 |  | Stripe 모재 T방향 | SHT460 | 주식회사 포스코 | 606 | 655 | 29 | 95.5543 | 554.499 | 100.089 | 580.815 | 690.326 | 24.6 | 2023-04-06
SQ23409 | HRQ129190 | POSCO | 0 | 20230330 | 0 | 0.342 | 0.065 | 0.197 | 1.572 | 0.0114 | 0.0011 | 0 | 0 | 0 | 0 | 0 | 0 | 0 | 0 | 0 | 0 | 0 | 0 | 0.053 | 0 | 0 | 0 | 0.042 | 0 | 0 | 0 | 0 | 606 | 652 | 30 | 7 | 997 | 427 | PHX52402T | 1008544 | PM108 | 중경1공장 20" 조관 | 5103 | 중경 1 생산창고 | SHX5242030 | SHT460 | 318.5 | 7 | SQ23409 | HRQ129190 |  | Stripe 모재 T방향 | SHT460 | 주식회사 포스코 | 606 | 652 | 30 | 102.692 | 573.379 | 106.844 | 596.562 | 662.738 | 23.6 | 2023-05-26
SQ23409 | HRQ129190 | POSCO | 0 | 20230330 | 0 | 0.342 | 0.065 | 0.197 | 1.572 | 0.0114 | 0.0011 | 0 | 0 | 0 | 0 | 0 | 0 | 0 | 0 | 0 | 0 | 0 | 0 | 0.053 | 0 | 0 | 0 | 0.042 | 0 | 0 | 0 | 0 | 606 | 652 | 30 | 7 | 997 | 427 | PHX52402W | 1008544 | PM108 | 중경1공장 20" 조관 | 5103 | 중경 1 생산창고 | SHX5242030 | SHT460 | 318.5 | 7 | SQ23409 | HRQ129190 |  | Stripe 용접 | SHT460 | 주식회사 포스코 | 606 | 652 | 30 | 82.0163 | 459.603 | 0 | 0 | 692.791 | 0 | 2023-05-26
SQ23406 | HRQ129220 | POSCO | 0 | 20230329 | 0 | 0.347 | 0.0706 | 0.196 | 1.567 | 0.0127 | 0.0014 | 0 | 0 | 0 | 0 | 0 | 0 | 0 | 0 | 0 | 0 | 0 | 0 | 0.055 | 0 | 0 | 0 | 0.043 | 0 | 0 | 0 | 0 | 610 | 653 | 29 | 7 | 997 | 449 | PHX40504T | 1003278 | PM108 | 중경1공장 20" 조관 | 5103 | 중경 1 생산창고 | SHX4051210 | SHT460 | 318.5 | 7 | SQ23406 | HRQ129220 |  | Stripe 모재 T방향 | SHT460 | 주식회사 포스코 | 610 | 653 | 29 | 96.4997 | 565.343 | 98.3037 | 575.912 | 693.234 | 23.8 | 2023-04-06
SQ23409 | HRQ129230 | POSCO | 0 | 20230329 | 0 | 0.342 | 0.065 | 0.197 | 1.572 | 0.0114 | 0.0011 | 0 | 0 | 0 | 0 | 0 | 0 | 0 | 0 | 0 | 0 | 0 | 0 | 0.053 | 0 | 0 | 0 | 0.042 | 0 | 0 | 0 | 0 | 605 | 650 | 29 | 7 | 997 | 428 | PHX40502T | 1003421 | PM108 | 중경1공장 20" 조관 | 5103 | 중경 1 생산창고 | SHX4051080 | SHT460 | 318.5 | 7 | SQ23409 | HRQ129230 |  | Stripe 모재 T방향 | SHT460 | 주식회사 포스코 | 606 | 652 | 30 | 95.211 | 558.012 | 98.6825 | 578.357 | 683.467 | 25 | 2023-04-06
SQ23401 | HRQ129280 | POSCO | 0 | 20230413 | 0 | 0.346 | 0.0688 | 0.202 | 1.554 | 0.0171 | 0.0013 | 0 | 0 | 0 | 0 | 0 | 0 | 0 | 0 | 0 | 0 | 0 | 0 | 0.052 | 0 | 0 | 0 | 0.047 | 0 | 0 | 0 | 0 | 595 | 647 | 30 | 7.7 | 995 | 412 | PHYX2806T | 1057302 | PM108 | 중경1공장 20" 조관 | 5103 | 중경 1 생산창고 | SHYX282160 | SHT460Z | 318.5 | 8 | SQ23401 | HRQ129280 |  | Stripe 모재 T방향 | SHT460 | 주식회사 포스코 | 595 | 647 | 30 | 108.319 | 556.731 | 111.633 | 573.763 | 662.953 | 27.6 | 2024-10-31
SQ23416 | HRQ129300 | POSCO | 0 | 20230418 | 0 | 0.35 | 0.0665 | 0.222 | 1.594 | 0.0149 | 0.0011 | 0 | 0 | 0 | 0 | 0 | 0 | 0 | 0 | 0 | 0 | 0 | 0 | 0.056 | 0 | 0 | 0 | 0.044 | 0 | 0 | 0 | 0 | 616 | 655 | 29 | 7 | 837 | 430 | PHX42102T | 1005428 | PM108 | 중경1공장 20" 조관 | 5103 | 중경 1 생산창고 | SHX4211090 | SHT460 | 267.4 | 7 | SQ23416 | HRQ129300 |  | Stripe 모재 T방향 | SHT460 | 주식회사 포스코 | 616 | 655 | 29 | 103.015 | 571.882 | 103.077 | 572.225 | 673.509 | 21.4843 | 2023-04-27
SQ23414 | HRQ129360 | POSCO | 0 | 20230413 | 0 | 0.344 | 0.0684 | 0.201 | 1.556 | 0.0105 | 0.001 | 0 | 0 | 0 | 0 | 0 | 0 | 0 | 0 | 0 | 0 | 0 | 0 | 0.056 | 0 | 0 | 0 | 0.043 | 0 | 0 | 0 | 0 | 616 | 659 | 29 | 7 | 837 | 450 | PHX42101T | 1005430 | PM108 | 중경1공장 20" 조관 | 5103 | 중경 1 생산창고 | SHX4211050 | SHT460 | 267.4 | 7 | SQ23414 | HRQ129360 |  | Stripe 모재 T방향 | SHT460 | 주식회사 포스코 | 616 | 659 | 29 | 100.092 | 565.597 | 101.493 | 573.514 | 669.89 | 20.5078 | 2023-04-27
SQ23406 | HRQ129390 | POSCO | 0 | 20230406 | 0 | 0.347 | 0.0706 | 0.196 | 1.567 | 0.0127 | 0.0014 | 0 | 0 | 0 | 0 | 0 | 0 | 0 | 0 | 0 | 0 | 0 | 0 | 0.055 | 0 | 0 | 0 | 0.043 | 0 | 0 | 0 | 0 | 610 | 653 | 29 | 7 | 837 | 449 | PHX61406T | 1012080 | PM108 | 중경1공장 20" 조관 | 5103 | 중경 1 생산창고 | SHX6142140 | SHT460 | 267.4 | 7 | SQ23406 | HRQ129390 |  | Stripe 모재 T방향 | SHT460 | 주식회사 포스코 | 610 | 653 | 29 | 100.472 | 562.578 | 99.8337 | 559 | 673.633 | 23.6 | 2023-06-20
SQ23406 | HRQ129400 | POSCO | 0 | 20230406 | 0 | 0.347 | 0.0706 | 0.196 | 1.567 | 0.0127 | 0.0014 | 0 | 0 | 0 | 0 | 0 | 0 | 0 | 0 | 0 | 0 | 0 | 0 | 0.055 | 0 | 0 | 0 | 0.043 | 0 | 0 | 0 | 0 | 610 | 653 | 29 | 7 | 837 | 448 | PHX42201T | 1005819 | PM108 | 중경1공장 20" 조관 | 5103 | 중경 1 생산창고 | SHX4211190 | SHT460 | 267.4 | 7 | SQ23406 | HRQ129400 |  | Stripe 모재 T방향 | SHT460 | 주식회사 포스코 | 610 | 653 | 29 | 105.006 | 591.529 | 106.072 | 597.532 | 684.947 | 20.7031 | 2023-04-27
SQ23406 | HRQ129400 | POSCO | 0 | 20230406 | 0 | 0.347 | 0.0706 | 0.196 | 1.567 | 0.0127 | 0.0014 | 0 | 0 | 0 | 0 | 0 | 0 | 0 | 0 | 0 | 0 | 0 | 0 | 0.055 | 0 | 0 | 0 | 0.043 | 0 | 0 | 0 | 0 | 610 | 653 | 29 | 7 | 837 | 448 | PHX42103T | 1005427 | PM108 | 중경1공장 20" 조관 | 5103 | 중경 1 생산창고 | SHX4211180 | SHT460 | 267.4 | 7 | SQ23406 | HRQ129400 |  | Stripe 모재 T방향 | SHT460 | 주식회사 포스코 | 611 | 653 | 29 | 104.334 | 592.342 | 107.345 | 609.435 | 681.778 | 21.0937 | 2023-04-27
SQ23406 | HRQ129400 | POSCO | 0 | 20230406 | 0 | 0.347 | 0.0706 | 0.196 | 1.567 | 0.0127 | 0.0014 | 0 | 0 | 0 | 0 | 0 | 0 | 0 | 0 | 0 | 0 | 0 | 0 | 0.055 | 0 | 0 | 0 | 0.043 | 0 | 0 | 0 | 0 | 610 | 653 | 29 | 7 | 837 | 448 | PHX42201T | 1005819 | PM108 | 중경1공장 20" 조관 | 5103 | 중경 1 생산창고 | SHX4211190 | SHT460 | 267.4 | 7 | SQ23406 | HRQ129400 |  | Stripe 모재 T방향 | SHT460 | 주식회사 포스코 | 610 | 653 | 29 | 104.324 | 593.715 | 103.011 | 586.247 | 691.946 | 22.2656 | 2023-04-27
SQ23411 | HRQ129430 | POSCO | 0 | 20230421 | 0 | 0.344 | 0.0688 | 0.201 | 1.559 | 0.0126 | 0.0006 | 0 | 0 | 0 | 0 | 0 | 0 | 0 | 0 | 0 | 0 | 0 | 0 | 0.054 | 0 | 0 | 0 | 0.043 | 0 | 0 | 0 | 0 | 617 | 662 | 26 | 7 | 837 | 441 | PHX61407T | 1012080 | PM108 | 중경1공장 20" 조관 | 5103 | 중경 1 생산창고 | SHX6142150 | SHT460 | 267.4 | 7 | SQ23411 | HRQ129430 |  | Stripe 모재 T방향 | SHT460 | 주식회사 포스코 | 617 | 662 | 26 | 105.199 | 586.672 | 105.144 | 586.368 | 682.832 | 23.6 | 2023-06-20
SQ23414 | HRQ129450 | POSCO | 0 | 20230421 | 0 | 0.344 | 0.0684 | 0.201 | 1.556 | 0.0105 | 0.001 | 0 | 0 | 0 | 0 | 0 | 0 | 0 | 0 | 0 | 0 | 0 | 0 | 0.056 | 0 | 0 | 0 | 0.043 | 0 | 0 | 0 | 0 | 612 | 647 | 28 | 7 | 837 | 447 | PHX61405T | 1012075 | PM108 | 중경1공장 20" 조관 | 5103 | 중경 1 생산창고 | SHX6142080 | SHT460 | 267.4 | 7 | SQ23414 | HRQ129450 |  | Stripe 모재 T방향 | SHT460 | 주식회사 포스코 | 612 | 647 | 28 | 105.923 | 597.843 | 103.558 | 584.496 | 699.397 | 20.8 | 2023-06-20
SQ23533 | HRQ132820 | POSCO | 0 | 20230408 | 0 | 0 | 0.0661 | 0.245 | 1.721 | 0.01 | 0.0027 | 0 | 0 | 0 | 0 | 0.0003 | 0 | 0 | 0 | 0 | 0 | 0.006 | 0 | 0.034 | 0 | 0 | 0.0922 | 0.003 | 0 | 0 | 0 | 0 | 708 | 780 | 17 | 7 | 1591 | 367 | PIX53103T | 1010358 | PM109 | 중경2공장 24" 조관 | 5107 | 중경 2 생산창고 | SIX5312070 | STP550 | 508 | 7 | SQ23533 | HRQ132820 |  | Stripe 모재 T방향 | POSH690-D | 주식회사 포스코 | 708 | 780 |  | 121.319 | 682.429 | 119.469 | 672.022 | 826.365 | 19.7265 | 2023-06-02
SQ23530 | HRQ132840 | POSCO | 0 | 20230408 | 0 | 0 | 0.0717 | 0.247 | 1.681 | 0.0107 | 0.0023 | 0 | 0 | 0 | 0 | 0.0003 | 0 | 0 | 0 | 0 | 0 | 0.006 | 0 | 0.034 | 0 | 0 | 0.0897 | 0.006 | 0 | 0 | 0 | 0 | 717 | 772 | 16 | 7 | 1591 | 374 | PIX53104T | 1010360 | PM109 | 중경2공장 24" 조관 | 5107 | 중경 2 생산창고 | SIX5312120 | STP550 | 508 | 7 | SQ23530 | HRQ132840 |  | Stripe 모재 T방향 | POSH690-D | 주식회사 포스코 | 717 | 777 |  | 120.208 | 671.074 | 120.742 | 674.058 | 831.198 | 20.8984 | 2023-06-02
SQ23612 | HRQ137120 | POSCO | 0 | 20230414 | 0 | 0 | 0.0617 | 0.26 | 1.711 | 0.0106 | 0.0019 | 0 | 0 | 0 | 0 | 0.0002 | 0 | 0 | 0 | 0 | 0 | 0.003 | 0 | 0.035 | 0 | 0 | 0.0876 | 0.004 | 0 | 0 | 0 | 0 | 694 | 768 | 18 | 7 | 1591 | 371 | PIX41503T | 1004866 | PM109 | 중경2공장 24" 조관 | 5107 | 중경 2 생산창고 | SIX4151050 | STP550 | 508 | 7 | SQ23612 | HRQ137120 |  | Stripe 모재 T방향 | POSH690-D | 주식회사 포스코 | 715 | 775 |  | 110.971 | 624.138 | 113.408 | 637.847 | 811.155 | 26.6 | 2023-04-18
SQ23608 | HRQ137160 | POSCO | 0 | 20230412 | 0 | 0 | 0.0699 | 0.248 | 1.683 | 0.0117 | 0.0015 | 0 | 0 | 0 | 0 | 0.0002 | 0 | 0 | 0 | 0 | 0 | 0.003 | 0 | 0.035 | 0 | 0 | 0.0009 | 0.004 | 0 | 0 | 0 | 0 | 668 | 737 | 14 | 7 | 1591 | 382 | PIX41502T | 1004866 | PM109 | 중경2공장 24" 조관 | 5107 | 중경 2 생산창고 | SIX4151020 | STP550 | 508 | 7 | SQ23608 | HRQ137160 |  | Stripe 모재 T방향 | POSH690-D | 주식회사 포스코 | 704 | 790 |  | 112.34 | 637.166 | 113.907 | 646.055 | 817.312 | 25.4 | 2023-04-18
SQ23524 | HRQ138560 | POSCO | 0 | 20230412 | 0 | 0 | 0.0699 | 0.255 | 1.719 | 0.0117 | 0.002 | 0 | 0 | 0 | 0 | 0.0002 | 0 | 0 | 0 | 0 | 0 | 0.003 | 0 | 0.036 | 0 | 0 | 0.0942 | 0.004 | 0 | 0 | 0 | 0 | 715 | 772 | 19 | 7 | 1591 | 351 | PIXX0302T | 1021754 | PM109 | 중경2공장 24" 조관 | 5107 | 중경 2 생산창고 | SIXX031070 | STP550 | 508 | 7 | SQ23524 | HRQ138560 |  | Stripe 모재 T방향 | POSH690-D | 주식회사 포스코 | 715 | 772 |  | 117.639 | 672.282 | 116.734 | 667.112 | 831.308 | 20.3124 | 2023-10-06
SQ23521 | HRQ138580 | POSCO | 0 | 20230408 | 0 | 0 | 0.0696 | 0.249 | 1.702 | 0.0122 | 0.0029 | 0 | 0 | 0 | 0 | 0.0003 | 0 | 0 | 0 | 0 | 0 | 0.005 | 0 | 0.034 | 0 | 0 | 0.092 | 0.006 | 0 | 0 | 0 | 0 | 718 | 780 | 17 | 7 | 1591 | 381 | PIX41702T | 1004867 | PM109 | 중경2공장 24" 조관 | 5107 | 중경 2 생산창고 | SIX4171030 | STP550 | 508 | 7 | SQ23521 | HRQ138580 |  | Stripe 모재 T방향 | POSH690-D | 주식회사 포스코 | 718 | 780 |  | 117.374 | 663.206 | 116.407 | 657.743 | 825.138 | 24.0157 | 2023-04-19
SQ23518 | HRQ138600 | POSCO | 0 | 20230408 | 0 | 0 | 0.073 | 0.255 | 1.68 | 0.0108 | 0.0022 | 0 | 0 | 0 | 0 | 0.0001 | 0 | 0 | 0 | 0 | 0 | 0.005 | 0 | 0.034 | 0 | 0 | 0.0897 | 0.006 | 0 | 0 | 0 | 0 | 713 | 780 | 19 | 7 | 1591 | 373 | PIX53101T | 1010350 | PM109 | 중경2공장 24" 조관 | 5107 | 중경 2 생산창고 | SIX5311130 | STP550 | 508 | 7 | SQ23518 | HRQ138600 |  | Stripe 모재 T방향 | POSH690-D | 주식회사 포스코 | 713 | 780 |  | 115.643 | 655.488 | 115.475 | 654.539 | 827.59 | 19.1406 | 2023-06-02
SQ23527 | HRQ138690 | POSCO | 0 | 20230414 | 0 | 0 | 0.0736 | 0.253 | 1.729 | 0.0095 | 0.0017 | 0 | 0 | 0 | 0 | 0.0002 | 0 | 0 | 0 | 0 | 0 | 0.003 | 0 | 0.036 | 0 | 0 | 0.0933 | 0.004 | 0 | 0 | 0 | 0 | 719 | 780 | 19 | 7 | 1591 | 381 | PIX41703T | 1004867 | PM109 | 중경2공장 24" 조관 | 5107 | 중경 2 생산창고 | SIX4171040 | STP550 | 508 | 7 | SQ23527 | HRQ138690 |  | Stripe 모재 T방향 | POSH690-D | 주식회사 포스코 | 719 | 780 |  | 106.678 | 598.898 | 113.343 | 636.318 | 799.706 | 23.8189 | 2023-04-19
SQ23527 | HRQ138790 | POSCO | 0 | 20230412 | 0 | 0 | 0.0736 | 0.253 | 1.729 | 0.0095 | 0.0017 | 0 | 0 | 0 | 0 | 0.0002 | 0 | 0 | 0 | 0 | 0 | 0.003 | 0 | 0.036 | 0 | 0 | 0.0933 | 0.004 | 0 | 0 | 0 | 0 | 709 | 775 | 18 | 7 | 1591 | 381 | PIY93010T | 1054682 | PM109 | 중경2공장 24" 조관 | 5107 | 중경 2 생산창고 | SIY9302080 | STP550 | 508 | 7 | SQ23527 | HRQ138790 |  | Stripe 모재 T방향 | POSH690-D | 주식회사 포스코 | 709 | 775 |  | 113.597 | 643.472 | 106.89 | 605.482 | 813.589 | 25 | 2024-10-09
SQ23614 | HRQ141520 | POSCO | 0 | 20230412 | 0 | 0 | 0.0656 | 0.252 | 1.674 | 0.0109 | 0.0019 | 0 | 0 | 0 | 0 | 0.0003 | 0 | 0 | 0 | 0 | 0 | 0.006 | 0 | 0.034 | 0 | 0 | 0.0867 | 0.006 | 0 | 0 | 0 | 0 | 695 | 763 | 17 | 7 | 1591 | 364 | PIX41504T | 1004865 | PM109 | 중경2공장 24" 조관 | 5107 | 중경 2 생산창고 | SIX4152030 | STP550 | 508 | 7 | SQ23614 | HRQ141520 |  | Stripe 모재 T방향 | POSH690-D | 주식회사 포스코 | 695 | 767 |  | 118.913 | 678.308 | 119.293 | 680.476 | 864.443 | 25.6 | 2023-04-18
SQ23610 | HRQ141590 | POSCO | 0 | 20230414 | 0 | 0 | 0.0691 | 0.258 | 1.706 | 0.0101 | 0.0011 | 0 | 0 | 0 | 0 | 0.0002 | 0 | 0 | 0 | 0 | 0 | 0.004 | 0 | 0.036 | 0 | 0 | 0.091 | 0.004 | 0 | 0 | 0 | 0 | 703 | 758 | 19 | 7 | 1591 | 364 | PIX41501T | 1004867 | PM109 | 중경2공장 24" 조관 | 5107 | 중경 2 생산창고 | SIX4142060 | STP550 | 508 | 7 | SQ23610 | HRQ141590 |  | Stripe 모재 T방향 | POSH690-D | 주식회사 포스코 | 703 | 758 |  | 113.349 | 643.111 | 114.268 | 648.324 | 816.479 | 25.8 | 2023-04-18
SQ23605 | HRQ141680 | POSCO | 0 | 20230408 | 0 | 0 | 0.0624 | 0.232 | 1.63 | 0.0106 | 0.0017 | 0 | 0 | 0 | 0 | 0.0003 | 0 | 0 | 0 | 0 | 0 | 0.005 | 0 | 0.033 | 0 | 0 | 0.0873 | 0.006 | 0 | 0 | 0 | 0 | 721 | 786 | 17 | 7 | 1591 | 376 | PIX41701T | 1004865 | PM109 | 중경2공장 24" 조관 | 5107 | 중경 2 생산창고 | SIX4171010 | STP550 | 508 | 7 | SQ23605 | HRQ141680 |  | Stripe 모재 T방향 | POSH690-D | 주식회사 포스코 | 721 | 786 |  | 117.019 | 649.463 | 110.973 | 615.91 | 842.426 | 25 | 2023-04-18
SQ87541 | HRQ150040 | POSCO | 0 | 20250511 | 0.138 | 0 | 0.0584 | 0.246 | 1.354 | 0.0074 | 0.001 | 0.036 | 0.038 | 0.029 | 0.01 | 0.0002 | 0.0014 | 0.02 | 0 | 0 | 0 | 0.004 | 0.005 | 0.044 | 0 | 0 | 0.0164 | 0.001 | 0 | 0 | 0 | 201 | 525 | 610 | 39 | 12.25 | 1902 | 159 | PIZ52901W | 1074975 | PM109 | 중경2공장 24" 조관 | 5107 | 중경 2 생산창고 | SIZ5291030 | NX65L2 | 610 | 12.7 | SQ87541 | HRQ150040 | 5 | Stripe 용접 | API-X65L2 | 주식회사 포스코 | 525 | 610 | 39 | 271.869 | 568.204 | 0 | 0 | 569.596 | 0 | 2025-06-04
SQ87541 | HRQ150040 | POSCO | 0 | 20250511 | 0.138 | 0 | 0.0584 | 0.246 | 1.354 | 0.0074 | 0.001 | 0.036 | 0.038 | 0.029 | 0.01 | 0.0002 | 0.0014 | 0.02 | 0 | 0 | 0 | 0.004 | 0.005 | 0.044 | 0 | 0 | 0.0164 | 0.001 | 0 | 0 | 0 | 201 | 525 | 610 | 39 | 12.25 | 1902 | 159 | PIZ52901T | 1074975 | PM109 | 중경2공장 24" 조관 | 5107 | 중경 2 생산창고 | SIZ5291030 | NX65L2 | 610 | 12.7 | SQ87541 | HRQ150040 | 5 | Stripe 모재 T방향 | API-X65L2 | 주식회사 포스코 | 525 | 610 | 39 | 215.644 | 453.652 | 234.568 | 493.463 | 602.988 | 39 | 2025-06-04
SQ87547 | HRQ150110 | POSCO | 0 | 20250411 | 0.133 | 0 | 0.0543 | 0.25 | 1.335 | 0.0061 | 0.0012 | 0.035 | 0.036 | 0.029 | 0.012 | 0.0002 | 0.0015 | 0.02 | 0 | 0 | 0 | 0.003 | 0.0037 | 0.045 | 0 | 0 | 0.016 | 0.001 | 0 | 0 | 0 | 186 | 505 | 596 | 39 | 12.25 | 1902 | 158 | PIZ42801W | 1072803 | PM109 | 중경2공장 24" 조관 | 5107 | 중경 2 생산창고 | SIZ4282140 | NX65L2 | 610 | 12.7 | SQ87547 | HRQ150110 | 9 | Stripe 용접 | API-X65L2 | 주식회사 포스코 | 512 | 597 | 40 | 269.016 | 561.558 | 0 | 0 | 564.732 | 0 | 2025-05-02
SQ87547 | HRQ150110 | POSCO | 0 | 20250411 | 0.133 | 0 | 0.0543 | 0.25 | 1.335 | 0.0061 | 0.0012 | 0.035 | 0.036 | 0.029 | 0.012 | 0.0002 | 0.0015 | 0.02 | 0 | 0 | 0 | 0.003 | 0.0037 | 0.045 | 0 | 0 | 0.016 | 0.001 | 0 | 0 | 0 | 186 | 505 | 596 | 39 | 12.25 | 1902 | 158 | PIZ42801T | 1072803 | PM109 | 중경2공장 24" 조관 | 5107 | 중경 2 생산창고 | SIZ4282140 | NX65L2 | 610 | 12.7 | SQ87547 | HRQ150110 | 9 | Stripe 모재 T방향 | API-X65L2 | 주식회사 포스코 | 512 | 597 | 40 | 218.588 | 461.952 | 235.214 | 497.089 | 586.087 | 39.8 | 2025-05-02
SQ87547 | HRQ150120 | POSCO | 0 | 20250411 | 0.133 | 0 | 0.0543 | 0.25 | 1.335 | 0.0061 | 0.0012 | 0.035 | 0.036 | 0.029 | 0.012 | 0.0002 | 0.0015 | 0.02 | 0 | 0 | 0 | 0.003 | 0.0037 | 0.045 | 0 | 0 | 0.016 | 0.001 | 0 | 0 | 0 | 186 | 512 | 597 | 40 | 12.25 | 1902 | 159 | PIZ42903W | 1072803 | PM109 | 중경2공장 24" 조관 | 5107 | 중경 2 생산창고 | SIZ4291020 | NX65L2 | 610 | 12.7 | SQ87547 | HRQ150120 | 302 | Stripe 용접 | API-X65L2 | 주식회사 포스코 | 512 | 597 | 40 | 0 | 0 | 0 | 0 | 579.408 | 0 | 2025-05-12
SQ87547 | HRQ150120 | POSCO | 0 | 20250411 | 0.133 | 0 | 0.0543 | 0.25 | 1.335 | 0.0061 | 0.0012 | 0.035 | 0.036 | 0.029 | 0.012 | 0.0002 | 0.0015 | 0.02 | 0 | 0 | 0 | 0.003 | 0.0037 | 0.045 | 0 | 0 | 0.016 | 0.001 | 0 | 0 | 0 | 186 | 512 | 597 | 40 | 12.25 | 1902 | 159 | PIZ42903T | 1072803 | PM109 | 중경2공장 24" 조관 | 5107 | 중경 2 생산창고 | SIZ4291020 | NX65L2 | 610 | 12.7 | SQ87547 | HRQ150120 | 302 | Stripe 모재 T방향 | API-X65L2 | 주식회사 포스코 | 512 | 597 | 40 | 231.4 | 485.694 | 239.881 | 503.494 | 586.974 | 43.3999 | 2025-05-12
SQ87544 | HRQ150160 | POSCO | 0 | 20250411 | 0.134 | 0 | 0.0551 | 0.245 | 1.331 | 0.0066 | 0.0011 | 0.034 | 0.036 | 0.028 | 0.009 | 0.0002 | 0.0014 | 0.018 | 0 | 0 | 0 | 0.003 | 0.0039 | 0.043 | 0 | 0 | 0.0165 | 0.001 | 0 | 0 | 0 | 191 | 512 | 601 | 39 | 12.25 | 1902 | 162 | PIZ42901T | 1072803 | PM109 | 중경2공장 24" 조관 | 5107 | 중경 2 생산창고 | SIZ4291010 | NX65L2 | 610 | 12.7 | SQ87544 | HRQ150160 | 212 | Stripe 모재 T방향 | API-X65L2 | 주식회사 포스코 | 519 | 605 | 39 | 229.079 | 483.822 | 239.807 | 506.481 | 591.661 | 40.3999 | 2025-05-02
SQ87544 | HRQ150160 | POSCO | 0 | 20250411 | 0.134 | 0 | 0.0551 | 0.245 | 1.331 | 0.0066 | 0.0011 | 0.034 | 0.036 | 0.028 | 0.009 | 0.0002 | 0.0014 | 0.018 | 0 | 0 | 0 | 0.003 | 0.0039 | 0.043 | 0 | 0 | 0.0165 | 0.001 | 0 | 0 | 0 | 191 | 512 | 601 | 39 | 12.25 | 1902 | 162 | PIZ42901W | 1072803 | PM109 | 중경2공장 24" 조관 | 5107 | 중경 2 생산창고 | SIZ4291010 | NX65L2 | 610 | 12.7 | SQ87544 | HRQ150160 | 212 | Stripe 용접 | API-X65L2 | 주식회사 포스코 | 519 | 605 | 39 | 0 | 0 | 0 | 0 | 584.809 | 0 | 2025-05-02
SQ87544 | HRQ150160 | POSCO | 0 | 20250411 | 0.134 | 0 | 0.0551 | 0.245 | 1.331 | 0.0066 | 0.0011 | 0.034 | 0.036 | 0.028 | 0.009 | 0.0002 | 0.0014 | 0.018 | 0 | 0 | 0 | 0.003 | 0.0039 | 0.043 | 0 | 0 | 0.0165 | 0.001 | 0 | 0 | 0 | 191 | 512 | 601 | 39 | 12.25 | 1902 | 162 | PIZ42902T | 1072803 | PM109 | 중경2공장 24" 조관 | 5107 | 중경 2 생산창고 | SIZ4291010 | NX65L2 | 610 | 12.7 | SQ87544 | HRQ150160 | 295 | Stripe 모재 T방향 | API-X65L2 | 주식회사 포스코 | 519 | 605 | 39 | 227.417 | 478.458 | 235.355 | 495.158 | 579.313 | 43.2 | 2025-05-12
SQ87544 | HRQ150160 | POSCO | 0 | 20250411 | 0.134 | 0 | 0.0551 | 0.245 | 1.331 | 0.0066 | 0.0011 | 0.034 | 0.036 | 0.028 | 0.009 | 0.0002 | 0.0014 | 0.018 | 0 | 0 | 0 | 0.003 | 0.0039 | 0.043 | 0 | 0 | 0.0165 | 0.001 | 0 | 0 | 0 | 191 | 512 | 601 | 39 | 12.25 | 1902 | 162 | PIZ42902W | 1072803 | PM109 | 중경2공장 24" 조관 | 5107 | 중경 2 생산창고 | SIZ4291010 | NX65L2 | 610 | 12.7 | SQ87544 | HRQ150160 | 295 | Stripe 용접 | API-X65L2 | 주식회사 포스코 | 519 | 605 | 39 | 271.956 | 569.907 | 0 | 0 | 586.353 | 0 | 2025-05-12
SQ87550 | HRQ150260 | POSCO | 0 | 20250411 | 0.134 | 0 | 0.0562 | 0.246 | 1.33 | 0.0071 | 0.0011 | 0.036 | 0.037 | 0.032 | 0.008 | 0.0001 | 0.0016 | 0.013 | 0 | 0 | 0 | 0.002 | 0.0035 | 0.045 | 0 | 0 | 0.0161 | 0.002 | 0 | 0 | 0 | 198 | 528 | 605 | 39 | 12.25 | 1902 | 154 | PIZ42803T | 1072803 | PM109 | 중경2공장 24" 조관 | 5107 | 중경 2 생산창고 | SIZ4282160 | NX65L2 | 610 | 12.7 | SQ87550 | HRQ150260 | 141 | Stripe 모재 T방향 | API-X65L2 | 주식회사 포스코 | 528 | 605 | 39 | 221.287 | 468.989 | 236.297 | 500.799 | 579.317 | 40 | 2025-05-02
SQ87550 | HRQ150260 | POSCO | 0 | 20250411 | 0.134 | 0 | 0.0562 | 0.246 | 1.33 | 0.0071 | 0.0011 | 0.036 | 0.037 | 0.032 | 0.008 | 0.0001 | 0.0016 | 0.013 | 0 | 0 | 0 | 0.002 | 0.0035 | 0.045 | 0 | 0 | 0.0161 | 0.002 | 0 | 0 | 0 | 198 | 528 | 605 | 39 | 12.25 | 1902 | 154 | PIZ42803W | 1072803 | PM109 | 중경2공장 24" 조관 | 5107 | 중경 2 생산창고 | SIZ4282160 | NX65L2 | 610 | 12.7 | SQ87550 | HRQ150260 | 141 | Stripe 용접 | API-X65L2 | 주식회사 포스코 | 528 | 605 | 39 | 197.334 | 414.829 | 0 | 0 | 589.713 | 0 | 2025-05-02
SQ87541 | HRQ150300 | POSCO | 0 | 20250411 | 0.138 | 0 | 0.0584 | 0.246 | 1.354 | 0.0074 | 0.001 | 0.036 | 0.038 | 0.029 | 0.01 | 0.0002 | 0.0014 | 0.02 | 0 | 0 | 0 | 0.004 | 0.005 | 0.044 | 0 | 0 | 0.0164 | 0.001 | 0 | 0 | 0 | 201 | 525 | 610 | 39 | 12.25 | 1902 | 163 | PIZ42802T | 1072803 | PM109 | 중경2공장 24" 조관 | 5107 | 중경 2 생산창고 | SIZ4282150 | NX65L2 | 610 | 12.7 | SQ87541 | HRQ150300 | 75 | Stripe 모재 T방향 | API-X65L2 | 주식회사 포스코 | 525 | 611 | 39 | 218.541 | 459.251 | 231.93 | 487.386 | 581.372 | 40.3999 | 2025-05-02
SQ87541 | HRQ150300 | POSCO | 0 | 20250411 | 0.138 | 0 | 0.0584 | 0.246 | 1.354 | 0.0074 | 0.001 | 0.036 | 0.038 | 0.029 | 0.01 | 0.0002 | 0.0014 | 0.02 | 0 | 0 | 0 | 0.004 | 0.005 | 0.044 | 0 | 0 | 0.0164 | 0.001 | 0 | 0 | 0 | 201 | 525 | 610 | 39 | 12.25 | 1902 | 163 | PIZ42802W | 1072803 | PM109 | 중경2공장 24" 조관 | 5107 | 중경 2 생산창고 | SIZ4282150 | NX65L2 | 610 | 12.7 | SQ87541 | HRQ150300 | 75 | Stripe 용접 | API-X65L2 | 주식회사 포스코 | 525 | 611 | 39 | 0 | 0 | 0 | 0 | 592.639 | 0 | 2025-05-02
SP07920 | HRQ150440 | POSCO | 0 | 20250411 | 0 | 0 | 0.08 | 0.313 | 1.887 | 0.0069 | 0.001 | 0.036 | 0 | 0.286 | 0 | 0 | 0 | 0 | 0 | 0 | 0 | 0 | 0 | 0.066 | 0 | 0 | 0.0281 | 0 | 0 | 0 | 0 | 0 | 583 | 707 | 31 | 10.23 | 1536 | 263 | PHZ60401L | 1075304 | PM108 | 중경1공장 20" 조관 | 5103 | 중경 1 생산창고 | SHZ6041020 | SEAH80CH | 244.5 | 10.03 | SP07920 | HRQ150440 | 1750 | Stripe 모재 L방향 | API-N80X-D1 | 주식회사 포스코 | 583 | 707 | 31 | 265.576 | 675.226 | 262.098 | 666.384 | 722.999 | 27.3622 | 2025-06-10
SQ23209 | HRQ159620 | POSCO | 0 | 20230427 | 0 | 0 | 0.1779 | 0.009 | 0.451 | 0.0096 | 0.0034 | 0 | 0 | 0.013 | 0.005 | 0.0001 | 0 | 0.012 | 0 | 0 | 0 | 0.001 | 0 | 0 | 0 | 0 | 0.0005 | 0 | 0 | 0 | 0 | 0 | 302 | 474 | 38 | 6.2 | 1915 | 316 | PIX51002T | 1007565 | PM109 | 중경2공장 24" 조관 | 5107 | 중경 2 생산창고 | SIX5102030 | N5LBA53B | 610 | 6.4 | SQ23209 | HRQ159620 | 18 | Stripe 모재 T방향 | SPHT3 | 주식회사 포스코 | 302 | 474 | 38 | 76.2631 | 317.157 | 79.3462 | 329.979 | 474.095 | 38.8671 | 2023-05-16
SQ23209 | HRQ159620 | POSCO | 0 | 20230427 | 0 | 0 | 0.1779 | 0.009 | 0.451 | 0.0096 | 0.0034 | 0 | 0 | 0.013 | 0.005 | 0.0001 | 0 | 0.012 | 0 | 0 | 0 | 0.001 | 0 | 0 | 0 | 0 | 0.0005 | 0 | 0 | 0 | 0 | 0 | 302 | 474 | 38 | 6.2 | 1915 | 316 | PIX51002W | 1007565 | PM109 | 중경2공장 24" 조관 | 5107 | 중경 2 생산창고 | SIX5102030 | N5LBA53B | 610 | 6.4 | SQ23209 | HRQ159620 | 18 | Stripe 용접 | SPHT3 | 주식회사 포스코 | 302 | 474 | 38 | 0 | 0 | 0 | 0 | 490.527 | 0 | 2023-05-16
SQ23524 | HRQ159710 | POSCO | 0 | 20230408 | 0 | 0 | 0.0699 | 0.255 | 1.719 | 0.0117 | 0.002 | 0 | 0 | 0 | 0 | 0.0002 | 0 | 0 | 0 | 0 | 0 | 0.003 | 0 | 0.036 | 0 | 0 | 0.0942 | 0.004 | 0 | 0 | 0 | 0 | 701 | 777 | 16 | 7 | 1591 | 362 | PIX53102T | 1010357 | PM109 | 중경2공장 24" 조관 | 5107 | 중경 2 생산창고 | SIX5312030 | STP550 | 508 | 7 | SQ23524 | HRQ159710 |  | Stripe 모재 T방향 | POSH690-D | 주식회사 포스코 | 715 | 777 |  | 119.429 | 671.303 | 118.418 | 665.625 | 830.259 | 18.75 | 2023-06-02
SQ23750 | HRQ159990 | POSCO | 0 | 20230413 | 0.202 | 0.348 | 0.1369 | 0.007 | 1.229 | 0.0089 | 0.0025 | 0 | 0 | 0 | 0 | 0 | 0 | 0 | 0 | 0 | 0 | 0 | 0.0026 | 0 | 0 | 0 | 0 | 0 | 0 | 0 | 0 | 0 | 479 | 579 | 29 | 5.8 | 1190 | 515 | PAX61203L | 1011874 | PM101 | 소경1공장 8" 조관 | 5101 | 소경 1 생산창고 | SAX6122050 | SNT355E | 190.7 | 6 | SQ23750 | HRQ159990 |  | Stripe 모재 L방향 | SNT355E | 주식회사 포스코 | 479 | 579 | 29 | 77.6354 | 525.101 | 77.3166 | 522.944 | 583.782 | 24.4 | 2023-06-16
SQ23750 | HRQ159990 | POSCO | 0 | 20230413 | 0.202 | 0.348 | 0.1369 | 0.007 | 1.229 | 0.0089 | 0.0025 | 0 | 0 | 0 | 0 | 0 | 0 | 0 | 0 | 0 | 0 | 0 | 0.0026 | 0 | 0 | 0 | 0 | 0 | 0 | 0 | 0 | 0 | 479 | 579 | 29 | 5.8 | 1190 | 515 | PAX81402L | 1016958 | PM101 | 소경1공장 8" 조관 | 5101 | 소경 1 생산창고 | SAX8141130 | SNT355E | 190.7 | 6 | SQ23750 | HRQ159990 |  | Stripe 모재 L방향 | SNT355E | 주식회사 포스코 | 479 | 579 | 29 | 78.8491 | 539.519 | 79.2545 | 542.293 | 596.769 | 26.1718 | 2023-08-17
SP48205 | HRQ160340 | POSCO | 0 | 20230407 | 0 | 0 | 0.1546 | 0.241 | 1.336 | 0.009 | 0.0013 | 0.04 | 0 | 0 | 0.01 | 0 | 0 | 0.023 | 0 | 0 | 0 | 0 | 0 | 0.021 | 0 | 0 | 0 | 0 | 0 | 0 | 0 | 0 | 463 | 590 | 38 | 9.8 | 855 | 326 | PHX50803L | 1006544 | PM108 | 중경1공장 20" 조관 | 5103 | 중경 1 생산창고 | SHX5081030 | J55CPAN | 273.1 | 10.16 | SP48205 | HRQ160340 | 12 | Stripe 모재 L방향 | API-POSJ55C | 주식회사 포스코 | 463 | 591 | 38 | 195.072 | 515.838 | 191.521 | 506.449 | 601.141 | 31.4453 | 2023-05-15
SP48211 | HRQ160440 | POSCO | 0 | 20230407 | 0 | 0 | 0.1554 | 0.249 | 1.329 | 0.0092 | 0.0015 | 0.03 | 0 | 0 | 0.008 | 0 | 0 | 0.022 | 0 | 0 | 0 | 0 | 0 | 0.021 | 0 | 0 | 0 | 0 | 0 | 0 | 0 | 0 | 476 | 600 | 35 | 9.8 | 855 | 327 | PIX41402L | 1004257 | PM109 | 중경2공장 24" 조관 | 5107 | 중경 2 생산창고 | SIX4141020 | J55CPAN | 273.1 | 10.16 | SP48211 | HRQ160440 | 284 | Stripe 모재 L방향 | API-POSJ55C | 주식회사 포스코 | 476 | 600 | 35 | 177.548 | 473.207 | 203.16 | 541.467 | 601.261 | 32.0866 | 2023-04-19
SQ24029 | HRQ163540 | POSCO | 0 | 20230413 | 0 | 0 | 0.175 | 0.205 | 1.499 | 0.0139 | 0.0008 | 0.051 | 0 | 0 | 0 | 0 | 0 | 0 | 0 | 0 | 0 | 0 | 0 | 0 | 0 | 0 | 0 | 0 | 0 | 0 | 0 | 0 | 354 | 545 | 39 | 9.8 | 1335 | 272 | PAX82306L | 1018248 | PM101 | 소경1공장 8" 조관 | 5101 | 소경 1 생산창고 | SAX8232030 | JDYCN13 | 216.3 | 9.8 | SQ24029 | HRQ163540 |  | Stripe 모재 L방향 | POSP520B | 주식회사 포스코 | 354 | 546 | 39 | 171.93 | 461.479 | 175.224 | 470.321 | 568.677 | 35.1562 | 2023-08-25
SQ24027 | HRQ163600 | POSCO | 0 | 20230413 | 0 | 0 | 0.1655 | 0.203 | 1.465 | 0.0122 | 0.0008 | 0.046 | 0 | 0 | 0 | 0 | 0 | 0 | 0 | 0 | 0 | 0 | 0 | 0 | 0 | 0 | 0 | 0 | 0 | 0 | 0 | 0 | 340 | 530 | 39 | 10 | 1390 | 258 | PAX60504L | 1011130 | PM101 | 소경1공장 8" 조관 | 5101 | 소경 1 생산창고 | SAX6052020 | JDDYN13 | 225 | 10 | SQ24027 | HRQ163600 |  | Stripe 모재 L방향 | POSP520B | 주식회사 포스코 | 362 | 540 | 39 | 175.679 | 460.47 | 177.364 | 464.887 | 550.5 | 35.2539 | 2023-06-12
SQ24029 | HRQ163860 | POSCO | 0 | 20230413 | 0 | 0 | 0.175 | 0.205 | 1.499 | 0.0139 | 0.0008 | 0.051 | 0 | 0 | 0 | 0 | 0 | 0 | 0 | 0 | 0 | 0 | 0 | 0 | 0 | 0 | 0 | 0 | 0 | 0 | 0 | 0 | 348 | 544 | 38 | 10.5 | 1172 | 280 | PAX50206L | 1006158 | PM101 | 소경1공장 8" 조관 | 5101 | 소경 1 생산창고 | SAX5021110 | JDDYN13 | 190.7 | 10.5 | SQ24029 | HRQ163860 |  | Stripe 모재 L방향 | POSP520B | 주식회사 포스코 | 348 | 544 | 38 | 187.44 | 465.309 | 188.688 | 468.407 | 552.919 | 35.5468 | 2023-05-09
SQ24031 | HRQ164050 | POSCO | 0 | 20230414 | 0 | 0 | 0.1721 | 0.204 | 1.519 | 0.0125 | 0.0009 | 0.05 | 0 | 0 | 0 | 0 | 0 | 0 | 0 | 0 | 0 | 0 | 0 | 0 | 0 | 0 | 0 | 0 | 0 | 0 | 0 | 0 | 374 | 547 | 38 | 9.3 | 1097 | 317 | PAX81410L | 1017051 | PM101 | 소경1공장 8" 조관 | 5101 | 소경 1 생산창고 | SAX8142060 | JDYCN13 | 177.8 | 9.3 | SQ24031 | HRQ164050 |  | Stripe 모재 L방향 | POSP520B | 주식회사 포스코 | 374 | 547 | 38 | 168.789 | 469.391 | 174.854 | 486.258 | 564.513 | 36.7187 | 2023-08-17
SQ24027 | HRQ166540 | POSCO | 0 | 20230413 | 0 | 0 | 0.1655 | 0.203 | 1.465 | 0.0122 | 0.0008 | 0.046 | 0 | 0 | 0 | 0 | 0 | 0 | 0 | 0 | 0 | 0 | 0 | 0 | 0 | 0 | 0 | 0 | 0 | 0 | 0 | 0 | 345 | 540 | 39 | 10.5 | 1388 | 236 | PAX60702L | 1011132 | PM101 | 소경1공장 8" 조관 | 5101 | 소경 1 생산창고 | SAX6071040 | JDIJN13 | 225 | 10.5 | SQ24027 | HRQ166540 |  | Stripe 모재 L방향 | POSP520B | 주식회사 포스코 | 373 | 551 | 39 | 191.875 | 476.409 | 190.465 | 472.91 | 559.301 | 37.2 | 2023-06-13
SQ24035 | HRQ166590 | POSCO | 0 | 20230413 | 0 | 0 | 0.1731 | 0.205 | 1.518 | 0.0107 | 0.0009 | 0.056 | 0 | 0 | 0 | 0 | 0 | 0 | 0 | 0 | 0 | 0 | 0 | 0 | 0 | 0 | 0 | 0 | 0 | 0 | 0 | 0 | 352 | 538 | 39 | 9.8 | 1335 | 283 | PAX82307L | 1018248 | PM101 | 소경1공장 8" 조관 | 5101 | 소경 1 생산창고 | SAX8232040 | JDYCN13 | 216.3 | 9.8 | SQ24035 | HRQ166590 |  | Stripe 모재 L방향 | POSP520B | 주식회사 포스코 | 352 | 538 | 39 | 176.42 | 469.041 | 176.475 | 469.187 | 563.238 | 33.789 | 2023-08-25
SQ24035 | HRQ166600 | POSCO | 0 | 20230413 | 0 | 0 | 0.1731 | 0.205 | 1.518 | 0.0107 | 0.0009 | 0.056 | 0 | 0 | 0 | 0 | 0 | 0 | 0 | 0 | 0 | 0 | 0 | 0 | 0 | 0 | 0 | 0 | 0 | 0 | 0 | 0 | 350 | 536 | 39 | 9.5 | 1337 | 291 | PAX42501L | 1005706 | PM101 | 소경1공장 8" 조관 | 5101 | 소경 1 생산창고 | SAX4251010 | JDIJN13 | 216.3 | 9.5 | SQ24035 | HRQ166600 |  | Stripe 모재 L방향 | POSP520B | 주식회사 포스코 | 350 | 536 | 39 | 166.743 | 456.16 | 168.095 | 459.86 | 557.72 | 34.9609 | 2023-04-27
SQ24029 | HRQ166630 | POSCO | 0 | 20230413 | 0 | 0 | 0.175 | 0.205 | 1.499 | 0.0139 | 0.0008 | 0.051 | 0 | 0 | 0 | 0 | 0 | 0 | 0 | 0 | 0 | 0 | 0 | 0 | 0 | 0 | 0 | 0 | 0 | 0 | 0 | 0 | 340 | 533 | 40 | 10.5 | 1334 | 268 | PAX42504L | 1005710 | PM101 | 소경1공장 8" 조관 | 5101 | 소경 1 생산창고 | SAX4251070 | JDDYN13 | 216.3 | 10.5 | SQ24029 | HRQ166630 |  | Stripe 모재 L방향 | POSP520B | 주식회사 포스코 | 348 | 544 | 40 | 177.197 | 439.026 | 179.067 | 443.659 | 544.244 | 38.4765 | 2023-04-28
SQ24031 | HRQ166650 | POSCO | 0 | 20230413 | 0 | 0 | 0.1721 | 0.204 | 1.519 | 0.0125 | 0.0009 | 0.05 | 0 | 0 | 0 | 0 | 0 | 0 | 0 | 0 | 0 | 0 | 0 | 0 | 0 | 0 | 0 | 0 | 0 | 0 | 0 | 0 | 341 | 535 | 39 | 10.5 | 1334 | 265 | PAX42505L | 1005710 | PM101 | 소경1공장 8" 조관 | 5101 | 소경 1 생산창고 | SAX4251090 | JDDYN13 | 216.3 | 10.5 | SQ24031 | HRQ166650 |  | Stripe 모재 L방향 | POSP520B | 주식회사 포스코 | 341 | 535 | 39 | 169.13 | 421.707 | 172.713 | 430.641 | 532.516 | 39.0624 | 2023-04-28
SQ24035 | HRQ166670 | POSCO | 0 | 20230413 | 0 | 0 | 0.1731 | 0.205 | 1.518 | 0.0107 | 0.0009 | 0.056 | 0 | 0 | 0 | 0 | 0 | 0 | 0 | 0 | 0 | 0 | 0 | 0 | 0 | 0 | 0 | 0 | 0 | 0 | 0 | 0 | 332 | 536 | 41 | 10.5 | 1334 | 265 | PAX52401L | 1009215 | PM101 | 소경1공장 8" 조관 | 5101 | 소경 1 생산창고 | SAX5232150 | JDDYN13 | 216.3 | 10.5 | SQ24035 | HRQ166670 |  | Stripe 모재 L방향 | POSP520B | 주식회사 포스코 | 332 | 536 | 41 | 170.414 | 423.007 | 171.131 | 424.787 | 516.306 | 32.8125 | 2023-05-30
SQ24038 | HRQ166680 | POSCO | 0 | 20230410 | 0 | 0 | 0.1694 | 0.197 | 1.508 | 0.011 | 0.0007 | 0.057 | 0 | 0 | 0 | 0 | 0 | 0 | 0 | 0 | 0 | 0 | 0 | 0 | 0 | 0 | 0 | 0 | 0 | 0 | 0 | 0 | 347 | 545 | 40 | 11.5 | 1268 | 241 | PAX41808L | 1005093 | PM101 | 소경1공장 8" 조관 | 5101 | 소경 1 생산창고 | SAX4181110 | JDDYN13 | 165.2 | 11.5 | SQ24038 | HRQ166680 |  | Stripe 모재 L방향 | POSP520B | 주식회사 포스코 | 347 | 545 | 40 | 143.537 | 478.966 | 145.456 | 485.368 | 547.387 | 35.2 | 2023-04-27
SQ24041 | HRQ166690 | POSCO | 0 | 20230417 | 0 | 0 | 0.1702 | 0.195 | 1.473 | 0.0093 | 0.0005 | 0.049 | 0 | 0 | 0 | 0 | 0 | 0 | 0 | 0 | 0 | 0 | 0 | 0 | 0 | 0 | 0 | 0 | 0 | 0 | 0 | 0 | 349 | 536 | 39 | 9 | 1284 | 296 | PAX51702L | 1008105 | PM101 | 소경1공장 8" 조관 | 5101 | 소경 1 생산창고 | SAX5171070 | JDDYN13 | 139.8 | 9 | SQ24041 | HRQ166690 |  | Stripe 모재 L방향 | POSP520B | 주식회사 포스코 | 349 | 536 | 39 | 109.752 | 487.915 | 109.769 | 487.99 | 553.081 | 32.4218 | 2023-05-23
SQ24038 | HRQ166700 | POSCO | 0 | 20230413 | 0 | 0 | 0.1694 | 0.197 | 1.508 | 0.011 | 0.0007 | 0.057 | 0 | 0 | 0 | 0 | 0 | 0 | 0 | 0 | 0 | 0 | 0 | 0 | 0 | 0 | 0 | 0 | 0 | 0 | 0 | 0 | 357 | 532 | 40 | 9 | 1284 | 305 | PAX51703L | 1008104 | PM101 | 소경1공장 8" 조관 | 5101 | 소경 1 생산창고 | SAX5171090 | JDDYN13 | 139.8 | 9 | SQ24038 | HRQ166700 |  | Stripe 모재 L방향 | POSP520B | 주식회사 포스코 | 357 | 532 | 40 | 110.562 | 490.252 | 110.696 | 490.846 | 564.395 | 30.2734 | 2023-05-23
SQ24038 | HRQ166710 | POSCO | 0 | 20230413 | 0 | 0 | 0.1694 | 0.197 | 1.508 | 0.011 | 0.0007 | 0.057 | 0 | 0 | 0 | 0 | 0 | 0 | 0 | 0 | 0 | 0 | 0 | 0 | 0 | 0 | 0 | 0 | 0 | 0 | 0 | 0 | 344 | 534 | 39 | 9.4 | 1177 | 328 | PAX42901L | 1006147 | PM101 | 소경1공장 8" 조관 | 5101 | 소경 1 생산창고 | SAX4292080 | JETPN13 | 190.7 | 9.4 | SQ24038 | HRQ166710 |  | Stripe 모재 L방향 | POSP520B | 주식회사 포스코 | 344 | 534 | 39 | 161.461 | 452.137 | 164.046 | 459.378 | 545.841 | 33.789 | 2023-05-08
SQ24029 | HRQ166730 | POSCO | 0 | 20230413 | 0 | 0 | 0.175 | 0.205 | 1.499 | 0.0139 | 0.0008 | 0.051 | 0 | 0 | 0 | 0 | 0 | 0 | 0 | 0 | 0 | 0 | 0 | 0 | 0 | 0 | 0 | 0 | 0 | 0 | 0 | 0 | 350 | 545 | 39 | 9.4 | 1177 | 310 | PAX50201L | 1006149 | PM101 | 소경1공장 8" 조관 | 5101 | 소경 1 생산창고 | SAX5021020 | JETPN13 | 190.7 | 9.4 | SQ24029 | HRQ166730 |  | Stripe 모재 L방향 | POSP520B | 주식회사 포스코 | 350 | 545 | 39 | 169.488 | 471.26 | 171.589 | 477.099 | 561.521 | 36.1328 | 2023-05-08
SQ24027 | HRQ166750 | POSCO | 0 | 20230413 | 0 | 0 | 0.1655 | 0.203 | 1.465 | 0.0122 | 0.0008 | 0.046 | 0 | 0 | 0 | 0 | 0 | 0 | 0 | 0 | 0 | 0 | 0 | 0 | 0 | 0 | 0 | 0 | 0 | 0 | 0 | 0 | 364 | 546 | 37 | 9.4 | 1177 | 310 | PAX50203L | 1006154 | PM101 | 소경1공장 8" 조관 | 5101 | 소경 1 생산창고 | SAX5021080 | JETPN13 | 190.7 | 9.4 | SQ24027 | HRQ166750 |  | Stripe 모재 L방향 | POSP520B | 주식회사 포스코 | 364 | 546 | 37 | 159.188 | 438.406 | 160.416 | 441.789 | 533.094 | 33.9843 | 2023-05-09
SQ24027 | HRQ166750 | POSCO | 0 | 20230413 | 0 | 0 | 0.1655 | 0.203 | 1.465 | 0.0122 | 0.0008 | 0.046 | 0 | 0 | 0 | 0 | 0 | 0 | 0 | 0 | 0 | 0 | 0 | 0 | 0 | 0 | 0 | 0 | 0 | 0 | 0 | 0 | 364 | 546 | 37 | 9.4 | 1177 | 310 | PAXZ2604L | 1029462 | PM101 | 소경1공장 8" 조관 | 5101 | 소경 1 생산창고 | SAXZ262110 | JETPN13 | 190.7 | 9.4 | SQ24027 | HRQ166750 |  | Stripe 모재 L방향 | POSP520B | 주식회사 포스코 | 364 | 546 | 37 | 161.61 | 462.201 | 163.774 | 468.39 | 544.192 | 40.2 | 2024-01-04
SQ24041 | HRQ166770 | POSCO | 0 | 20230413 | 0 | 0 | 0.1702 | 0.195 | 1.473 | 0.0093 | 0.0005 | 0.049 | 0 | 0 | 0 | 0 | 0 | 0 | 0 | 0 | 0 | 0 | 0 | 0 | 0 | 0 | 0 | 0 | 0 | 0 | 0 | 0 | 367 | 540 | 37 | 9.4 | 1177 | 335 | PAX50202L | 1006150 | PM101 | 소경1공장 8" 조관 | 5101 | 소경 1 생산창고 | SAX5021050 | JETPN13 | 190.7 | 9.4 | SQ24041 | HRQ166770 |  | Stripe 모재 L방향 | POSP520B | 주식회사 포스코 | 367 | 540 | 37 | 165.347 | 459.074 | 167.788 | 465.849 | 557.491 | 33.9843 | 2023-05-09
SQ24029 | HRQ166780 | POSCO | 0 | 20230406 | 0 | 0 | 0.175 | 0.205 | 1.499 | 0.0139 | 0.0008 | 0.051 | 0 | 0 | 0 | 0 | 0 | 0 | 0 | 0 | 0 | 0 | 0 | 0 | 0 | 0 | 0 | 0 | 0 | 0 | 0 | 0 | 339 | 533 | 38 | 8.5 | 1166 | 345 | PAX40701L | 1004263 | PM101 | 소경1공장 8" 조관 | 5101 | 소경 1 생산창고 | SAX4072030 | JDDYN13 | 127 | 8.5 | SQ24029 | HRQ166780 |  | Stripe 모재 L방향 | POSP520B | 주식회사 포스코 | 339 | 533 | 38 | 108.722 | 504.737 | 108.931 | 505.709 | 563.632 | 32.6 | 2023-04-13
SQ24027 | HRQ166790 | POSCO | 0 | 20230413 | 0 | 0 | 0.1655 | 0.203 | 1.465 | 0.0122 | 0.0008 | 0.046 | 0 | 0 | 0 | 0 | 0 | 0 | 0 | 0 | 0 | 0 | 0 | 0 | 0 | 0 | 0 | 0 | 0 | 0 | 0 | 0 | 362 | 540 | 38 | 10 | 1174 | 296 | PAX50204L | 1006156 | PM101 | 소경1공장 8" 조관 | 5101 | 소경 1 생산창고 | SAX5021090 | JDYCN13 | 190.7 | 10 | SQ24027 | HRQ166790 |  | Stripe 모재 L방향 | POSP520B | 주식회사 포스코 | 362 | 540 | 39 | 170.97 | 443.046 | 174.872 | 453.158 | 546.488 | 35.3515 | 2023-05-09
SQ24038 | HRQ166820 | POSCO | 0 | 20230413 | 0 | 0 | 0.1694 | 0.197 | 1.508 | 0.011 | 0.0007 | 0.057 | 0 | 0 | 0 | 0 | 0 | 0 | 0 | 0 | 0 | 0 | 0 | 0 | 0 | 0 | 0 | 0 | 0 | 0 | 0 | 0 | 346 | 535 | 39 | 9.3 | 1097 | 313 | PAX61601L | 1011898 | PM101 | 소경1공장 8" 조관 | 5101 | 소경 1 생산창고 | SAX6162040 | JDYCN13 | 177.8 | 9.3 | SQ24038 | HRQ166820 |  | Stripe 모재 L방향 | POSP520B | 주식회사 포스코 | 367 | 542 | 39 | 170.887 | 478.324 | 171.78 | 480.825 | 551.876 | 38 | 2023-06-22
SQ24031 | HRQ166870 | POSCO | 0 | 20230413 | 0 | 0 | 0.1721 | 0.204 | 1.519 | 0.0125 | 0.0009 | 0.05 | 0 | 0 | 0 | 0 | 0 | 0 | 0 | 0 | 0 | 0 | 0 | 0 | 0 | 0 | 0 | 0 | 0 | 0 | 0 | 0 | 399 | 569 | 31 | 9.5 | 1095 | 306 | PAX42706L | 1006143 | PM101 | 소경1공장 8" 조관 | 5101 | 소경 1 생산창고 | SAX4272120 | JDIJN13 | 177.8 | 9.5 | SQ24031 | HRQ166870 |  | Stripe 모재 L방향 | POSP520B | 주식회사 포스코 | 399 | 569 | 39 | 167.391 | 459.257 | 165.681 | 454.565 | 548.025 | 35.9375 | 2023-05-04
SQ24031 | HRQ166890 | POSCO | 0 | 20230413 | 0 | 0 | 0.1721 | 0.204 | 1.519 | 0.0125 | 0.0009 | 0.05 | 0 | 0 | 0 | 0 | 0 | 0 | 0 | 0 | 0 | 0 | 0 | 0 | 0 | 0 | 0 | 0 | 0 | 0 | 0 | 0 | 358 | 538 | 39 | 9.3 | 1097 | 312 | PAX42701L | 1006141 | PM101 | 소경1공장 8" 조관 | 5101 | 소경 1 생산창고 | SAX4272060 | JDDYN13 | 177.8 | 9.3 | SQ24031 | HRQ166890 |  | Stripe 모재 L방향 | POSP520B | 주식회사 포스코 | 374 | 547 | 39 | 161.859 | 452.246 | 164.441 | 459.461 | 544.607 | 34.5703 | 2023-05-04
SQ24035 | HRQ166910 | POSCO | 0 | 20230424 | 0 | 0 | 0.1731 | 0.205 | 1.518 | 0.0107 | 0.0009 | 0.056 | 0 | 0 | 0 | 0 | 0 | 0 | 0 | 0 | 0 | 0 | 0 | 0 | 0 | 0 | 0 | 0 | 0 | 0 | 0 | 0 | 358 | 543 | 38 | 9.3 | 1097 | 315 | PAX42704L | 1006142 | PM101 | 소경1공장 8" 조관 | 5101 | 소경 1 생산창고 | SAX4272100 | JDYCN13 | 177.8 | 9.3 | SQ24035 | HRQ166910 |  | Stripe 모재 L방향 | POSP520B | 주식회사 포스코 | 358 | 543 | 38 | 163.632 | 457.275 | 164.562 | 459.875 | 542.61 | 33.0078 | 2023-05-04
SQ24035 | HRQ166910 | POSCO | 0 | 20230424 | 0 | 0 | 0.1731 | 0.205 | 1.518 | 0.0107 | 0.0009 | 0.056 | 0 | 0 | 0 | 0 | 0 | 0 | 0 | 0 | 0 | 0 | 0 | 0 | 0 | 0 | 0 | 0 | 0 | 0 | 0 | 0 | 358 | 543 | 38 | 9.3 | 1097 | 315 | PAX71404L | 1014879 | PM101 | 소경1공장 8" 조관 | 5101 | 소경 1 생산창고 | SAX7141060 | JDYCN13 | 177.8 | 9.3 | SQ24035 | HRQ166910 |  | Stripe 모재 L방향 | POSP520B | 주식회사 포스코 | 358 | 543 | 38 | 165.648 | 462.763 | 157.084 | 438.839 | 544.639 | 37.5 | 2023-07-18
SQ24035 | HRQ166920 | POSCO | 0 | 20230407 | 0 | 0 | 0.1731 | 0.205 | 1.518 | 0.0107 | 0.0009 | 0.056 | 0 | 0 | 0 | 0 | 0 | 0 | 0 | 0 | 0 | 0 | 0 | 0 | 0 | 0 | 0 | 0 | 0 | 0 | 0 | 0 | 395 | 578 | 29 | 9.3 | 1097 | 312 | PAX81408L | 1017051 | PM101 | 소경1공장 8" 조관 | 5101 | 소경 1 생산창고 | SAX8142040 | JDYCN13 | 177.8 | 9.3 | SQ24035 | HRQ166920 |  | Stripe 모재 L방향 | POSP520B | 주식회사 포스코 | 395 | 578 | 38 | 163.177 | 459.826 | 166.409 | 468.934 | 550.995 | 35.7421 | 2023-08-17
SQ24035 | HRQ166930 | POSCO | 0 | 20230413 | 0 | 0 | 0.1731 | 0.205 | 1.518 | 0.0107 | 0.0009 | 0.056 | 0 | 0 | 0 | 0 | 0 | 0 | 0 | 0 | 0 | 0 | 0 | 0 | 0 | 0 | 0 | 0 | 0 | 0 | 0 | 0 | 353 | 540 | 39 | 9.5 | 1095 | 309 | PAX42705L | 1006143 | PM101 | 소경1공장 8" 조관 | 5101 | 소경 1 생산창고 | SAX4272110 | JDIJN13 | 177.8 | 9.5 | SQ24035 | HRQ166930 |  | Stripe 모재 L방향 | POSP520B | 주식회사 포스코 | 353 | 540 | 39 | 168.046 | 460.424 | 167.617 | 459.25 | 554.306 | 34.7656 | 2023-05-04
SQ24038 | HRQ166940 | POSCO | 0 | 20230413 | 0 | 0 | 0.1694 | 0.197 | 1.508 | 0.011 | 0.0007 | 0.057 | 0 | 0 | 0 | 0 | 0 | 0 | 0 | 0 | 0 | 0 | 0 | 0 | 0 | 0 | 0 | 0 | 0 | 0 | 0 | 0 | 356 | 535 | 39 | 8.5 | 1046 | 356 | PAX60502L | 1010717 | PM101 | 소경1공장 8" 조관 | 5101 | 소경 1 생산창고 | SAX6051040 | JDDYN13 | 114.3 | 8.5 | SQ24038 | HRQ166940 |  | Stripe 모재 L방향 | POSP520B | 주식회사 포스코 | 356 | 535 | 39 | 103.341 | 491.254 | 103.591 | 492.44 | 562.376 | 30.2734 | 2023-06-12
SQ24038 | HRQ166950 | POSCO | 0 | 20230413 | 0 | 0 | 0.1694 | 0.197 | 1.508 | 0.011 | 0.0007 | 0.057 | 0 | 0 | 0 | 0 | 0 | 0 | 0 | 0 | 0 | 0 | 0 | 0 | 0 | 0 | 0 | 0 | 0 | 0 | 0 | 0 | 361 | 536 | 38 | 8.5 | 1046 | 355 | PAX81505L | 1017327 | PM101 | 소경1공장 8" 조관 | 5101 | 소경 1 생산창고 | SAX8152070 | JDDYN13 | 114.3 | 8.5 | SQ24038 | HRQ166950 |  | Stripe 모재 L방향 | POSP520B | 주식회사 포스코 | 361 | 536 | 38 | 99.2431 | 462.368 | 107.346 | 500.121 | 576.62 | 32.2265 | 2023-08-17
SQ24038 | HRQ166950 | POSCO | 0 | 20230413 | 0 | 0 | 0.1694 | 0.197 | 1.508 | 0.011 | 0.0007 | 0.057 | 0 | 0 | 0 | 0 | 0 | 0 | 0 | 0 | 0 | 0 | 0 | 0 | 0 | 0 | 0 | 0 | 0 | 0 | 0 | 0 | 361 | 536 | 38 | 8.5 | 1046 | 355 | PAX90705L | 1019402 | PM101 | 소경1공장 8" 조관 | 5101 | 소경 1 생산창고 | SAX9072110 | JDDYN13 | 114.3 | 8.5 | SQ24038 | HRQ166950 |  | Stripe 모재 L방향 | POSP520B | 주식회사 포스코 | 361 | 536 | 38 | 104.316 | 492.64 | 103.975 | 491.029 | 557.061 | 29.6875 | 2023-09-12
SQ24041 | HRQ166960 | POSCO | 0 | 20230413 | 0 | 0 | 0.1702 | 0.195 | 1.473 | 0.0093 | 0.0005 | 0.049 | 0 | 0 | 0 | 0 | 0 | 0 | 0 | 0 | 0 | 0 | 0 | 0 | 0 | 0 | 0 | 0 | 0 | 0 | 0 | 0 | 361 | 533 | 39 | 9 | 1019 | 347 | PAX41801L | 1005089 | PM101 | 소경1공장 8" 조관 | 5101 | 소경 1 생산창고 | SAX4181010 | JDDYN13 | 165.2 | 9 | SQ24041 | HRQ166960 |  | Stripe 모재 L방향 | POSP520B | 주식회사 포스코 | 361 | 536 | 39 | 108.121 | 473.844 | 108.727 | 476.498 | 552.58 | 32 | 2023-04-27
SQ24038 | HRQ166970 | POSCO | 0 | 20230413 | 0 | 0 | 0.1694 | 0.197 | 1.508 | 0.011 | 0.0007 | 0.057 | 0 | 0 | 0 | 0 | 0 | 0 | 0 | 0 | 0 | 0 | 0 | 0 | 0 | 0 | 0 | 0 | 0 | 0 | 0 | 0 | 424 | 600 | 27 | 9 | 1019 | 345 | PAX41803L | 1005090 | PM101 | 소경1공장 8" 조관 | 5101 | 소경 1 생산창고 | SAX4181040 | JDDYN13 | 165.2 | 9 | SQ24038 | HRQ166970 |  | Stripe 모재 L방향 | POSP520B | 주식회사 포스코 | 424 | 600 | 27 | 105.849 | 463.447 | 107.462 | 470.505 | 543.639 | 37.6 | 2023-04-27
SP13151 | HRQ1723101 | POSCO | 0 | 20230426 | 0 | 0 | 0.0746 | 0.25 | 1.68 | 0.0107 | 0.0028 | 0 | 0 | 0 | 0 | 0.0001 | 0 | 0 | 0 | 0 | 0 | 0.003 | 0 | 0.034 | 0 | 0 | 0.0967 | 0.004 | 0 | 0 | 0 | 0 | 668 | 733 | 15 | 7 | 1591 | 256 | PIY93012T | 1054682 | PM109 | 중경2공장 24" 조관 | 5107 | 중경 2 생산창고 | SIY9302100 | STP550 | 508 | 7 | SP13151 | HRQ1723101 |  | Stripe 모재 T방향 | POSH690 | 주식회사 포스코 | 668 | 733 |  | 113.158 | 641.64 | 109.64 | 621.689 | 797.652 | 25 | 2024-10-09
SQ23924 | HRR002680 | POSCO | 0 | 20230417 | 0.099 | 0.22 | 0.0331 | 0.199 | 0.903 | 0.006 | 0.0005 | 0.048 | 0.049 | 0.1 | 0.115 | 0.0002 | 0.0016 | 0.113 | 0 | 0 | 0 | 0.004 | 0.0038 | 0.039 | 0 | 0 | 0.011 | 0.002 | 0 | 0 | 0 | 172 | 463 | 529 | 46 | 12.25 | 1581 | 196 | PHX92203T | 1021019 | PM108 | 중경1공장 20" 조관 | 5103 | 중경 1 생산창고 | SHX9222020 | NX52L2T | 323.9 | 12.7 | SQ23924 | HRR002680 | 33 | Stripe 모재 T방향 | API-X52MS*SGEN | 주식회사 포스코 | 463 | 529 | 46 | 224.979 | 471.657 | 237.162 | 497.198 | 543.964 | 40.2343 | 2023-10-04
SQ23924 | HRR002680 | POSCO | 0 | 20230417 | 0.099 | 0.22 | 0.0331 | 0.199 | 0.903 | 0.006 | 0.0005 | 0.048 | 0.049 | 0.1 | 0.115 | 0.0002 | 0.0016 | 0.113 | 0 | 0 | 0 | 0.004 | 0.0038 | 0.039 | 0 | 0 | 0.011 | 0.002 | 0 | 0 | 0 | 172 | 463 | 529 | 46 | 12.25 | 1581 | 196 | PHX92203W | 1021019 | PM108 | 중경1공장 20" 조관 | 5103 | 중경 1 생산창고 | SHX9222020 | NX52L2T | 323.9 | 12.7 | SQ23924 | HRR002680 | 33 | Stripe 용접 | API-X52MS*SGEN | 주식회사 포스코 | 463 | 529 | 46 | 0 | 0 | 0 | 0 | 579.891 | 0 | 2023-10-04
SQ23924 | HRR002730 | POSCO | 0 | 20230417 | 0.099 | 0.22 | 0.0331 | 0.199 | 0.903 | 0.006 | 0.0005 | 0.048 | 0.049 | 0.1 | 0.115 | 0.0002 | 0.0016 | 0.113 | 0 | 0 | 0 | 0.004 | 0.0038 | 0.039 | 0 | 0 | 0.011 | 0.002 | 0 | 0 | 0 | 172 | 463 | 529 | 46 | 12.25 | 1581 | 195 | PIX42009T | 1005264 | PM109 | 중경2공장 24" 조관 | 5107 | 중경 2 생산창고 | SIX4202030 | NX52MS | 508 | 12.7 | SQ23924 | HRR002730 | 493 | Stripe 모재 T방향 | API-X52MS*SGEN | 주식회사 포스코 | 463 | 529 | 46 | 207.828 | 436.403 | 218.693 | 459.218 | 532.484 | 42.3828 | 2023-05-12
SQ23924 | HRR002730 | POSCO | 0 | 20230417 | 0.099 | 0.22 | 0.0331 | 0.199 | 0.903 | 0.006 | 0.0005 | 0.048 | 0.049 | 0.1 | 0.115 | 0.0002 | 0.0016 | 0.113 | 0 | 0 | 0 | 0.004 | 0.0038 | 0.039 | 0 | 0 | 0.011 | 0.002 | 0 | 0 | 0 | 172 | 463 | 529 | 46 | 12.25 | 1581 | 195 | PIX42009W | 1005264 | PM109 | 중경2공장 24" 조관 | 5107 | 중경 2 생산창고 | SIX4202030 | NX52MS | 508 | 12.7 | SQ23924 | HRR002730 | 493 | Stripe 용접 | API-X52MS*SGEN | 주식회사 포스코 | 463 | 529 | 46 | 260.28 | 548.709 | 0 | 0 | 558.007 | 0 | 2023-05-12
SQ23922 | HRR002770 | POSCO | 0 | 20230417 | 0.101 | 0.219 | 0.0357 | 0.205 | 0.89 | 0.0054 | 0.0007 | 0.036 | 0.038 | 0.096 | 0.119 | 0.0002 | 0.0015 | 0.113 | 0 | 0 | 0 | 0.002 | 0.0039 | 0.04 | 0 | 0 | 0.01 | 0 | 0 | 0 | 0 | 163 | 434 | 522 | 46 | 12.25 | 1581 | 197 | PIX51001T | 1005264 | PM109 | 중경2공장 24" 조관 | 5107 | 중경 2 생산창고 | SIX4202020 | NX52MS | 508 | 12.7 | SQ23922 | HRR002770 | 418 | Stripe 모재 T방향 | API-X52MS*SGEN | 주식회사 포스코 | 434 | 522 | 46 | 194.746 | 411.137 | 212.641 | 448.915 | 521.103 | 40.8203 | 2023-05-12
SQ23922 | HRR002770 | POSCO | 0 | 20230417 | 0.101 | 0.219 | 0.0357 | 0.205 | 0.89 | 0.0054 | 0.0007 | 0.036 | 0.038 | 0.096 | 0.119 | 0.0002 | 0.0015 | 0.113 | 0 | 0 | 0 | 0.002 | 0.0039 | 0.04 | 0 | 0 | 0.01 | 0 | 0 | 0 | 0 | 163 | 434 | 522 | 46 | 12.25 | 1581 | 197 | PIX42007W | 1005264 | PM109 | 중경2공장 24" 조관 | 5107 | 중경 2 생산창고 | SIX4202020 | NX52MS | 508 | 12.7 | SQ23922 | HRR002770 | 431 | Stripe 용접 | API-X52MS*SGEN | 주식회사 포스코 | 434 | 522 | 46 | 0 | 0 | 0 | 0 | 577.94 | 0 | 2023-05-12
SQ23922 | HRR002770 | POSCO | 0 | 20230417 | 0.101 | 0.219 | 0.0357 | 0.205 | 0.89 | 0.0054 | 0.0007 | 0.036 | 0.038 | 0.096 | 0.119 | 0.0002 | 0.0015 | 0.113 | 0 | 0 | 0 | 0.002 | 0.0039 | 0.04 | 0 | 0 | 0.01 | 0 | 0 | 0 | 0 | 163 | 434 | 522 | 46 | 12.25 | 1581 | 197 | PIX42007T | 1005264 | PM109 | 중경2공장 24" 조관 | 5107 | 중경 2 생산창고 | SIX4202020 | NX52MS | 508 | 12.7 | SQ23922 | HRR002770 | 431 | Stripe 모재 T방향 | API-X52MS*SGEN | 주식회사 포스코 | 434 | 522 | 46 | 199.74 | 419.926 | 212.307 | 446.345 | 518.585 | 42.3828 | 2023-05-12
SQ23922 | HRR002770 | POSCO | 0 | 20230417 | 0.101 | 0.219 | 0.0357 | 0.205 | 0.89 | 0.0054 | 0.0007 | 0.036 | 0.038 | 0.096 | 0.119 | 0.0002 | 0.0015 | 0.113 | 0 | 0 | 0 | 0.002 | 0.0039 | 0.04 | 0 | 0 | 0.01 | 0 | 0 | 0 | 0 | 163 | 434 | 522 | 46 | 12.25 | 1581 | 197 | PIX51001W | 1005264 | PM109 | 중경2공장 24" 조관 | 5107 | 중경 2 생산창고 | SIX4202020 | NX52MS | 508 | 12.7 | SQ23922 | HRR002770 | 418 | Stripe 용접 | API-X52MS*SGEN | 주식회사 포스코 | 434 | 522 | 46 | 260.388 | 550.542 | 0 | 0 | 568.485 | 0 | 2023-05-12
SQ23927 | HRR002800 | POSCO | 0 | 20230417 | 0.093 | 0.213 | 0.0275 | 0.208 | 0.892 | 0.0059 | 0.0007 | 0.038 | 0.04 | 0.101 | 0.117 | 0.0002 | 0.0015 | 0.107 | 0 | 0 | 0 | 0.007 | 0.0031 | 0.039 | 0 | 0 | 0.011 | 0.001 | 0 | 0 | 0 | 169.6 | 437 | 523 | 45 | 12.25 | 1581 | 192 | PHX92202T | 1021019 | PM108 | 중경1공장 20" 조관 | 5103 | 중경 1 생산창고 | SHX9222010 | NX52L2T | 323.9 | 12.7 | SQ23927 | HRR002800 | 21 | Stripe 모재 T방향 | API-X52MS*SGEN | 주식회사 포스코 | 437 | 523 | 45 | 214.13 | 449.321 | 232.785 | 488.467 | 535.332 | 41.4062 | 2023-10-04
SQ23927 | HRR002800 | POSCO | 0 | 20230417 | 0.093 | 0.213 | 0.0275 | 0.208 | 0.892 | 0.0059 | 0.0007 | 0.038 | 0.04 | 0.101 | 0.117 | 0.0002 | 0.0015 | 0.107 | 0 | 0 | 0 | 0.007 | 0.0031 | 0.039 | 0 | 0 | 0.011 | 0.001 | 0 | 0 | 0 | 169.6 | 437 | 523 | 45 | 12.25 | 1581 | 192 | PHX92202W | 1021019 | PM108 | 중경1공장 20" 조관 | 5103 | 중경 1 생산창고 | SHX9222010 | NX52L2T | 323.9 | 12.7 | SQ23927 | HRR002800 | 21 | Stripe 용접 | API-X52MS*SGEN | 주식회사 포스코 | 437 | 523 | 45 | 0 | 0 | 0 | 0 | 585.049 | 0 | 2023-10-04
SQ88423 | HRR006470 | POSCO | 0 | 20250526 | 0.142 | 0 | 0.0668 | 0.198 | 1.256 | 0.0115 | 0.001 | 0.039 | 0.041 | 0.012 | 0.01 | 0.0003 | 0.0019 | 0.008 | 0 | 0 | 0 | 0.004 | 0.0045 | 0.032 | 0 | 0 | 0.0167 | 0.033 | 0 | 0 | 0 | 198 | 485 | 594 | 43 | 18.8 | 1890 | 117 | PIZ52814W | 1073430 | PM109 | 중경2공장 24" 조관 | 5107 | 중경 2 생산창고 | SIZ5281080 | NX56L2KDD | 610 | 19.1 | SQ88423 | HRR006470 | 2091 | Stripe 용접 | API-X56L2-D | 주식회사 포스코 | 485 | 594 | 43 | 434.758 | 593.489 | 0 | 0 | 597.601 | 0 | 2025-05-29
SQ88423 | HRR006470 | POSCO | 0 | 20250526 | 0.142 | 0 | 0.0668 | 0.198 | 1.256 | 0.0115 | 0.001 | 0.039 | 0.041 | 0.012 | 0.01 | 0.0003 | 0.0019 | 0.008 | 0 | 0 | 0 | 0.004 | 0.0045 | 0.032 | 0 | 0 | 0.0167 | 0.033 | 0 | 0 | 0 | 198 | 485 | 594 | 43 | 18.8 | 1890 | 117 | PIZ52814T | 1073430 | PM109 | 중경2공장 24" 조관 | 5107 | 중경 2 생산창고 | SIZ5281080 | NX56L2KDD | 610 | 19.1 | SQ88423 | HRR006470 | 2091 | Stripe 모재 T방향 | API-X56L2-D | 주식회사 포스코 | 485 | 594 | 43 | 334.295 | 460.395 | 356.3 | 490.701 | 586.515 | 44.6 | 2025-05-29
SQ88435 | HRR006520 | POSCO | 0 | 20250414 | 0.146 | 0 | 0.0674 | 0.211 | 1.292 | 0.0084 | 0.001 | 0.036 | 0.036 | 0.014 | 0.008 | 0.0003 | 0.0017 | 0.009 | 0 | 0 | 0 | 0 | 0.0039 | 0.036 | 0 | 0 | 0.0154 | 0.038 | 0 | 0 | 0 | 190 | 474 | 582 | 43 | 18.8 | 1890 | 123 | PIZ43007T | 1072828 | PM109 | 중경2공장 24" 조관 | 5107 | 중경 2 생산창고 | SIZ4302020 | NX56L2KDD | 610 | 19.1 | SQ88435 | HRR006520 | 116 | Stripe 모재 T방향 | API-X56L2-D | 주식회사 포스코 | 478 | 586 | 44 | 333.532 | 460.7 | 368.821 | 509.445 | 610.2 | 42.6 | 2025-05-08
SQ88435 | HRR006520 | POSCO | 0 | 20250414 | 0.146 | 0 | 0.0674 | 0.211 | 1.292 | 0.0084 | 0.001 | 0.036 | 0.036 | 0.014 | 0.008 | 0.0003 | 0.0017 | 0.009 | 0 | 0 | 0 | 0 | 0.0039 | 0.036 | 0 | 0 | 0.0154 | 0.038 | 0 | 0 | 0 | 190 | 474 | 582 | 43 | 18.8 | 1890 | 123 | PIZ43007W | 1072828 | PM109 | 중경2공장 24" 조관 | 5107 | 중경 2 생산창고 | SIZ4302020 | NX56L2KDD | 610 | 19.1 | SQ88435 | HRR006520 | 116 | Stripe 용접 | API-X56L2-D | 주식회사 포스코 | 478 | 586 | 44 | 440.753 | 595.58 | 0 | 0 | 607.247 | 0 | 2025-05-08
SQ88430 | HRR006570 | POSCO | 0 | 20250414 | 0.146 | 0 | 0.0682 | 0.197 | 1.276 | 0.0092 | 0.0012 | 0.037 | 0.037 | 0.017 | 0.007 | 0.0003 | 0.0025 | 0.008 | 0 | 0 | 0 | 0.006 | 0.0034 | 0.035 | 0 | 0 | 0.0155 | 0.037 | 0 | 0 | 0 | 185 | 472 | 578 | 45 | 18.8 | 1890 | 124 | PIZ50211W | 1072828 | PM109 | 중경2공장 24" 조관 | 5107 | 중경 2 생산창고 | SIZ5022050 | NX56L2KDD | 610 | 19.1 | SQ88430 | HRR006570 | 365 | Stripe 용접 | API-X56L2-D | 주식회사 포스코 | 479 | 581 | 45 | 430.662 | 591.593 | 0 | 0 | 599.56 | 0 | 2025-05-08
SQ88430 | HRR006570 | POSCO | 0 | 20250414 | 0.146 | 0 | 0.0682 | 0.197 | 1.276 | 0.0092 | 0.0012 | 0.037 | 0.037 | 0.017 | 0.007 | 0.0003 | 0.0025 | 0.008 | 0 | 0 | 0 | 0.006 | 0.0034 | 0.035 | 0 | 0 | 0.0155 | 0.037 | 0 | 0 | 0 | 185 | 472 | 578 | 45 | 18.8 | 1890 | 124 | PIZ50211T | 1072828 | PM109 | 중경2공장 24" 조관 | 5107 | 중경 2 생산창고 | SIZ5022050 | NX56L2KDD | 610 | 19.1 | SQ88430 | HRR006570 | 365 | Stripe 모재 T방향 | API-X56L2-D | 주식회사 포스코 | 479 | 581 | 45 | 342.752 | 473.363 | 368.483 | 508.9 | 583.879 | 44 | 2025-05-08
SQ88433 | HRR006640 | POSCO | 0 | 20250414 | 0.146 | 0 | 0.068 | 0.197 | 1.289 | 0.0079 | 0.0015 | 0.033 | 0.034 | 0.017 | 0.01 | 0.0003 | 0.002 | 0.009 | 0 | 0 | 0 | 0.003 | 0.0044 | 0.037 | 0 | 0 | 0.0137 | 0.034 | 0 | 0 | 0 | 192 | 466 | 586 | 43 | 18.8 | 1890 | 124 | PIZ50206W | 1072828 | PM109 | 중경2공장 24" 조관 | 5107 | 중경 2 생산창고 | SIZ5021090 | NX56L2KDD | 610 | 19.1 | SQ88433 | HRR006640 | 240 | Stripe 용접 | API-X56L2-D | 주식회사 포스코 | 498 | 587 | 44 | 433.715 | 590.075 | 0 | 0 | 601.296 | 0 | 2025-05-08
SQ88433 | HRR006640 | POSCO | 0 | 20250414 | 0.146 | 0 | 0.068 | 0.197 | 1.289 | 0.0079 | 0.0015 | 0.033 | 0.034 | 0.017 | 0.01 | 0.0003 | 0.002 | 0.009 | 0 | 0 | 0 | 0.003 | 0.0044 | 0.037 | 0 | 0 | 0.0137 | 0.034 | 0 | 0 | 0 | 192 | 466 | 586 | 43 | 18.8 | 1890 | 124 | PIZ50206T | 1072828 | PM109 | 중경2공장 24" 조관 | 5107 | 중경 2 생산창고 | SIZ5021090 | NX56L2KDD | 610 | 19.1 | SQ88433 | HRR006640 | 240 | Stripe 모재 T방향 | API-X56L2-D | 주식회사 포스코 | 498 | 587 | 44 | 348.011 | 483.318 | 353.635 | 491.129 | 579.404 | 44.2 | 2025-05-08
SQ88428 | HRR006720 | POSCO | 0 | 20250414 | 0.145 | 0 | 0.0685 | 0.207 | 1.271 | 0.0095 | 0.0008 | 0.042 | 0.044 | 0.016 | 0.008 | 0.0002 | 0.0021 | 0.009 | 0 | 0 | 0 | 0.008 | 0.0046 | 0.032 | 0 | 0 | 0.0175 | 0.032 | 0 | 0 | 0 | 192 | 480 | 585 | 43 | 18.8 | 1890 | 123 | PIZ50201T | 1072828 | PM109 | 중경2공장 24" 조관 | 5107 | 중경 2 생산창고 | SIZ4302050 | NX56L2KDD | 610 | 19.1 | SQ88428 | HRR006720 | 177 | Stripe 모재 T방향 | API-X56L2-D | 주식회사 포스코 | 480 | 585 | 43 | 331.636 | 460.109 | 359.264 | 498.44 | 580.699 | 43.8 | 2025-05-08
SQ88428 | HRR006720 | POSCO | 0 | 20250414 | 0.145 | 0 | 0.0685 | 0.207 | 1.271 | 0.0095 | 0.0008 | 0.042 | 0.044 | 0.016 | 0.008 | 0.0002 | 0.0021 | 0.009 | 0 | 0 | 0 | 0.008 | 0.0046 | 0.032 | 0 | 0 | 0.0175 | 0.032 | 0 | 0 | 0 | 192 | 480 | 585 | 43 | 18.8 | 1890 | 123 | PIZ50201W | 1072828 | PM109 | 중경2공장 24" 조관 | 5107 | 중경 2 생산창고 | SIZ4302050 | NX56L2KDD | 610 | 19.1 | SQ88428 | HRR006720 | 177 | Stripe 용접 | API-X56L2-D | 주식회사 포스코 | 480 | 585 | 43 | 0 | 0 | 0 | 0 | 609.679 | 0 | 2025-05-08
SQ88423 | HRR006800 | POSCO | 0 | 20250414 | 0.142 | 0 | 0.0668 | 0.198 | 1.256 | 0.0115 | 0.001 | 0.039 | 0.041 | 0.012 | 0.01 | 0.0003 | 0.0019 | 0.008 | 0 | 0 | 0 | 0.004 | 0.0045 | 0.032 | 0 | 0 | 0.0167 | 0.033 | 0 | 0 | 0 | 198 | 485 | 594 | 43 | 18.8 | 1890 | 123 | PIZ43003T | 1072828 | PM109 | 중경2공장 24" 조관 | 5107 | 중경 2 생산창고 | SIZ4301090 | NX56L2KDD | 610 | 19.1 | SQ88423 | HRR006800 | 17 | Stripe 모재 T방향 | API-X56L2-D | 주식회사 포스코 | 485 | 594 | 45 | 358.362 | 491.447 | 393.326 | 539.395 | 616.649 | 43 | 2025-05-08
SQ88423 | HRR006800 | POSCO | 0 | 20250414 | 0.142 | 0 | 0.0668 | 0.198 | 1.256 | 0.0115 | 0.001 | 0.039 | 0.041 | 0.012 | 0.01 | 0.0003 | 0.0019 | 0.008 | 0 | 0 | 0 | 0.004 | 0.0045 | 0.032 | 0 | 0 | 0.0167 | 0.033 | 0 | 0 | 0 | 198 | 485 | 594 | 43 | 18.8 | 1890 | 123 | PIZ43003W | 1072828 | PM109 | 중경2공장 24" 조관 | 5107 | 중경 2 생산창고 | SIZ4301090 | NX56L2KDD | 610 | 19.1 | SQ88423 | HRR006800 | 17 | Stripe 용접 | API-X56L2-D | 주식회사 포스코 | 485 | 594 | 45 | 449.572 | 608.102 | 0 | 0 | 617.845 | 0 | 2025-05-08
SQ88441 | HRR006810 | POSCO | 0 | 20250414 | 0.148 | 0 | 0.0694 | 0.204 | 1.293 | 0.0098 | 0.0016 | 0.046 | 0.046 | 0.019 | 0.009 | 0.0004 | 0.002 | 0.009 | 0 | 0 | 0 | 0.005 | 0.0035 | 0.036 | 0 | 0 | 0.0161 | 0.033 | 0 | 0 | 0 | 188 | 471 | 584 | 43 | 18.8 | 1890 | 118 | PIZ50212T | 1072828 | PM109 | 중경2공장 24" 조관 | 5107 | 중경 2 생산창고 | SIZ5022070 | NX56L2KDD | 610 | 19.1 | SQ88441 | HRR006810 | 384 | Stripe 모재 T방향 | API-X56L2-D | 주식회사 포스코 | 471 | 584 | 45 | 338.499 | 465.988 | 359.889 | 495.433 | 574.379 | 46 | 2025-05-08
SQ88441 | HRR006810 | POSCO | 0 | 20250414 | 0.148 | 0 | 0.0694 | 0.204 | 1.293 | 0.0098 | 0.0016 | 0.046 | 0.046 | 0.019 | 0.009 | 0.0004 | 0.002 | 0.009 | 0 | 0 | 0 | 0.005 | 0.0035 | 0.036 | 0 | 0 | 0.0161 | 0.033 | 0 | 0 | 0 | 188 | 471 | 584 | 43 | 18.8 | 1890 | 118 | PIZ50212W | 1072828 | PM109 | 중경2공장 24" 조관 | 5107 | 중경 2 생산창고 | SIZ5022070 | NX56L2KDD | 610 | 19.1 | SQ88441 | HRR006810 | 384 | Stripe 용접 | API-X56L2-D | 주식회사 포스코 | 471 | 584 | 45 | 227.469 | 307.246 | 0 | 0 | 581.228 | 0 | 2025-05-08
SQ88439 | HRR006820 | POSCO | 0 | 20250414 | 0.148 | 0 | 0.0689 | 0.217 | 1.302 | 0.0085 | 0.001 | 0.042 | 0.041 | 0.017 | 0.009 | 0.0004 | 0.002 | 0.009 | 0 | 0 | 0 | 0.004 | 0.0038 | 0.036 | 0 | 0 | 0.0154 | 0.033 | 0 | 0 | 0 | 185 | 465 | 578 | 45 | 18.8 | 1890 | 117 | PIZ50208T | 1072828 | PM109 | 중경2공장 24" 조관 | 5107 | 중경 2 생산창고 | SIZ5022020 | NX56L2KDD | 610 | 19.1 | SQ88439 | HRR006820 | 286 | Stripe 모재 T방향 | API-X56L2-D | 주식회사 포스코 | 497 | 591 | 45 | 340.063 | 469.741 | 358.4 | 495.071 | 587.709 | 43.8 | 2025-05-08
SQ88439 | HRR006820 | POSCO | 0 | 20250414 | 0.148 | 0 | 0.0689 | 0.217 | 1.302 | 0.0085 | 0.001 | 0.042 | 0.041 | 0.017 | 0.009 | 0.0004 | 0.002 | 0.009 | 0 | 0 | 0 | 0.004 | 0.0038 | 0.036 | 0 | 0 | 0.0154 | 0.033 | 0 | 0 | 0 | 185 | 465 | 578 | 45 | 18.8 | 1890 | 117 | PIZ50208W | 1072828 | PM109 | 중경2공장 24" 조관 | 5107 | 중경 2 생산창고 | SIZ5022020 | NX56L2KDD | 610 | 19.1 | SQ88439 | HRR006820 | 286 | Stripe 용접 | API-X56L2-D | 주식회사 포스코 | 497 | 591 | 45 | 440.045 | 593.841 | 0 | 0 | 601.011 | 0 | 2025-05-08
SQ88425 | HRR006860 | POSCO | 0 | 20250414 | 0.144 | 0 | 0.0678 | 0.206 | 1.279 | 0.0099 | 0.001 | 0.036 | 0.037 | 0.011 | 0.009 | 0.0002 | 0.0018 | 0.007 | 0 | 0 | 0 | 0 | 0.0041 | 0.035 | 0 | 0 | 0.0155 | 0.037 | 0 | 0 | 0 | 194 | 481 | 585 | 45 | 18.8 | 1890 | 124 | PIZ43005W | 1072828 | PM109 | 중경2공장 24" 조관 | 5107 | 중경 2 생산창고 | SIZ4301120 | NX56L2KDD | 610 | 19.1 | SQ88425 | HRR006860 | 56 | Stripe 용접 | API-X56L2-D | 주식회사 포스코 | 481 | 585 | 45 | 439.076 | 593.871 | 0 | 0 | 599.389 | 0 | 2025-05-08
SQ88425 | HRR006860 | POSCO | 0 | 20250414 | 0.144 | 0 | 0.0678 | 0.206 | 1.279 | 0.0099 | 0.001 | 0.036 | 0.037 | 0.011 | 0.009 | 0.0002 | 0.0018 | 0.007 | 0 | 0 | 0 | 0 | 0.0041 | 0.035 | 0 | 0 | 0.0155 | 0.037 | 0 | 0 | 0 | 194 | 481 | 585 | 45 | 18.8 | 1890 | 124 | PIZ43005T | 1072828 | PM109 | 중경2공장 24" 조관 | 5107 | 중경 2 생산창고 | SIZ4301120 | NX56L2KDD | 610 | 19.1 | SQ88425 | HRR006860 | 56 | Stripe 모재 T방향 | API-X56L2-D | 주식회사 포스코 | 481 | 585 | 45 | 332.374 | 460.288 | 356.286 | 493.401 | 579.653 | 45.6 | 2025-05-08
SQ88439 | HRR006870 | POSCO | 0 | 20250503 | 0.148 | 0 | 0.0689 | 0.217 | 1.302 | 0.0085 | 0.001 | 0.042 | 0.041 | 0.017 | 0.009 | 0.0004 | 0.002 | 0.009 | 0 | 0 | 0 | 0.004 | 0.0038 | 0.036 | 0 | 0 | 0.0154 | 0.033 | 0 | 0 | 0 | 185 | 465 | 578 | 45 | 18.8 | 1890 | 124 | PIZ52617T | 1073430 | PM109 | 중경2공장 24" 조관 | 5107 | 중경 2 생산창고 | SIZ5261080 | NX56L2KDD | 610 | 19.1 | SQ88439 | HRR006870 | 1495 | Stripe 모재 T방향 | API-X56L2-D | 주식회사 포스코 | 465 | 578 | 45 | 320.089 | 441.817 | 343.114 | 473.599 | 574.059 | 45 | 2025-05-28
SQ88439 | HRR006870 | POSCO | 0 | 20250503 | 0.148 | 0 | 0.0689 | 0.217 | 1.302 | 0.0085 | 0.001 | 0.042 | 0.041 | 0.017 | 0.009 | 0.0004 | 0.002 | 0.009 | 0 | 0 | 0 | 0.004 | 0.0038 | 0.036 | 0 | 0 | 0.0154 | 0.033 | 0 | 0 | 0 | 185 | 465 | 578 | 45 | 18.8 | 1890 | 124 | PIZ52617W | 1073430 | PM109 | 중경2공장 24" 조관 | 5107 | 중경 2 생산창고 | SIZ5261080 | NX56L2KDD | 610 | 19.1 | SQ88439 | HRR006870 | 1495 | Stripe 용접 | API-X56L2-D | 주식회사 포스코 | 465 | 578 | 45 | 0 | 0 | 0 | 0 | 579.86 | 0 | 2025-05-28
SQ23409 | HRR010260 | POSCO | 0 | 20230414 | 0 | 0.342 | 0.065 | 0.197 | 1.572 | 0.0114 | 0.0011 | 0 | 0 | 0 | 0 | 0 | 0 | 0 | 0 | 0 | 0 | 0 | 0 | 0.053 | 0 | 0 | 0 | 0.042 | 0 | 0 | 0 | 0 | 551 | 648 | 30 | 9 | 1267 | 356 | PIXZ1202T | 1028499 | PM109 | 중경2공장 24" 조관 | 5107 | 중경 2 생산창고 | SIXZ121140 | SHT460 | 406.4 | 9 | SQ23409 | HRR010260 |  | Stripe 모재 T방향 | SHT460-D | 주식회사 포스코 | 551 | 648 | 30 | 116.123 | 506.624 | 119.102 | 519.621 | 639.776 | 31 | 2023-12-15
SQ24427 | HRR012780 | POSCO | 0 | 20230424 | 0 | 0 | 0.067 | 0.258 | 1.682 | 0.01 | 0.0016 | 0 | 0 | 0 | 0 | 0.0002 | 0 | 0 | 0 | 0 | 0 | 0.003 | 0 | 0.034 | 0 | 0 | 0.0945 | 0.004 | 0 | 0 | 0 | 0 | 706 | 777 | 18 | 7 | 1752 | 342 | PIX50802T | 1007349 | PM109 | 중경2공장 24" 조관 | 5107 | 중경 2 생산창고 | SIX5082030 | STP550 | 558.8 | 7 | SQ24427 | HRR012780 |  | Stripe 모재 T방향 | POSH690-D | 주식회사 포스코 | 706 | 777 |  | 116.554 | 665.689 | 112.099 | 640.242 | 826.249 | 21.4843 | 2023-05-12
SQ24425 | HRR012800 | POSCO | 0 | 20230425 | 0 | 0 | 0.0725 | 0.252 | 1.69 | 0.0099 | 0.0013 | 0 | 0 | 0 | 0 | 0.0002 | 0 | 0 | 0 | 0 | 0 | 0.004 | 0 | 0.034 | 0 | 0 | 0.0935 | 0.005 | 0 | 0 | 0 | 0 | 661 | 755 | 18 | 7 | 1752 | 345 | PIY61805T | 1045573 | PM109 | 중경2공장 24" 조관 | 5107 | 중경 2 생산창고 | SIY6182050 | STP550 | 558.8 | 7 | SQ24425 | HRR012800 |  | Stripe 모재 T방향 | POSH690-D | 주식회사 포스코 | 698 | 755 |  | 112.257 | 640.74 | 108.582 | 619.764 | 824.462 | 25.4 | 2024-06-21
SQ24421 | HRR012840 | POSCO | 0 | 20230412 | 0 | 0 | 0.0724 | 0.238 | 1.701 | 0.0083 | 0.0016 | 0 | 0 | 0 | 0 | 0.0002 | 0 | 0 | 0 | 0 | 0 | 0.005 | 0 | 0.035 | 0 | 0 | 0.0977 | 0.005 | 0 | 0 | 0 | 0 | 695 | 767 | 18 | 7 | 1752 | 339 | PIX50901T | 1007353 | PM109 | 중경2공장 24" 조관 | 5107 | 중경 2 생산창고 | SIX5091020 | STP550 | 558.8 | 7 | SQ24421 | HRR012840 |  | Stripe 모재 T방향 | POSH690-D | 주식회사 포스코 | 695 | 767 |  | 115.4 | 654.063 | 112.276 | 636.359 | 813.686 | 22.4609 | 2023-05-12
SQ24425 | HRR015360 | POSCO | 0 | 20230425 | 0 | 0 | 0.0725 | 0.252 | 1.69 | 0.0099 | 0.0013 | 0 | 0 | 0 | 0 | 0.0002 | 0 | 0 | 0 | 0 | 0 | 0.004 | 0 | 0.034 | 0 | 0 | 0.0935 | 0.005 | 0 | 0 | 0 | 0 | 698 | 752 | 20 | 7 | 1752 | 344 | PIX50902T | 1007354 | PM109 | 중경2공장 24" 조관 | 5107 | 중경 2 생산창고 | SIX5091050 | STP550 | 558.8 | 7 | SQ24425 | HRR015360 |  | Stripe 모재 T방향 | POSH690-D | 주식회사 포스코 | 698 | 755 |  | 118.599 | 673.893 | 117.718 | 668.884 | 814.207 | 22.2656 | 2023-05-12
SQ24423 | HRR015380 | POSCO | 0 | 20230424 | 0 | 0 | 0.072 | 0.236 | 1.703 | 0.0093 | 0.0013 | 0 | 0 | 0 | 0 | 0.0002 | 0 | 0 | 0 | 0 | 0 | 0.004 | 0 | 0.035 | 0 | 0 | 0.0975 | 0.005 | 0 | 0 | 0 | 0 | 684 | 755 | 17 | 7 | 1752 | 339 | PIX50803T | 1007350 | PM109 | 중경2공장 24" 조관 | 5107 | 중경 2 생산창고 | SIX5082080 | STP550 | 558.8 | 7 | SQ24423 | HRR015380 |  | Stripe 모재 T방향 | POSH690-D | 주식회사 포스코 | 704 | 765 |  | 111.78 | 626.995 | 109.017 | 611.493 | 781.598 | 21.6976 | 2023-05-12
SQ24421 | HRR015390 | POSCO | 0 | 20230425 | 0 | 0 | 0.0724 | 0.238 | 1.701 | 0.0083 | 0.0016 | 0 | 0 | 0 | 0 | 0.0002 | 0 | 0 | 0 | 0 | 0 | 0.005 | 0 | 0.035 | 0 | 0 | 0.0977 | 0.005 | 0 | 0 | 0 | 0 | 689 | 752 | 20 | 7 | 1752 | 340 | PIY61901T | 1045573 | PM109 | 중경2공장 24" 조관 | 5107 | 중경 2 생산창고 | SIY6191010 | STP550 | 558.8 | 7 | SQ24421 | HRR015390 |  | Stripe 모재 T방향 | POSH690-D | 주식회사 포스코 | 689 | 752 |  | 108.102 | 610.681 | 112.683 | 636.56 | 795.513 | 27 | 2024-06-21
SQ24423 | HRR015420 | POSCO | 0 | 20230512 | 0 | 0 | 0.072 | 0.236 | 1.703 | 0.0093 | 0.0013 | 0 | 0 | 0 | 0 | 0.0002 | 0 | 0 | 0 | 0 | 0 | 0.004 | 0 | 0.035 | 0 | 0 | 0.0975 | 0.005 | 0 | 0 | 0 | 0 | 704 | 765 | 17 | 7 | 1752 | 323 | PIY61902T | 1045929 | PM109 | 중경2공장 24" 조관 | 5107 | 중경 2 생산창고 | SIY6191020 | STP550 | 558.8 | 7 | SQ24423 | HRR015420 |  | Stripe 모재 T방향 | POSH690-D | 주식회사 포스코 | 704 | 765 |  | 106.518 | 600.59 | 111.444 | 628.365 | 794.899 | 25.8 | 2024-06-21
SQ24429 | HRR015460 | POSCO | 0 | 20230425 | 0 | 0 | 0.0696 | 0.243 | 1.703 | 0.0097 | 0.0013 | 0 | 0 | 0 | 0 | 0.0002 | 0 | 0 | 0 | 0 | 0 | 0.004 | 0 | 0.037 | 0 | 0 | 0.0968 | 0.005 | 0 | 0 | 0 | 0 | 690 | 743 | 20 | 7 | 1752 | 341 | PIX50801T | 1007349 | PM109 | 중경2공장 24" 조관 | 5107 | 중경 2 생산창고 | SIX5081100 | STP550 | 558.8 | 7 | SQ24429 | HRR015460 |  | Stripe 모재 T방향 | POSH690-D | 주식회사 포스코 | 690 | 743 |  | 109.82 | 623.535 | 108.744 | 617.425 | 784.083 | 23.2421 | 2023-05-12
SQ88946 | HRR018520 | POSCO | 0 | 20250422 | 0 | 0 | 0.2141 | 0.251 | 1.309 | 0.0093 | 0.0015 | 0.027 | 0 | 1.102 | 0.112 | 0 | 0.0013 | 0.294 | 0 | 0 | 0 | 0.002 | 0 | 0.003 | 0 | 0 | 0.0024 | 0.002 | 0 | 0 | 0 | 0 | 390 | 644 | 31 | 5.51 | 1108 | 533 | PGZ42802L | 1070368 | PM107 | 소경2공장 3" 조관 | 5102 | 소경 2 생산창고 | SGZ4281020 | SEAH-L1Cr | 73 | 5.51 | SQ88946 | HRR018520 |  | Stripe 모재 L방향 | API-L80H-1CR |  | 390 | 644 | 32 | 58.1032 | 541.098 | 57.3255 | 533.855 | 622.24 | 23.0315 | 2025-05-09
SQ88944 | HRR018560 | POSCO | 0 | 20250422 | 0 | 0 | 0.2065 | 0.251 | 1.304 | 0.01 | 0.0018 | 0.026 | 0 | 1.084 | 0.113 | 0 | 0.0015 | 0.283 | 0 | 0 | 0 | 0.003 | 0 | 0.003 | 0 | 0 | 0.0024 | 0.002 | 0 | 0 | 0 | 0 | 423 | 662 | 31 | 5.51 | 1108 | 527 | PGZ52901L | 1072937 | PM107 | 소경2공장 3" 조관 | 5102 | 소경 2 생산창고 | SGZ5291010 | SEAH-L1Cr | 73 | 5.51 | SQ88944 | HRR018560 |  | Stripe 모재 L방향 | API-L80H-1CR |  | 423 | 662 | 31 | 57.346 | 536.583 | 57.2517 | 535.701 | 625.048 | 24.4094 | 2025-06-05
SQ88944 | HRR018580 | POSCO | 0 | 20250422 | 0 | 0 | 0.2065 | 0.251 | 1.304 | 0.01 | 0.0018 | 0.026 | 0 | 1.084 | 0.113 | 0 | 0.0015 | 0.283 | 0 | 0 | 0 | 0.003 | 0 | 0.003 | 0 | 0 | 0.0024 | 0.002 | 0 | 0 | 0 | 0 | 423 | 662 | 31 | 5.51 | 1108 | 558 | PGZ42805L | 1070368 | PM107 | 소경2공장 3" 조관 | 5102 | 소경 2 생산창고 | SGZ4282020 | SEAH-L1Cr | 73 | 5.51 | SQ88944 | HRR018580 |  | Stripe 모재 L방향 | API-L80H-1CR |  | 423 | 662 | 31 | 57.8117 | 539.993 | 57.4808 | 536.903 | 625.164 | 24.2126 | 2025-05-09
SQ88944 | HRR018600 | POSCO | 0 | 20250415 | 0 | 0 | 0.2065 | 0.251 | 1.304 | 0.01 | 0.0018 | 0.026 | 0 | 1.084 | 0.113 | 0 | 0.0015 | 0.283 | 0 | 0 | 0 | 0.003 | 0 | 0.003 | 0 | 0 | 0.0024 | 0.002 | 0 | 0 | 0 | 0 | 423 | 662 | 31 | 5.51 | 1108 | 529 | PGZ52908L | 1072937 | PM107 | 소경2공장 3" 조관 | 5102 | 소경 2 생산창고 | SGZ5292050 | SEAH-L1Cr | 73 | 5.51 | SQ88944 | HRR018600 |  | Stripe 모재 L방향 | API-L80H-1CR |  | 423 | 662 | 31 | 58.6932 | 546.994 | 58.4339 | 544.577 | 643.251 | 22.6378 | 2025-06-05
SQ88946 | HRR018730 | POSCO | 0 | 20250422 | 0 | 0 | 0.2141 | 0.251 | 1.309 | 0.0093 | 0.0015 | 0.027 | 0 | 1.102 | 0.112 | 0 | 0.0013 | 0.294 | 0 | 0 | 0 | 0.002 | 0 | 0.003 | 0 | 0 | 0.0024 | 0.002 | 0 | 0 | 0 | 0 | 390 | 644 | 31 | 5.51 | 1108 | 526 | PGZ52803L | 1072937 | PM107 | 소경2공장 3" 조관 | 5102 | 소경 2 생산창고 | SGZ5282030 | SEAH-L1Cr | 73 | 5.51 | SQ88946 | HRR018730 |  | Stripe 모재 L방향 | API-L80H-1CR |  | 390 | 644 | 31 | 58.17 | 544.373 | 57.8378 | 541.265 | 644.045 | 23.8189 | 2025-06-05
SQ88942 | HRR018780 | POSCO | 0 | 20250422 | 0 | 0 | 0.2185 | 0.247 | 1.255 | 0.0105 | 0.0019 | 0.021 | 0 | 1.104 | 0.11 | 0 | 0.0024 | 0.295 | 0 | 0 | 0 | 0.007 | 0 | 0.002 | 0 | 0 | 0.0018 | 0.004 | 0 | 0 | 0 | 0 | 379 | 629 | 32 | 5.51 | 1108 | 526 | PGZ42804L | 1070368 | PM107 | 소경2공장 3" 조관 | 5102 | 소경 2 생산창고 | SGZ4281050 | SEAH-L1Cr | 73 | 5.51 | SQ88942 | HRR018780 |  | Stripe 모재 L방향 | API-L80H-1CR |  | 379 | 629 | 32 | 57.1165 | 535.16 | 57.4483 | 538.27 | 621.197 | 25.3937 | 2025-05-09
SQ88942 | HRR018790 | POSCO | 0 | 20250430 | 0 | 0 | 0.2185 | 0.247 | 1.255 | 0.0105 | 0.0019 | 0.021 | 0 | 1.104 | 0.11 | 0 | 0.0024 | 0.295 | 0 | 0 | 0 | 0.007 | 0 | 0.002 | 0 | 0 | 0.0018 | 0.004 | 0 | 0 | 0 | 0 | 463 | 702 | 31 | 5.51 | 1108 | 531 | PGZ52903L | 1072937 | PM107 | 소경2공장 3" 조관 | 5102 | 소경 2 생산창고 | SGZ5291030 | SEAH-L1Cr | 73 | 5.51 | SQ88942 | HRR018790 |  | Stripe 모재 L방향 | API-L80H-1CR |  | 463 | 702 | 31 | 58.3718 | 546.961 | 58.4252 | 547.462 | 630.13 | 23.2283 | 2025-06-05
SQ88948 | HRR018800 | POSCO | 0 | 20250422 | 0 | 0 | 0.2218 | 0.254 | 1.307 | 0.009 | 0.0012 | 0.03 | 0 | 1.102 | 0.086 | 0 | 0.001 | 0.297 | 0 | 0 | 0 | 0.002 | 0 | 0.003 | 0 | 0 | 0.0024 | 0.002 | 0 | 0 | 0 | 0 | 388 | 641 | 32 | 5.51 | 1108 | 533 | PGZ43001L | 1070368 | PM107 | 소경2공장 3" 조관 | 5102 | 소경 2 생산창고 | SGZ4301040 | SEAH-L1Cr | 73 | 5.51 | SQ88948 | HRR018800 |  | Stripe 모재 L방향 | API-L80H-1CR |  | 388 | 641 | 32 | 55.4714 | 524.38 | 55.1571 | 521.409 | 609.042 | 24.4094 | 2025-05-09
SQ88948 | HRR018830 | POSCO | 0 | 20250426 | 0 | 0 | 0.2218 | 0.254 | 1.307 | 0.009 | 0.0012 | 0.03 | 0 | 1.102 | 0.086 | 0 | 0.001 | 0.297 | 0 | 0 | 0 | 0.002 | 0 | 0.003 | 0 | 0 | 0.0024 | 0.002 | 0 | 0 | 0 | 0 | 388 | 641 | 32 | 5.51 | 1108 | 534 | PGZ52902L | 1072937 | PM107 | 소경2공장 3" 조관 | 5102 | 소경 2 생산창고 | SGZ5291020 | SEAH-L1Cr | 73 | 5.51 | SQ88948 | HRR018830 |  | Stripe 모재 L방향 | API-L80H-1CR |  | 388 | 641 | 32 | 57.8842 | 539.418 | 57.9608 | 540.132 | 632.387 | 23.2283 | 2025-06-05
SP44824 | HRR025330 | POSCO | 0 | 20230417 | 0 | 0 | 0.2651 | 0.239 | 1.455 | 0.0093 | 0.001 | 0.02 | 0 | 0.02 | 0.014 | 0.0003 | 0 | 0.019 | 0 | 0 | 0 | 0.004 | 0.0031 | 0.001 | 0 | 0 | 0.002 | 0.002 | 0 | 0 | 0 | 0 | 393 | 619 | 37 | 8.9 | 1380 | 259 | PQXX3101L | 1023971 | UT104 | Q/T 공장 F/B UT | 5113 | QT공장 모관창고 | BQXX311040 | L80CH | 219.1 | 8.94 | SP44824 | HRR025330 | 901 | Stripe 모재 L방향 | API-J55-Q | 주식회사 포스코 |  |  |  | 209.63 | 624.553 | 211.063 | 628.822 | 705.744 | 32 | 2023-11-02
SP48873 | HRR027600 | POSCO | 0 | 20230417 | 0 | 0 | 0.0822 | 0.315 | 1.911 | 0.0081 | 0.0013 | 0.031 | 0 | 0.29 | 0 | 0 | 0 | 0 | 0 | 0 | 0 | 0 | 0 | 0.068 | 0 | 0 | 0.0318 | 0 | 0 | 0 | 0 | 0 | 585 | 719 | 32 | 10.15 | 1718 | 217 | PHX51002L | 1006545 | PM108 | 중경1공장 20" 조관 | 5103 | 중경 1 생산창고 | SHX5101050 | SEAH80C | 273.1 | 10.16 | SP48873 | HRR027600 | 296 | Stripe 모재 L방향 | API-N80X | 주식회사 포스코 | 585 | 719 | 32 | 263.413 | 674.739 | 257.368 | 659.255 | 736.684 | 25.5859 | 2023-05-16
SP48867 | HRR027700 | POSCO | 0 | 20230417 | 0 | 0 | 0.0792 | 0.291 | 1.878 | 0.0089 | 0.0017 | 0.033 | 0 | 0.291 | 0 | 0 | 0 | 0 | 0 | 0 | 0 | 0 | 0 | 0.065 | 0 | 0 | 0.0307 | 0 | 0 | 0 | 0 | 0 | 576 | 713 | 31 | 10.15 | 1718 | 213 | PHX51101L | 1006545 | PM108 | 중경1공장 20" 조관 | 5103 | 중경 1 생산창고 | SHX5111010 | SEAH80C | 273.1 | 10.16 | SP48867 | HRR027700 | 616 | Stripe 모재 L방향 | API-N80X | 주식회사 포스코 | 576 | 713 | 31 | 257.686 | 663.365 | 256.171 | 659.464 | 734.685 | 25.9765 | 2023-05-16
SP48876 | HRR027790 | POSCO | 0 | 20230417 | 0 | 0 | 0.0834 | 0.301 | 1.886 | 0.0071 | 0.0014 | 0.028 | 0 | 0.292 | 0 | 0 | 0 | 0 | 0 | 0 | 0 | 0 | 0 | 0.066 | 0 | 0 | 0.0324 | 0 | 0 | 0 | 0 | 0 | 579 | 703 | 31 | 10.15 | 1718 | 213 | PHX51102L | 1006545 | PM108 | 중경1공장 20" 조관 | 5103 | 중경 1 생산창고 | SHX5111030 | SEAH80C | 273.1 | 10.16 | SP48876 | HRR027790 | 738 | Stripe 모재 L방향 | API-N80X | 주식회사 포스코 | 592 | 712 | 31 | 260.542 | 670.426 | 251.97 | 648.369 | 729.11 | 25 | 2023-05-16
SP48870 | HRR027810 | POSCO | 0 | 20230417 | 0 | 0 | 0.0799 | 0.298 | 1.904 | 0.0083 | 0.0015 | 0.035 | 0 | 0.29 | 0 | 0 | 0 | 0 | 0 | 0 | 0 | 0 | 0 | 0.066 | 0 | 0 | 0.0314 | 0 | 0 | 0 | 0 | 0 | 585 | 713 | 31 | 10.15 | 1718 | 214 | PHX50904L | 1006545 | PM108 | 중경1공장 20" 조관 | 5103 | 중경 1 생산창고 | SHX5091070 | SEAH80C | 273.1 | 10.16 | SP48870 | HRR027810 | 18 | Stripe 모재 L방향 | API-N80X | 주식회사 포스코 | 588 | 719 | 31 | 257.058 | 655.502 | 249.09 | 635.184 | 725.227 | 25.1953 | 2023-05-16
SP48870 | HRR027830 | POSCO | 0 | 20230417 | 0 | 0 | 0.0799 | 0.298 | 1.904 | 0.0083 | 0.0015 | 0.035 | 0 | 0.29 | 0 | 0 | 0 | 0 | 0 | 0 | 0 | 0 | 0 | 0.066 | 0 | 0 | 0.0314 | 0 | 0 | 0 | 0 | 0 | 588 | 719 | 30 | 10.15 | 1718 | 218 | PHX51001L | 1006545 | PM108 | 중경1공장 20" 조관 | 5103 | 중경 1 생산창고 | SHX5101010 | SEAH80C | 273.1 | 10.16 | SP48870 | HRR027830 | 71 | Stripe 모재 L방향 | API-N80X | 주식회사 포스코 | 588 | 719 | 31 | 263.388 | 675.031 | 255.02 | 653.588 | 730.909 | 0 | 2023-05-16
SP10182 | HRR037560 | POSCO | 0 | 20250526 | 0.144 | 0 | 0.0695 | 0.209 | 1.257 | 0.0094 | 0.0011 | 0.038 | 0.04 | 0.009 | 0.006 | 0.0001 | 0.0016 | 0.01 | 0 | 0 | 0 | 0.003 | 0.004 | 0.036 | 0 | 0 | 0.0155 | 0.031 | 0 | 0 | 0 | 189 | 479 | 585 | 46 | 18.8 | 1890 | 115 | PIZ52810W | 1073430 | PM109 | 중경2공장 24" 조관 | 5107 | 중경 2 생산창고 | SIZ5281060 | NX56L2KDD | 610 | 19.1 | SP10182 | HRR037560 | 2077 | Stripe 용접 | API-X56L2-D | 주식회사 포스코 | 479 | 585 | 46 | 428.006 | 579.448 | 0 | 0 | 585.102 | 0 | 2025-05-29
SP10182 | HRR037560 | POSCO | 0 | 20250526 | 0.144 | 0 | 0.0695 | 0.209 | 1.257 | 0.0094 | 0.0011 | 0.038 | 0.04 | 0.009 | 0.006 | 0.0001 | 0.0016 | 0.01 | 0 | 0 | 0 | 0.003 | 0.004 | 0.036 | 0 | 0 | 0.0155 | 0.031 | 0 | 0 | 0 | 189 | 479 | 585 | 46 | 18.8 | 1890 | 115 | PIZ52810T | 1073430 | PM109 | 중경2공장 24" 조관 | 5107 | 중경 2 생산창고 | SIZ5281060 | NX56L2KDD | 610 | 19.1 | SP10182 | HRR037560 | 2077 | Stripe 모재 T방향 | API-X56L2-D | 주식회사 포스코 | 479 | 585 | 46 | 325.634 | 447.105 | 345.756 | 474.732 | 580.621 | 45.2 | 2025-05-29
SP10179 | HRR037570 | POSCO | 0 | 20250526 | 0.147 | 0 | 0.0709 | 0.208 | 1.264 | 0.0082 | 0.0014 | 0.036 | 0.038 | 0.015 | 0.01 | 0.0002 | 0.0013 | 0.009 | 0 | 0 | 0 | 0.002 | 0.0036 | 0.035 | 0 | 0 | 0.016 | 0.034 | 0 | 0 | 0 | 198 | 470 | 576 | 47 | 18.8 | 1890 | 116 | PIZ52807T | 1073430 | PM109 | 중경2공장 24" 조관 | 5107 | 중경 2 생산창고 | SIZ5281050 | NX56L2KDD | 610 | 19.1 | SP10179 | HRR037570 | 2070 | Stripe 모재 T방향 | API-X56L2-D | 주식회사 포스코 | 470 | 576 | 47 | 338.352 | 462.043 | 360.108 | 491.752 | 583.03 | 46.2 | 2025-05-29
SP10179 | HRR037570 | POSCO | 0 | 20250526 | 0.147 | 0 | 0.0709 | 0.208 | 1.264 | 0.0082 | 0.0014 | 0.036 | 0.038 | 0.015 | 0.01 | 0.0002 | 0.0013 | 0.009 | 0 | 0 | 0 | 0.002 | 0.0036 | 0.035 | 0 | 0 | 0.016 | 0.034 | 0 | 0 | 0 | 198 | 470 | 576 | 47 | 18.8 | 1890 | 116 | PIZ52807W | 1073430 | PM109 | 중경2공장 24" 조관 | 5107 | 중경 2 생산창고 | SIZ5281050 | NX56L2KDD | 610 | 19.1 | SP10179 | HRR037570 | 2070 | Stripe 용접 | API-X56L2-D | 주식회사 포스코 | 470 | 576 | 47 | 0 | 0 | 0 | 0 | 590.611 | 0 | 2025-05-29
SP10306 | HRR037590 | POSCO | 0 | 20250503 | 0.146 | 0 | 0.0698 | 0.203 | 1.267 | 0.0055 | 0.0014 | 0.034 | 0.037 | 0.013 | 0.008 | 0.0002 | 0.0019 | 0.009 | 0 | 0 | 0 | 0.002 | 0.0038 | 0.034 | 0 | 0 | 0.015 | 0.034 | 0 | 0 | 0 | 176 | 476 | 573 | 45 | 18.8 | 1890 | 116 | PIZ52602W | 1073430 | PM109 | 중경2공장 24" 조관 | 5107 | 중경 2 생산창고 | SIZ5261010 | NX56L2KDD | 610 | 19.1 | SP10306 | HRR037590 | 1434 | Stripe 용접 | API-X56L2-D | 주식회사 포스코 | 476 | 574 | 45 | 274.764 | 373.205 | 0 | 0 | 577.008 | 0 | 2025-05-28
SP10306 | HRR037590 | POSCO | 0 | 20250503 | 0.146 | 0 | 0.0698 | 0.203 | 1.267 | 0.0055 | 0.0014 | 0.034 | 0.037 | 0.013 | 0.008 | 0.0002 | 0.0019 | 0.009 | 0 | 0 | 0 | 0.002 | 0.0038 | 0.034 | 0 | 0 | 0.015 | 0.034 | 0 | 0 | 0 | 176 | 476 | 573 | 45 | 18.8 | 1890 | 116 | PIZ52602T | 1073430 | PM109 | 중경2공장 24" 조관 | 5107 | 중경 2 생산창고 | SIZ5261010 | NX56L2KDD | 610 | 19.1 | SP10306 | HRR037590 | 1434 | Stripe 모재 T방향 | API-X56L2-D | 주식회사 포스코 | 476 | 574 | 45 | 325.879 | 450.628 | 352.562 | 487.526 | 583.471 | 43.2 | 2025-05-28
SP10306 | HRR037600 | POSCO | 0 | 20250414 | 0.146 | 0 | 0.0698 | 0.203 | 1.267 | 0.0055 | 0.0014 | 0.034 | 0.037 | 0.013 | 0.008 | 0.0002 | 0.0019 | 0.009 | 0 | 0 | 0 | 0.002 | 0.0038 | 0.034 | 0 | 0 | 0.015 | 0.034 | 0 | 0 | 0 | 176 | 463 | 574 | 45 | 18.8 | 1890 | 124 | PIZ50305W | 1072828 | PM109 | 중경2공장 24" 조관 | 5107 | 중경 2 생산창고 | SIZ5031120 | NX56L2KDD | 610 | 19.1 | SP10306 | HRR037600 | 481 | Stripe 용접 | API-X56L2-D | 주식회사 포스코 | 476 | 574 | 45 | 0 | 0 | 0 | 0 | 580.558 | 0 | 2025-05-08
SP10306 | HRR037600 | POSCO | 0 | 20250414 | 0.146 | 0 | 0.0698 | 0.203 | 1.267 | 0.0055 | 0.0014 | 0.034 | 0.037 | 0.013 | 0.008 | 0.0002 | 0.0019 | 0.009 | 0 | 0 | 0 | 0.002 | 0.0038 | 0.034 | 0 | 0 | 0.015 | 0.034 | 0 | 0 | 0 | 176 | 463 | 574 | 45 | 18.8 | 1890 | 124 | PIZ50305T | 1072828 | PM109 | 중경2공장 24" 조관 | 5107 | 중경 2 생산창고 | SIZ5031120 | NX56L2KDD | 610 | 19.1 | SP10306 | HRR037600 | 481 | Stripe 모재 T방향 | API-X56L2-D | 주식회사 포스코 | 476 | 574 | 45 | 331.542 | 458.212 | 353.982 | 489.226 | 570.328 | 45.8 | 2025-05-08
SP10185 | HRR037640 | POSCO | 0 | 20250414 | 0.146 | 0 | 0.07 | 0.206 | 1.257 | 0.0088 | 0.0016 | 0.039 | 0.04 | 0.014 | 0.007 | 0.0002 | 0.0021 | 0.009 | 0 | 0 | 0 | 0.002 | 0.0038 | 0.036 | 0 | 0 | 0.0154 | 0.034 | 0 | 0 | 0 | 184 | 472 | 576 | 44 | 18.8 | 1890 | 117 | PIZ50303W | 1072828 | PM109 | 중경2공장 24" 조관 | 5107 | 중경 2 생산창고 | SIZ5031100 | NX56L2KDD | 610 | 19.1 | SP10185 | HRR037640 | 466 | Stripe 용접 | API-X56L2-D | 주식회사 포스코 | 472 | 576 | 44 | 0 | 0 | 0 | 0 | 584.149 | 0 | 2025-05-08
SP10185 | HRR037640 | POSCO | 0 | 20250414 | 0.146 | 0 | 0.07 | 0.206 | 1.257 | 0.0088 | 0.0016 | 0.039 | 0.04 | 0.014 | 0.007 | 0.0002 | 0.0021 | 0.009 | 0 | 0 | 0 | 0.002 | 0.0038 | 0.036 | 0 | 0 | 0.0154 | 0.034 | 0 | 0 | 0 | 184 | 472 | 576 | 44 | 18.8 | 1890 | 117 | PIZ50303T | 1072828 | PM109 | 중경2공장 24" 조관 | 5107 | 중경 2 생산창고 | SIZ5031100 | NX56L2KDD | 610 | 19.1 | SP10185 | HRR037640 | 466 | Stripe 모재 T방향 | API-X56L2-D | 주식회사 포스코 | 472 | 576 | 44 | 345.877 | 477.296 | 370.02 | 510.612 | 588.064 | 44 | 2025-05-08
SP10309 | HRR037660 | POSCO | 0 | 20250414 | 0.146 | 0 | 0.0699 | 0.206 | 1.263 | 0.0057 | 0.0015 | 0.043 | 0.046 | 0.016 | 0.008 | 0.0002 | 0.0024 | 0.009 | 0 | 0 | 0 | 0.002 | 0.0032 | 0.035 | 0 | 0 | 0.0149 | 0.034 | 0 | 0 | 0 | 183 | 471 | 576 | 45 | 18.8 | 1890 | 116 | PIZ50307T | 1072828 | PM109 | 중경2공장 24" 조관 | 5107 | 중경 2 생산창고 | SIZ5031160 | NX56L2KDD | 610 | 19.1 | SP10309 | HRR037660 | 520 | Stripe 모재 T방향 | API-X56L2-D | 주식회사 포스코 | 475 | 580 | 45 | 322.752 | 445.877 | 358.404 | 495.131 | 576.964 | 45 | 2025-05-08
SP10309 | HRR037660 | POSCO | 0 | 20250414 | 0.146 | 0 | 0.0699 | 0.206 | 1.263 | 0.0057 | 0.0015 | 0.043 | 0.046 | 0.016 | 0.008 | 0.0002 | 0.0024 | 0.009 | 0 | 0 | 0 | 0.002 | 0.0032 | 0.035 | 0 | 0 | 0.0149 | 0.034 | 0 | 0 | 0 | 183 | 471 | 576 | 45 | 18.8 | 1890 | 116 | PIZ50307W | 1072828 | PM109 | 중경2공장 24" 조관 | 5107 | 중경 2 생산창고 | SIZ5031160 | NX56L2KDD | 610 | 19.1 | SP10309 | HRR037660 | 520 | Stripe 용접 | API-X56L2-D | 주식회사 포스코 | 475 | 580 | 45 | 431.115 | 578.376 | 0 | 0 | 583.284 | 0 | 2025-05-08
SP10167 | HRR037760 | POSCO | 0 | 20250503 | 0.15 | 0 | 0.074 | 0.193 | 1.276 | 0.0098 | 0.001 | 0.039 | 0.04 | 0.013 | 0.007 | 0.0002 | 0.0008 | 0.01 | 0 | 0 | 0 | 0.004 | 0.0042 | 0.035 | 0 | 0 | 0.0184 | 0.034 | 0 | 0 | 0 | 185 | 504 | 601 | 43 | 18.8 | 1890 | 124 | PIZ50909W | 1073430 | PM109 | 중경2공장 24" 조관 | 5107 | 중경 2 생산창고 | SIZ5091090 | NX56L2KDD | 610 | 19.1 | SP10167 | HRR037760 | 1308 | Stripe 용접 | API-X56L2-D | 주식회사 포스코 | 504 | 601 | 44 | 98.9529 | 134.321 | 0 | 0 | 613.38 | 0 | 2025-05-29
SP10167 | HRR037760 | POSCO | 0 | 20250503 | 0.15 | 0 | 0.074 | 0.193 | 1.276 | 0.0098 | 0.001 | 0.039 | 0.04 | 0.013 | 0.007 | 0.0002 | 0.0008 | 0.01 | 0 | 0 | 0 | 0.004 | 0.0042 | 0.035 | 0 | 0 | 0.0184 | 0.034 | 0 | 0 | 0 | 185 | 504 | 601 | 43 | 18.8 | 1890 | 124 | PIZ50909T | 1073430 | PM109 | 중경2공장 24" 조관 | 5107 | 중경 2 생산창고 | SIZ5091090 | NX56L2KDD | 610 | 19.1 | SP10167 | HRR037760 | 1308 | Stripe 모재 T방향 | API-X56L2-D | 주식회사 포스코 | 504 | 601 | 44 | 368.692 | 507.248 | 393.427 | 541.279 | 625.946 | 41 | 2025-05-29
SP10167 | HRR037880 | POSCO | 0 | 20250507 | 0.15 | 0 | 0.074 | 0.193 | 1.276 | 0.0098 | 0.001 | 0.039 | 0.04 | 0.013 | 0.007 | 0.0002 | 0.0008 | 0.01 | 0 | 0 | 0 | 0.004 | 0.0042 | 0.035 | 0 | 0 | 0.0184 | 0.034 | 0 | 0 | 0 | 185 | 466 | 582 | 44 | 18.8 | 1890 | 117 | PIZ50907W | 1072830 | PM109 | 중경2공장 24" 조관 | 5107 | 중경 2 생산창고 | SIZ5091080 | NX56L2KDD | 610 | 19.1 | SP10167 | HRR037880 | 20075 | Stripe 용접 | API-X56L2-D | 주식회사 포스코 | 466 | 582 | 44 | 0 | 0 | 0 | 0 | 607.475 | 0 | 2025-05-12
SP10167 | HRR037880 | POSCO | 0 | 20250507 | 0.15 | 0 | 0.074 | 0.193 | 1.276 | 0.0098 | 0.001 | 0.039 | 0.04 | 0.013 | 0.007 | 0.0002 | 0.0008 | 0.01 | 0 | 0 | 0 | 0.004 | 0.0042 | 0.035 | 0 | 0 | 0.0184 | 0.034 | 0 | 0 | 0 | 185 | 466 | 582 | 44 | 18.8 | 1890 | 117 | PIZ50907T | 1072830 | PM109 | 중경2공장 24" 조관 | 5107 | 중경 2 생산창고 | SIZ5091080 | NX56L2KDD | 610 | 19.1 | SP10167 | HRR037880 | 20075 | Stripe 모재 T방향 | API-X56L2-D | 주식회사 포스코 | 466 | 582 | 44 | 371.882 | 517.001 | 387.973 | 539.372 | 633.428 | 41.3999 | 2025-05-12
SP10176 | HRR037960 | POSCO | 0 | 20250502 | 0.148 | 0 | 0.0711 | 0.209 | 1.272 | 0.0073 | 0.0013 | 0.043 | 0.043 | 0.014 | 0.01 | 0.0002 | 0.0013 | 0.009 | 0 | 0 | 0 | 0.002 | 0.0035 | 0.035 | 0 | 0 | 0.016 | 0.034 | 0 | 0 | 0 | 182 | 472 | 583 | 45 | 18.8 | 1890 | 117 | PIZ50608T | 1072828 | PM109 | 중경2공장 24" 조관 | 5107 | 중경 2 생산창고 | SIZ5061020 | NX56L2KDD | 610 | 19.1 | SP10176 | HRR037960 | 580 | Stripe 모재 T방향 | API-X56L2-D | 주식회사 포스코 | 478 | 583 | 45 | 360.569 | 498.407 | 378.52 | 523.22 | 603.851 | 43.6 | 2025-05-08
SP10176 | HRR037960 | POSCO | 0 | 20250502 | 0.148 | 0 | 0.0711 | 0.209 | 1.272 | 0.0073 | 0.0013 | 0.043 | 0.043 | 0.014 | 0.01 | 0.0002 | 0.0013 | 0.009 | 0 | 0 | 0 | 0.002 | 0.0035 | 0.035 | 0 | 0 | 0.016 | 0.034 | 0 | 0 | 0 | 182 | 472 | 583 | 45 | 18.8 | 1890 | 117 | PIZ50608W | 1072828 | PM109 | 중경2공장 24" 조관 | 5107 | 중경 2 생산창고 | SIZ5061020 | NX56L2KDD | 610 | 19.1 | SP10176 | HRR037960 | 580 | Stripe 용접 | API-X56L2-D | 주식회사 포스코 | 478 | 583 | 45 | 439.152 | 591.673 | 0 | 0 | 593.558 | 0 | 2025-05-08
SP10170 | HRR038040 | POSCO | 0 | 20250503 | 0.145 | 0 | 0.0688 | 0.192 | 1.268 | 0.0067 | 0.0016 | 0.047 | 0.047 | 0.014 | 0.012 | 0.0002 | 0.0013 | 0.009 | 0 | 0 | 0 | 0.005 | 0.0037 | 0.035 | 0 | 0 | 0.0168 | 0.034 | 0 | 0 | 0 | 187 | 461 | 579 | 45 | 18.8 | 1890 | 124 | PIZ50902T | 1072828 | PM109 | 중경2공장 24" 조관 | 5107 | 중경 2 생산창고 | SIZ5091020 | NX56L2KDD | 610 | 19.1 | SP10170 | HRR038040 | 1209 | Stripe 모재 T방향 | API-X56L2-D | 주식회사 포스코 | 471 | 582 | 45 | 344.819 | 475.812 | 368.048 | 507.866 | 596.418 | 43.3999 | 2025-05-12
SP10170 | HRR038040 | POSCO | 0 | 20250503 | 0.145 | 0 | 0.0688 | 0.192 | 1.268 | 0.0067 | 0.0016 | 0.047 | 0.047 | 0.014 | 0.012 | 0.0002 | 0.0013 | 0.009 | 0 | 0 | 0 | 0.005 | 0.0037 | 0.035 | 0 | 0 | 0.0168 | 0.034 | 0 | 0 | 0 | 187 | 461 | 579 | 45 | 18.8 | 1890 | 124 | PIZ50902W | 1072828 | PM109 | 중경2공장 24" 조관 | 5107 | 중경 2 생산창고 | SIZ5091020 | NX56L2KDD | 610 | 19.1 | SP10170 | HRR038040 | 1209 | Stripe 용접 | API-X56L2-D | 주식회사 포스코 | 471 | 582 | 45 | 435.174 | 588.123 | 0 | 0 | 588.123 | 0 | 2025-05-12
SP10170 | HRR038050 | POSCO | 0 | 20250526 | 0.145 | 0 | 0.0688 | 0.192 | 1.268 | 0.0067 | 0.0016 | 0.047 | 0.047 | 0.014 | 0.012 | 0.0002 | 0.0013 | 0.009 | 0 | 0 | 0 | 0.005 | 0.0037 | 0.035 | 0 | 0 | 0.0168 | 0.034 | 0 | 0 | 0 | 187 | 471 | 582 | 45 | 18.8 | 1890 | 124 | PIZ52804T | 1073430 | PM109 | 중경2공장 24" 조관 | 5107 | 중경 2 생산창고 | SIZ5281030 | NX56L2KDD | 610 | 19.1 | SP10170 | HRR038050 | 2041 | Stripe 모재 T방향 | API-X56L2-D | 주식회사 포스코 | 471 | 582 | 45 | 338.225 | 465.736 | 341.078 | 469.664 | 596.226 | 41.8 | 2025-05-29
SP10170 | HRR038050 | POSCO | 0 | 20250526 | 0.145 | 0 | 0.0688 | 0.192 | 1.268 | 0.0067 | 0.0016 | 0.047 | 0.047 | 0.014 | 0.012 | 0.0002 | 0.0013 | 0.009 | 0 | 0 | 0 | 0.005 | 0.0037 | 0.035 | 0 | 0 | 0.0168 | 0.034 | 0 | 0 | 0 | 187 | 471 | 582 | 45 | 18.8 | 1890 | 124 | PIZ52804W | 1073430 | PM109 | 중경2공장 24" 조관 | 5107 | 중경 2 생산창고 | SIZ5281030 | NX56L2KDD | 610 | 19.1 | SP10170 | HRR038050 | 2041 | Stripe 용접 | API-X56L2-D | 주식회사 포스코 | 471 | 582 | 45 | 0 | 0 | 0 | 0 | 592.042 | 0 | 2025-05-29
SP10173 | HRR038100 | POSCO | 0 | 20250507 | 0.147 | 0 | 0.0713 | 0.185 | 1.269 | 0.0088 | 0.0014 | 0.037 | 0.038 | 0.014 | 0.011 | 0.0001 | 0.0018 | 0.009 | 0 | 0 | 0 | 0.005 | 0.0037 | 0.034 | 0 | 0 | 0.0165 | 0.036 | 0 | 0 | 0 | 189 | 468 | 580 | 45 | 18.8 | 1890 | 124 | PIZ50808T | 1072828 | PM109 | 중경2공장 24" 조관 | 5107 | 중경 2 생산창고 | SIZ5082030 | NX56L2KDD | 610 | 19.1 | SP10173 | HRR038100 | 1148 | Stripe 모재 T방향 | API-X56L2-D | 주식회사 포스코 | 477 | 587 | 45 | 331.097 | 457.337 | 354.659 | 489.883 | 589.608 | 44.2 | 2025-05-12
SP10173 | HRR038100 | POSCO | 0 | 20250507 | 0.147 | 0 | 0.0713 | 0.185 | 1.269 | 0.0088 | 0.0014 | 0.037 | 0.038 | 0.014 | 0.011 | 0.0001 | 0.0018 | 0.009 | 0 | 0 | 0 | 0.005 | 0.0037 | 0.034 | 0 | 0 | 0.0165 | 0.036 | 0 | 0 | 0 | 189 | 468 | 580 | 45 | 18.8 | 1890 | 124 | PIZ50808W | 1072828 | PM109 | 중경2공장 24" 조관 | 5107 | 중경 2 생산창고 | SIZ5082030 | NX56L2KDD | 610 | 19.1 | SP10173 | HRR038100 | 1148 | Stripe 용접 | API-X56L2-D | 주식회사 포스코 | 477 | 587 | 45 | 382.352 | 523.166 | 0 | 0 | 590.043 | 0 | 2025-05-12
SP10179 | HRR038160 | POSCO | 0 | 20250502 | 0.147 | 0 | 0.0709 | 0.208 | 1.264 | 0.0082 | 0.0014 | 0.036 | 0.038 | 0.015 | 0.01 | 0.0002 | 0.0013 | 0.009 | 0 | 0 | 0 | 0.002 | 0.0036 | 0.035 | 0 | 0 | 0.016 | 0.034 | 0 | 0 | 0 | 198 | 486 | 590 | 46 | 18.8 | 1890 | 124 | PIZ50711T | 1072828 | PM109 | 중경2공장 24" 조관 | 5107 | 중경 2 생산창고 | SIZ5072060 | NX56L2KDD | 610 | 19.1 | SP10179 | HRR038160 | 905 | Stripe 모재 T방향 | API-X56L2-D | 주식회사 포스코 | 486 | 590 | 47 | 332.639 | 461.234 | 356.524 | 494.352 | 592.228 | 44.6 | 2025-05-09
SP10179 | HRR038160 | POSCO | 0 | 20250502 | 0.147 | 0 | 0.0709 | 0.208 | 1.264 | 0.0082 | 0.0014 | 0.036 | 0.038 | 0.015 | 0.01 | 0.0002 | 0.0013 | 0.009 | 0 | 0 | 0 | 0.002 | 0.0036 | 0.035 | 0 | 0 | 0.016 | 0.034 | 0 | 0 | 0 | 198 | 486 | 590 | 46 | 18.8 | 1890 | 124 | PIZ50711W | 1072828 | PM109 | 중경2공장 24" 조관 | 5107 | 중경 2 생산창고 | SIZ5072060 | NX56L2KDD | 610 | 19.1 | SP10179 | HRR038160 | 905 | Stripe 용접 | API-X56L2-D | 주식회사 포스코 | 486 | 590 | 47 | 435.682 | 590.773 | 0 | 0 | 592.833 | 0 | 2025-05-09
SP10188 | HRR038190 | POSCO | 0 | 20250502 | 0.145 | 0 | 0.0707 | 0.196 | 1.233 | 0.009 | 0.0014 | 0.039 | 0.039 | 0.013 | 0.009 | 0.0001 | 0.0028 | 0.01 | 0 | 0 | 0 | 0.004 | 0.0039 | 0.036 | 0 | 0 | 0.0155 | 0.039 | 0 | 0 | 0 | 191 | 474 | 580 | 44 | 18.8 | 1890 | 124 | PIZ50610W | 1072828 | PM109 | 중경2공장 24" 조관 | 5107 | 중경 2 생산창고 | SIZ5061060 | NX56L2KDD | 610 | 19.1 | SP10188 | HRR038190 | 640 | Stripe 용접 | API-X56L2-D | 주식회사 포스코 | 486 | 588 | 44 | 0 | 0 | 0 | 0 | 591.78 | 0 | 2025-05-08
SP10188 | HRR038190 | POSCO | 0 | 20250502 | 0.145 | 0 | 0.0707 | 0.196 | 1.233 | 0.009 | 0.0014 | 0.039 | 0.039 | 0.013 | 0.009 | 0.0001 | 0.0028 | 0.01 | 0 | 0 | 0 | 0.004 | 0.0039 | 0.036 | 0 | 0 | 0.0155 | 0.039 | 0 | 0 | 0 | 191 | 474 | 580 | 44 | 18.8 | 1890 | 124 | PIZ50610T | 1072828 | PM109 | 중경2공장 24" 조관 | 5107 | 중경 2 생산창고 | SIZ5061060 | NX56L2KDD | 610 | 19.1 | SP10188 | HRR038190 | 640 | Stripe 모재 T방향 | API-X56L2-D | 주식회사 포스코 | 486 | 588 | 44 | 341.775 | 472.677 | 371.48 | 513.758 | 586.492 | 42.6 | 2025-05-08
SP10182 | HRR038220 | POSCO | 0 | 20250502 | 0.144 | 0 | 0.0695 | 0.209 | 1.257 | 0.0094 | 0.0011 | 0.038 | 0.04 | 0.009 | 0.006 | 0.0001 | 0.0016 | 0.01 | 0 | 0 | 0 | 0.003 | 0.004 | 0.036 | 0 | 0 | 0.0155 | 0.031 | 0 | 0 | 0 | 189 | 479 | 585 | 46 | 18.8 | 1890 | 123 | PIZ50707T | 1072828 | PM109 | 중경2공장 24" 조관 | 5107 | 중경 2 생산창고 | SIZ5071060 | NX56L2KDD | 610 | 19.1 | SP10182 | HRR038220 | 804 | Stripe 모재 T방향 | API-X56L2-D | 주식회사 포스코 | 479 | 585 | 46 | 348.397 | 480.808 | 368.803 | 508.969 | 594.535 | 44.3999 | 2025-05-09
SP10182 | HRR038220 | POSCO | 0 | 20250502 | 0.144 | 0 | 0.0695 | 0.209 | 1.257 | 0.0094 | 0.0011 | 0.038 | 0.04 | 0.009 | 0.006 | 0.0001 | 0.0016 | 0.01 | 0 | 0 | 0 | 0.003 | 0.004 | 0.036 | 0 | 0 | 0.0155 | 0.031 | 0 | 0 | 0 | 189 | 479 | 585 | 46 | 18.8 | 1890 | 123 | PIZ50707W | 1072828 | PM109 | 중경2공장 24" 조관 | 5107 | 중경 2 생산창고 | SIZ5071060 | NX56L2KDD | 610 | 19.1 | SP10182 | HRR038220 | 804 | Stripe 용접 | API-X56L2-D | 주식회사 포스코 | 479 | 585 | 46 | 0 | 0 | 0 | 0 | 591.365 | 0 | 2025-05-09
SP10286 | HRR038240 | POSCO | 0 | 20250502 | 0.143 | 0 | 0.0669 | 0.199 | 1.265 | 0.0083 | 0.001 | 0.038 | 0.038 | 0.017 | 0.008 | 0.0002 | 0.0017 | 0.01 | 0 | 0 | 0 | 0 | 0.0044 | 0.036 | 0 | 0 | 0.0155 | 0.034 | 0 | 0 | 0 | 180 | 471 | 583 | 44 | 18.8 | 1890 | 115 | PIZ52406W | 1073430 | PM109 | 중경2공장 24" 조관 | 5107 | 중경 2 생산창고 | SIZ5242060 | NX56L2KDD | 610 | 19.1 | SP10286 | HRR038240 | 1373 | Stripe 용접 | API-X56L2-D | 주식회사 포스코 | 475 | 583 | 44 | 0 | 0 | 0 | 0 | 593.616 | 0 | 2025-05-28
SP10286 | HRR038240 | POSCO | 0 | 20250502 | 0.143 | 0 | 0.0669 | 0.199 | 1.265 | 0.0083 | 0.001 | 0.038 | 0.038 | 0.017 | 0.008 | 0.0002 | 0.0017 | 0.01 | 0 | 0 | 0 | 0 | 0.0044 | 0.036 | 0 | 0 | 0.0155 | 0.034 | 0 | 0 | 0 | 180 | 471 | 583 | 44 | 18.8 | 1890 | 115 | PIZ52406T | 1073430 | PM109 | 중경2공장 24" 조관 | 5107 | 중경 2 생산창고 | SIZ5242060 | NX56L2KDD | 610 | 19.1 | SP10286 | HRR038240 | 1373 | Stripe 모재 T방향 | API-X56L2-D | 주식회사 포스코 | 475 | 583 | 44 | 349.589 | 485.003 | 350.126 | 485.748 | 602.039 | 42 | 2025-05-28
SP10294 | HRR038270 | POSCO | 0 | 20250502 | 0.148 | 0 | 0.0721 | 0.207 | 1.272 | 0.0069 | 0.0012 | 0.035 | 0.036 | 0.01 | 0.009 | 0.0001 | 0.0005 | 0.01 | 0 | 0 | 0 | 0.003 | 0.0044 | 0.037 | 0 | 0 | 0.0148 | 0.035 | 0 | 0 | 0 | 185 | 452 | 569 | 46 | 18.8 | 1890 | 124 | PIZ50804W | 1072828 | PM109 | 중경2공장 24" 조관 | 5107 | 중경 2 생산창고 | SIZ5081030 | NX56L2KDD | 610 | 19.1 | SP10294 | HRR038270 | 1000 | Stripe 용접 | API-X56L2-D | 주식회사 포스코 | 468 | 576 | 47 | 425.712 | 581.955 | 0 | 0 | 581.955 | 0 | 2025-05-12
SP10294 | HRR038270 | POSCO | 0 | 20250502 | 0.148 | 0 | 0.0721 | 0.207 | 1.272 | 0.0069 | 0.0012 | 0.035 | 0.036 | 0.01 | 0.009 | 0.0001 | 0.0005 | 0.01 | 0 | 0 | 0 | 0.003 | 0.0044 | 0.037 | 0 | 0 | 0.0148 | 0.035 | 0 | 0 | 0 | 185 | 452 | 569 | 46 | 18.8 | 1890 | 124 | PIZ50804T | 1072828 | PM109 | 중경2공장 24" 조관 | 5107 | 중경 2 생산창고 | SIZ5081030 | NX56L2KDD | 610 | 19.1 | SP10294 | HRR038270 | 1000 | Stripe 모재 T방향 | API-X56L2-D | 주식회사 포스코 | 468 | 576 | 47 | 322.034 | 445.424 | 355.964 | 492.354 | 581.429 | 43.3999 | 2025-05-12
SP10294 | HRR038310 | POSCO | 0 | 20250526 | 0.148 | 0 | 0.0721 | 0.207 | 1.272 | 0.0069 | 0.0012 | 0.035 | 0.036 | 0.01 | 0.009 | 0.0001 | 0.0005 | 0.01 | 0 | 0 | 0 | 0.003 | 0.0044 | 0.037 | 0 | 0 | 0.0148 | 0.035 | 0 | 0 | 0 | 185 | 468 | 576 | 47 | 18.8 | 1890 | 124 | PIZ52812W | 1073430 | PM109 | 중경2공장 24" 조관 | 5107 | 중경 2 생산창고 | SIZ5281070 | NX56L2KDD | 610 | 19.1 | SP10294 | HRR038310 | 2084 | Stripe 용접 | API-X56L2-D | 주식회사 포스코 | 468 | 576 | 47 | 424.086 | 579.337 | 0 | 0 | 585.174 | 0 | 2025-05-29
SP10294 | HRR038310 | POSCO | 0 | 20250526 | 0.148 | 0 | 0.0721 | 0.207 | 1.272 | 0.0069 | 0.0012 | 0.035 | 0.036 | 0.01 | 0.009 | 0.0001 | 0.0005 | 0.01 | 0 | 0 | 0 | 0.003 | 0.0044 | 0.037 | 0 | 0 | 0.0148 | 0.035 | 0 | 0 | 0 | 185 | 468 | 576 | 47 | 18.8 | 1890 | 124 | PIZ52812T | 1073430 | PM109 | 중경2공장 24" 조관 | 5107 | 중경 2 생산창고 | SIZ5281070 | NX56L2KDD | 610 | 19.1 | SP10294 | HRR038310 | 2084 | Stripe 모재 T방향 | API-X56L2-D | 주식회사 포스코 | 468 | 576 | 47 | 317.734 | 438.236 | 350.03 | 482.782 | 590.417 | 44.2 | 2025-05-29
SQ88880 | HRR038980 | POSCO | 0 | 20250415 | 0 | 0 | 0.1851 | 0.009 | 0.792 | 0.0086 | 0.0054 | 0 | 0 | 0.017 | 0.012 | 0.0001 | 0 | 0.009 | 0 | 0 | 0 | 0.003 | 0 | 0 | 0 | 0 | 0.0007 | 0 | 0 | 0 | 0 | 0 | 280 | 469 | 40 | 8.95 | 849 | 299 | PHZ42201W | 1072244 | PM108 | 중경1공장 20" 조관 | 5103 | 중경 1 생산창고 | SHZ4221020 | N5LBT | 273.1 | 9.3 | SQ88880 | HRR038980 | 22 | Stripe 용접 | SPHT3 | 주식회사 포스코 | 280 | 469 | 40 | 0 | 0 | 0 | 0 | 540.429 | 0 | 2025-04-23
SQ88880 | HRR038980 | POSCO | 0 | 20250415 | 0 | 0 | 0.1851 | 0.009 | 0.792 | 0.0086 | 0.0054 | 0 | 0 | 0.017 | 0.012 | 0.0001 | 0 | 0.009 | 0 | 0 | 0 | 0.003 | 0 | 0 | 0 | 0 | 0.0007 | 0 | 0 | 0 | 0 | 0 | 280 | 469 | 40 | 8.95 | 849 | 299 | PHZ42201T | 1072244 | PM108 | 중경1공장 20" 조관 | 5103 | 중경 1 생산창고 | SHZ4221020 | N5LBT | 273.1 | 9.3 | SQ88880 | HRR038980 | 22 | Stripe 모재 T방향 | SPHT3 | 주식회사 포스코 | 280 | 469 | 40 | 128.071 | 371.492 | 133.402 | 386.956 | 473.587 | 36.6 | 2025-04-23
SP10098 | HRR039140 | POSCO | 0 | 20250421 | 0 | 0 | 0.0818 | 0.297 | 1.883 | 0.0107 | 0.0019 | 0.038 | 0 | 0.286 | 0 | 0 | 0 | 0 | 0 | 0 | 0 | 0 | 0 | 0.064 | 0 | 0 | 0.0345 | 0 | 0 | 0 | 0 | 0 | 573 | 696 | 30 | 10.36 | 1718 | 233 | PHZ42502L | 1072246 | PM108 | 중경1공장 20" 조관 | 5103 | 중경 1 생산창고 | SHZ4252020 | SEAH80CH | 273.1 | 10.16 | SP10098 | HRR039140 | 2033 | Stripe 모재 L방향 | API-N80X-D1 | 주식회사 포스코 | 589 | 715 | 31 | 267.389 | 670.692 | 263.433 | 660.769 | 728.036 | 28.3999 | 2025-05-09
SP10078 | HRR039200 | POSCO | 0 | 20250414 | 0 | 0 | 0.0779 | 0.306 | 1.868 | 0.0112 | 0.0011 | 0.036 | 0 | 0.292 | 0 | 0 | 0 | 0 | 0 | 0 | 0 | 0 | 0 | 0.066 | 0 | 0 | 0.0332 | 0 | 0 | 0 | 0 | 0 | 575 | 725 | 27 | 10.36 | 1718 | 234 | PHZ42206L | 1072246 | PM108 | 중경1공장 20" 조관 | 5103 | 중경 1 생산창고 | SHZ4221140 | SEAH80CH | 273.1 | 10.16 | SP10078 | HRR039200 | 14 | Stripe 모재 L방향 | API-N80X-D1 | 주식회사 포스코 | 585 | 725 | 28 | 263.485 | 667.244 | 258.392 | 654.349 | 738.213 | 25.7874 | 2025-04-25
SP10096 | HRR039250 | POSCO | 0 | 20250422 | 0 | 0 | 0.0789 | 0.298 | 1.886 | 0.0101 | 0.0011 | 0.037 | 0 | 0.291 | 0 | 0 | 0 | 0 | 0 | 0 | 0 | 0 | 0 | 0.068 | 0 | 0 | 0.0333 | 0 | 0 | 0 | 0 | 0 | 606 | 727 | 30 | 10.36 | 1718 | 234 | PHZ42402L | 1072246 | PM108 | 중경1공장 20" 조관 | 5103 | 중경 1 생산창고 | SHZ4242020 | SEAH80CH | 273.1 | 10.16 | SP10096 | HRR039250 | 1620 | Stripe 모재 L방향 | API-N80X-D1 | 주식회사 포스코 | 606 | 727 | 30 | 260.957 | 660.034 | 249.508 | 631.076 | 727.619 | 29.6 | 2025-05-09
SP10087 | HRR039300 | POSCO | 0 | 20250422 | 0 | 0 | 0.0833 | 0.302 | 1.868 | 0.0078 | 0.0014 | 0.036 | 0 | 0.297 | 0 | 0 | 0 | 0 | 0 | 0 | 0 | 0 | 0 | 0.063 | 0 | 0 | 0.0342 | 0 | 0 | 0 | 0 | 0 | 586 | 711 | 31 | 10.36 | 1718 | 233 | PHZ42301L | 1072246 | PM108 | 중경1공장 20" 조관 | 5103 | 중경 1 생산창고 | SHZ4231020 | SEAH80CH | 273.1 | 10.16 | SP10087 | HRR039300 | 587 | Stripe 모재 L방향 | API-N80X-D1 | 주식회사 포스코 | 586 | 713 | 31 | 260.827 | 655.966 | 254.45 | 639.926 | 720.643 | 26.1811 | 2025-04-25
SP10078 | HRR039310 | POSCO | 0 | 20250422 | 0 | 0 | 0.0779 | 0.306 | 1.868 | 0.0112 | 0.0011 | 0.036 | 0 | 0.292 | 0 | 0 | 0 | 0 | 0 | 0 | 0 | 0 | 0 | 0.066 | 0 | 0 | 0.0332 | 0 | 0 | 0 | 0 | 0 | 575 | 725 | 27 | 10.36 | 1718 | 234 | PHZ42901L | 1072246 | PM108 | 중경1공장 20" 조관 | 5103 | 중경 1 생산창고 | SHZ4291010 | SEAH80CH | 273.1 | 10.16 | SP10078 | HRR039310 | 2924 | Stripe 모재 L방향 | API-N80X-D1 | 주식회사 포스코 | 585 | 725 | 28 | 267.958 | 675.001 | 266.193 | 670.555 | 735.401 | 28.3999 | 2025-05-09
SP10093 | HRR039360 | POSCO | 0 | 20250414 | 0 | 0 | 0.0787 | 0.296 | 1.868 | 0.0089 | 0.0009 | 0.034 | 0 | 0.293 | 0 | 0 | 0 | 0 | 0 | 0 | 0 | 0 | 0 | 0.064 | 0 | 0 | 0.034 | 0 | 0 | 0 | 0 | 0 | 598 | 722 | 29 | 10.36 | 1718 | 233 | PHZ42207L | 1072246 | PM108 | 중경1공장 20" 조관 | 5103 | 중경 1 생산창고 | SHZ4222020 | SEAH80CH | 273.1 | 10.16 | SP10093 | HRR039360 | 144 | Stripe 모재 L방향 | API-N80X-D1 | 주식회사 포스코 | 598 | 724 | 29 | 257.22 | 646.993 | 255.141 | 641.763 | 737.844 | 26.3779 | 2025-04-25
SP10084 | HRR039370 | POSCO | 0 | 20250414 | 0 | 0 | 0.0816 | 0.299 | 1.886 | 0.0077 | 0.0012 | 0.036 | 0 | 0.294 | 0 | 0 | 0 | 0 | 0 | 0 | 0 | 0 | 0 | 0.064 | 0 | 0 | 0.0317 | 0 | 0 | 0 | 0 | 0 | 576 | 711 | 30 | 10.36 | 1718 | 233 | PHZ42401L | 1072246 | PM108 | 중경1공장 20" 조관 | 5103 | 중경 1 생산창고 | SHZ4241020 | SEAH80CH | 273.1 | 10.16 | SP10084 | HRR039370 | 1154 | Stripe 모재 L방향 | API-N80X-D1 | 주식회사 포스코 | 607 | 715 | 30 | 270.553 | 677.979 | 250.71 | 628.254 | 729.2 | 26.5748 | 2025-04-25
SP10090 | HRR039410 | POSCO | 0 | 20250422 | 0 | 0 | 0.0806 | 0.299 | 1.877 | 0.0082 | 0.0012 | 0.035 | 0 | 0.292 | 0 | 0 | 0 | 0 | 0 | 0 | 0 | 0 | 0 | 0.064 | 0 | 0 | 0.034 | 0 | 0 | 0 | 0 | 0 | 611 | 712 | 30 | 10.36 | 1718 | 234 | PHZ42208L | 1072246 | PM108 | 중경1공장 20" 조관 | 5103 | 중경 1 생산창고 | SHZ4222030 | SEAH80CH | 273.1 | 10.16 | SP10090 | HRR039410 | 345 | Stripe 모재 L방향 | API-N80X-D1 | 주식회사 포스코 | 611 | 723 | 30 | 264.921 | 668.73 | 250.785 | 633.048 | 727.9 | 27.7559 | 2025-04-25
SP10090 | HRR039440 | POSCO | 0 | 20250422 | 0 | 0 | 0.0806 | 0.299 | 1.877 | 0.0082 | 0.0012 | 0.035 | 0 | 0.292 | 0 | 0 | 0 | 0 | 0 | 0 | 0 | 0 | 0 | 0.064 | 0 | 0 | 0.034 | 0 | 0 | 0 | 0 | 0 | 611 | 712 | 30 | 10.36 | 1718 | 234 | PHZ42904L | 1072246 | PM108 | 중경1공장 20" 조관 | 5103 | 중경 1 생산창고 | SHZ4291040 | SEAH80CH | 273.1 | 10.16 | SP10090 | HRR039440 | 3214 | Stripe 모재 L방향 | API-N80X-D1 | 주식회사 포스코 | 611 | 712 | 30 | 271.069 | 684.045 | 263.79 | 665.675 | 734.281 | 30 | 2025-05-09
SP10087 | HRR039490 | POSCO | 0 | 20250422 | 0 | 0 | 0.0833 | 0.302 | 1.868 | 0.0078 | 0.0014 | 0.036 | 0 | 0.297 | 0 | 0 | 0 | 0 | 0 | 0 | 0 | 0 | 0 | 0.063 | 0 | 0 | 0.0342 | 0 | 0 | 0 | 0 | 0 | 567 | 713 | 30 | 10.36 | 1718 | 233 | PHZ42802L | 1072246 | PM108 | 중경1공장 20" 조관 | 5103 | 중경 1 생산창고 | SHZ4281020 | SEAH80CH | 273.1 | 10.16 | SP10087 | HRR039490 | 2437 | Stripe 모재 L방향 | API-N80X-D1 | 주식회사 포스코 | 586 | 713 | 31 | 260.035 | 651.961 | 260.663 | 653.536 | 719.08 | 29.8 | 2025-05-09
SP10081 | HRR039630 | POSCO | 0 | 20250508 | 0 | 0 | 0.0785 | 0.296 | 1.888 | 0.0089 | 0.0013 | 0.037 | 0 | 0.288 | 0 | 0 | 0 | 0 | 0 | 0 | 0 | 0 | 0 | 0.066 | 0 | 0 | 0.0317 | 0 | 0 | 0 | 0 | 0 | 575 | 704 | 30 | 10.36 | 1718 | 234 | PHZ61201L | 1075528 | PM108 | 중경1공장 20" 조관 | 5103 | 중경 1 생산창고 | SHZ6121010 | SEAH80CH | 273.1 | 10.16 | SP10081 | HRR039630 | 2050 | Stripe 모재 L방향 | API-N80X-D1 | 주식회사 포스코 | 575 | 704 | 30 | 256.219 | 644.292 | 249.797 | 628.143 | 712.794 | 27.3622 | 2025-06-13
SP10081 | HRR039710 | POSCO | 0 | 20250422 | 0 | 0 | 0.0785 | 0.296 | 1.888 | 0.0089 | 0.0013 | 0.037 | 0 | 0.288 | 0 | 0 | 0 | 0 | 0 | 0 | 0 | 0 | 0 | 0.066 | 0 | 0 | 0.0317 | 0 | 0 | 0 | 0 | 0 | 587 | 709 | 31 | 10.36 | 1718 | 234 | PHZ42803L | 1072246 | PM108 | 중경1공장 20" 조관 | 5103 | 중경 1 생산창고 | SHZ4281030 | SEAH80CH | 273.1 | 10.16 | SP10081 | HRR039710 | 2487 | Stripe 모재 L방향 | API-N80X-D1 | 주식회사 포스코 | 587 | 709 | 31 | 259.818 | 655.217 | 254.073 | 640.729 | 711.097 | 67.3999 | 2025-05-09
SP10093 | HRR039730 | POSCO | 0 | 20250414 | 0 | 0 | 0.0787 | 0.296 | 1.868 | 0.0089 | 0.0009 | 0.034 | 0 | 0.293 | 0 | 0 | 0 | 0 | 0 | 0 | 0 | 0 | 0 | 0.064 | 0 | 0 | 0.034 | 0 | 0 | 0 | 0 | 0 | 598 | 722 | 29 | 10.36 | 1718 | 235 | PHZ42903L | 1072246 | PM108 | 중경1공장 20" 조관 | 5103 | 중경 1 생산창고 | SHZ4291030 | SEAH80CH | 273.1 | 10.16 | SP10093 | HRR039730 | 3146 | Stripe 모재 L방향 | API-N80X-D1 | 주식회사 포스코 | 598 | 724 | 29 | 255.104 | 641.336 | 245.257 | 616.58 | 705.065 | 30.6 | 2025-05-09
SP10310 | HRR044310 | POSCO | 0 | 20250507 | 0.147 | 0 | 0.0707 | 0.195 | 1.271 | 0.0084 | 0.0012 | 0.037 | 0.039 | 0.018 | 0.012 | 0.0002 | 0.002 | 0.011 | 0 | 0 | 0 | 0.003 | 0.0038 | 0.035 | 0 | 0 | 0.0155 | 0.034 | 0 | 0 | 0 | 185 | 467 | 581 | 45 | 18.8 | 1890 | 116 | PIZ50612T | 1072828 | PM109 | 중경2공장 24" 조관 | 5107 | 중경 2 생산창고 | SIZ5061070 | NX56L2KDD | 610 | 19.1 | SP10310 | HRR044310 | 678 | Stripe 모재 T방향 | API-X56L2-D | 주식회사 포스코 | 467 | 581 | 45 | 359.823 | 497.928 | 377.362 | 522.199 | 609.507 | 44.6 | 2025-05-08
SP10310 | HRR044310 | POSCO | 0 | 20250507 | 0.147 | 0 | 0.0707 | 0.195 | 1.271 | 0.0084 | 0.0012 | 0.037 | 0.039 | 0.018 | 0.012 | 0.0002 | 0.002 | 0.011 | 0 | 0 | 0 | 0.003 | 0.0038 | 0.035 | 0 | 0 | 0.0155 | 0.034 | 0 | 0 | 0 | 185 | 467 | 581 | 45 | 18.8 | 1890 | 116 | PIZ50612W | 1072828 | PM109 | 중경2공장 24" 조관 | 5107 | 중경 2 생산창고 | SIZ5061070 | NX56L2KDD | 610 | 19.1 | SP10310 | HRR044310 | 678 | Stripe 용접 | API-X56L2-D | 주식회사 포스코 | 467 | 581 | 45 | 0 | 0 | 0 | 0 | 588.982 | 0 | 2025-05-08
SP10192 | HRR044350 | POSCO | 0 | 20250526 | 0.148 | 0 | 0.0707 | 0.209 | 1.287 | 0.0095 | 0.0011 | 0.032 | 0.04 | 0.018 | 0.01 | 0.0002 | 0.0028 | 0.01 | 0 | 0 | 0 | 0.002 | 0.0035 | 0.036 | 0 | 0 | 0.0175 | 0.034 | 0 | 0 | 0 | 196 | 486 | 602 | 43 | 18.8 | 1890 | 117 | PIZ52805W | 1073430 | PM109 | 중경2공장 24" 조관 | 5107 | 중경 2 생산창고 | SIZ5281040 | NX56L2KDD | 610 | 19.1 | SP10192 | HRR044350 | 2058 | Stripe 용접 | API-X56L2-D | 주식회사 포스코 | 486 | 608 | 43 | 86.1978 | 116.636 | 0 | 0 | 608.2 | 0 | 2025-05-29
SP10192 | HRR044350 | POSCO | 0 | 20250526 | 0.148 | 0 | 0.0707 | 0.209 | 1.287 | 0.0095 | 0.0011 | 0.032 | 0.04 | 0.018 | 0.01 | 0.0002 | 0.0028 | 0.01 | 0 | 0 | 0 | 0.002 | 0.0035 | 0.036 | 0 | 0 | 0.0175 | 0.034 | 0 | 0 | 0 | 196 | 486 | 602 | 43 | 18.8 | 1890 | 117 | PIZ52805T | 1073430 | PM109 | 중경2공장 24" 조관 | 5107 | 중경 2 생산창고 | SIZ5281040 | NX56L2KDD | 610 | 19.1 | SP10192 | HRR044350 | 2058 | Stripe 모재 T방향 | API-X56L2-D | 주식회사 포스코 | 486 | 608 | 43 | 370.538 | 500.022 | 403.093 | 543.954 | 625.315 | 41.6 | 2025-05-29
SP10189 | HRR044370 | POSCO | 0 | 20250503 | 0.145 | 0 | 0.0684 | 0.201 | 1.276 | 0.0099 | 0.0012 | 0.035 | 0.036 | 0.016 | 0.009 | 0.0002 | 0.0017 | 0.01 | 0 | 0 | 0 | 0.001 | 0.0039 | 0.036 | 0 | 0 | 0.0159 | 0.033 | 0 | 0 | 0 | 186 | 482 | 611 | 44 | 18.8 | 1890 | 117 | PIZ50806W | 1072828 | PM109 | 중경2공장 24" 조관 | 5107 | 중경 2 생산창고 | SIZ5081070 | NX56L2KDD | 610 | 19.1 | SP10189 | HRR044370 | 1085 | Stripe 용접 | API-X56L2-D | 주식회사 포스코 | 485 | 611 | 44 | 260.823 | 350.252 | 0 | 0 | 589.573 | 0 | 2025-05-12
SP10189 | HRR044370 | POSCO | 0 | 20250503 | 0.145 | 0 | 0.0684 | 0.201 | 1.276 | 0.0099 | 0.0012 | 0.035 | 0.036 | 0.016 | 0.009 | 0.0002 | 0.0017 | 0.01 | 0 | 0 | 0 | 0.001 | 0.0039 | 0.036 | 0 | 0 | 0.0159 | 0.033 | 0 | 0 | 0 | 186 | 482 | 611 | 44 | 18.8 | 1890 | 117 | PIZ50806T | 1072828 | PM109 | 중경2공장 24" 조관 | 5107 | 중경 2 생산창고 | SIZ5081070 | NX56L2KDD | 610 | 19.1 | SP10189 | HRR044370 | 1085 | Stripe 모재 T방향 | API-X56L2-D | 주식회사 포스코 | 485 | 611 | 44 | 333.619 | 460.987 | 350.525 | 484.348 | 597.621 | 43.8 | 2025-05-12
SP10315 | HRR044400 | POSCO | 0 | 20250526 | 0.147 | 0 | 0.0717 | 0.2 | 1.253 | 0.0066 | 0.0016 | 0.042 | 0.043 | 0.013 | 0.008 | 0.0001 | 0.0026 | 0.01 | 0 | 0 | 0 | 0.005 | 0.0045 | 0.033 | 0 | 0 | 0.0175 | 0.037 | 0 | 0 | 0 | 185 | 479 | 587 | 45 | 18.8 | 1890 | 116 | PIZ52816T | 1073430 | PM109 | 중경2공장 24" 조관 | 5107 | 중경 2 생산창고 | SIZ5282010 | NX56L2KDD | 610 | 19.1 | SP10315 | HRR044400 | 2098 | Stripe 모재 T방향 | API-X56L2-D | 주식회사 포스코 | 479 | 587 | 45 | 349.851 | 476.375 | 398.725 | 542.924 | 612.885 | 42.6 | 2025-05-29
SP10315 | HRR044400 | POSCO | 0 | 20250526 | 0.147 | 0 | 0.0717 | 0.2 | 1.253 | 0.0066 | 0.0016 | 0.042 | 0.043 | 0.013 | 0.008 | 0.0001 | 0.0026 | 0.01 | 0 | 0 | 0 | 0.005 | 0.0045 | 0.033 | 0 | 0 | 0.0175 | 0.037 | 0 | 0 | 0 | 185 | 479 | 587 | 45 | 18.8 | 1890 | 116 | PIZ52816W | 1073430 | PM109 | 중경2공장 24" 조관 | 5107 | 중경 2 생산창고 | SIZ5282010 | NX56L2KDD | 610 | 19.1 | SP10315 | HRR044400 | 2098 | Stripe 용접 | API-X56L2-D | 주식회사 포스코 | 479 | 587 | 45 | 0 | 0 | 0 | 0 | 586.709 | 0 | 2025-05-29
SP10312 | HRR044410 | POSCO | 0 | 20250508 | 0.145 | 0 | 0.0705 | 0.203 | 1.252 | 0.0055 | 0.0014 | 0.033 | 0.035 | 0.016 | 0.009 | 0.0001 | 0.0023 | 0.009 | 0 | 0 | 0 | 0.003 | 0.0038 | 0.035 | 0 | 0 | 0.0164 | 0.034 | 0 | 0 | 0 | 183 | 468 | 582 | 44 | 18.8 | 1890 | 117 | PIZ52615T | 1073430 | PM109 | 중경2공장 24" 조관 | 5107 | 중경 2 생산창고 | SIZ5261070 | NX56L2KDD | 610 | 19.1 | SP10312 | HRR044410 | 1488 | Stripe 모재 T방향 | API-X56L2-D | 주식회사 포스코 | 468 | 582 | 44 | 344.815 | 477.397 | 361.601 | 500.637 | 600.24 | 45.2 | 2025-05-28
SP10312 | HRR044410 | POSCO | 0 | 20250508 | 0.145 | 0 | 0.0705 | 0.203 | 1.252 | 0.0055 | 0.0014 | 0.033 | 0.035 | 0.016 | 0.009 | 0.0001 | 0.0023 | 0.009 | 0 | 0 | 0 | 0.003 | 0.0038 | 0.035 | 0 | 0 | 0.0164 | 0.034 | 0 | 0 | 0 | 183 | 468 | 582 | 44 | 18.8 | 1890 | 117 | PIZ52615W | 1073430 | PM109 | 중경2공장 24" 조관 | 5107 | 중경 2 생산창고 | SIZ5261070 | NX56L2KDD | 610 | 19.1 | SP10312 | HRR044410 | 1488 | Stripe 용접 | API-X56L2-D | 주식회사 포스코 | 468 | 582 | 44 | 434.815 | 590.655 | 0 | 0 | 590.737 | 0 | 2025-05-28
SP10188 | HRR044450 | POSCO | 0 | 20250508 | 0.145 | 0 | 0.0707 | 0.196 | 1.233 | 0.009 | 0.0014 | 0.039 | 0.039 | 0.013 | 0.009 | 0.0001 | 0.0028 | 0.01 | 0 | 0 | 0 | 0.004 | 0.0039 | 0.036 | 0 | 0 | 0.0155 | 0.039 | 0 | 0 | 0 | 191 | 486 | 588 | 44 | 18.8 | 1890 | 123 | PIZ52613W | 1073430 | PM109 | 중경2공장 24" 조관 | 5107 | 중경 2 생산창고 | SIZ5261060 | NX56L2KDD | 610 | 19.1 | SP10188 | HRR044450 | 1480 | Stripe 용접 | API-X56L2-D | 주식회사 포스코 | 486 | 588 | 44 | 438.658 | 599.08 | 0 | 0 | 602.327 | 0 | 2025-05-28
SP10188 | HRR044450 | POSCO | 0 | 20250508 | 0.145 | 0 | 0.0707 | 0.196 | 1.233 | 0.009 | 0.0014 | 0.039 | 0.039 | 0.013 | 0.009 | 0.0001 | 0.0028 | 0.01 | 0 | 0 | 0 | 0.004 | 0.0039 | 0.036 | 0 | 0 | 0.0155 | 0.039 | 0 | 0 | 0 | 191 | 486 | 588 | 44 | 18.8 | 1890 | 123 | PIZ52613T | 1073430 | PM109 | 중경2공장 24" 조관 | 5107 | 중경 2 생산창고 | SIZ5261060 | NX56L2KDD | 610 | 19.1 | SP10188 | HRR044450 | 1480 | Stripe 모재 T방향 | API-X56L2-D | 주식회사 포스코 | 486 | 588 | 44 | 330.057 | 456.143 | 364.754 | 504.095 | 595.259 | 43.6 | 2025-05-28
SP10310 | HRR044490 | POSCO | 0 | 20250508 | 0.147 | 0 | 0.0707 | 0.195 | 1.271 | 0.0084 | 0.0012 | 0.037 | 0.039 | 0.018 | 0.012 | 0.0002 | 0.002 | 0.011 | 0 | 0 | 0 | 0.003 | 0.0038 | 0.035 | 0 | 0 | 0.0155 | 0.034 | 0 | 0 | 0 | 185 | 462 | 575 | 45 | 18.8 | 1890 | 123 | PIZ52609T | 1073430 | PM109 | 중경2공장 24" 조관 | 5107 | 중경 2 생산창고 | SIZ5261040 | NX56L2KDD | 610 | 19.1 | SP10310 | HRR044490 | 1464 | Stripe 모재 T방향 | API-X56L2-D | 주식회사 포스코 | 462 | 575 | 45 | 332.581 | 459.556 | 344.164 | 475.562 | 585.149 | 44.2 | 2025-05-28
SP10310 | HRR044490 | POSCO | 0 | 20250508 | 0.147 | 0 | 0.0707 | 0.195 | 1.271 | 0.0084 | 0.0012 | 0.037 | 0.039 | 0.018 | 0.012 | 0.0002 | 0.002 | 0.011 | 0 | 0 | 0 | 0.003 | 0.0038 | 0.035 | 0 | 0 | 0.0155 | 0.034 | 0 | 0 | 0 | 185 | 462 | 575 | 45 | 18.8 | 1890 | 123 | PIZ52609W | 1073430 | PM109 | 중경2공장 24" 조관 | 5107 | 중경 2 생산창고 | SIZ5261040 | NX56L2KDD | 610 | 19.1 | SP10310 | HRR044490 | 1464 | Stripe 용접 | API-X56L2-D | 주식회사 포스코 | 462 | 575 | 45 | 0 | 0 | 0 | 0 | 591.895 | 0 | 2025-05-28
SP10285 | HRR044510 | POSCO | 0 | 20250502 | 0.146 | 0 | 0.069 | 0.203 | 1.286 | 0.0088 | 0.0012 | 0.039 | 0.04 | 0.015 | 0.009 | 0.0002 | 0.0022 | 0.009 | 0 | 0 | 0 | 0.002 | 0.0034 | 0.036 | 0 | 0 | 0.0158 | 0.037 | 0 | 0 | 0 | 185 | 468 | 576 | 46 | 18.8 | 1890 | 124 | PIZ50802W | 1072828 | PM109 | 중경2공장 24" 조관 | 5107 | 중경 2 생산창고 | SIZ5081020 | NX56L2KDD | 610 | 19.1 | SP10285 | HRR044510 | 960 | Stripe 용접 | API-X56L2-D | 주식회사 포스코 | 479 | 585 | 46 | 0 | 0 | 0 | 0 | 593.09 | 0 | 2025-05-09
SP10285 | HRR044510 | POSCO | 0 | 20250502 | 0.146 | 0 | 0.069 | 0.203 | 1.286 | 0.0088 | 0.0012 | 0.039 | 0.04 | 0.015 | 0.009 | 0.0002 | 0.0022 | 0.009 | 0 | 0 | 0 | 0.002 | 0.0034 | 0.036 | 0 | 0 | 0.0158 | 0.037 | 0 | 0 | 0 | 185 | 468 | 576 | 46 | 18.8 | 1890 | 124 | PIZ50802T | 1072828 | PM109 | 중경2공장 24" 조관 | 5107 | 중경 2 생산창고 | SIZ5081020 | NX56L2KDD | 610 | 19.1 | SP10285 | HRR044510 | 960 | Stripe 모재 T방향 | API-X56L2-D | 주식회사 포스코 | 479 | 585 | 46 | 327.168 | 450.956 | 361.673 | 498.517 | 583.166 | 46.2 | 2025-05-09
SP10315 | HRR044520 | POSCO | 0 | 20250503 | 0.147 | 0 | 0.0717 | 0.2 | 1.253 | 0.0066 | 0.0016 | 0.042 | 0.043 | 0.013 | 0.008 | 0.0001 | 0.0026 | 0.01 | 0 | 0 | 0 | 0.005 | 0.0045 | 0.033 | 0 | 0 | 0.0175 | 0.037 | 0 | 0 | 0 | 185 | 479 | 587 | 45 | 18.8 | 1890 | 124 | PIZ50903W | 1072828 | PM109 | 중경2공장 24" 조관 | 5107 | 중경 2 생산창고 | SIZ5091050 | NX56L2KDD | 610 | 19.1 | SP10315 | HRR044520 | 1255 | Stripe 용접 | API-X56L2-D | 주식회사 포스코 | 479 | 587 | 45 | 122.088 | 165.645 | 0 | 0 | 587.309 | 0 | 2025-05-12
SP10315 | HRR044520 | POSCO | 0 | 20250503 | 0.147 | 0 | 0.0717 | 0.2 | 1.253 | 0.0066 | 0.0016 | 0.042 | 0.043 | 0.013 | 0.008 | 0.0001 | 0.0026 | 0.01 | 0 | 0 | 0 | 0.005 | 0.0045 | 0.033 | 0 | 0 | 0.0175 | 0.037 | 0 | 0 | 0 | 185 | 479 | 587 | 45 | 18.8 | 1890 | 124 | PIZ50903T | 1072828 | PM109 | 중경2공장 24" 조관 | 5107 | 중경 2 생산창고 | SIZ5091050 | NX56L2KDD | 610 | 19.1 | SP10315 | HRR044520 | 1255 | Stripe 모재 T방향 | API-X56L2-D | 주식회사 포스코 | 479 | 587 | 45 | 339.973 | 469.347 | 380.45 | 525.227 | 603.699 | 44 | 2025-05-12
SP10312 | HRR044690 | POSCO | 0 | 20250503 | 0.145 | 0 | 0.0705 | 0.203 | 1.252 | 0.0055 | 0.0014 | 0.033 | 0.035 | 0.016 | 0.009 | 0.0001 | 0.0023 | 0.009 | 0 | 0 | 0 | 0.003 | 0.0038 | 0.035 | 0 | 0 | 0.0164 | 0.034 | 0 | 0 | 0 | 183 | 468 | 582 | 44 | 18.8 | 1890 | 123 | PIZ50705T | 1072828 | PM109 | 중경2공장 24" 조관 | 5107 | 중경 2 생산창고 | SIZ5071030 | NX56L2KDD | 610 | 19.1 | SP10312 | HRR044690 | 765 | Stripe 모재 T방향 | API-X56L2-D | 주식회사 포스코 | 468 | 582 | 45 | 365.277 | 504.894 | 389.96 | 539.01 | 616.195 | 42.3999 | 2025-05-09
SP10312 | HRR044690 | POSCO | 0 | 20250503 | 0.145 | 0 | 0.0705 | 0.203 | 1.252 | 0.0055 | 0.0014 | 0.033 | 0.035 | 0.016 | 0.009 | 0.0001 | 0.0023 | 0.009 | 0 | 0 | 0 | 0.003 | 0.0038 | 0.035 | 0 | 0 | 0.0164 | 0.034 | 0 | 0 | 0 | 183 | 468 | 582 | 44 | 18.8 | 1890 | 123 | PIZ50705W | 1072828 | PM109 | 중경2공장 24" 조관 | 5107 | 중경 2 생산창고 | SIZ5071030 | NX56L2KDD | 610 | 19.1 | SP10312 | HRR044690 | 765 | Stripe 용접 | API-X56L2-D | 주식회사 포스코 | 468 | 582 | 45 | 0 | 0 | 0 | 0 | 587.445 | 0 | 2025-05-09
SP10282 | HRR044740 | POSCO | 0 | 20250503 | 0.142 | 0 | 0.0654 | 0.218 | 1.261 | 0.0084 | 0.001 | 0.033 | 0.034 | 0.019 | 0.011 | 0.0002 | 0.0016 | 0.012 | 0 | 0 | 0 | 0.004 | 0.0045 | 0.033 | 0 | 0 | 0.0153 | 0.034 | 0 | 0 | 0 | 181 | 462 | 571 | 45 | 18.8 | 1890 | 116 | PIZ50708W | 1072828 | PM109 | 중경2공장 24" 조관 | 5107 | 중경 2 생산창고 | SIZ5072020 | NX56L2KDD | 610 | 19.1 | SP10282 | HRR044740 | 860 | Stripe 용접 | API-X56L2-D | 주식회사 포스코 | 465 | 575 | 45 | 105.428 | 142.17 | 0 | 0 | 595.369 | 0 | 2025-05-09
SP10282 | HRR044740 | POSCO | 0 | 20250503 | 0.142 | 0 | 0.0654 | 0.218 | 1.261 | 0.0084 | 0.001 | 0.033 | 0.034 | 0.019 | 0.011 | 0.0002 | 0.0016 | 0.012 | 0 | 0 | 0 | 0.004 | 0.0045 | 0.033 | 0 | 0 | 0.0153 | 0.034 | 0 | 0 | 0 | 181 | 462 | 571 | 45 | 18.8 | 1890 | 116 | PIZ50708T | 1072828 | PM109 | 중경2공장 24" 조관 | 5107 | 중경 2 생산창고 | SIZ5072020 | NX56L2KDD | 610 | 19.1 | SP10282 | HRR044740 | 860 | Stripe 모재 T방향 | API-X56L2-D | 주식회사 포스코 | 465 | 575 | 45 | 345.998 | 476.511 | 365.42 | 503.259 | 586.288 | 45.8 | 2025-05-09
SP10285 | HRR049520 | POSCO | 0 | 20250509 | 0.146 | 0 | 0.069 | 0.203 | 1.286 | 0.0088 | 0.0012 | 0.039 | 0.04 | 0.015 | 0.009 | 0.0002 | 0.0022 | 0.009 | 0 | 0 | 0 | 0.002 | 0.0034 | 0.036 | 0 | 0 | 0.0158 | 0.037 | 0 | 0 | 0 | 185 | 468 | 576 | 46 | 18.8 | 1890 | 124 | PIZ52404T | 1073430 | PM109 | 중경2공장 24" 조관 | 5107 | 중경 2 생산창고 | SIZ5242050 | NX56L2KDD | 610 | 19.1 | SP10285 | HRR049520 | 1351 | Stripe 모재 T방향 | API-X56L2-D | 주식회사 포스코 | 479 | 585 | 46 | 343.057 | 474.892 | 359.769 | 498.026 | 594.14 | 42.3999 | 2025-05-28
SP10285 | HRR049520 | POSCO | 0 | 20250509 | 0.146 | 0 | 0.069 | 0.203 | 1.286 | 0.0088 | 0.0012 | 0.039 | 0.04 | 0.015 | 0.009 | 0.0002 | 0.0022 | 0.009 | 0 | 0 | 0 | 0.002 | 0.0034 | 0.036 | 0 | 0 | 0.0158 | 0.037 | 0 | 0 | 0 | 185 | 468 | 576 | 46 | 18.8 | 1890 | 124 | PIZ52404W | 1073430 | PM109 | 중경2공장 24" 조관 | 5107 | 중경 2 생산창고 | SIZ5242050 | NX56L2KDD | 610 | 19.1 | SP10285 | HRR049520 | 1351 | Stripe 용접 | API-X56L2-D | 주식회사 포스코 | 479 | 585 | 46 | 0 | 0 | 0 | 0 | 597.502 | 0 | 2025-05-28
SP10288 | HRR049540 | POSCO | 0 | 20250507 | 0.141 | 0 | 0.0667 | 0.207 | 1.241 | 0.0069 | 0.0014 | 0.037 | 0.039 | 0.016 | 0.01 | 0.0001 | 0.002 | 0.009 | 0 | 0 | 0 | 0.002 | 0.0037 | 0.036 | 0 | 0 | 0.0164 | 0.032 | 0 | 0 | 0 | 179 | 455 | 570 | 46 | 18.8 | 1890 | 116 | PIZ50702T | 1072828 | PM109 | 중경2공장 24" 조관 | 5107 | 중경 2 생산창고 | SIZ5071020 | NX56L2KDD | 610 | 19.1 | SP10288 | HRR049540 | 729 | Stripe 모재 T방향 | API-X56L2-D | 주식회사 포스코 | 455 | 576 | 46 | 340.255 | 472.074 | 345.73 | 479.671 | 581.724 | 44.6 | 2025-05-08
SP10288 | HRR049540 | POSCO | 0 | 20250507 | 0.141 | 0 | 0.0667 | 0.207 | 1.241 | 0.0069 | 0.0014 | 0.037 | 0.039 | 0.016 | 0.01 | 0.0001 | 0.002 | 0.009 | 0 | 0 | 0 | 0.002 | 0.0037 | 0.036 | 0 | 0 | 0.0164 | 0.032 | 0 | 0 | 0 | 179 | 455 | 570 | 46 | 18.8 | 1890 | 116 | PIZ50702W | 1072828 | PM109 | 중경2공장 24" 조관 | 5107 | 중경 2 생산창고 | SIZ5071020 | NX56L2KDD | 610 | 19.1 | SP10288 | HRR049540 | 729 | Stripe 용접 | API-X56L2-D | 주식회사 포스코 | 455 | 576 | 46 | 0 | 0 | 0 | 0 | 576.111 | 0 | 2025-05-08
SP10282 | HRR049600 | POSCO | 0 | 20250508 | 0.142 | 0 | 0.0654 | 0.218 | 1.261 | 0.0084 | 0.001 | 0.033 | 0.034 | 0.019 | 0.011 | 0.0002 | 0.0016 | 0.012 | 0 | 0 | 0 | 0.004 | 0.0045 | 0.033 | 0 | 0 | 0.0153 | 0.034 | 0 | 0 | 0 | 181 | 465 | 575 | 45 | 18.8 | 1890 | 124 | PIZ52607T | 1073430 | PM109 | 중경2공장 24" 조관 | 5107 | 중경 2 생산창고 | SIZ5261030 | NX56L2KDD | 610 | 19.1 | SP10282 | HRR049600 | 1456 | Stripe 모재 T방향 | API-X56L2-D | 주식회사 포스코 | 465 | 575 | 45 | 328.693 | 456.084 | 357.311 | 495.793 | 581.296 | 44.2 | 2025-05-28
SP10282 | HRR049600 | POSCO | 0 | 20250508 | 0.142 | 0 | 0.0654 | 0.218 | 1.261 | 0.0084 | 0.001 | 0.033 | 0.034 | 0.019 | 0.011 | 0.0002 | 0.0016 | 0.012 | 0 | 0 | 0 | 0.004 | 0.0045 | 0.033 | 0 | 0 | 0.0153 | 0.034 | 0 | 0 | 0 | 181 | 465 | 575 | 45 | 18.8 | 1890 | 124 | PIZ52607W | 1073430 | PM109 | 중경2공장 24" 조관 | 5107 | 중경 2 생산창고 | SIZ5261030 | NX56L2KDD | 610 | 19.1 | SP10282 | HRR049600 | 1456 | Stripe 용접 | API-X56L2-D | 주식회사 포스코 | 465 | 575 | 45 | 427.227 | 581.782 | 0 | 0 | 581.839 | 0 | 2025-05-28
SP10390 | HRR049630 | POSCO | 0 | 20250422 | 0 | 0 | 0.0786 | 0.302 | 1.866 | 0.0064 | 0.0012 | 0.038 | 0 | 0.285 | 0 | 0 | 0 | 0 | 0 | 0 | 0 | 0 | 0 | 0.066 | 0 | 0 | 0.0322 | 0 | 0 | 0 | 0 | 0 | 590 | 698 | 31 | 10.36 | 1718 | 232 | PHZ42303L | 1072246 | PM108 | 중경1공장 20" 조관 | 5103 | 중경 1 생산창고 | SHZ4232020 | SEAH80CH | 273.1 | 10.16 | SP10390 | HRR049630 | 945 | Stripe 모재 L방향 | API-N80X-D1 | 주식회사 포스코 | 590 | 698 | 31 | 268.985 | 674.137 | 263.292 | 659.87 | 729.137 | 26.7716 | 2025-04-25
SP10393 | HRR049670 | POSCO | 0 | 20250422 | 0 | 0 | 0.0797 | 0.302 | 1.89 | 0.0102 | 0.001 | 0.036 | 0 | 0.288 | 0 | 0 | 0 | 0 | 0 | 0 | 0 | 0 | 0 | 0.069 | 0 | 0 | 0.0338 | 0 | 0 | 0 | 0 | 0 | 589 | 698 | 30 | 10.36 | 1718 | 232 | PHZ42302L | 1072246 | PM108 | 중경1공장 20" 조관 | 5103 | 중경 1 생산창고 | SHZ4231040 | SEAH80CH | 273.1 | 10.16 | SP10393 | HRR049670 | 723 | Stripe 모재 L방향 | API-N80X-D1 | 주식회사 포스코 | 589 | 698 | 30 | 262.404 | 663.474 | 255.628 | 646.341 | 728.269 | 25.7874 | 2025-04-25
SP10381 | HRR049730 | POSCO | 0 | 20250422 | 0 | 0 | 0.0788 | 0.289 | 1.878 | 0.0084 | 0.0012 | 0.033 | 0 | 0.287 | 0 | 0 | 0 | 0 | 0 | 0 | 0 | 0 | 0 | 0.07 | 0 | 0 | 0.0318 | 0 | 0 | 0 | 0 | 0 | 589 | 702 | 31 | 10.36 | 1718 | 232 | PHZ42801L | 1072246 | PM108 | 중경1공장 20" 조관 | 5103 | 중경 1 생산창고 | SHZ4281010 | SEAH80CH | 273.1 | 10.16 | SP10381 | HRR049730 | 2254 | Stripe 모재 L방향 | API-N80X-D1 | 주식회사 포스코 | 589 | 702 | 31 | 249.372 | 629.171 | 237.438 | 599.061 | 707.158 | 31.6 | 2025-05-09
SP10381 | HRR049760 | POSCO | 0 | 20250425 | 0 | 0 | 0.0788 | 0.289 | 1.878 | 0.0084 | 0.0012 | 0.033 | 0 | 0.287 | 0 | 0 | 0 | 0 | 0 | 0 | 0 | 0 | 0 | 0.07 | 0 | 0 | 0.0318 | 0 | 0 | 0 | 0 | 0 | 580 | 692 | 31 | 10.36 | 1718 | 232 | PHZ42902L | 1072246 | PM108 | 중경1공장 20" 조관 | 5103 | 중경 1 생산창고 | SHZ4291020 | SEAH80CH | 273.1 | 10.16 | SP10381 | HRR049760 | 3041 | Stripe 모재 L방향 | API-N80X-D1 | 주식회사 포스코 | 580 | 692 | 31 | 263.214 | 667.6 | 247.233 | 627.068 | 716.979 | 29 | 2025-05-09
SP10393 | HRR049840 | POSCO | 0 | 20250422 | 0 | 0 | 0.0797 | 0.302 | 1.89 | 0.0102 | 0.001 | 0.036 | 0 | 0.288 | 0 | 0 | 0 | 0 | 0 | 0 | 0 | 0 | 0 | 0.069 | 0 | 0 | 0.0338 | 0 | 0 | 0 | 0 | 0 | 572 | 710 | 31 | 10.36 | 1718 | 234 | PHZ42905L | 1072246 | PM108 | 중경1공장 20" 조관 | 5103 | 중경 1 생산창고 | SHZ4291050 | SEAH80CH | 273.1 | 10.16 | SP10393 | HRR049840 | 3231 | Stripe 모재 L방향 | API-N80X-D1 | 주식회사 포스코 | 572 | 710 | 31 | 251.072 | 638.989 | 244.486 | 622.229 | 712.606 | 31.2 | 2025-05-09
SP10387 | HRR049920 | POSCO | 0 | 20250422 | 0 | 0 | 0.0787 | 0.301 | 1.871 | 0.0062 | 0.0011 | 0.039 | 0 | 0.288 | 0 | 0 | 0 | 0 | 0 | 0 | 0 | 0 | 0 | 0.068 | 0 | 0 | 0.0319 | 0 | 0 | 0 | 0 | 0 | 604 | 708 | 30 | 10.36 | 1718 | 234 | PHZ42501L | 1072246 | PM108 | 중경1공장 20" 조관 | 5103 | 중경 1 생산창고 | SHZ4251020 | SEAH80CH | 273.1 | 10.16 | SP10387 | HRR049920 | 1759 | Stripe 모재 L방향 | API-N80X-D1 | 주식회사 포스코 | 604 | 708 | 31 | 241.039 | 607.516 | 232.046 | 584.85 | 688.499 | 30.6 | 2025-05-09
SP10384 | HRR049980 | POSCO | 0 | 20250425 | 0 | 0 | 0.0802 | 0.298 | 1.885 | 0.0066 | 0.001 | 0.039 | 0 | 0.288 | 0 | 0 | 0 | 0 | 0 | 0 | 0 | 0 | 0 | 0.067 | 0 | 0 | 0.0324 | 0 | 0 | 0 | 0 | 0 | 587 | 700 | 31 | 10.36 | 1718 | 235 | PHZ42804L | 1072246 | PM108 | 중경1공장 20" 조관 | 5103 | 중경 1 생산창고 | SHZ4282020 | SEAH80CH | 273.1 | 10.16 | SP10384 | HRR049980 | 2727 | Stripe 모재 L방향 | API-N80X-D1 | 주식회사 포스코 | 587 | 700 | 31 | 247.83 | 624.926 | 238.151 | 600.518 | 699.413 | 30.3999 | 2025-05-09
SP48867 | HRR053420 | POSCO | 0 | 20230512 | 0 | 0 | 0.0792 | 0.291 | 1.878 | 0.0089 | 0.0017 | 0.033 | 0 | 0.291 | 0 | 0 | 0 | 0 | 0 | 0 | 0 | 0 | 0 | 0.065 | 0 | 0 | 0.0307 | 0 | 0 | 0 | 0 | 0 | 549 | 710 | 31 | 10.15 | 1718 | 212 | PHX61302L | 1011241 | PM108 | 중경1공장 20" 조관 | 5103 | 중경 1 생산창고 | SHX6131020 | SEAH80C | 273.1 | 10.16 | SP48867 | HRR053420 | 642 | Stripe 모재 L방향 | API-N80X | 주식회사 포스코 | 576 | 713 | 31 | 267.633 | 682.646 | 263.542 | 672.212 | 738.529 | 24.6093 | 2023-06-20
SP48208 | HRR057760 | POSCO | 0 | 20230424 | 0 | 0 | 0.1606 | 0.25 | 1.337 | 0.0111 | 0.0019 | 0.042 | 0 | 0 | 0.009 | 0 | 0 | 0.023 | 0 | 0 | 0 | 0 | 0 | 0.022 | 0 | 0 | 0 | 0 | 0 | 0 | 0 | 0 | 477 | 602 | 36 | 9.8 | 855 | 325 | PHX50903L | 1006544 | PM108 | 중경1공장 20" 조관 | 5103 | 중경 1 생산창고 | SHX5091050 | J55CPAN | 273.1 | 10.16 | SP48208 | HRR057760 | 394 | Stripe 모재 L방향 | API-POSJ55C | 주식회사 포스코 | 477 | 602 | 36 | 192.956 | 515.804 | 196.407 | 525.03 | 622.651 | 34.5703 | 2023-05-16
SP10937 | HRR073060 | POSCO | 0 | 20250603 | 0.142 | 0 | 0.0667 | 0.217 | 1.242 | 0.0079 | 0.0015 | 0.036 | 0.038 | 0.013 | 0.011 | 0.0002 | 0.0017 | 0.009 | 0 | 0 | 0 | 0.002 | 0.0028 | 0.037 | 0 | 0 | 0.0164 | 0.033 | 0 | 0 | 0 | 182 | 467 | 580 | 44 | 17.2 | 1893 | 115 | PIZ62504T | 1076760 | PM109 | 중경2공장 24" 조관 | 5107 | 중경 2 생산창고 | SIZ6251060 | NX56L2KDD | 610 | 17.5 | SP10937 | HRR073060 | 1026 | Stripe 모재 T방향 | API-X56L2-D | 주식회사 포스코 | 472 | 583 | 44 | 346.69 | 527.215 | 346.216 | 526.494 | 599.481 | 43.6 | 2025-06-26
SP10937 | HRR073060 | POSCO | 0 | 20250603 | 0.142 | 0 | 0.0667 | 0.217 | 1.242 | 0.0079 | 0.0015 | 0.036 | 0.038 | 0.013 | 0.011 | 0.0002 | 0.0017 | 0.009 | 0 | 0 | 0 | 0.002 | 0.0028 | 0.037 | 0 | 0 | 0.0164 | 0.033 | 0 | 0 | 0 | 182 | 467 | 580 | 44 | 17.2 | 1893 | 115 | PIZ62504W | 1076760 | PM109 | 중경2공장 24" 조관 | 5107 | 중경 2 생산창고 | SIZ6251060 | NX56L2KDD | 610 | 17.5 | SP10937 | HRR073060 | 1026 | Stripe 용접 | API-X56L2-D | 주식회사 포스코 | 472 | 583 | 44 | 387.212 | 589.613 | 0 | 0 | 590.532 | 0 | 2025-06-26
SP10726 | HRR073130 | POSCO | 0 | 20250511 | 0.149 | 0 | 0.0728 | 0.194 | 1.274 | 0.0082 | 0.0014 | 0.037 | 0.04 | 0.016 | 0.011 | 0.0001 | 0.002 | 0.014 | 0 | 0 | 0 | 0.003 | 0.0036 | 0.036 | 0 | 0 | 0.0161 | 0.034 | 0 | 0 | 0 | 184 | 447 | 567 | 46 | 18.8 | 1890 | 124 | PIZ52619T | 1073430 | PM109 | 중경2공장 24" 조관 | 5107 | 중경 2 생산창고 | SIZ5261090 | NX56L2KDD | 610 | 19.1 | SP10726 | HRR073130 | 1503 | Stripe 모재 T방향 | API-X56L2-D | 주식회사 포스코 | 447 | 567 | 46 | 332.45 | 457.72 | 346.649 | 477.269 | 568.659 | 45 | 2025-05-28
SP10726 | HRR073130 | POSCO | 0 | 20250511 | 0.149 | 0 | 0.0728 | 0.194 | 1.274 | 0.0082 | 0.0014 | 0.037 | 0.04 | 0.016 | 0.011 | 0.0001 | 0.002 | 0.014 | 0 | 0 | 0 | 0.003 | 0.0036 | 0.036 | 0 | 0 | 0.0161 | 0.034 | 0 | 0 | 0 | 184 | 447 | 567 | 46 | 18.8 | 1890 | 124 | PIZ52619W | 1073430 | PM109 | 중경2공장 24" 조관 | 5107 | 중경 2 생산창고 | SIZ5261090 | NX56L2KDD | 610 | 19.1 | SP10726 | HRR073130 | 1503 | Stripe 용접 | API-X56L2-D | 주식회사 포스코 | 447 | 567 | 46 | 431.649 | 587.426 | 0 | 0 | 587.514 | 0 | 2025-05-28
SP10931 | HRR073150 | POSCO | 0 | 20250526 | 0.143 | 0 | 0.069 | 0.196 | 1.249 | 0.0068 | 0.0009 | 0.035 | 0.036 | 0.011 | 0.009 | 0.0001 | 0.0015 | 0.01 | 0 | 0 | 0 | 0 | 0.0037 | 0.032 | 0 | 0 | 0.015 | 0.035 | 0 | 0 | 0 | 185 | 458 | 574 | 45 | 18.8 | 1890 | 116 | PIZ52818W | 1073430 | PM109 | 중경2공장 24" 조관 | 5107 | 중경 2 생산창고 | SIZ5282020 | NX56L2KDD | 610 | 19.1 | SP10931 | HRR073150 | 2105 | Stripe 용접 | API-X56L2-D | 주식회사 포스코 | 458 | 574 | 45 | 428.968 | 587.165 | 0 | 0 | 587.853 | 0 | 2025-05-29
SP10931 | HRR073150 | POSCO | 0 | 20250526 | 0.143 | 0 | 0.069 | 0.196 | 1.249 | 0.0068 | 0.0009 | 0.035 | 0.036 | 0.011 | 0.009 | 0.0001 | 0.0015 | 0.01 | 0 | 0 | 0 | 0 | 0.0037 | 0.032 | 0 | 0 | 0.015 | 0.035 | 0 | 0 | 0 | 185 | 458 | 574 | 45 | 18.8 | 1890 | 116 | PIZ52818T | 1073430 | PM109 | 중경2공장 24" 조관 | 5107 | 중경 2 생산창고 | SIZ5282020 | NX56L2KDD | 610 | 19.1 | SP10931 | HRR073150 | 2105 | Stripe 모재 T방향 | API-X56L2-D | 주식회사 포스코 | 458 | 574 | 45 | 333.523 | 458.007 | 371.344 | 509.945 | 594.058 | 44.2 | 2025-05-29
SP10723 | HRR073210 | POSCO | 0 | 20250526 | 0.147 | 0 | 0.0701 | 0.195 | 1.276 | 0.009 | 0.0011 | 0.037 | 0.038 | 0.017 | 0.008 | 0.0002 | 0.0012 | 0.012 | 0 | 0 | 0 | 0.006 | 0.0039 | 0.036 | 0 | 0 | 0.0161 | 0.034 | 0 | 0 | 0 | 189 | 470 | 575 | 45 | 18.8 | 1890 | 118 | PIZ52623W | 1073430 | PM109 | 중경2공장 24" 조관 | 5107 | 중경 2 생산창고 | SIZ5261110 | NX56L2KDD | 610 | 19.1 | SP10723 | HRR073210 | 1564 | Stripe 용접 | API-X56L2-D | 주식회사 포스코 | 470 | 575 | 45 | 213.258 | 290.842 | 0 | 0 | 575.791 | 0 | 2025-05-28
SP10723 | HRR073210 | POSCO | 0 | 20250526 | 0.147 | 0 | 0.0701 | 0.195 | 1.276 | 0.009 | 0.0011 | 0.037 | 0.038 | 0.017 | 0.008 | 0.0002 | 0.0012 | 0.012 | 0 | 0 | 0 | 0.006 | 0.0039 | 0.036 | 0 | 0 | 0.0161 | 0.034 | 0 | 0 | 0 | 189 | 470 | 575 | 45 | 18.8 | 1890 | 118 | PIZ52623T | 1073430 | PM109 | 중경2공장 24" 조관 | 5107 | 중경 2 생산창고 | SIZ5261110 | NX56L2KDD | 610 | 19.1 | SP10723 | HRR073210 | 1564 | Stripe 모재 T방향 | API-X56L2-D | 주식회사 포스코 | 470 | 575 | 45 | 323.303 | 447.098 | 339.572 | 469.596 | 574.687 | 45.2 | 2025-05-28
SP10720 | HRR073220 | POSCO | 0 | 20250526 | 0.146 | 0 | 0.0705 | 0.202 | 1.259 | 0.0107 | 0.001 | 0.034 | 0.035 | 0.015 | 0.007 | 0.0002 | 0.0014 | 0.013 | 0 | 0 | 0 | 0.003 | 0.0035 | 0.036 | 0 | 0 | 0.015 | 0.032 | 0 | 0 | 0 | 182 | 464 | 567 | 46 | 18.8 | 1890 | 117 | PIZ52706W | 1073430 | PM109 | 중경2공장 24" 조관 | 5107 | 중경 2 생산창고 | SIZ5272020 | NX56L2KDD | 610 | 19.1 | SP10720 | HRR073220 | 1866 | Stripe 용접 | API-X56L2-D | 주식회사 포스코 | 464 | 571 | 46 | 0 | 0 | 0 | 0 | 587.099 | 0 | 2025-05-29
SP10720 | HRR073220 | POSCO | 0 | 20250526 | 0.146 | 0 | 0.0705 | 0.202 | 1.259 | 0.0107 | 0.001 | 0.034 | 0.035 | 0.015 | 0.007 | 0.0002 | 0.0014 | 0.013 | 0 | 0 | 0 | 0.003 | 0.0035 | 0.036 | 0 | 0 | 0.015 | 0.032 | 0 | 0 | 0 | 182 | 464 | 567 | 46 | 18.8 | 1890 | 117 | PIZ52706T | 1073430 | PM109 | 중경2공장 24" 조관 | 5107 | 중경 2 생산창고 | SIZ5272020 | NX56L2KDD | 610 | 19.1 | SP10720 | HRR073220 | 1866 | Stripe 모재 T방향 | API-X56L2-D | 주식회사 포스코 | 464 | 571 | 46 | 346.932 | 481.221 | 335.441 | 465.282 | 591.157 | 43.8 | 2025-05-29
SP10729 | HRR073440 | POSCO | 0 | 20250526 | 0.147 | 0 | 0.0706 | 0.191 | 1.272 | 0.0118 | 0.0012 | 0.037 | 0.038 | 0.019 | 0.006 | 0.0002 | 0.0022 | 0.01 | 0 | 0 | 0 | 0.003 | 0.0036 | 0.035 | 0 | 0 | 0.0162 | 0.034 | 0 | 0 | 0 | 177 | 451 | 570 | 45 | 18.8 | 1890 | 124 | PIZ52702W | 1073430 | PM109 | 중경2공장 24" 조관 | 5107 | 중경 2 생산창고 | SIZ5271020 | NX56L2KDD | 610 | 19.1 | SP10729 | HRR073440 | 1773 | Stripe 용접 | API-X56L2-D | 주식회사 포스코 | 451 | 570 | 46 | 405.274 | 555.17 | 0 | 0 | 604.336 | 0 | 2025-05-29
SP10729 | HRR073440 | POSCO | 0 | 20250526 | 0.147 | 0 | 0.0706 | 0.191 | 1.272 | 0.0118 | 0.0012 | 0.037 | 0.038 | 0.019 | 0.006 | 0.0002 | 0.0022 | 0.01 | 0 | 0 | 0 | 0.003 | 0.0036 | 0.035 | 0 | 0 | 0.0162 | 0.034 | 0 | 0 | 0 | 177 | 451 | 570 | 45 | 18.8 | 1890 | 124 | PIZ52702T | 1073430 | PM109 | 중경2공장 24" 조관 | 5107 | 중경 2 생산창고 | SIZ5271020 | NX56L2KDD | 610 | 19.1 | SP10729 | HRR073440 | 1773 | Stripe 모재 T방향 | API-X56L2-D | 주식회사 포스코 | 451 | 570 | 46 | 349.989 | 483.156 | 370.239 | 511.111 | 602.127 | 41.3999 | 2025-05-29
SP10914 | HRR073570 | POSCO | 0 | 20250526 | 0.144 | 0 | 0.0689 | 0.205 | 1.246 | 0.0084 | 0.0016 | 0.035 | 0.037 | 0.014 | 0.01 | 0.0002 | 0.0014 | 0.008 | 0 | 0 | 0 | 0.002 | 0.0027 | 0.036 | 0 | 0 | 0.016 | 0.034 | 0 | 0 | 0 | 180 | 454 | 569 | 45 | 18.8 | 1890 | 115 | PIZ52627W | 1073430 | PM109 | 중경2공장 24" 조관 | 5107 | 중경 2 생산창고 | SIZ5262040 | NX56L2KDD | 610 | 19.1 | SP10914 | HRR073570 | 1664 | Stripe 용접 | API-X56L2-D | 주식회사 포스코 | 457 | 573 | 46 | 437.238 | 595.741 | 0 | 0 | 596.44 | 0 | 2025-05-28
SP10914 | HRR073570 | POSCO | 0 | 20250526 | 0.144 | 0 | 0.0689 | 0.205 | 1.246 | 0.0084 | 0.0016 | 0.035 | 0.037 | 0.014 | 0.01 | 0.0002 | 0.0014 | 0.008 | 0 | 0 | 0 | 0.002 | 0.0027 | 0.036 | 0 | 0 | 0.016 | 0.034 | 0 | 0 | 0 | 180 | 454 | 569 | 45 | 18.8 | 1890 | 115 | PIZ52627T | 1073430 | PM109 | 중경2공장 24" 조관 | 5107 | 중경 2 생산창고 | SIZ5262040 | NX56L2KDD | 610 | 19.1 | SP10914 | HRR073570 | 1664 | Stripe 모재 T방향 | API-X56L2-D | 주식회사 포스코 | 457 | 573 | 46 | 328.149 | 452.812 | 360.105 | 496.908 | 581.254 | 44.2 | 2025-05-28
SP10911 | HRR073600 | POSCO | 0 | 20250526 | 0.142 | 0 | 0.0679 | 0.205 | 1.231 | 0.0093 | 0.0014 | 0.03 | 0.034 | 0.015 | 0.012 | 0.0002 | 0.001 | 0.009 | 0 | 0 | 0 | 0.002 | 0.0033 | 0.037 | 0 | 0 | 0.0162 | 0.032 | 0 | 0 | 0 | 192 | 457 | 576 | 45 | 18.8 | 1890 | 124 | PIZ52621T | 1073430 | PM109 | 중경2공장 24" 조관 | 5107 | 중경 2 생산창고 | SIZ5261100 | NX56L2KDD | 610 | 19.1 | SP10911 | HRR073600 | 1542 | Stripe 모재 T방향 | API-X56L2-D | 주식회사 포스코 | 457 | 578 | 45 | 336.938 | 464.725 | 368.891 | 508.797 | 592.989 | 45.2 | 2025-05-28
SP10911 | HRR073600 | POSCO | 0 | 20250526 | 0.142 | 0 | 0.0679 | 0.205 | 1.231 | 0.0093 | 0.0014 | 0.03 | 0.034 | 0.015 | 0.012 | 0.0002 | 0.001 | 0.009 | 0 | 0 | 0 | 0.002 | 0.0033 | 0.037 | 0 | 0 | 0.0162 | 0.032 | 0 | 0 | 0 | 192 | 457 | 576 | 45 | 18.8 | 1890 | 124 | PIZ52621W | 1073430 | PM109 | 중경2공장 24" 조관 | 5107 | 중경 2 생산창고 | SIZ5261100 | NX56L2KDD | 610 | 19.1 | SP10911 | HRR073600 | 1542 | Stripe 용접 | API-X56L2-D | 주식회사 포스코 | 457 | 578 | 45 | 206.468 | 283.515 | 0 | 0 | 582.603 | 0 | 2025-05-28
SP10928 | HRR083650 | POSCO | 0 | 20250429 | 0.143 | 0 | 0.0679 | 0.205 | 1.255 | 0.0077 | 0.0011 | 0.037 | 0.039 | 0.014 | 0.011 | 0.0002 | 0.0015 | 0.01 | 0 | 0 | 0 | 0.003 | 0.0027 | 0.035 | 0 | 0 | 0.0165 | 0.034 | 0 | 0 | 0 | 179 | 454 | 571 | 45 | 17.2 | 1893 | 116 | PIZ62402W | 1076760 | PM109 | 중경2공장 24" 조관 | 5107 | 중경 2 생산창고 | SIZ6241030 | NX56L2KDD | 610 | 17.5 | SP10928 | HRR083650 | 661 | Stripe 용접 | API-X56L2-D | 주식회사 포스코 | 454 | 571 | 45 | 315.656 | 476.575 | 0 | 0 | 583.802 | 0 | 2025-06-24
SP10928 | HRR083650 | POSCO | 0 | 20250429 | 0.143 | 0 | 0.0679 | 0.205 | 1.255 | 0.0077 | 0.0011 | 0.037 | 0.039 | 0.014 | 0.011 | 0.0002 | 0.0015 | 0.01 | 0 | 0 | 0 | 0.003 | 0.0027 | 0.035 | 0 | 0 | 0.0165 | 0.034 | 0 | 0 | 0 | 179 | 454 | 571 | 45 | 17.2 | 1893 | 116 | PIZ62402T | 1076760 | PM109 | 중경2공장 24" 조관 | 5107 | 중경 2 생산창고 | SIZ6241030 | NX56L2KDD | 610 | 17.5 | SP10928 | HRR083650 | 661 | Stripe 모재 T방향 | API-X56L2-D | 주식회사 포스코 | 454 | 571 | 45 | 311.881 | 467.419 | 333.467 | 499.77 | 588.996 | 43 | 2025-06-24
SP10931 | HRR083670 | POSCO | 0 | 20250603 | 0.143 | 0 | 0.069 | 0.196 | 1.249 | 0.0068 | 0.0009 | 0.035 | 0.036 | 0.011 | 0.009 | 0.0001 | 0.0015 | 0.01 | 0 | 0 | 0 | 0 | 0.0037 | 0.032 | 0 | 0 | 0.015 | 0.035 | 0 | 0 | 0 | 188 | 467 | 576 | 44 | 17.2 | 1893 | 124 | PIZ62406W | 1076760 | PM109 | 중경2공장 24" 조관 | 5107 | 중경 2 생산창고 | SIZ6241100 | NX56L2KDD | 610 | 17.5 | SP10931 | HRR083670 | 769 | Stripe 용접 | API-X56L2-D | 주식회사 포스코 | 467 | 581 | 45 | 389.183 | 590.539 | 0 | 0 | 593.07 | 0 | 2025-06-26
SP10931 | HRR083670 | POSCO | 0 | 20250603 | 0.143 | 0 | 0.069 | 0.196 | 1.249 | 0.0068 | 0.0009 | 0.035 | 0.036 | 0.011 | 0.009 | 0.0001 | 0.0015 | 0.01 | 0 | 0 | 0 | 0 | 0.0037 | 0.032 | 0 | 0 | 0.015 | 0.035 | 0 | 0 | 0 | 188 | 467 | 576 | 44 | 17.2 | 1893 | 124 | PIZ62406T | 1076760 | PM109 | 중경2공장 24" 조관 | 5107 | 중경 2 생산창고 | SIZ6241100 | NX56L2KDD | 610 | 17.5 | SP10931 | HRR083670 | 769 | Stripe 모재 T방향 | API-X56L2-D | 주식회사 포스코 | 467 | 581 | 45 | 329.664 | 500.316 | 346.203 | 525.416 | 608.541 | 42 | 2025-06-26
SP10934 | HRR083680 | POSCO | 0 | 20250429 | 0.142 | 0 | 0.0676 | 0.212 | 1.239 | 0.0087 | 0.0014 | 0.036 | 0.037 | 0.014 | 0.01 | 0.0002 | 0.0014 | 0.009 | 0 | 0 | 0 | 0.003 | 0.0024 | 0.037 | 0 | 0 | 0.0159 | 0.031 | 0 | 0 | 0 | 186 | 468 | 578 | 44 | 17.2 | 1893 | 124 | PIZ62002T | 1076760 | PM109 | 중경2공장 24" 조관 | 5107 | 중경 2 생산창고 | SIZ6201020 | NX56L2KDD | 610 | 17.5 | SP10934 | HRR083680 | 51 | Stripe 모재 T방향 | API-X56L2-D | 주식회사 포스코 | 470 | 584 | 45 | 302.162 | 457.779 | 323.53 | 490.152 | 584.321 | 41.5 | 2025-06-24
SP10934 | HRR083680 | POSCO | 0 | 20250429 | 0.142 | 0 | 0.0676 | 0.212 | 1.239 | 0.0087 | 0.0014 | 0.036 | 0.037 | 0.014 | 0.01 | 0.0002 | 0.0014 | 0.009 | 0 | 0 | 0 | 0.003 | 0.0024 | 0.037 | 0 | 0 | 0.0159 | 0.031 | 0 | 0 | 0 | 186 | 468 | 578 | 44 | 17.2 | 1893 | 124 | PIZ62002W | 1076760 | PM109 | 중경2공장 24" 조관 | 5107 | 중경 2 생산창고 | SIZ6201020 | NX56L2KDD | 610 | 17.5 | SP10934 | HRR083680 | 51 | Stripe 용접 | API-X56L2-D | 주식회사 포스코 | 470 | 584 | 45 | 391.606 | 587.725 | 0 | 0 | 590.775 | 0 | 2025-06-24
SP10731 | HRR083800 | POSCO | 0 | 20250508 | 0.149 | 0 | 0.0718 | 0.199 | 1.297 | 0.0096 | 0.0012 | 0.036 | 0.038 | 0.018 | 0.01 | 0.0001 | 0.002 | 0.009 | 0 | 0 | 0 | 0.003 | 0.0034 | 0.034 | 0 | 0 | 0.0166 | 0.034 | 0 | 0 | 0 | 197 | 451 | 564 | 46 | 18.8 | 1890 | 124 | PIZ52611T | 1073430 | PM109 | 중경2공장 24" 조관 | 5107 | 중경 2 생산창고 | SIZ5261050 | NX56L2KDD | 610 | 19.1 | SP10731 | HRR083800 | 1472 | Stripe 모재 T방향 | API-X56L2-D | 주식회사 포스코 | 451 | 564 | 46 | 339.181 | 469.474 | 367.56 | 508.754 | 594.383 | 43.3999 | 2025-05-28
SP10731 | HRR083800 | POSCO | 0 | 20250508 | 0.149 | 0 | 0.0718 | 0.199 | 1.297 | 0.0096 | 0.0012 | 0.036 | 0.038 | 0.018 | 0.01 | 0.0001 | 0.002 | 0.009 | 0 | 0 | 0 | 0.003 | 0.0034 | 0.034 | 0 | 0 | 0.0166 | 0.034 | 0 | 0 | 0 | 197 | 451 | 564 | 46 | 18.8 | 1890 | 124 | PIZ52611W | 1073430 | PM109 | 중경2공장 24" 조관 | 5107 | 중경 2 생산창고 | SIZ5261050 | NX56L2KDD | 610 | 19.1 | SP10731 | HRR083800 | 1472 | Stripe 용접 | API-X56L2-D | 주식회사 포스코 | 451 | 564 | 46 | 435.29 | 594.419 | 0 | 0 | 597.22 | 0 | 2025-05-28
SP10923 | HRR083940 | POSCO | 0 | 20250526 | 0.141 | 0 | 0.0652 | 0.198 | 1.26 | 0.0111 | 0.0012 | 0.032 | 0.034 | 0.014 | 0.012 | 0.0002 | 0.0015 | 0.01 | 0 | 0 | 0 | 0.003 | 0.0026 | 0.035 | 0 | 0 | 0.0158 | 0.033 | 0 | 0 | 0 | 184 | 464 | 575 | 45 | 18.8 | 1890 | 124 | PIZ52625T | 1073430 | PM109 | 중경2공장 24" 조관 | 5107 | 중경 2 생산창고 | SIZ5262020 | NX56L2KDD | 610 | 19.1 | SP10923 | HRR083940 | 1587 | Stripe 모재 T방향 | API-X56L2-D | 주식회사 포스코 | 464 | 575 | 45 | 335.262 | 462.164 | 345.926 | 476.864 | 580.051 | 46.3999 | 2025-05-28
SP10923 | HRR083940 | POSCO | 0 | 20250526 | 0.141 | 0 | 0.0652 | 0.198 | 1.26 | 0.0111 | 0.0012 | 0.032 | 0.034 | 0.014 | 0.012 | 0.0002 | 0.0015 | 0.01 | 0 | 0 | 0 | 0.003 | 0.0026 | 0.035 | 0 | 0 | 0.0158 | 0.033 | 0 | 0 | 0 | 184 | 464 | 575 | 45 | 18.8 | 1890 | 124 | PIZ52625W | 1073430 | PM109 | 중경2공장 24" 조관 | 5107 | 중경 2 생산창고 | SIZ5262020 | NX56L2KDD | 610 | 19.1 | SP10923 | HRR083940 | 1587 | Stripe 용접 | API-X56L2-D | 주식회사 포스코 | 464 | 575 | 45 | 125.792 | 170.648 | 0 | 0 | 574.479 | 0 | 2025-05-28
SP10917 | HRR084000 | POSCO | 0 | 20250429 | 0.145 | 0 | 0.0694 | 0.197 | 1.261 | 0.0077 | 0.001 | 0.036 | 0.037 | 0.013 | 0.011 | 0.0002 | 0.0021 | 0.01 | 0 | 0 | 0 | 0.005 | 0.0027 | 0.034 | 0 | 0 | 0.0153 | 0.035 | 0 | 0 | 0 | 186 | 441 | 572 | 46 | 18.8 | 1890 | 123 | PIZ50302T | 1072828 | PM109 | 중경2공장 24" 조관 | 5107 | 중경 2 생산창고 | SIZ5031080 | NX56L2KDD | 610 | 19.1 | SP10917 | HRR084000 | 458 | Stripe 모재 T방향 | API-X56L2-D | 주식회사 포스코 | 441 | 572 | 46 | 339.004 | 466.976 | 363.836 | 501.181 | 583.409 | 44 | 2025-05-08
SP10917 | HRR084000 | POSCO | 0 | 20250429 | 0.145 | 0 | 0.0694 | 0.197 | 1.261 | 0.0077 | 0.001 | 0.036 | 0.037 | 0.013 | 0.011 | 0.0002 | 0.0021 | 0.01 | 0 | 0 | 0 | 0.005 | 0.0027 | 0.034 | 0 | 0 | 0.0153 | 0.035 | 0 | 0 | 0 | 186 | 441 | 572 | 46 | 18.8 | 1890 | 123 | PIZ50302W | 1072828 | PM109 | 중경2공장 24" 조관 | 5107 | 중경 2 생산창고 | SIZ5031080 | NX56L2KDD | 610 | 19.1 | SP10917 | HRR084000 | 458 | Stripe 용접 | API-X56L2-D | 주식회사 포스코 | 441 | 572 | 46 | 377.275 | 510.26 | 0 | 0 | 581.632 | 0 | 2025-05-08
SP10926 | HRR084020 | POSCO | 0 | 20250526 | 0.139 | 0 | 0.0634 | 0.203 | 1.251 | 0.0099 | 0.0011 | 0.035 | 0.036 | 0.015 | 0.012 | 0.0002 | 0.0011 | 0.012 | 0 | 0 | 0 | 0.004 | 0.0026 | 0.035 | 0 | 0 | 0.0164 | 0.034 | 0 | 0 | 0 | 190 | 462 | 576 | 45 | 18.8 | 1890 | 124 | PIZ52710W | 1073430 | PM109 | 중경2공장 24" 조관 | 5107 | 중경 2 생산창고 | SIZ5272040 | NX56L2KDD | 610 | 19.1 | SP10926 | HRR084020 | 1979 | Stripe 용접 | API-X56L2-D | 주식회사 포스코 | 469 | 583 | 45 | 427.437 | 582.304 | 0 | 0 | 582.634 | 0 | 2025-05-29
SP10926 | HRR084020 | POSCO | 0 | 20250526 | 0.139 | 0 | 0.0634 | 0.203 | 1.251 | 0.0099 | 0.0011 | 0.035 | 0.036 | 0.015 | 0.012 | 0.0002 | 0.0011 | 0.012 | 0 | 0 | 0 | 0.004 | 0.0026 | 0.035 | 0 | 0 | 0.0164 | 0.034 | 0 | 0 | 0 | 190 | 462 | 576 | 45 | 18.8 | 1890 | 124 | PIZ52710T | 1073430 | PM109 | 중경2공장 24" 조관 | 5107 | 중경 2 생산창고 | SIZ5272040 | NX56L2KDD | 610 | 19.1 | SP10926 | HRR084020 | 1979 | Stripe 모재 T방향 | API-X56L2-D | 주식회사 포스코 | 469 | 583 | 45 | 322.626 | 447.194 | 360.351 | 499.485 | 587.749 | 45.6 | 2025-05-29
SP10928 | HRR084080 | POSCO | 0 | 20250526 | 0.143 | 0 | 0.0679 | 0.205 | 1.255 | 0.0077 | 0.0011 | 0.037 | 0.039 | 0.014 | 0.011 | 0.0002 | 0.0015 | 0.01 | 0 | 0 | 0 | 0.003 | 0.0027 | 0.035 | 0 | 0 | 0.0165 | 0.034 | 0 | 0 | 0 | 182 | 458 | 570 | 45 | 18.8 | 1890 | 123 | PIZ52802T | 1073430 | PM109 | 중경2공장 24" 조관 | 5107 | 중경 2 생산창고 | SIZ5281020 | NX56L2KDD | 610 | 19.1 | SP10928 | HRR084080 | 2033 | Stripe 모재 T방향 | API-X56L2-D | 주식회사 포스코 | 458 | 570 | 45 | 316.564 | 436.686 | 343.407 | 473.714 | 582.252 | 43.8 | 2025-05-29
SP10928 | HRR084080 | POSCO | 0 | 20250526 | 0.143 | 0 | 0.0679 | 0.205 | 1.255 | 0.0077 | 0.0011 | 0.037 | 0.039 | 0.014 | 0.011 | 0.0002 | 0.0015 | 0.01 | 0 | 0 | 0 | 0.003 | 0.0027 | 0.035 | 0 | 0 | 0.0165 | 0.034 | 0 | 0 | 0 | 182 | 458 | 570 | 45 | 18.8 | 1890 | 123 | PIZ52802W | 1073430 | PM109 | 중경2공장 24" 조관 | 5107 | 중경 2 생산창고 | SIZ5281020 | NX56L2KDD | 610 | 19.1 | SP10928 | HRR084080 | 2033 | Stripe 용접 | API-X56L2-D | 주식회사 포스코 | 458 | 570 | 45 | 429.019 | 585.129 | 0 | 0 | 587.886 | 0 | 2025-05-29
SP10917 | HRR084090 | POSCO | 0 | 20250526 | 0.145 | 0 | 0.0694 | 0.197 | 1.261 | 0.0077 | 0.001 | 0.036 | 0.037 | 0.013 | 0.011 | 0.0002 | 0.0021 | 0.01 | 0 | 0 | 0 | 0.005 | 0.0027 | 0.034 | 0 | 0 | 0.0153 | 0.035 | 0 | 0 | 0 | 186 | 441 | 572 | 46 | 18.8 | 1890 | 124 | PIZ52708T | 1073430 | PM109 | 중경2공장 24" 조관 | 5107 | 중경 2 생산창고 | SIZ5272030 | NX56L2KDD | 610 | 19.1 | SP10917 | HRR084090 | 1925 | Stripe 모재 T방향 | API-X56L2-D | 주식회사 포스코 | 456 | 572 | 46 | 320.08 | 441.997 | 356.892 | 492.83 | 582.355 | 44.2 | 2025-05-29
SP10917 | HRR084090 | POSCO | 0 | 20250526 | 0.145 | 0 | 0.0694 | 0.197 | 1.261 | 0.0077 | 0.001 | 0.036 | 0.037 | 0.013 | 0.011 | 0.0002 | 0.0021 | 0.01 | 0 | 0 | 0 | 0.005 | 0.0027 | 0.034 | 0 | 0 | 0.0153 | 0.035 | 0 | 0 | 0 | 186 | 441 | 572 | 46 | 18.8 | 1890 | 124 | PIZ52708W | 1073430 | PM109 | 중경2공장 24" 조관 | 5107 | 중경 2 생산창고 | SIZ5272030 | NX56L2KDD | 610 | 19.1 | SP10917 | HRR084090 | 1925 | Stripe 용접 | API-X56L2-D | 주식회사 포스코 | 456 | 572 | 46 | 0 | 0 | 0 | 0 | 593.274 | 0 | 2025-05-29
SP10920 | HRR084160 | POSCO | 0 | 20250526 | 0.144 | 0 | 0.0694 | 0.204 | 1.247 | 0.0086 | 0.0011 | 0.035 | 0.037 | 0.015 | 0.011 | 0.0002 | 0.0016 | 0.009 | 0 | 0 | 0 | 0.003 | 0.0027 | 0.036 | 0 | 0 | 0.0163 | 0.033 | 0 | 0 | 0 | 183 | 461 | 571 | 44 | 18.8 | 1890 | 123 | PIZ52704T | 1073430 | PM109 | 중경2공장 24" 조관 | 5107 | 중경 2 생산창고 | SIZ5271030 | NX56L2KDD | 610 | 19.1 | SP10920 | HRR084160 | 1819 | Stripe 모재 T방향 | API-X56L2-D | 주식회사 포스코 | 461 | 571 | 44 | 320.741 | 444.063 | 349.194 | 483.456 | 572.479 | 43.2 | 2025-05-29
SP10920 | HRR084160 | POSCO | 0 | 20250526 | 0.144 | 0 | 0.0694 | 0.204 | 1.247 | 0.0086 | 0.0011 | 0.035 | 0.037 | 0.015 | 0.011 | 0.0002 | 0.0016 | 0.009 | 0 | 0 | 0 | 0.003 | 0.0027 | 0.036 | 0 | 0 | 0.0163 | 0.033 | 0 | 0 | 0 | 183 | 461 | 571 | 44 | 18.8 | 1890 | 123 | PIZ52704W | 1073430 | PM109 | 중경2공장 24" 조관 | 5107 | 중경 2 생산창고 | SIZ5271030 | NX56L2KDD | 610 | 19.1 | SP10920 | HRR084160 | 1819 | Stripe 용접 | API-X56L2-D | 주식회사 포스코 | 461 | 571 | 44 | 0 | 0 | 0 | 0 | 589.656 | 0 | 2025-05-29
SQ89810 | HRR084200 | POSCO | 0 | 20250429 | 0.135 | 0 | 0.0583 | 0.241 | 1.317 | 0.0111 | 0.0012 | 0.032 | 0.034 | 0.011 | 0.005 | 0.0003 | 0.0013 | 0.012 | 0 | 0 | 0 | 0 | 0.0043 | 0.044 | 0 | 0 | 0.0142 | 0.002 | 0 | 0 | 0 | 198 | 534 | 612 | 35 | 9.15 | 1586 | 253 | PIZ61408W | 1076086 | PM109 | 중경2공장 24" 조관 | 5107 | 중경 2 생산창고 | SIZ6141080 | NX65L2 | 508 | 9.5 | SQ89810 | HRR084200 | 190 | Stripe 용접 | API-X65L2 | 주식회사 포스코 | 534 | 612 | 36 | 195.516 | 548.709 | 0 | 0 | 578.743 | 0 | 2025-06-18
SQ89810 | HRR084200 | POSCO | 0 | 20250429 | 0.135 | 0 | 0.0583 | 0.241 | 1.317 | 0.0111 | 0.0012 | 0.032 | 0.034 | 0.011 | 0.005 | 0.0003 | 0.0013 | 0.012 | 0 | 0 | 0 | 0 | 0.0043 | 0.044 | 0 | 0 | 0.0142 | 0.002 | 0 | 0 | 0 | 198 | 534 | 612 | 35 | 9.15 | 1586 | 253 | PIZ61408T | 1076086 | PM109 | 중경2공장 24" 조관 | 5107 | 중경 2 생산창고 | SIZ6141080 | NX65L2 | 508 | 9.5 | SQ89810 | HRR084200 | 190 | Stripe 모재 T방향 | API-X65L2 | 주식회사 포스코 | 534 | 612 | 36 | 168.245 | 472.381 | 173.782 | 487.926 | 600.277 | 34.6 | 2025-06-18
SQ89817 | HRR086580 | POSCO | 0 | 20250510 | 0 | 0.254 | 0.0467 | 0.102 | 1.178 | 0.0101 | 0.0012 | 0 | 0 | 0 | 0 | 0 | 0 | 0 | 0 | 0 | 0 | 0 | 0 | 0.049 | 0 | 0 | 0 | 0.034 | 0 | 0 | 0 | 0 | 548 | 645 | 33 | 11.7 | 1422 | 226 | PIZ60907T | 1075920 | PM109 | 중경2공장 24" 조관 | 5107 | 중경 2 생산창고 | SIZ6092170 | SHT460Z | 457.2 | 12 | SQ89817 | HRR086580 |  | Stripe 모재 T방향 | SHT460Z | 주식회사 포스코 | 548 | 645 | 33 | 167.614 | 567.953 | 171.118 | 579.826 | 648.786 | 30.6 | 2025-06-11
SQ89821 | HRR086720 | POSCO | 0 | 20250428 | 0 | 0.256 | 0.047 | 0.114 | 1.187 | 0.0107 | 0.0015 | 0 | 0 | 0 | 0 | 0 | 0 | 0 | 0 | 0 | 0 | 0 | 0 | 0.05 | 0 | 0 | 0 | 0.035 | 0 | 0 | 0 | 0 | 527 | 640 | 33 | 11.7 | 1262 | 253 | PHZ50702T | 1073008 | PM108 | 중경1공장 20" 조관 | 5103 | 중경 1 생산창고 | SHZ5071290 | SHT460Z | 406.4 | 12 | SQ89821 | HRR086720 |  | Stripe 모재 T방향 | SHT460Z | 주식회사 포스코 | 527 | 640 | 33 | 176.167 | 598.789 | 177.341 | 602.782 | 675.491 | 30.3999 | 2025-05-09
SQ89821 | HRR086720 | POSCO | 0 | 20250428 | 0 | 0.256 | 0.047 | 0.114 | 1.187 | 0.0107 | 0.0015 | 0 | 0 | 0 | 0 | 0 | 0 | 0 | 0 | 0 | 0 | 0 | 0 | 0.05 | 0 | 0 | 0 | 0.035 | 0 | 0 | 0 | 0 | 527 | 640 | 33 | 11.7 | 1262 | 253 | PHZ50702W | 1073008 | PM108 | 중경1공장 20" 조관 | 5103 | 중경 1 생산창고 | SHZ5071290 | SHT460Z | 406.4 | 12 | SQ89821 | HRR086720 |  | Stripe 용접 | SHT460Z | 주식회사 포스코 | 527 | 640 | 33 | 215.351 | 723.945 | 0 | 0 | 732.733 | 0 | 2025-05-09
SQ89818 | HRR086740 | POSCO | 0 | 20250429 | 0 | 0.255 | 0.0478 | 0.109 | 1.178 | 0.0115 | 0.0015 | 0 | 0 | 0 | 0 | 0 | 0 | 0 | 0 | 0 | 0 | 0 | 0 | 0.05 | 0 | 0 | 0 | 0.034 | 0 | 0 | 0 | 0 | 530 | 635 | 34 | 11.7 | 1262 | 238 | PHZ52906T | 1074857 | PM108 | 중경1공장 20" 조관 | 5103 | 중경 1 생산창고 | SHZ5292020 | SHT460Z | 406.4 | 12 | SQ89818 | HRR086740 |  | Stripe 모재 T방향 | SHT460Z | 주식회사 포스코 | 530 | 635 | 34 | 177.918 | 604.322 | 187.356 | 636.378 | 689.694 | 28.8 | 2025-06-04
SQ89822 | HRR086820 | POSCO | 0 | 20250429 | 0 | 0.259 | 0.0495 | 0.102 | 1.187 | 0.0095 | 0.0019 | 0 | 0 | 0 | 0 | 0 | 0 | 0 | 0 | 0 | 0 | 0 | 0 | 0.049 | 0 | 0 | 0 | 0.035 | 0 | 0 | 0 | 0 | 582 | 633 | 32 | 8.7 | 1108 | 333 | PHZ61304T | 1076313 | PM108 | 중경1공장 20" 조관 | 5103 | 중경 1 생산창고 | SHZ6131210 | SHT460Z | 355.6 | 9 | SQ89822 | HRR086820 |  | Stripe 모재 T방향 | SHT460Z | 주식회사 포스코 | 582 | 635 | 32 | 122.602 | 560.091 | 118.924 | 543.288 | 667.84 | 27.2 | 2025-06-17
SQ89825 | HRR086920 | POSCO | 0 | 20250426 | 0 | 0.255 | 0.0471 | 0.105 | 1.182 | 0.0091 | 0.0015 | 0 | 0 | 0 | 0 | 0 | 0 | 0 | 0 | 0 | 0 | 0 | 0 | 0.051 | 0 | 0 | 0 | 0.035 | 0 | 0 | 0 | 0 | 638 | 648 | 25 | 5.3 | 1032 | 551 | PAZ52003L | 1074558 | PM101 | 소경1공장 8" 조관 | 5101 | 소경 1 생산창고 | SAZ5202040 | SHT460Z | 165.2 | 5.5 | SQ89825 | HRR086920 |  | Stripe 모재 L방향 | SHT460Z | 주식회사 포스코 | 638 | 648 | 27 | 80.9265 | 612.079 | 75.3618 | 569.991 | 655.72 | 22.8 | 2025-05-23
SQ89822 | HRR086950 | POSCO | 0 | 20250426 | 0 | 0.259 | 0.0495 | 0.102 | 1.187 | 0.0095 | 0.0019 | 0 | 0 | 0 | 0 | 0 | 0 | 0 | 0 | 0 | 0 | 0 | 0 | 0.049 | 0 | 0 | 0 | 0.035 | 0 | 0 | 0 | 0 | 628 | 647 | 27 | 5.3 | 1032 | 591 | PAZ52002L | 1074558 | PM101 | 소경1공장 8" 조관 | 5101 | 소경 1 생산창고 | SAZ5202030 | SHT460Z | 165.2 | 5.5 | SQ89822 | HRR086950 |  | Stripe 모재 L방향 | SHT460Z | 주식회사 포스코 | 628 | 647 | 27 | 89.8704 | 687.005 | 87.8597 | 671.635 | 718.256 | 33.2 | 2025-05-23
SQ89825 | HRR086970 | POSCO | 0 | 20250429 | 0 | 0.255 | 0.0471 | 0.105 | 1.182 | 0.0091 | 0.0015 | 0 | 0 | 0 | 0 | 0 | 0 | 0 | 0 | 0 | 0 | 0 | 0 | 0.051 | 0 | 0 | 0 | 0.035 | 0 | 0 | 0 | 0 | 608 | 640 | 29 | 7.7 | 995 | 414 | PHZ51502T | 1073655 | PM108 | 중경1공장 20" 조관 | 5103 | 중경 1 생산창고 | SHZ5151100 | SHT460Z | 318.5 | 8 | SQ89825 | HRR086970 |  | Stripe 모재 T방향 | SHT460Z | 주식회사 포스코 | 612 | 640 | 29 | 115.278 | 593.793 | 111.775 | 575.745 | 663.726 | 24.6 | 2025-05-16
SQ25681 | HRR092450 | POSCO | 0 | 20230508 | 0 | 0 | 0.2247 | 0.235 | 1.276 | 0.0078 | 0.001 | 0.025 | 0 | 1.122 | 0.087 | 0 | 0.0012 | 0.284 | 0 | 0 | 0 | 0.004 | 0 | 0.003 | 0 | 0 | 0.0018 | 0.002 | 0 | 0 | 0 | 0 | 0 | 0 | 0 | 5.51 | 1103 | 496 | PGX51504L | 1007666 | PM107 | 소경2공장 3" 조관 | 5102 | 소경 2 생산창고 | SGX5152030 | SEAH-L1Cr | 73 | 5.51 | SQ25681 | HRR092450 |  | Stripe 모재 L방향 | API-L80H-1CR |  |  |  |  | 57.9983 | 546.322 | 58.1154 | 547.426 | 642.587 | 20.3124 | 2023-05-23
SQ25681 | HRR092490 | POSCO | 0 | 20230427 | 0 | 0 | 0.2247 | 0.235 | 1.276 | 0.0078 | 0.001 | 0.025 | 0 | 1.122 | 0.087 | 0 | 0.0012 | 0.284 | 0 | 0 | 0 | 0.004 | 0 | 0.003 | 0 | 0 | 0.0018 | 0.002 | 0 | 0 | 0 | 0 | 0 | 0 | 0 | 5.51 | 1103 | 487 | PGX51206L | 1007666 | PM107 | 소경2공장 3" 조관 | 5102 | 소경 2 생산창고 | SGX5122030 | SEAH-L1Cr | 73 | 5.51 | SQ25681 | HRR092490 |  | Stripe 모재 L방향 | API-L80H-1CR |  |  |  |  | 58.2698 | 552.386 | 58.0615 | 550.412 | 645.978 | 24.6063 | 2023-05-18
SQ25679 | HRR092530 | POSCO | 0 | 20230517 | 0 | 0 | 0.2255 | 0.257 | 1.308 | 0.0093 | 0.0015 | 0.028 | 0 | 1.079 | 0.088 | 0 | 0.0014 | 0.28 | 0 | 0 | 0 | 0.003 | 0 | 0.003 | 0 | 0 | 0.0021 | 0.003 | 0 | 0 | 0 | 0 | 0 | 0 | 0 | 5.51 | 1103 | 514 | PGX61605L | 1011755 | PM107 | 소경2공장 3" 조관 | 5102 | 소경 2 생산창고 | SGX6162030 | SEAH-L1Cr | 73 | 5.51 | SQ25679 | HRR092530 |  | Stripe 모재 L방향 | API-L80H-1CR |  |  |  |  | 63.6971 | 604.152 | 61.8661 | 586.785 | 701.565 | 24.4094 | 2023-06-22
SQ25681 | HRR092540 | POSCO | 0 | 20230602 | 0 | 0 | 0.2247 | 0.235 | 1.276 | 0.0078 | 0.001 | 0.025 | 0 | 1.122 | 0.087 | 0 | 0.0012 | 0.284 | 0 | 0 | 0 | 0.004 | 0 | 0.003 | 0 | 0 | 0.0018 | 0.002 | 0 | 0 | 0 | 0 | 0 | 0 | 0 | 5.51 | 1103 | 516 | PGX61902L | 1011755 | PM107 | 소경2공장 3" 조관 | 5102 | 소경 2 생산창고 | SGX6192030 | SEAH-L1Cr | 73 | 5.51 | SQ25681 | HRR092540 |  | Stripe 모재 L방향 | API-L80H-1CR |  |  |  |  | 0 | 0 | 57.6167 | 542.447 | 643.254 | 25 | 2023-06-22
SQ25681 | HRR092540 | POSCO | 0 | 20230602 | 0 | 0 | 0.2247 | 0.235 | 1.276 | 0.0078 | 0.001 | 0.025 | 0 | 1.122 | 0.087 | 0 | 0.0012 | 0.284 | 0 | 0 | 0 | 0.004 | 0 | 0.003 | 0 | 0 | 0.0018 | 0.002 | 0 | 0 | 0 | 0 | 0 | 0 | 0 | 5.51 | 1103 | 516 | PGX62001L | 1011755 | PM107 | 소경2공장 3" 조관 | 5102 | 소경 2 생산창고 | SGX6201010 | SEAH-L1Cr | 73 | 5.51 | SQ25681 | HRR092540 |  | Stripe 모재 L방향 | API-L80H-1CR |  |  |  |  | 63.8211 | 606.843 | 62.8041 | 597.172 | 699.593 | 22.4409 | 2023-06-22
SQ25679 | HRR092570 | POSCO | 0 | 20230427 | 0 | 0 | 0.2255 | 0.257 | 1.308 | 0.0093 | 0.0015 | 0.028 | 0 | 1.079 | 0.088 | 0 | 0.0014 | 0.28 | 0 | 0 | 0 | 0.003 | 0 | 0.003 | 0 | 0 | 0.0021 | 0.003 | 0 | 0 | 0 | 0 | 0 | 0 | 0 | 5.51 | 1103 | 517 | PGX51205L | 1007666 | PM107 | 소경2공장 3" 조관 | 5102 | 소경 2 생산창고 | SGX5122020 | SEAH-L1Cr | 73 | 5.51 | SQ25679 | HRR092570 |  | Stripe 모재 L방향 | API-L80H-1CR |  |  |  |  | 63.8551 | 603.526 | 63.0951 | 596.342 | 695.312 | 20.0787 | 2023-05-18
SQ25679 | HRR092580 | POSCO | 0 | 20230517 | 0 | 0 | 0.2255 | 0.257 | 1.308 | 0.0093 | 0.0015 | 0.028 | 0 | 1.079 | 0.088 | 0 | 0.0014 | 0.28 | 0 | 0 | 0 | 0.003 | 0 | 0.003 | 0 | 0 | 0.0021 | 0.003 | 0 | 0 | 0 | 0 | 0 | 0 | 0 | 5.51 | 1103 | 488 | PGX62101L | 1011755 | PM107 | 소경2공장 3" 조관 | 5102 | 소경 2 생산창고 | SGX6211040 | SEAH-L1Cr | 73 | 5.51 | SQ25679 | HRR092580 |  | Stripe 모재 L방향 | API-L80H-1CR |  |  |  |  | 85.0168 | 803.294 | 81.0376 | 765.695 | 871.985 | 23.0315 | 2023-06-26
SQ25681 | HRR092620 | POSCO | 0 | 20230517 | 0 | 0 | 0.2247 | 0.235 | 1.276 | 0.0078 | 0.001 | 0.025 | 0 | 1.122 | 0.087 | 0 | 0.0012 | 0.284 | 0 | 0 | 0 | 0.004 | 0 | 0.003 | 0 | 0 | 0.0018 | 0.002 | 0 | 0 | 0 | 0 | 0 | 0 | 0 | 5.51 | 1103 | 538 | PGX61901L | 1011755 | PM107 | 소경2공장 3" 조관 | 5102 | 소경 2 생산창고 | SGX6191020 | SEAH-L1Cr | 73 | 5.51 | SQ25681 | HRR092620 |  | Stripe 모재 L방향 | API-L80H-1CR |  |  |  |  | 64.0335 | 602.219 | 62.7126 | 589.797 | 697.692 | 24.6063 | 2023-06-22
SQ25676 | HRR092670 | POSCO | 0 | 20230508 | 0 | 0 | 0.2201 | 0.277 | 1.239 | 0.0088 | 0.0008 | 0.021 | 0 | 1.126 | 0.083 | 0 | 0.0015 | 0.282 | 0 | 0 | 0 | 0.003 | 0 | 0.003 | 0 | 0 | 0.0016 | 0.004 | 0 | 0 | 0 | 0 | 0 | 0 | 0 | 5.51 | 1103 | 515 | PGX51502L | 1007666 | PM107 | 소경2공장 3" 조관 | 5102 | 소경 2 생산창고 | SGX5152010 | SEAH-L1Cr | 73 | 5.51 | SQ25676 | HRR092670 |  | Stripe 모재 L방향 | API-L80H-1CR |  |  |  |  | 68.6597 | 631.285 | 67.6107 | 621.639 | 719.288 | 20.1171 | 2023-05-23
SQ25676 | HRR092680 | POSCO | 0 | 20230508 | 0 | 0 | 0.2201 | 0.277 | 1.239 | 0.0088 | 0.0008 | 0.021 | 0 | 1.126 | 0.083 | 0 | 0.0015 | 0.282 | 0 | 0 | 0 | 0.003 | 0 | 0.003 | 0 | 0 | 0.0016 | 0.004 | 0 | 0 | 0 | 0 | 0 | 0 | 0 | 5.51 | 1103 | 519 | PGX51207L | 1007666 | PM107 | 소경2공장 3" 조관 | 5102 | 소경 2 생산창고 | SGX5122040 | SEAH-L1Cr | 73 | 5.51 | SQ25676 | HRR092680 |  | Stripe 모재 L방향 | API-L80H-1CR |  |  |  |  | 66.6564 | 622.156 | 66.3905 | 619.674 | 703.319 | 24.6063 | 2023-05-18
SQ25679 | HRR092730 | POSCO | 0 | 20230508 | 0 | 0 | 0.2255 | 0.257 | 1.308 | 0.0093 | 0.0015 | 0.028 | 0 | 1.079 | 0.088 | 0 | 0.0014 | 0.28 | 0 | 0 | 0 | 0.003 | 0 | 0.003 | 0 | 0 | 0.0021 | 0.003 | 0 | 0 | 0 | 0 | 0 | 0 | 0 | 5.51 | 1103 | 513 | PGX51503L | 1007666 | PM107 | 소경2공장 3" 조관 | 5102 | 소경 2 생산창고 | SGX5152020 | SEAH-L1Cr | 73 | 5.51 | SQ25679 | HRR092730 |  | Stripe 모재 L방향 | API-L80H-1CR |  |  |  |  | 59.28 | 567.156 | 59.4958 | 569.22 | 662.376 | 20.1171 | 2023-05-23
SP11046 | HRR101190 | POSCO | 0 | 20250508 | 0 | 0 | 0.1858 | 0.011 | 0.447 | 0.0127 | 0.006 | 0 | 0 | 0.016 | 0.009 | 0.0001 | 0 | 0.019 | 0 | 0 | 0 | 0.002 | 0 | 0 | 0 | 0 | 0.0007 | 0 | 0 | 0 | 0 | 0 | 278 | 461 | 38 | 6.2 | 1275 | 468 | PHZ52903T | 1074809 | PM108 | 중경1공장 20" 조관 | 5103 | 중경 1 생산창고 | SHZ5291020 | N5LBT | 406.4 | 6.4 | SP11046 | HRR101190 | 29 | Stripe 모재 T방향 | SPHT3 | 주식회사 포스코 | 285 | 474 | 38 | 71.1905 | 298.98 | 74.1858 | 311.56 | 479.399 | 38.6 | 2025-06-04
SP11046 | HRR101190 | POSCO | 0 | 20250508 | 0 | 0 | 0.1858 | 0.011 | 0.447 | 0.0127 | 0.006 | 0 | 0 | 0.016 | 0.009 | 0.0001 | 0 | 0.019 | 0 | 0 | 0 | 0.002 | 0 | 0 | 0 | 0 | 0.0007 | 0 | 0 | 0 | 0 | 0 | 278 | 461 | 38 | 6.2 | 1275 | 468 | PHZ52903W | 1074809 | PM108 | 중경1공장 20" 조관 | 5103 | 중경 1 생산창고 | SHZ5291020 | N5LBT | 406.4 | 6.4 | SP11046 | HRR101190 | 29 | Stripe 용접 | SPHT3 | 주식회사 포스코 | 285 | 474 | 38 | 0 | 0 | 0 | 0 | 513.165 | 0 | 2025-06-04
SP10920 | HRR102050 | POSCO | 0 | 20250429 | 0.144 | 0 | 0.0694 | 0.204 | 1.247 | 0.0086 | 0.0011 | 0.035 | 0.037 | 0.015 | 0.011 | 0.0002 | 0.0016 | 0.009 | 0 | 0 | 0 | 0.003 | 0.0027 | 0.036 | 0 | 0 | 0.0163 | 0.033 | 0 | 0 | 0 | 183 | 461 | 575 | 46 | 18.8 | 1890 | 123 | PIZ50304T | 1072828 | PM109 | 중경2공장 24" 조관 | 5107 | 중경 2 생산창고 | SIZ5031110 | NX56L2KDD | 610 | 19.1 | SP10920 | HRR102050 | 473 | Stripe 모재 T방향 | API-X56L2-D | 주식회사 포스코 | 461 | 575 | 46 | 325.062 | 449.711 | 356.168 | 492.746 | 592.722 | 44 | 2025-05-08
SP10920 | HRR102050 | POSCO | 0 | 20250429 | 0.144 | 0 | 0.0694 | 0.204 | 1.247 | 0.0086 | 0.0011 | 0.035 | 0.037 | 0.015 | 0.011 | 0.0002 | 0.0016 | 0.009 | 0 | 0 | 0 | 0.003 | 0.0027 | 0.036 | 0 | 0 | 0.0163 | 0.033 | 0 | 0 | 0 | 183 | 461 | 575 | 46 | 18.8 | 1890 | 123 | PIZ50304W | 1072828 | PM109 | 중경2공장 24" 조관 | 5107 | 중경 2 생산창고 | SIZ5031110 | NX56L2KDD | 610 | 19.1 | SP10920 | HRR102050 | 473 | Stripe 용접 | API-X56L2-D | 주식회사 포스코 | 461 | 575 | 46 | 0 | 0 | 0 | 0 | 595.871 | 0 | 2025-05-08
SP10911 | HRR102060 | POSCO | 0 | 20250429 | 0.142 | 0 | 0.0679 | 0.205 | 1.231 | 0.0093 | 0.0014 | 0.03 | 0.034 | 0.015 | 0.012 | 0.0002 | 0.001 | 0.009 | 0 | 0 | 0 | 0.002 | 0.0033 | 0.037 | 0 | 0 | 0.0162 | 0.032 | 0 | 0 | 0 | 192 | 456 | 578 | 45 | 18.8 | 1890 | 123 | PIZ50306W | 1072828 | PM109 | 중경2공장 24" 조관 | 5107 | 중경 2 생산창고 | SIZ5031140 | NX56L2KDD | 610 | 19.1 | SP10911 | HRR102060 | 489 | Stripe 용접 | API-X56L2-D | 주식회사 포스코 | 457 | 578 | 45 | 433.586 | 587.383 | 0 | 0 | 590.623 | 0 | 2025-05-08
SP10911 | HRR102060 | POSCO | 0 | 20250429 | 0.142 | 0 | 0.0679 | 0.205 | 1.231 | 0.0093 | 0.0014 | 0.03 | 0.034 | 0.015 | 0.012 | 0.0002 | 0.001 | 0.009 | 0 | 0 | 0 | 0.002 | 0.0033 | 0.037 | 0 | 0 | 0.0162 | 0.032 | 0 | 0 | 0 | 192 | 456 | 578 | 45 | 18.8 | 1890 | 123 | PIZ50306T | 1072828 | PM109 | 중경2공장 24" 조관 | 5107 | 중경 2 생산창고 | SIZ5031140 | NX56L2KDD | 610 | 19.1 | SP10911 | HRR102060 | 489 | Stripe 모재 T방향 | API-X56L2-D | 주식회사 포스코 | 457 | 578 | 45 | 356.459 | 491.54 | 384.203 | 529.797 | 591.428 | 41.3999 | 2025-05-08
SP11302 | HRR102090 | POSCO | 0 | 20250429 | 0 | 0 | 0.0767 | 0.299 | 1.78 | 0.0092 | 0.0015 | 0.038 | 0 | 0.292 | 0.008 | 0 | 0 | 0.011 | 0 | 0 | 0 | 0 | 0 | 0.065 | 0 | 0 | 0.029 | 0 | 0 | 0 | 0 | 0 | 591 | 692 | 29 | 8.9 | 1360 | 308 | PAZ52802L | 1074698 | PM101 | 소경1공장 8" 조관 | 5101 | 소경 1 생산창고 | SAZ5282020 | SEAH80C | 219.1 | 8.94 | SP11302 | HRR102090 |  | Stripe 모재 L방향 | API-N80X | 주식회사 포스코 | 604 | 696 | 29 | 231.127 | 680.388 | 220.148 | 648.068 | 723.408 | 28.6 | 2025-06-02
SP11305 | HRR102140 | POSCO | 0 | 20250429 | 0 | 0 | 0.0788 | 0.298 | 1.794 | 0.0106 | 0.0014 | 0.026 | 0 | 0.289 | 0.008 | 0 | 0 | 0.01 | 0 | 0 | 0 | 0 | 0 | 0.065 | 0 | 0 | 0.0303 | 0 | 0 | 0 | 0 | 0 | 592 | 699 | 29 | 8.9 | 1360 | 308 | PAZ52903L | 1074698 | PM101 | 소경1공장 8" 조관 | 5101 | 소경 1 생산창고 | SAZ5292020 | SEAH80C | 219.1 | 8.94 | SP11305 | HRR102140 |  | Stripe 모재 L방향 | API-N80X | 주식회사 포스코 | 592 | 699 | 29 | 247.884 | 720.055 | 230.606 | 669.866 | 766.972 | 28 | 2025-06-02
SP11308 | HRR102220 | POSCO | 0 | 20250429 | 0 | 0 | 0.0763 | 0.306 | 1.793 | 0.0094 | 0.0014 | 0.034 | 0 | 0.293 | 0.008 | 0 | 0 | 0.011 | 0 | 0 | 0 | 0 | 0 | 0.066 | 0 | 0 | 0.031 | 0 | 0 | 0 | 0 | 0 | 594 | 710 | 29 | 8.9 | 1360 | 310 | PAZ52801L | 1074698 | PM101 | 소경1공장 8" 조관 | 5101 | 소경 1 생산창고 | SAZ5281020 | SEAH80C | 219.1 | 8.94 | SP11308 | HRR102220 |  | Stripe 모재 L방향 | API-N80X | 주식회사 포스코 | 610 | 710 | 29 | 222.595 | 651.318 | 216.622 | 633.841 | 714.385 | 28 | 2025-06-02
SP11296 | HRR102260 | POSCO | 0 | 20250429 | 0 | 0 | 0.0796 | 0.298 | 1.761 | 0.0089 | 0.0014 | 0.036 | 0 | 0.282 | 0.008 | 0 | 0 | 0.011 | 0 | 0 | 0 | 0 | 0 | 0.067 | 0 | 0 | 0.0315 | 0 | 0 | 0 | 0 | 0 | 611 | 702 | 29 | 8.9 | 1360 | 309 | PAZ52701L | 1074698 | PM101 | 소경1공장 8" 조관 | 5101 | 소경 1 생산창고 | SAZ5271020 | SEAH80C | 219.1 | 8.94 | SP11296 | HRR102260 |  | Stripe 모재 L방향 | API-N80X | 주식회사 포스코 | 611 | 702 | 29 | 232.667 | 690.363 | 221.764 | 658.014 | 734.146 | 29.3999 | 2025-06-02
SP11305 | HRR102350 | POSCO | 0 | 20250429 | 0 | 0 | 0.0788 | 0.298 | 1.794 | 0.0106 | 0.0014 | 0.026 | 0 | 0.289 | 0.008 | 0 | 0 | 0.01 | 0 | 0 | 0 | 0 | 0 | 0.065 | 0 | 0 | 0.0303 | 0 | 0 | 0 | 0 | 0 | 592 | 699 | 29 | 8.9 | 1360 | 310 | PAZ52602L | 1074698 | PM101 | 소경1공장 8" 조관 | 5101 | 소경 1 생산창고 | SAZ5262010 | SEAH80C | 219.1 | 8.94 | SP11305 | HRR102350 |  | Stripe 모재 L방향 | API-N80X | 주식회사 포스코 | 592 | 699 | 29 | 227.513 | 668.357 | 219.39 | 644.494 | 722.845 | 28 | 2025-06-02
SP11324 | HRR102360 | POSCO | 0 | 20250429 | 0 | 0 | 0.0771 | 0.305 | 1.783 | 0.008 | 0.0009 | 0.036 | 0 | 0.289 | 0.008 | 0 | 0 | 0.01 | 0 | 0 | 0 | 0 | 0 | 0.064 | 0 | 0 | 0.0304 | 0 | 0 | 0 | 0 | 0 | 593 | 688 | 30 | 8.9 | 1360 | 310 | PAZ52702L | 1074698 | PM101 | 소경1공장 8" 조관 | 5101 | 소경 1 생산창고 | SAZ5272020 | SEAH80C | 219.1 | 8.94 | SP11324 | HRR102360 |  | Stripe 모재 L방향 | API-N80X | 주식회사 포스코 | 593 | 692 | 30 | 228.101 | 670.333 | 220.371 | 647.616 | 720.499 | 29.3999 | 2025-06-02
SP11311 | HRR102380 | POSCO | 0 | 20250429 | 0 | 0 | 0.0808 | 0.299 | 1.77 | 0.0087 | 0.0013 | 0.037 | 0 | 0.294 | 0.007 | 0 | 0 | 0.01 | 0 | 0 | 0 | 0 | 0 | 0.068 | 0 | 0 | 0.0304 | 0 | 0 | 0 | 0 | 0 | 612 | 703 | 29 | 8.9 | 1360 | 311 | PAZ52703L | 1074698 | PM101 | 소경1공장 8" 조관 | 5101 | 소경 1 생산창고 | SAZ5272030 | SEAH80C | 219.1 | 8.94 | SP11311 | HRR102380 |  | Stripe 모재 L방향 | API-N80X | 주식회사 포스코 | 612 | 703 | 29 | 241.236 | 703.958 | 227.97 | 665.246 | 741.34 | 28.3999 | 2025-06-02
SP11318 | HRR102390 | POSCO | 0 | 20250429 | 0 | 0 | 0.0796 | 0.316 | 1.801 | 0.0092 | 0.0008 | 0.037 | 0 | 0.288 | 0.007 | 0 | 0 | 0.011 | 0 | 0 | 0 | 0 | 0 | 0.064 | 0 | 0 | 0.0303 | 0 | 0 | 0 | 0 | 0 | 594 | 712 | 28 | 8.9 | 1360 | 309 | PAZ52901L | 1074698 | PM101 | 소경1공장 8" 조관 | 5101 | 소경 1 생산창고 | SAZ5291020 | SEAH80C | 219.1 | 8.94 | SP11318 | HRR102390 |  | Stripe 모재 L방향 | API-N80X | 주식회사 포스코 | 612 | 712 | 29 | 216.188 | 655.632 | 214.553 | 650.675 | 707.067 | 28.3999 | 2025-06-02
SP11321 | HRR102440 | POSCO | 0 | 20250429 | 0 | 0 | 0.0757 | 0.319 | 1.824 | 0.0098 | 0.0011 | 0.036 | 0 | 0.287 | 0.008 | 0 | 0 | 0.011 | 0 | 0 | 0 | 0 | 0 | 0.064 | 0 | 0 | 0.0298 | 0 | 0 | 0 | 0 | 0 | 593 | 697 | 29 | 8.9 | 1360 | 312 | PAZ52603L | 1074698 | PM101 | 소경1공장 8" 조관 | 5101 | 소경 1 생산창고 | SAZ5262020 | SEAH80C | 219.1 | 8.94 | SP11321 | HRR102440 |  | Stripe 모재 L방향 | API-N80X | 주식회사 포스코 | 600 | 711 | 29 | 220.133 | 645.68 | 213.029 | 624.843 | 721.928 | 28.6 | 2025-06-02
SQ26124 | HRR116720 | POSCO | 0 | 20230510 | 0 | 0 | 0.1607 | 0.009 | 0.95 | 0.0115 | 0.0049 | 0.031 | 0 | 0.019 | 0.01 | 0.0001 | 0 | 0.029 | 0 | 0 | 0 | 0.003 | 0.0026 | 0.024 | 0 | 0 | 0.001 | 0 | 0 | 0 | 0 | 0 | 423 | 544 | 34 | 9.15 | 1907 | 190 | PIX51201T | 1007600 | PM109 | 중경2공장 24" 조관 | 5107 | 중경 2 생산창고 | SIX5121030 | N5LBTC350 | 610 | 9.5 | SQ26124 | HRR116720 | 58 | Stripe 모재 T방향 | STK490 | 주식회사 포스코 | 423 | 544 | 34 | 141.38 | 399.383 | 146.789 | 414.663 | 565.178 | 34.7656 | 2023-05-18
SQ26124 | HRR116720 | POSCO | 0 | 20230510 | 0 | 0 | 0.1607 | 0.009 | 0.95 | 0.0115 | 0.0049 | 0.031 | 0 | 0.019 | 0.01 | 0.0001 | 0 | 0.029 | 0 | 0 | 0 | 0.003 | 0.0026 | 0.024 | 0 | 0 | 0.001 | 0 | 0 | 0 | 0 | 0 | 423 | 544 | 34 | 9.15 | 1907 | 190 | PIX51201W | 1007600 | PM109 | 중경2공장 24" 조관 | 5107 | 중경 2 생산창고 | SIX5121030 | N5LBTC350 | 610 | 9.5 | SQ26124 | HRR116720 | 58 | Stripe 용접 | STK490 | 주식회사 포스코 | 423 | 544 | 34 | 69.2122 | 188.132 | 0 | 0 | 555.391 | 0 | 2023-05-18
SQ26124 | HRR116720 | POSCO | 0 | 20230510 | 0 | 0 | 0.1607 | 0.009 | 0.95 | 0.0115 | 0.0049 | 0.031 | 0 | 0.019 | 0.01 | 0.0001 | 0 | 0.029 | 0 | 0 | 0 | 0.003 | 0.0026 | 0.024 | 0 | 0 | 0.001 | 0 | 0 | 0 | 0 | 0 | 423 | 544 | 34 | 9.15 | 1907 | 190 | PIX51201L | 1007600 | PM109 | 중경2공장 24" 조관 | 5107 | 중경 2 생산창고 | SIX5121030 | N5LBTC350 | 610 | 9.5 | SQ26124 | HRR116720 | 58 | Stripe 모재 L방향 | STK490 | 주식회사 포스코 | 423 | 544 | 34 | 56.3784 | 482.582 | 55.9093 | 478.56702 | 572.6694 | 25 | 2023-06-20
SP10717 | HRR130500 | POSCO | 0 | 20250508 | 0.148 | 0 | 0.0716 | 0.209 | 1.272 | 0.0081 | 0.001 | 0.035 | 0.036 | 0.013 | 0.005 | 0.0002 | 0.0012 | 0.008 | 0 | 0 | 0 | 0.002 | 0.0042 | 0.038 | 0 | 0 | 0.0183 | 0.033 | 0 | 0 | 0 | 189 | 451 | 565 | 46 | 18.8 | 1890 | 120 | PIZ52604W | 1073430 | PM109 | 중경2공장 24" 조관 | 5107 | 중경 2 생산창고 | SIZ5261020 | NX56L2KDD | 610 | 19.1 | SP10717 | HRR130500 | 1449 | Stripe 용접 | API-X56L2-D | 주식회사 포스코 | 451 | 566 | 46 | 211.141 | 289.098 | 0 | 0 | 601.804 | 0 | 2025-05-28
SP10717 | HRR130500 | POSCO | 0 | 20250508 | 0.148 | 0 | 0.0716 | 0.209 | 1.272 | 0.0081 | 0.001 | 0.035 | 0.036 | 0.013 | 0.005 | 0.0002 | 0.0012 | 0.008 | 0 | 0 | 0 | 0.002 | 0.0042 | 0.038 | 0 | 0 | 0.0183 | 0.033 | 0 | 0 | 0 | 189 | 451 | 565 | 46 | 18.8 | 1890 | 120 | PIZ52604T | 1073430 | PM109 | 중경2공장 24" 조관 | 5107 | 중경 2 생산창고 | SIZ5261020 | NX56L2KDD | 610 | 19.1 | SP10717 | HRR130500 | 1449 | Stripe 모재 T방향 | API-X56L2-D | 주식회사 포스코 | 451 | 566 | 46 | 326.355 | 450.645 | 362.989 | 501.23 | 584.574 | 44.2 | 2025-05-28
SP10396 | HRR130530 | POSCO | 0 | 20250512 | 0 | 0 | 0.0771 | 0.299 | 1.9 | 0.0083 | 0.0011 | 0.035 | 0 | 0.291 | 0 | 0 | 0 | 0 | 0 | 0 | 0 | 0 | 0 | 0.075 | 0 | 0 | 0.0372 | 0 | 0 | 0 | 0 | 0 | 575 | 714 | 31 | 10.36 | 1718 | 235 | PHZ60904L | 1075528 | PM108 | 중경1공장 20" 조관 | 5103 | 중경 1 생산창고 | SHZ6092040 | SEAH80CH | 273.1 | 10.16 | SP10396 | HRR130530 | 616 | Stripe 모재 L방향 | API-N80X-D1 | 주식회사 포스코 | 588 | 714 | 31 | 259.045 | 650.622 | 252.513 | 634.217 | 716.978 | 28.1496 | 2025-06-13
SP11315 | HRR130810 | POSCO | 0 | 20250508 | 0 | 0 | 0.0806 | 0.309 | 1.785 | 0.0093 | 0.0013 | 0.034 | 0 | 0.294 | 0.007 | 0 | 0 | 0.01 | 0 | 0 | 0 | 0 | 0 | 0.067 | 0 | 0 | 0.0311 | 0 | 0 | 0 | 0 | 0 | 596 | 699 | 29 | 8.9 | 1360 | 313 | PAZ52601L | 1074698 | PM101 | 소경1공장 8" 조관 | 5101 | 소경 1 생산창고 | SAZ5261010 | SEAH80C | 219.1 | 8.94 | SP11315 | HRR130810 |  | Stripe 모재 L방향 | API-N80X | 주식회사 포스코 | 596 | 707 | 29 | 226.126 | 667.587 | 215.874 | 637.322 | 743.173 | 28.2 | 2025-06-02
SQ26373 | HRR134290 | POSCO | 0 | 20230511 | 0.212 | 0.361 | 0.148 | 0.006 | 1.25 | 0.0125 | 0.0029 | 0 | 0 | 0 | 0 | 0 | 0 | 0 | 0 | 0 | 0 | 0 | 0.0027 | 0 | 0 | 0 | 0 | 0 | 0 | 0 | 0 | 0 | 407 | 555 | 36 | 11.7 | 1902 | 170 | PIX52503L | 1007616 | PM109 | 중경2공장 24" 조관 | 5107 | 중경 2 생산창고 | SIX5252050 | SNT355E | 609.6 | 12 | SQ26373 | HRR134290 |  | Stripe 모재 L방향 | SNT355E | 주식회사 포스코 | 407 | 555 | 36 | 144.6 | 485.118 | 144.569 | 485.014 | 575.988 | 30.2734 | 2023-05-31
SQ26373 | HRR134300 | POSCO | 0 | 20230509 | 0.212 | 0.361 | 0.148 | 0.006 | 1.25 | 0.0125 | 0.0029 | 0 | 0 | 0 | 0 | 0 | 0 | 0 | 0 | 0 | 0 | 0 | 0.0027 | 0 | 0 | 0 | 0 | 0 | 0 | 0 | 0 | 0 | 407 | 555 | 36 | 11.7 | 1902 | 170 | PIX52705L | 1010247 | PM109 | 중경2공장 24" 조관 | 5107 | 중경 2 생산창고 | SIX5271050 | SNT355E | 609.6 | 12 | SQ26373 | HRR134300 |  | Stripe 모재 L방향 | SNT355E | 주식회사 포스코 | 407 | 555 | 36 | 149.326 | 505.403 | 148.951 | 504.136 | 572.749 | 30.2734 | 2023-05-31
SQ26373 | HRR134330 | POSCO | 0 | 20230509 | 0.212 | 0.361 | 0.148 | 0.006 | 1.25 | 0.0125 | 0.0029 | 0 | 0 | 0 | 0 | 0 | 0 | 0 | 0 | 0 | 0 | 0 | 0.0027 | 0 | 0 | 0 | 0 | 0 | 0 | 0 | 0 | 0 | 384 | 548 | 39 | 15.7 | 1893 | 126 | PIX52501L | 1007618 | PM109 | 중경2공장 24" 조관 | 5107 | 중경 2 생산창고 | SIX5251150 | SNT355E | 609.6 | 16 | SQ26373 | HRR134330 |  | Stripe 모재 L방향 | SNT355E | 주식회사 포스코 | 384 | 548 | 39 | 179.912 | 449.453 | 184.416 | 460.706 | 533.177 | 37.3999 | 2023-05-31
SQ26492 | HRR146810 | POSCO | 0 | 20230512 | 0.202 | 0.347 | 0.1381 | 0.007 | 1.229 | 0.0128 | 0.0023 | 0 | 0 | 0 | 0 | 0 | 0 | 0 | 0 | 0 | 0 | 0 | 0.0026 | 0 | 0 | 0 | 0 | 0 | 0 | 0 | 0 | 0 | 360 | 527 | 40 | 15.8 | 1413 | 164 | PIY60610L | 1044595 | PM109 | 중경2공장 24" 조관 | 5107 | 중경 2 생산창고 | SIY6062150 | SNT355E | 457.2 | 16 | SQ26492 | HRR146810 |  | Stripe 모재 L방향 | SNT355E | 주식회사 포스코 | 360 | 527 | 40 | 147.883 | 374.648 | 152.352 | 385.97 | 522.888 | 39.6 | 2024-06-10
SQ26490 | HRR146830 | POSCO | 0 | 20230512 | 0.205 | 0.35 | 0.1411 | 0.008 | 1.23 | 0.0135 | 0.0026 | 0 | 0 | 0 | 0 | 0 | 0 | 0 | 0 | 0 | 0 | 0 | 0.0023 | 0 | 0 | 0 | 0 | 0 | 0 | 0 | 0 | 0 | 380 | 543 | 38 | 15.8 | 1413 | 162 | PIY60609L | 1044595 | PM109 | 중경2공장 24" 조관 | 5107 | 중경 2 생산창고 | SIY6062110 | SNT355E | 457.2 | 16 | SQ26490 | HRR146830 |  | Stripe 모재 L방향 | SNT355E | 주식회사 포스코 | 380 | 543 | 38 | 150.238 | 381.12 | 145.799 | 369.859 | 516.495 | 36.3999 | 2024-06-10
SQ91313 | HRS013620 | POSCO | 0 | 20250522 | 0.216 | 0.366 | 0.1504 | 0.01 | 1.254 | 0.0118 | 0.0053 | 0 | 0 | 0 | 0 | 0 | 0 | 0 | 0 | 0 | 0 | 0 | 0.0032 | 0 | 0 | 0 | 0 | 0 | 0 | 0 | 0 | 0 | 419 | 569 | 33 | 11.7 | 1421 | 190 | PIZ60905L | 1075929 | PM109 | 중경2공장 24" 조관 | 5107 | 중경 2 생산창고 | SIZ6092060 | SNT355E | 457.2 | 12 | SQ91313 | HRS013620 |  | Stripe 모재 L방향 | SNT355E | 주식회사 포스코 | 419 | 569 | 33 | 131.172 | 447.702 | 130.485 | 445.356 | 565.997 | 36 | 2025-06-11
SQ91298 | HRS013740 | POSCO | 0 | 20250602 | 0 | 0 | 0.2194 | 0.246 | 1.293 | 0.0082 | 0.001 | 0.025 | 0 | 1.057 | 0.09 | 0 | 0.0021 | 0.281 | 0 | 0 | 0 | 0.006 | 0 | 0.003 | 0 | 0 | 0.0019 | 0.003 | 0 | 0 | 0 | 0 | 368 | 618 | 32 | 5.51 | 1108 | 525 | PGZ63002L | 1077214 | PM107 | 소경2공장 3" 조관 | 5102 | 소경 2 생산창고 | SGZ6301020 | SEAH-L1Cr | 73 | 5.51 | SQ91298 | HRS013740 |  | Stripe 모재 L방향 | API-L80H-1CR |  | 368 | 618 | 32 | 56.3825 | 524.997 | 56.8881 | 529.705 | 606.195 | 23.6 | 2025-07-02
SQ91295 | HRS013750 | POSCO | 0 | 20250602 | 0 | 0 | 0.2217 | 0.244 | 1.284 | 0.008 | 0.001 | 0.026 | 0 | 1.059 | 0.091 | 0 | 0.0016 | 0.285 | 0 | 0 | 0 | 0.007 | 0 | 0.002 | 0 | 0 | 0.0022 | 0.003 | 0 | 0 | 0 | 0 | 371 | 626 | 32 | 5.51 | 1108 | 525 | PGZ63003L | 1077214 | PM107 | 소경2공장 3" 조관 | 5102 | 소경 2 생산창고 | SGZ6301030 | SEAH-L1Cr | 73 | 5.51 | SQ91295 | HRS013750 |  | Stripe 모재 L방향 | API-L80H-1CR |  | 371 | 626 | 32 | 56.7932 | 532.043 | 57.53 | 538.946 | 629.785 | 24.4 | 2025-07-02
SQ91293 | HRS013850 | POSCO | 0 | 20250522 | 0 | 0 | 0.2136 | 0.253 | 1.281 | 0.0078 | 0.001 | 0.025 | 0 | 1.07 | 0.091 | 0 | 0.0013 | 0.285 | 0 | 0 | 0 | 0.004 | 0 | 0.002 | 0 | 0 | 0.0027 | 0.003 | 0 | 0 | 0 | 0 | 426 | 673 | 30 | 5.51 | 1108 | 555 | PGZ52906L | 1072937 | PM107 | 소경2공장 3" 조관 | 5102 | 소경 2 생산창고 | SGZ5292030 | SEAH-L1Cr | 73 | 5.51 | SQ91293 | HRS013850 |  | Stripe 모재 L방향 | API-L80H-1CR |  | 426 | 673 | 30 | 57.1788 | 535.04 | 57.4252 | 537.346 | 619.135 | 23.622 | 2025-06-05
SQ91293 | HRS013860 | POSCO | 0 | 20250602 | 0 | 0 | 0.2136 | 0.253 | 1.281 | 0.0078 | 0.001 | 0.025 | 0 | 1.07 | 0.091 | 0 | 0.0013 | 0.285 | 0 | 0 | 0 | 0.004 | 0 | 0.002 | 0 | 0 | 0.0027 | 0.003 | 0 | 0 | 0 | 0 | 366 | 614 | 31 | 5.51 | 1108 | 521 | PGZ63004L | 1077214 | PM107 | 소경2공장 3" 조관 | 5102 | 소경 2 생산창고 | SGZ6301040 | SEAH-L1Cr | 73 | 5.51 | SQ91293 | HRS013860 |  | Stripe 모재 L방향 | API-L80H-1CR |  | 366 | 614 | 31 | 59.4898 | 553.057 | 60.3615 | 561.16 | 645.875 | 23.4 | 2025-07-02
SQ91298 | HRS013950 | POSCO | 0 | 20250522 | 0 | 0 | 0.2194 | 0.246 | 1.293 | 0.0082 | 0.001 | 0.025 | 0 | 1.057 | 0.09 | 0 | 0.0021 | 0.281 | 0 | 0 | 0 | 0.006 | 0 | 0.003 | 0 | 0 | 0.0019 | 0.003 | 0 | 0 | 0 | 0 | 443 | 687 | 30 | 5.51 | 1108 | 486 | PGZ52905L | 1072937 | PM107 | 소경2공장 3" 조관 | 5102 | 소경 2 생산창고 | SGZ5292020 | SEAH-L1Cr | 73 | 5.51 | SQ91298 | HRS013950 |  | Stripe 모재 L방향 | API-L80H-1CR |  | 443 | 687 | 30 | 63.8685 | 594.194 | 63.5279 | 591.025 | 690.454 | 23.2283 | 2025-06-05
SQ91350 | HRS016400 | POSCO | 0 | 20250515 | 0.206 | 0.353 | 0.1418 | 0.009 | 1.242 | 0.0127 | 0.0039 | 0 | 0 | 0 | 0 | 0 | 0 | 0 | 0 | 0 | 0 | 0 | 0.0033 | 0 | 0 | 0 | 0 | 0 | 0 | 0 | 0 | 0 | 414 | 555 | 35 | 11.7 | 1262 | 253 | PHZ52302L | 1074884 | PM108 | 중경1공장 20" 조관 | 5103 | 중경 1 생산창고 | SHZ5232430 | SNT355E | 406.4 | 12 | SQ91350 | HRS016400 |  | Stripe 모재 L방향 | SNT355E | 주식회사 포스코 | 414 | 555 | 35 | 138.206 | 467.632 | 124.53 | 421.358 | 560.323 | 34.6 | 2025-05-28
SP12564 | HRS026340 | POSCO | 0 | 20250513 | 0.158 | 0.322 | 0.073 | 0.211 | 1.398 | 0.0098 | 0.0013 | 0.033 | 0 | 0.019 | 0.007 | 0.0003 | 0 | 0 | 0 | 0 | 0 | 0.002 | 0.0044 | 0.055 | 0 | 0 | 0.021 | 0.044 | 0 | 0 | 0 | 203 | 497 | 615 | 34 | 11.95 | 823 | 254 | PHZ52201L | 1074195 | PM108 | 중경1공장 20" 조관 | 5103 | 중경 1 생산창고 | SHZ5221060 | SEAH590 | 267.4 | 12.7 | SP12564 | HRS026340 |  | Stripe 모재 L방향 | STKT590AK | 주식회사 포스코 | 514 | 631 | 34 | 126.689 | 563.649 | 109.165 | 485.681 | 692.163 | 29 | 2025-05-28
SP12567 | HRS026420 | POSCO | 0 | 20250514 | 0.158 | 0.324 | 0.074 | 0.195 | 1.408 | 0.0098 | 0.0015 | 0.039 | 0 | 0.014 | 0.007 | 0.0003 | 0 | 0 | 0 | 0 | 0 | 0.006 | 0.0046 | 0.055 | 0 | 0 | 0.02 | 0.041 | 0 | 0 | 0 | 197 | 501 | 626 | 34 | 11.95 | 823 | 254 | PHZ52101L | 1074196 | PM108 | 중경1공장 20" 조관 | 5103 | 중경 1 생산창고 | SHZ5212050 | SEAH590 | 267.4 | 12.7 | SP12567 | HRS026420 |  | Stripe 모재 L방향 | STKT590AK | 주식회사 포스코 | 501 | 626 | 35 | 137.496 | 597.415 | 114.483 | 497.428 | 688.802 | 28 | 2025-05-23
SP12569 | HRS033640 | POSCO | 0 | 20250521 | 0.154 | 0.317 | 0.0712 | 0.203 | 1.377 | 0.01 | 0.0016 | 0.041 | 0 | 0.014 | 0.007 | 0.0003 | 0 | 0 | 0 | 0 | 0 | 0.006 | 0.0046 | 0.054 | 0 | 0 | 0.02 | 0.041 | 0 | 0 | 0 | 205 | 487 | 622 | 34 | 11.95 | 823 | 254 | PHZ52203L | 1074197 | PM108 | 중경1공장 20" 조관 | 5103 | 중경 1 생산창고 | SHZ5222070 | SEAH590 | 267.4 | 12.7 | SP12569 | HRS033640 |  | Stripe 모재 L방향 | STKT590AK | 주식회사 포스코 | 487 | 622 | 34 | 126.39 | 554.9 | 99.5952 | 437.258 | 662.802 | 28.2 | 2025-05-28
SP12573 | HRS033880 | POSCO | 0 | 20250514 | 0.155 | 0.318 | 0.0715 | 0.2 | 1.381 | 0.0109 | 0.0014 | 0.038 | 0 | 0.019 | 0.008 | 0.0003 | 0 | 0 | 0 | 0 | 0 | 0.002 | 0.0048 | 0.055 | 0 | 0 | 0.021 | 0.042 | 0 | 0 | 0 | 207 | 488 | 608 | 35 | 11.95 | 823 | 253 | PHZ52202L | 1074194 | PM108 | 중경1공장 20" 조관 | 5103 | 중경 1 생산창고 | SHZ5222040 | SEAH590 | 267.4 | 12.7 | SP12573 | HRS033880 |  | Stripe 모재 L방향 | STKT590AK | 주식회사 포스코 | 488 | 608 | 35 | 122.678 | 535.111 | 108.497 | 473.254 | 646.791 | 29 | 2025-05-28
SQ27151 | HRS038670 | POSCO | 0 | 20230515 | 0 | 0 | 0.2267 | 0.243 | 1.275 | 0.0101 | 0.0011 | 0.025 | 0 | 1.087 | 0.093 | 0 | 0.0013 | 0.287 | 0 | 0 | 0 | 0.004 | 0 | 0.003 | 0 | 0 | 0.0014 | 0.003 | 0 | 0 | 0 | 186 | 0 | 0 | 0 | 5.51 | 1103 | 505 | PGX51605L | 1007666 | PM107 | 소경2공장 3" 조관 | 5102 | 소경 2 생산창고 | SGX5162040 | SEAH-L1Cr | 73 | 5.51 | SQ27151 | HRS038670 |  | Stripe 모재 L방향 | API-L80H-1CR |  |  |  |  | 57.0993 | 525.01 | 56.9596 | 523.726 | 619.017 | 19.1406 | 2023-05-23
SQ27151 | HRS038700 | POSCO | 0 | 20230524 | 0 | 0 | 0.2267 | 0.243 | 1.275 | 0.0101 | 0.0011 | 0.025 | 0 | 1.087 | 0.093 | 0 | 0.0013 | 0.287 | 0 | 0 | 0 | 0.004 | 0 | 0.003 | 0 | 0 | 0.0016 | 0.003 | 0 | 0 | 0 | 0 | 0 | 0 | 0 | 5.51 | 1103 | 508 | PGX61601L | 1011755 | PM107 | 소경2공장 3" 조관 | 5102 | 소경 2 생산창고 | SGX6161030 | SEAH-L1Cr | 73 | 5.51 | SQ27151 | HRS038700 |  | Stripe 모재 L방향 | API-L80H-1CR |  |  |  |  | 58.5486 | 546.916 | 58.3448 | 545.013 | 646.332 | 23.4375 | 2023-06-22
SQ27149 | HRS038780 | POSCO | 0 | 20230516 | 0 | 0 | 0.226 | 0.243 | 1.279 | 0.0103 | 0.0011 | 0.024 | 0 | 1.056 | 0.091 | 0 | 0.0012 | 0.285 | 0 | 0 | 0 | 0.003 | 0 | 0.003 | 0 | 0 | 0.016 | 0.003 | 0 | 0 | 0 | 180 | 0 | 0 | 0 | 5.51 | 1103 | 514 | PGX61606L | 1011755 | PM107 | 소경2공장 3" 조관 | 5102 | 소경 2 생산창고 | SGX6162040 | SEAH-L1Cr | 73 | 5.51 | SQ27149 | HRS038780 |  | Stripe 모재 L방향 | API-L80H-1CR |  |  |  |  | 64.2417 | 601.832 | 62.5141 | 585.648 | 706.839 | 24.4094 | 2023-06-22
SQ27153 | HRS038850 | POSCO | 0 | 20230525 | 0 | 0 | 0.221 | 0.245 | 1.278 | 0.0103 | 0.0011 | 0.026 | 0 | 1.078 | 0.095 | 0 | 0.0012 | 0.284 | 0 | 0 | 0 | 0.003 | 0 | 0.002 | 0 | 0 | 0.0015 | 0.003 | 0 | 0 | 0 | 0 | 0 | 0 | 0 | 5.51 | 1103 | 512 | PGX62002L | 1011755 | PM107 | 소경2공장 3" 조관 | 5102 | 소경 2 생산창고 | SGX6201040 | SEAH-L1Cr | 73 | 5.51 | SQ27153 | HRS038850 |  | Stripe 모재 L방향 | API-L80H-1CR |  |  |  |  | 64.7989 | 609.664 | 62.3073 | 586.221 | 701.685 | 22.6562 | 2023-06-23
SQ27147 | HRS038870 | POSCO | 0 | 20230515 | 0 | 0 | 0.2297 | 0.245 | 1.306 | 0.0121 | 0.0012 | 0.026 | 0 | 1.022 | 0.09 | 0 | 0.0012 | 0.286 | 0 | 0 | 0 | 0.004 | 0 | 0.003 | 0 | 0 | 0.0152 | 0.003 | 0 | 0 | 0 | 171 | 0 | 0 | 0 | 5.51 | 1103 | 504 | PGX62003L | 1011755 | PM107 | 소경2공장 3" 조관 | 5102 | 소경 2 생산창고 | SGX6202010 | SEAH-L1Cr | 73 | 5.51 | SQ27147 | HRS038870 |  | Stripe 모재 L방향 | API-L80H-1CR |  |  |  |  | 0 | 0 | 55.8394 | 522.562 | 620.518 | 23.4375 | 2023-06-23
SQ27147 | HRS038910 | POSCO | 0 | 20230524 | 0 | 0 | 0.2297 | 0.245 | 1.306 | 0.0121 | 0.0012 | 0.026 | 0 | 1.022 | 0.09 | 0 | 0.0012 | 0.286 | 0 | 0 | 0 | 0.004 | 0 | 0.003 | 0 | 0 | 0.0027 | 0.003 | 0 | 0 | 0 | 0 | 0 | 0 | 0 | 5.51 | 1103 | 514 | PGX61602L | 1011755 | PM107 | 소경2공장 3" 조관 | 5102 | 소경 2 생산창고 | SGX6162010 | SEAH-L1Cr | 73 | 5.51 | SQ27147 | HRS038910 |  | Stripe 모재 L방향 | API-L80H-1CR |  |  |  |  | 62.7616 | 587.912 | 61.8788 | 579.642 | 698.153 | 24.4094 | 2023-06-22
SQ27153 | HRS038940 | POSCO | 0 | 20230515 | 0 | 0 | 0.221 | 0.245 | 1.278 | 0.0103 | 0.0011 | 0.026 | 0 | 1.078 | 0.095 | 0 | 0.0012 | 0.284 | 0 | 0 | 0 | 0.003 | 0 | 0.002 | 0 | 0 | 0.0015 | 0.003 | 0 | 0 | 0 | 0 | 0 | 0 | 0 | 5.51 | 1103 | 515 | PGX51604L | 1007666 | PM107 | 소경2공장 3" 조관 | 5102 | 소경 2 생산창고 | SGX5162010 | SEAH-L1Cr | 73 | 5.51 | SQ27153 | HRS038940 |  | Stripe 모재 L방향 | API-L80H-1CR |  |  |  |  | 56.9 | 535.338 | 56.9514 | 535.822 | 654.329 | 19.7265 | 2023-05-23
SQ27153 | HRS038960 | POSCO | 0 | 20230515 | 0 | 0 | 0.221 | 0.245 | 1.278 | 0.0103 | 0.0011 | 0.026 | 0 | 1.078 | 0.095 | 0 | 0.0012 | 0.284 | 0 | 0 | 0 | 0.003 | 0 | 0.002 | 0 | 0 | 0.0015 | 0.003 | 0 | 0 | 0 | 0 | 0 | 0 | 0 | 5.51 | 1103 | 514 | PGX51602L | 1007666 | PM107 | 소경2공장 3" 조관 | 5102 | 소경 2 생산창고 | SGX5161030 | SEAH-L1Cr | 73 | 5.51 | SQ27153 | HRS038960 |  | Stripe 모재 L방향 | API-L80H-1CR |  |  |  |  | 63.0985 | 594.504 | 63.115 | 594.659 | 695.706 | 19.7265 | 2023-05-23
SQ27153 | HRS038970 | POSCO | 0 | 20230515 | 0 | 0 | 0.221 | 0.245 | 1.278 | 0.0103 | 0.0011 | 0.026 | 0 | 1.078 | 0.095 | 0 | 0.0012 | 0.284 | 0 | 0 | 0 | 0.003 | 0 | 0.002 | 0 | 0 | 0.0015 | 0.003 | 0 | 0 | 0 | 0 | 0 | 0 | 0 | 5.51 | 1103 | 514 | PGX61604L | 1011755 | PM107 | 소경2공장 3" 조관 | 5102 | 소경 2 생산창고 | SGX6162020 | SEAH-L1Cr | 73 | 5.51 | SQ27153 | HRS038970 |  | Stripe 모재 L방향 | API-L80H-1CR |  |  |  |  | 64.4461 | 606.414 | 63.3935 | 596.51 | 707.063 | 25.1968 | 2023-06-22
SQ27147 | HRS039020 | POSCO | 0 | 20230515 | 0 | 0 | 0.2297 | 0.245 | 1.306 | 0.0121 | 0.0012 | 0.026 | 0 | 1.022 | 0.09 | 0 | 0.0012 | 0.286 | 0 | 0 | 0 | 0.004 | 0 | 0.003 | 0 | 0 | 0.0027 | 0.003 | 0 | 0 | 0 | 0 | 0 | 0 | 0 | 5.51 | 1103 | 514 | PGX51603L | 1007666 | PM107 | 소경2공장 3" 조관 | 5102 | 소경 2 생산창고 | SGX5161040 | SEAH-L1Cr | 73 | 5.51 | SQ27147 | HRS039020 |  | Stripe 모재 L방향 | API-L80H-1CR |  |  |  |  | 65.5339 | 614.062 | 65.4539 | 613.312 | 737.656 | 21.4843 | 2023-05-23
SQ91682 | HRS039020 | POSCO | 0 | 20250522 | 0 | 0 | 0.1814 | 0.006 | 0.764 | 0.0106 | 0.0027 | 0 | 0 | 0.02 | 0.006 | 0.0001 | 0 | 0.009 | 0 | 0 | 0 | 0.004 | 0 | 0 | 0 | 0 | 0.0002 | 0 | 0 | 0 | 0 | 0 | 276 | 463 | 41 | 9.15 | 1907 | 218 | PGX51603L | 1007666 | PM107 | 소경2공장 3" 조관 | 5102 | 소경 2 생산창고 | SGX5161040 | SEAH-L1Cr | 73 | 5.51 | SQ27147 | HRS039020 |  | Stripe 모재 L방향 | API-L80H-1CR |  |  |  |  | 65.5339 | 614.062 | 65.4539 | 613.312 | 737.656 | 21.4843 | 2023-05-23
SQ91691 | HRS039270 | POSCO | 0 | 20250522 | 0 | 0 | 0.1834 | 0.006 | 0.825 | 0.0099 | 0.0036 | 0 | 0 | 0.02 | 0.011 | 0.0001 | 0 | 0.016 | 0 | 0 | 0 | 0.004 | 0 | 0 | 0 | 0 | 0.0001 | 0 | 0 | 0 | 0 | 0 | 271 | 461 | 41 | 9.15 | 1586 | 227 | PIZ61202W | 1076093 | PM109 | 중경2공장 24" 조관 | 5107 | 중경 2 생산창고 | SIZ6122060 | N5LBT | 508 | 9.5 | SQ91691 | HRS039270 | 17 | Stripe 용접 | SPHT3 | 주식회사 포스코 | 273 | 466 | 42 | 134.104 | 382.424 | 0 | 0 | 508.818 | 0 | 2025-06-17
SQ91691 | HRS039270 | POSCO | 0 | 20250522 | 0 | 0 | 0.1834 | 0.006 | 0.825 | 0.0099 | 0.0036 | 0 | 0 | 0.02 | 0.011 | 0.0001 | 0 | 0.016 | 0 | 0 | 0 | 0.004 | 0 | 0 | 0 | 0 | 0.0001 | 0 | 0 | 0 | 0 | 0 | 271 | 461 | 41 | 9.15 | 1586 | 227 | PIZ61202T | 1076093 | PM109 | 중경2공장 24" 조관 | 5107 | 중경 2 생산창고 | SIZ6122060 | N5LBT | 508 | 9.5 | SQ91691 | HRS039270 | 17 | Stripe 모재 T방향 | SPHT3 | 주식회사 포스코 | 273 | 466 | 42 | 113.306 | 325.19 | 118.114 | 338.988 | 493.482 | 42.8 | 2025-06-17
SP51927 | HRS040610 | POSCO | 0 | 20230527 | 0 | 0.29 | 0.1357 | 0.148 | 0.879 | 0.0165 | 0.0026 | 0.02 | 0 | 0.024 | 0.013 | 0.0002 | 0 | 0.02 | 0 | 0 | 0 | 0.002 | 0.0029 | 0.011 | 0 | 0 | 0.0013 | 0.002 | 0 | 0 | 0 | 0 | 374 | 512 | 42 | 17.2 | 1893 | 132 | PIX62204W | 1012907 | PM109 | 중경2공장 24" 조관 | 5107 | 중경 2 생산창고 | SIX6222020 | NX42L1 | 610 | 17.5 | SP51927 | HRS040610 | 383 | Stripe 용접 | POSHP300Y-D | 주식회사 포스코 | 374 | 512 | 44 | 366.277 | 542.102 | 0 | 0 | 545.347 | 0 | 2023-06-27
SP51927 | HRS040610 | POSCO | 0 | 20230527 | 0 | 0.29 | 0.1357 | 0.148 | 0.879 | 0.0165 | 0.0026 | 0.02 | 0 | 0.024 | 0.013 | 0.0002 | 0 | 0.02 | 0 | 0 | 0 | 0.002 | 0.0029 | 0.011 | 0 | 0 | 0.0013 | 0.002 | 0 | 0 | 0 | 0 | 374 | 512 | 42 | 17.2 | 1893 | 132 | PIX62204T | 1012907 | PM109 | 중경2공장 24" 조관 | 5107 | 중경 2 생산창고 | SIX6222020 | NX42L1 | 610 | 17.5 | SP51927 | HRS040610 | 383 | Stripe 모재 T방향 | POSHP300Y-D | 주식회사 포스코 | 374 | 512 | 44 | 258.791 | 387.093 | 276.466 | 413.531 | 506.993 | 44.3359 | 2023-06-27
SP51917 | HRS040670 | POSCO | 0 | 20230527 | 0 | 0.28 | 0.1283 | 0.155 | 0.86 | 0.0152 | 0.0022 | 0.023 | 0 | 0.025 | 0.014 | 0.0002 | 0 | 0.028 | 0 | 0 | 0 | 0.002 | 0.0039 | 0.01 | 0 | 0 | 0.0015 | 0.002 | 0 | 0 | 0 | 0 | 357 | 499 | 44 | 17.2 | 1893 | 128 | PIX62101W | 1012907 | PM109 | 중경2공장 24" 조관 | 5107 | 중경 2 생산창고 | SIX6211160 | NX42L1 | 610 | 17.5 | SP51917 | HRS040670 | 9 | Stripe 용접 | POSHP300Y-D | 주식회사 포스코 | 364 | 499 | 44 | 211.438 | 313.473 | 0 | 0 | 539.581 | 0 | 2023-06-23
SP51917 | HRS040670 | POSCO | 0 | 20230527 | 0 | 0.28 | 0.1283 | 0.155 | 0.86 | 0.0152 | 0.0022 | 0.023 | 0 | 0.025 | 0.014 | 0.0002 | 0 | 0.028 | 0 | 0 | 0 | 0.002 | 0.0039 | 0.01 | 0 | 0 | 0.0015 | 0.002 | 0 | 0 | 0 | 0 | 357 | 499 | 44 | 17.2 | 1893 | 128 | PIX62101T | 1012907 | PM109 | 중경2공장 24" 조관 | 5107 | 중경 2 생산창고 | SIX6211160 | NX42L1 | 610 | 17.5 | SP51917 | HRS040670 | 9 | Stripe 모재 T방향 | POSHP300Y-D | 주식회사 포스코 | 364 | 499 | 44 | 262.043 | 390.91 | 282.875 | 421.987 | 520.05 | 42.7734 | 2023-06-23
SP51929 | HRS040740 | POSCO | 0 | 20230527 | 0 | 0.277 | 0.127 | 0.139 | 0.851 | 0.0132 | 0.0028 | 0.021 | 0 | 0.022 | 0.016 | 0.0003 | 0 | 0.021 | 0 | 0 | 0 | 0.005 | 0.003 | 0.009 | 0 | 0 | 0.0014 | 0.003 | 0 | 0 | 0 | 0 | 354 | 482 | 45 | 17.2 | 1893 | 128 | PIX62201W | 1012907 | PM109 | 중경2공장 24" 조관 | 5107 | 중경 2 생산창고 | SIX6221020 | NX42L1 | 610 | 17.5 | SP51929 | HRS040740 | 187 | Stripe 용접 | POSHP300Y-D | 주식회사 포스코 | 369 | 503 | 45 | 192.217 | 281.282 | 0 | 0 | 526.644 | 0 | 2023-06-23
SP51929 | HRS040740 | POSCO | 0 | 20230527 | 0 | 0.277 | 0.127 | 0.139 | 0.851 | 0.0132 | 0.0028 | 0.021 | 0 | 0.022 | 0.016 | 0.0003 | 0 | 0.021 | 0 | 0 | 0 | 0.005 | 0.003 | 0.009 | 0 | 0 | 0.0014 | 0.003 | 0 | 0 | 0 | 0 | 354 | 482 | 45 | 17.2 | 1893 | 128 | PIX62201T | 1012907 | PM109 | 중경2공장 24" 조관 | 5107 | 중경 2 생산창고 | SIX6221020 | NX42L1 | 610 | 17.5 | SP51929 | HRS040740 | 187 | Stripe 모재 T방향 | POSHP300Y-D | 주식회사 포스코 | 369 | 503 | 45 | 249.842 | 372.025 | 266.428 | 396.722 | 492.103 | 44.9218 | 2023-06-23
SP51904 | HRS040820 | POSCO | 0 | 20230527 | 0 | 0.284 | 0.134 | 0.125 | 0.858 | 0.0136 | 0.0026 | 0.024 | 0 | 0.02 | 0.013 | 0.0002 | 0 | 0.022 | 0 | 0 | 0 | 0.002 | 0.0023 | 0.009 | 0 | 0 | 0.0014 | 0.002 | 0 | 0 | 0 | 0 | 351 | 487 | 46 | 17.2 | 1893 | 125 | PIX92132T | 1020642 | PM109 | 중경2공장 24" 조관 | 5107 | 중경 2 생산창고 | SIX9212120 | NX42L1 | 610 | 17.5 | SP51904 | HRS040820 | 1050 | Stripe 모재 T방향 | POSHP300Y-D | 주식회사 포스코 | 351 | 487 | 46 | 257.48 | 387.464 | 272.839 | 410.576 | 504.436 | 44.3359 | 2023-09-25
SP51904 | HRS040820 | POSCO | 0 | 20230527 | 0 | 0.284 | 0.134 | 0.125 | 0.858 | 0.0136 | 0.0026 | 0.024 | 0 | 0.02 | 0.013 | 0.0002 | 0 | 0.022 | 0 | 0 | 0 | 0.002 | 0.0023 | 0.009 | 0 | 0 | 0.0014 | 0.002 | 0 | 0 | 0 | 0 | 351 | 487 | 46 | 17.2 | 1893 | 125 | PIX92132W | 1020642 | PM109 | 중경2공장 24" 조관 | 5107 | 중경 2 생산창고 | SIX9212120 | NX42L1 | 610 | 17.5 | SP51904 | HRS040820 | 1050 | Stripe 용접 | POSHP300Y-D | 주식회사 포스코 | 351 | 487 | 46 | 258.777 | 386.165 | 0 | 0 | 520.867 | 0 | 2023-09-25
SP51934 | HRS040890 | POSCO | 0 | 20230618 | 0 | 0.28 | 0.1279 | 0.147 | 0.87 | 0.011 | 0.0027 | 0.023 | 0 | 0.02 | 0.013 | 0.0002 | 0 | 0.024 | 0 | 0 | 0 | 0.002 | 0.0022 | 0.009 | 0 | 0 | 0.0013 | 0.001 | 0 | 0 | 0 | 0 | 354 | 500 | 46 | 17.2 | 1893 | 131 | PIX92134T | 1020642 | PM109 | 중경2공장 24" 조관 | 5107 | 중경 2 생산창고 | SIX9212130 | NX42L1 | 610 | 17.5 | SP51934 | HRS040890 | 1060 | Stripe 모재 T방향 | POSHP300Y-D | 주식회사 포스코 | 354 | 500 | 46 | 265.158 | 397.064 | 273.139 | 409.016 | 485.814 | 44.5312 | 2023-09-25
SP51934 | HRS040890 | POSCO | 0 | 20230618 | 0 | 0.28 | 0.1279 | 0.147 | 0.87 | 0.011 | 0.0027 | 0.023 | 0 | 0.02 | 0.013 | 0.0002 | 0 | 0.024 | 0 | 0 | 0 | 0.002 | 0.0022 | 0.009 | 0 | 0 | 0.0013 | 0.001 | 0 | 0 | 0 | 0 | 354 | 500 | 46 | 17.2 | 1893 | 131 | PIX92134W | 1020642 | PM109 | 중경2공장 24" 조관 | 5107 | 중경 2 생산창고 | SIX9212130 | NX42L1 | 610 | 17.5 | SP51934 | HRS040890 | 1060 | Stripe 용접 | POSHP300Y-D | 주식회사 포스코 | 354 | 500 | 46 | 183.078 | 271.809 | 0 | 0 | 521.124 | 0 | 2023-09-25
SP51934 | HRS040900 | POSCO | 0 | 20230520 | 0 | 0.28 | 0.1279 | 0.147 | 0.87 | 0.011 | 0.0027 | 0.023 | 0 | 0.02 | 0.013 | 0.0002 | 0 | 0.024 | 0 | 0 | 0 | 0.002 | 0.0022 | 0.009 | 0 | 0 | 0.0013 | 0.001 | 0 | 0 | 0 | 0 | 368 | 492 | 45 | 17.2 | 1893 | 131 | PIX62314T | 1012907 | PM109 | 중경2공장 24" 조관 | 5107 | 중경 2 생산창고 | SIX6232030 | NX42L1 | 610 | 17.5 | SP51934 | HRS040900 | 644 | Stripe 모재 T방향 | POSHP300Y-D | 주식회사 포스코 | 368 | 500 | 46 | 249.456 | 373.02 | 264.124 | 394.954 | 514.588 | 44.3359 | 2023-06-27
SP51934 | HRS040900 | POSCO | 0 | 20230520 | 0 | 0.28 | 0.1279 | 0.147 | 0.87 | 0.011 | 0.0027 | 0.023 | 0 | 0.02 | 0.013 | 0.0002 | 0 | 0.024 | 0 | 0 | 0 | 0.002 | 0.0022 | 0.009 | 0 | 0 | 0.0013 | 0.001 | 0 | 0 | 0 | 0 | 368 | 492 | 45 | 17.2 | 1893 | 131 | PIX62314W | 1012907 | PM109 | 중경2공장 24" 조관 | 5107 | 중경 2 생산창고 | SIX6232030 | NX42L1 | 610 | 17.5 | SP51934 | HRS040900 | 644 | Stripe 용접 | POSHP300Y-D | 주식회사 포스코 | 368 | 500 | 46 | 0 | 0 | 0 | 0 | 537.014 | 0 | 2023-06-27
SP51932 | HRS040960 | POSCO | 0 | 20230618 | 0 | 0.282 | 0.1337 | 0.135 | 0.842 | 0.0125 | 0.0028 | 0.026 | 0 | 0.021 | 0.015 | 0.0003 | 0 | 0.019 | 0 | 0 | 0 | 0.005 | 0.0026 | 0.009 | 0 | 0 | 0.0014 | 0.003 | 0 | 0 | 0 | 0 | 358 | 503 | 42 | 17.2 | 1893 | 131 | PIX92128T | 1020642 | PM109 | 중경2공장 24" 조관 | 5107 | 중경 2 생산창고 | SIX9212090 | NX42L1 | 610 | 17.5 | SP51932 | HRS040960 | 1020 | Stripe 모재 T방향 | POSHP300Y-D | 주식회사 포스코 | 358 | 503 | 42 | 264.497 | 394.765 | 273.162 | 407.698 | 504.019 | 46.289 | 2023-09-25
SP51932 | HRS040960 | POSCO | 0 | 20230618 | 0 | 0.282 | 0.1337 | 0.135 | 0.842 | 0.0125 | 0.0028 | 0.026 | 0 | 0.021 | 0.015 | 0.0003 | 0 | 0.019 | 0 | 0 | 0 | 0.005 | 0.0026 | 0.009 | 0 | 0 | 0.0014 | 0.003 | 0 | 0 | 0 | 0 | 358 | 503 | 42 | 17.2 | 1893 | 131 | PIX92128W | 1020642 | PM109 | 중경2공장 24" 조관 | 5107 | 중경 2 생산창고 | SIX9212090 | NX42L1 | 610 | 17.5 | SP51932 | HRS040960 | 1020 | Stripe 용접 | POSHP300Y-D | 주식회사 포스코 | 358 | 503 | 42 | 333.739 | 490.959 | 0 | 0 | 524.402 | 0 | 2023-09-25
SP51907 | HRS041020 | POSCO | 0 | 20230520 | 0 | 0.294 | 0.1381 | 0.144 | 0.881 | 0.014 | 0.002 | 0.019 | 0 | 0.027 | 0.016 | 0.0002 | 0 | 0.028 | 0 | 0 | 0 | 0.002 | 0.0049 | 0.01 | 0 | 0 | 0.0016 | 0.002 | 0 | 0 | 0 | 0 | 368 | 513 | 44 | 17.2 | 1893 | 128 | PIX62316W | 1012907 | PM109 | 중경2공장 24" 조관 | 5107 | 중경 2 생산창고 | SIX6232050 | NX42L1 | 610 | 17.5 | SP51907 | HRS041020 | 723 | Stripe 용접 | POSHP300Y-D | 주식회사 포스코 | 368 | 513 | 45 | 0 | 0 | 0 | 0 | 551.899 | 0 | 2023-06-27
SP51907 | HRS041020 | POSCO | 0 | 20230520 | 0 | 0.294 | 0.1381 | 0.144 | 0.881 | 0.014 | 0.002 | 0.019 | 0 | 0.027 | 0.016 | 0.0002 | 0 | 0.028 | 0 | 0 | 0 | 0.002 | 0.0049 | 0.01 | 0 | 0 | 0.0016 | 0.002 | 0 | 0 | 0 | 0 | 368 | 513 | 44 | 17.2 | 1893 | 128 | PIX62316T | 1012907 | PM109 | 중경2공장 24" 조관 | 5107 | 중경 2 생산창고 | SIX6232050 | NX42L1 | 610 | 17.5 | SP51907 | HRS041020 | 723 | Stripe 모재 T방향 | POSHP300Y-D | 주식회사 포스코 | 368 | 513 | 45 | 243.879 | 366.3 | 262.799 | 394.716 | 486.367 | 43.75 | 2023-06-27
SP51920 | HRS041100 | POSCO | 0 | 20230520 | 0 | 0.29 | 0.1389 | 0.134 | 0.862 | 0.0124 | 0.0023 | 0.022 | 0 | 0.022 | 0.012 | 0.0001 | 0 | 0.017 | 0 | 0 | 0 | 0.003 | 0.0042 | 0.01 | 0 | 0 | 0.0013 | 0.002 | 0 | 0 | 0 | 0 | 360 | 509 | 44 | 17.2 | 1893 | 131 | PIX62312T | 1012907 | PM109 | 중경2공장 24" 조관 | 5107 | 중경 2 생산창고 | SIX6232010 | NX42L1 | 610 | 17.5 | SP51920 | HRS041100 | 597 | Stripe 모재 T방향 | POSHP300Y-D | 주식회사 포스코 | 360 | 509 | 44 | 253.783 | 379.866 | 269.344 | 403.158 | 497.639 | 42.5781 | 2023-06-27
SP51920 | HRS041100 | POSCO | 0 | 20230520 | 0 | 0.29 | 0.1389 | 0.134 | 0.862 | 0.0124 | 0.0023 | 0.022 | 0 | 0.022 | 0.012 | 0.0001 | 0 | 0.017 | 0 | 0 | 0 | 0.003 | 0.0042 | 0.01 | 0 | 0 | 0.0013 | 0.002 | 0 | 0 | 0 | 0 | 360 | 509 | 44 | 17.2 | 1893 | 131 | PIX62312W | 1012907 | PM109 | 중경2공장 24" 조관 | 5107 | 중경 2 생산창고 | SIX6232010 | NX42L1 | 610 | 17.5 | SP51920 | HRS041100 | 597 | Stripe 용접 | POSHP300Y-D | 주식회사 포스코 | 360 | 509 | 44 | 346.803 | 518.498 | 0 | 0 | 537.462 | 0 | 2023-06-27
SP51904 | HRS041290 | POSCO | 0 | 20230601 | 0 | 0.284 | 0.134 | 0.125 | 0.858 | 0.0136 | 0.0026 | 0.024 | 0 | 0.02 | 0.013 | 0.0002 | 0 | 0.022 | 0 | 0 | 0 | 0.002 | 0.0023 | 0.009 | 0 | 0 | 0.0014 | 0.002 | 0 | 0 | 0 | 0 | 365 | 501 | 42 | 17.2 | 1893 | 132 | PIX62102W | 1012907 | PM109 | 중경2공장 24" 조관 | 5107 | 중경 2 생산창고 | SIX6212020 | NX42L1 | 610 | 17.5 | SP51904 | HRS041290 | 86 | Stripe 용접 | POSHP300Y-D | 주식회사 포스코 | 365 | 501 | 46 | 0 | 0 | 0 | 0 | 545.353 | 0 | 2023-06-23
SP51904 | HRS041290 | POSCO | 0 | 20230601 | 0 | 0.284 | 0.134 | 0.125 | 0.858 | 0.0136 | 0.0026 | 0.024 | 0 | 0.02 | 0.013 | 0.0002 | 0 | 0.022 | 0 | 0 | 0 | 0.002 | 0.0023 | 0.009 | 0 | 0 | 0.0014 | 0.002 | 0 | 0 | 0 | 0 | 365 | 501 | 42 | 17.2 | 1893 | 132 | PIX62102T | 1012907 | PM109 | 중경2공장 24" 조관 | 5107 | 중경 2 생산창고 | SIX6212020 | NX42L1 | 610 | 17.5 | SP51904 | HRS041290 | 86 | Stripe 모재 T방향 | POSHP300Y-D | 주식회사 포스코 | 365 | 501 | 46 | 254.11 | 379.979 | 275.117 | 411.392 | 511.283 | 42.5781 | 2023-06-23
SP51936 | HRS041360 | POSCO | 0 | 20230520 | 0 | 0.276 | 0.1257 | 0.148 | 0.864 | 0.0125 | 0.0025 | 0.026 | 0 | 0.018 | 0.009 | 0.0003 | 0 | 0.012 | 0 | 0 | 0 | 0.005 | 0.003 | 0.009 | 0 | 0 | 0.0013 | 0.002 | 0 | 0 | 0 | 0 | 356 | 487 | 45 | 17.2 | 1893 | 132 | PIX92202T | 1020642 | PM109 | 중경2공장 24" 조관 | 5107 | 중경 2 생산창고 | SIX9221010 | NX42L1 | 610 | 17.5 | SP51936 | HRS041360 | 1121 | Stripe 모재 T방향 | POSHP300Y-D | 주식회사 포스코 | 356 | 487 | 45 | 254.454 | 382.558 | 265.737 | 399.521 | 483.185 | 45.7031 | 2023-09-25
SP51936 | HRS041360 | POSCO | 0 | 20230520 | 0 | 0.276 | 0.1257 | 0.148 | 0.864 | 0.0125 | 0.0025 | 0.026 | 0 | 0.018 | 0.009 | 0.0003 | 0 | 0.012 | 0 | 0 | 0 | 0.005 | 0.003 | 0.009 | 0 | 0 | 0.0013 | 0.002 | 0 | 0 | 0 | 0 | 356 | 487 | 45 | 17.2 | 1893 | 132 | PIX92202W | 1020642 | PM109 | 중경2공장 24" 조관 | 5107 | 중경 2 생산창고 | SIX9221010 | NX42L1 | 610 | 17.5 | SP51936 | HRS041360 | 1121 | Stripe 용접 | POSHP300Y-D | 주식회사 포스코 | 356 | 487 | 45 | 314.309 | 467.183 | 0 | 0 | 519.952 | 0 | 2023-09-25
SP51897 | HRS041420 | POSCO | 0 | 20230527 | 0 | 0.283 | 0.1326 | 0.143 | 0.854 | 0.0141 | 0.0023 | 0.022 | 0 | 0.022 | 0.018 | 0.0002 | 0 | 0.027 | 0 | 0 | 0 | 0.002 | 0.0037 | 0.01 | 0 | 0 | 0.0016 | 0.001 | 0 | 0 | 0 | 0 | 347 | 484 | 45 | 17.2 | 1893 | 124 | PIX62203W | 1012907 | PM109 | 중경2공장 24" 조관 | 5107 | 중경 2 생산창고 | SIX6222010 | NX42L1 | 610 | 17.5 | SP51897 | HRS041420 | 316 | Stripe 용접 | POSHP300Y-D | 주식회사 포스코 | 362 | 504 | 45 | 193.478 | 288.211 | 0 | 0 | 538.344 | 0 | 2023-06-27
SP51897 | HRS041420 | POSCO | 0 | 20230527 | 0 | 0.283 | 0.1326 | 0.143 | 0.854 | 0.0141 | 0.0023 | 0.022 | 0 | 0.022 | 0.018 | 0.0002 | 0 | 0.027 | 0 | 0 | 0 | 0.002 | 0.0037 | 0.01 | 0 | 0 | 0.0016 | 0.001 | 0 | 0 | 0 | 0 | 347 | 484 | 45 | 17.2 | 1893 | 124 | PIX62203T | 1012907 | PM109 | 중경2공장 24" 조관 | 5107 | 중경 2 생산창고 | SIX6222010 | NX42L1 | 610 | 17.5 | SP51897 | HRS041420 | 316 | Stripe 모재 T방향 | POSHP300Y-D | 주식회사 포스코 | 362 | 504 | 45 | 280.455 | 420.771 | 294.136 | 441.296 | 530.638 | 43.75 | 2023-06-27
SP51900 | HRS041430 | POSCO | 0 | 20230520 | 0 | 0.287 | 0.1352 | 0.148 | 0.871 | 0.0122 | 0.0026 | 0.025 | 0 | 0.02 | 0.013 | 0.0002 | 0 | 0.015 | 0 | 0 | 0 | 0.002 | 0.003 | 0.01 | 0 | 0 | 0.0015 | 0.002 | 0 | 0 | 0 | 0 | 356 | 491 | 44 | 17.2 | 1893 | 127 | PIX62103T | 1012907 | PM109 | 중경2공장 24" 조관 | 5107 | 중경 2 생산창고 | SIX6212030 | NX42L1 | 610 | 17.5 | SP51900 | HRS041430 | 131 | Stripe 모재 T방향 | POSHP300Y-D | 주식회사 포스코 | 369 | 498 | 44 | 246.803 | 370.673 | 266.275 | 399.918 | 512.33 | 44.7265 | 2023-06-23
SP51900 | HRS041430 | POSCO | 0 | 20230520 | 0 | 0.287 | 0.1352 | 0.148 | 0.871 | 0.0122 | 0.0026 | 0.025 | 0 | 0.02 | 0.013 | 0.0002 | 0 | 0.015 | 0 | 0 | 0 | 0.002 | 0.003 | 0.01 | 0 | 0 | 0.0015 | 0.002 | 0 | 0 | 0 | 0 | 356 | 491 | 44 | 17.2 | 1893 | 127 | PIX62103W | 1012907 | PM109 | 중경2공장 24" 조관 | 5107 | 중경 2 생산창고 | SIX6212030 | NX42L1 | 610 | 17.5 | SP51900 | HRS041430 | 131 | Stripe 용접 | POSHP300Y-D | 주식회사 포스코 | 369 | 498 | 44 | 0 | 0 | 0 | 0 | 524.2 | 0 | 2023-06-23
SP48876 | HRS043130 | POSCO | 0 | 20230524 | 0 | 0 | 0.0834 | 0.301 | 1.886 | 0.0071 | 0.0014 | 0.028 | 0 | 0.292 | 0 | 0 | 0 | 0 | 0 | 0 | 0 | 0 | 0 | 0.066 | 0 | 0 | 0.0324 | 0 | 0 | 0 | 0 | 0 | 579 | 703 | 31 | 10.15 | 1718 | 194 | PHX61205L | 1011241 | PM108 | 중경1공장 20" 조관 | 5103 | 중경 1 생산창고 | SHX6122030 | SEAH80C | 273.1 | 10.16 | SP48876 | HRS043130 | 422 | Stripe 모재 L방향 | API-N80X | 주식회사 포스코 | 592 | 712 | 31 | 259.779 | 658.897 | 252.333 | 640.012 | 724.663 | 26.9531 | 2023-06-16
SP40118 | HRS043150 | POSCO | 0 | 20230524 | 0 | 0 | 0.0778 | 0.286 | 1.892 | 0.008 | 0.0015 | 0.031 | 0 | 0.303 | 0 | 0 | 0 | 0 | 0 | 0 | 0 | 0 | 0 | 0.066 | 0 | 0 | 0.0316 | 0 | 0 | 0 | 0 | 0 | 565 | 713 | 30 | 10.15 | 1718 | 168 | PHX61305L | 1011241 | PM108 | 중경1공장 20" 조관 | 5103 | 중경 1 생산창고 | SHX6132020 | SEAH80C | 273.1 | 10.16 | SP40118 | HRS043150 | 793 | Stripe 모재 L방향 | API-N80X | 주식회사 포스코 | 565 | 713 | 30 | 259.621 | 661.371 | 253.653 | 646.168 | 739.403 | 26.3671 | 2023-06-20
SP51901 | HRS048960 | POSCO | 0 | 20230520 | 0 | 0.283 | 0.1314 | 0.153 | 0.874 | 0.0149 | 0.0024 | 0.025 | 0 | 0.02 | 0.01 | 0.0002 | 0 | 0.013 | 0 | 0 | 0 | 0.002 | 0.0025 | 0.011 | 0 | 0 | 0.0016 | 0.002 | 0 | 0 | 0 | 0 | 369 | 496 | 46 | 17.2 | 1893 | 131 | PIX62403T | 1012907 | PM109 | 중경2공장 24" 조관 | 5107 | 중경 2 생산창고 | SIX6241040 | NX42L1 | 610 | 17.5 | SP51901 | HRS048960 | 846 | Stripe 모재 T방향 | POSHP300Y-D | 주식회사 포스코 | 369 | 496 | 46 | 255.577 | 382.908 | 272.22 | 407.843 | 503.939 | 44.7265 | 2023-06-27
SP51901 | HRS048960 | POSCO | 0 | 20230520 | 0 | 0.283 | 0.1314 | 0.153 | 0.874 | 0.0149 | 0.0024 | 0.025 | 0 | 0.02 | 0.01 | 0.0002 | 0 | 0.013 | 0 | 0 | 0 | 0.002 | 0.0025 | 0.011 | 0 | 0 | 0.0016 | 0.002 | 0 | 0 | 0 | 0 | 369 | 496 | 46 | 17.2 | 1893 | 131 | PIX62403W | 1012907 | PM109 | 중경2공장 24" 조관 | 5107 | 중경 2 생산창고 | SIX6241040 | NX42L1 | 610 | 17.5 | SP51901 | HRS048960 | 846 | Stripe 용접 | POSHP300Y-D | 주식회사 포스코 | 369 | 496 | 46 | 341.928 | 507.618 | 0 | 0 | 521.699 | 0 | 2023-06-27
SP51936 | HRS049020 | POSCO | 0 | 20230520 | 0 | 0.276 | 0.1257 | 0.148 | 0.864 | 0.0125 | 0.0025 | 0.026 | 0 | 0.018 | 0.009 | 0.0003 | 0 | 0.012 | 0 | 0 | 0 | 0.005 | 0.003 | 0.009 | 0 | 0 | 0.0013 | 0.002 | 0 | 0 | 0 | 0 | 356 | 487 | 45 | 17.2 | 1893 | 128 | PIX62202W | 1012907 | PM109 | 중경2공장 24" 조관 | 5107 | 중경 2 생산창고 | SIX6221040 | NX42L1 | 610 | 17.5 | SP51936 | HRS049020 | 259 | Stripe 용접 | POSHP300Y-D | 주식회사 포스코 | 356 | 489 | 46 | 0 | 0 | 0 | 0 | 524.314 | 0 | 2023-06-27
SP51936 | HRS049020 | POSCO | 0 | 20230520 | 0 | 0.276 | 0.1257 | 0.148 | 0.864 | 0.0125 | 0.0025 | 0.026 | 0 | 0.018 | 0.009 | 0.0003 | 0 | 0.012 | 0 | 0 | 0 | 0.005 | 0.003 | 0.009 | 0 | 0 | 0.0013 | 0.002 | 0 | 0 | 0 | 0 | 356 | 487 | 45 | 17.2 | 1893 | 128 | PIX62202T | 1012907 | PM109 | 중경2공장 24" 조관 | 5107 | 중경 2 생산창고 | SIX6221040 | NX42L1 | 610 | 17.5 | SP51936 | HRS049020 | 259 | Stripe 모재 T방향 | POSHP300Y-D | 주식회사 포스코 | 356 | 489 | 46 | 262.079 | 391.767 | 270.388 | 404.188 | 497.441 | 47.8515 | 2023-06-27
SP51932 | HRS049070 | POSCO | 0 | 20230520 | 0 | 0.282 | 0.1337 | 0.135 | 0.842 | 0.0125 | 0.0028 | 0.026 | 0 | 0.021 | 0.015 | 0.0003 | 0 | 0.019 | 0 | 0 | 0 | 0.005 | 0.0026 | 0.009 | 0 | 0 | 0.0014 | 0.003 | 0 | 0 | 0 | 0 | 358 | 503 | 42 | 17.2 | 1893 | 132 | PIX62301W | 1012907 | PM109 | 중경2공장 24" 조관 | 5107 | 중경 2 생산창고 | SIX6231030 | NX42L1 | 610 | 17.5 | SP51932 | HRS049070 | 460 | Stripe 용접 | POSHP300Y-D | 주식회사 포스코 | 363 | 503 | 43 | 353.81 | 526.289 | 0 | 0 | 529.363 | 0 | 2023-06-27
SP51932 | HRS049070 | POSCO | 0 | 20230520 | 0 | 0.282 | 0.1337 | 0.135 | 0.842 | 0.0125 | 0.0028 | 0.026 | 0 | 0.021 | 0.015 | 0.0003 | 0 | 0.019 | 0 | 0 | 0 | 0.005 | 0.0026 | 0.009 | 0 | 0 | 0.0014 | 0.003 | 0 | 0 | 0 | 0 | 358 | 503 | 42 | 17.2 | 1893 | 132 | PIX62301T | 1012907 | PM109 | 중경2공장 24" 조관 | 5107 | 중경 2 생산창고 | SIX6231030 | NX42L1 | 610 | 17.5 | SP51932 | HRS049070 | 460 | Stripe 모재 T방향 | POSHP300Y-D | 주식회사 포스코 | 363 | 503 | 43 | 246.469 | 369.32 | 268.98 | 403.051 | 510.526 | 44.3359 | 2023-06-27
SP51923 | HRS049090 | POSCO | 0 | 20230520 | 0 | 0.283 | 0.1334 | 0.144 | 0.851 | 0.014 | 0.0028 | 0.02 | 0 | 0.025 | 0.013 | 0.0002 | 0 | 0.023 | 0 | 0 | 0 | 0.002 | 0.0031 | 0.01 | 0 | 0 | 0.0013 | 0.001 | 0 | 0 | 0 | 0 | 355 | 487 | 43 | 17.2 | 1893 | 132 | PIX62310W | 1012907 | PM109 | 중경2공장 24" 조관 | 5107 | 중경 2 생산창고 | SIX6231060 | NX42L1 | 610 | 17.5 | SP51923 | HRS049090 | 532 | Stripe 용접 | POSHP300Y-D | 주식회사 포스코 | 387 | 520 | 43 | 345.865 | 512.152 | 0 | 0 | 533.825 | 0 | 2023-06-27
SP51923 | HRS049090 | POSCO | 0 | 20230520 | 0 | 0.283 | 0.1334 | 0.144 | 0.851 | 0.014 | 0.0028 | 0.02 | 0 | 0.025 | 0.013 | 0.0002 | 0 | 0.023 | 0 | 0 | 0 | 0.002 | 0.0031 | 0.01 | 0 | 0 | 0.0013 | 0.001 | 0 | 0 | 0 | 0 | 355 | 487 | 43 | 17.2 | 1893 | 132 | PIX62310T | 1012907 | PM109 | 중경2공장 24" 조관 | 5107 | 중경 2 생산창고 | SIX6231060 | NX42L1 | 610 | 17.5 | SP51923 | HRS049090 | 532 | Stripe 모재 T방향 | POSHP300Y-D | 주식회사 포스코 | 387 | 520 | 43 | 258.36 | 387 | 280.376 | 419.977 | 521.682 | 43.3593 | 2023-06-27
SP51938 | HRS049160 | POSCO | 0 | 20230522 | 0 | 0.283 | 0.1273 | 0.141 | 0.897 | 0.0133 | 0.0019 | 0.024 | 0 | 0.021 | 0.009 | 0.0002 | 0 | 0.021 | 0 | 0 | 0 | 0.002 | 0.0031 | 0.009 | 0 | 0 | 0.0014 | 0 | 0 | 0 | 0 | 0 | 362 | 490 | 45 | 17.2 | 1893 | 128 | PIX62401T | 1012907 | PM109 | 중경2공장 24" 조관 | 5107 | 중경 2 생산창고 | SIX6241020 | NX42L1 | 610 | 17.5 | SP51938 | HRS049160 | 781 | Stripe 모재 T방향 | POSHP300Y-D | 주식회사 포스코 | 362 | 490 | 46 | 250.677 | 377.482 | 265.6 | 399.954 | 515.765 | 44.5312 | 2023-06-27
SP51938 | HRS049160 | POSCO | 0 | 20230522 | 0 | 0.283 | 0.1273 | 0.141 | 0.897 | 0.0133 | 0.0019 | 0.024 | 0 | 0.021 | 0.009 | 0.0002 | 0 | 0.021 | 0 | 0 | 0 | 0.002 | 0.0031 | 0.009 | 0 | 0 | 0.0014 | 0 | 0 | 0 | 0 | 0 | 362 | 490 | 45 | 17.2 | 1893 | 128 | PIX62401W | 1012907 | PM109 | 중경2공장 24" 조관 | 5107 | 중경 2 생산창고 | SIX6241020 | NX42L1 | 610 | 17.5 | SP51938 | HRS049160 | 781 | Stripe 용접 | POSHP300Y-D | 주식회사 포스코 | 362 | 490 | 46 | 0 | 0 | 0 | 0 | 531.13 | 0 | 2023-06-27
SQ27288 | HRS049400 | POSCO | 0 | 20230524 | 0 | 0 | 0.175 | 0.196 | 1.507 | 0.0142 | 0.0007 | 0.037 | 0 | 0 | 0 | 0 | 0 | 0 | 0 | 0 | 0 | 0 | 0 | 0 | 0 | 0 | 0 | 0 | 0 | 0 | 0 | 0 | 346 | 537 | 38 | 10.5 | 1172 | 297 | PAX81404L | 1017073 | PM101 | 소경1공장 8" 조관 | 5101 | 소경 1 생산창고 | SAX8141370 | JDDYN13 | 190.7 | 10.5 | SQ27288 | HRS049400 |  | Stripe 모재 L방향 | POSP520B | 주식회사 포스코 | 346 | 537 | 38 | 186.58 | 466.938 | 191.146 | 478.367 | 557.865 | 37.6953 | 2023-08-17
SQ27290 | HRS049410 | POSCO | 0 | 20230524 | 0 | 0 | 0.1721 | 0.197 | 1.484 | 0.0126 | 0.0009 | 0.044 | 0 | 0 | 0 | 0 | 0 | 0 | 0 | 0 | 0 | 0 | 0 | 0 | 0 | 0 | 0 | 0 | 0 | 0 | 0 | 0 | 343 | 532 | 38 | 11 | 1070 | 258 | PAX72604L | 1016151 | PM101 | 소경1공장 8" 조관 | 5101 | 소경 1 생산창고 | SAX7262090 | JDDYN13 | 101.6 | 11 | SQ27290 | HRS049410 |  | Stripe 모재 L방향 | POSP520B | 주식회사 포스코 | 343 | 532 | 39 | 148.928 | 542.496 | 146.269 | 532.809 | 593.086 | 30.8593 | 2023-07-28
SQ27288 | HRS051320 | POSCO | 0 | 20230524 | 0 | 0 | 0.175 | 0.196 | 1.507 | 0.0142 | 0.0007 | 0.037 | 0 | 0 | 0 | 0 | 0 | 0 | 0 | 0 | 0 | 0 | 0 | 0 | 0 | 0 | 0 | 0 | 0 | 0 | 0 | 0 | 330 | 534 | 39 | 11.5 | 1268 | 237 | PHX62303L | 1013011 | PM108 | 중경1공장 20" 조관 | 5103 | 중경 1 생산창고 | SHX6231080 | JDDYN13 | 244.3 | 11.5 | SQ27288 | HRS051320 |  | Stripe 모재 L방향 | POSP520B | 주식회사 포스코 | 337 | 534 | 39 | 203.837 | 460.487 | 205.367 | 463.944 | 542.379 | 35.6299 | 2023-06-28
SQ27386 | HRS055990 | POSCO | 0 | 20230524 | 0 | 0.354 | 0.0722 | 0.197 | 1.596 | 0.0109 | 0.0009 | 0 | 0 | 0 | 0 | 0 | 0 | 0 | 0 | 0 | 0 | 0 | 0 | 0.058 | 0 | 0 | 0 | 0.046 | 0 | 0 | 0 | 0 | 512 | 637 | 34 | 12 | 1261 | 248 | PIX70304T | 1013664 | PM109 | 중경2공장 24" 조관 | 5107 | 중경 2 생산창고 | SIX7032010 | SHT460 | 406.4 | 12 | SQ27386 | HRS055990 |  | Stripe 모재 T방향 | SHT460-D | 주식회사 포스코 | 512 | 637 | 34 | 182.216 | 593.915 | 177.618 | 578.927 | 674.06 | 32.3999 | 2023-07-11
SQ27384 | HRS056000 | POSCO | 0 | 20230524 | 0 | 0.35 | 0.0709 | 0.208 | 1.571 | 0.0127 | 0.0008 | 0 | 0 | 0 | 0 | 0 | 0 | 0 | 0 | 0 | 0 | 0 | 0 | 0.055 | 0 | 0 | 0 | 0.045 | 0 | 0 | 0 | 0 | 532 | 649 | 33 | 12 | 1261 | 266 | PIX91113T | 1019916 | PM109 | 중경2공장 24" 조관 | 5107 | 중경 2 생산창고 | SIX9112230 | SHT460 | 406.4 | 12 | SQ27384 | HRS056000 |  | Stripe 모재 T방향 | SHT460-D | 주식회사 포스코 | 532 | 649 | 33 | 178.452 | 582.73 | 179.88 | 587.395 | 673.177 | 29.6875 | 2023-09-14
SQ27387 | HRS058930 | POSCO | 0 | 20230531 | 0 | 0.348 | 0.0688 | 0.204 | 1.582 | 0.0112 | 0.0011 | 0 | 0 | 0 | 0 | 0 | 0 | 0 | 0 | 0 | 0 | 0 | 0 | 0.057 | 0 | 0 | 0 | 0.044 | 0 | 0 | 0 | 0 | 535 | 655 | 33 | 12 | 1261 | 251 | PIY11112T | 1031038 | PM109 | 중경2공장 24" 조관 | 5107 | 중경 2 생산창고 | SIY1112260 | SHT460 | 406.4 | 12 | SQ27387 | HRS058930 |  | Stripe 모재 T방향 | SHT460-D | 주식회사 포스코 | 535 | 655 | 33 | 178.805 | 590.629 | 179.43 | 592.696 | 679.337 | 30.6 | 2024-01-17
SQ27384 | HRS058960 | POSCO | 0 | 20230531 | 0 | 0.35 | 0.0709 | 0.208 | 1.571 | 0.0127 | 0.0008 | 0 | 0 | 0 | 0 | 0 | 0 | 0 | 0 | 0 | 0 | 0 | 0 | 0.055 | 0 | 0 | 0 | 0.045 | 0 | 0 | 0 | 0 | 523 | 655 | 33 | 12 | 1261 | 266 | PIY20806T | 1034133 | PM109 | 중경2공장 24" 조관 | 5107 | 중경 2 생산창고 | SIY2081060 | SHT460 | 406.4 | 12 | SQ27384 | HRS058960 |  | Stripe 모재 T방향 | SHT460-D | 주식회사 포스코 | 523 | 655 | 33 | 177.907 | 582.827 | 178.266 | 584 | 675.703 | 31.6 | 2024-02-15
SQ27384 | HRS058970 | POSCO | 0 | 20230531 | 0 | 0.35 | 0.0709 | 0.208 | 1.571 | 0.0127 | 0.0008 | 0 | 0 | 0 | 0 | 0 | 0 | 0 | 0 | 0 | 0 | 0 | 0 | 0.055 | 0 | 0 | 0 | 0.045 | 0 | 0 | 0 | 0 | 523 | 655 | 33 | 12 | 1261 | 270 | PIY11110T | 1031040 | PM109 | 중경2공장 24" 조관 | 5107 | 중경 2 생산창고 | SIY1112210 | SHT460 | 406.4 | 12 | SQ27384 | HRS058970 |  | Stripe 모재 T방향 | SHT460-D | 주식회사 포스코 | 523 | 655 | 33 | 178.632 | 578.609 | 177.398 | 574.613 | 677.094 | 32.6 | 2024-01-17
SQ27382 | HRS058980 | POSCO | 0 | 20230531 | 0 | 0.347 | 0.0671 | 0.211 | 1.56 | 0.0156 | 0.0011 | 0 | 0 | 0 | 0 | 0 | 0 | 0 | 0 | 0 | 0 | 0 | 0 | 0.058 | 0 | 0 | 0 | 0.046 | 0 | 0 | 0 | 0 | 518 | 640 | 34 | 12 | 1261 | 270 | PIY11111T | 1031038 | PM109 | 중경2공장 24" 조관 | 5107 | 중경 2 생산창고 | SIY1112240 | SHT460 | 406.4 | 12 | SQ27382 | HRS058980 |  | Stripe 모재 T방향 | SHT460-D | 주식회사 포스코 | 518 | 640 | 34 | 176.501 | 575.701 | 179.07 | 584.079 | 678.791 | 30.6 | 2024-01-17
SQ27387 | HRS058990 | POSCO | 0 | 20230601 | 0 | 0.348 | 0.0688 | 0.204 | 1.582 | 0.0112 | 0.0011 | 0 | 0 | 0 | 0 | 0 | 0 | 0 | 0 | 0 | 0 | 0 | 0 | 0.057 | 0 | 0 | 0 | 0.044 | 0 | 0 | 0 | 0 | 561 | 655 | 30 | 8.7 | 1108 | 335 | PIY42904T | 1041513 | PM109 | 중경2공장 24" 조관 | 5107 | 중경 2 생산창고 | SIY4292210 | SHT460 | 355.6 | 9 | SQ27387 | HRS058990 |  | Stripe 모재 T방향 | SHT460 | 주식회사 포스코 | 561 | 655 | 30 | 128.741 | 587.659 | 129.318 | 590.291 | 690.998 | 27.8 | 2024-05-02
SQ27389 | HRS059000 | POSCO | 0 | 20230601 | 0 | 0.352 | 0.0722 | 0.218 | 1.566 | 0.0111 | 0.0014 | 0 | 0 | 0 | 0 | 0 | 0 | 0 | 0 | 0 | 0 | 0 | 0 | 0.057 | 0 | 0 | 0 | 0.045 | 0 | 0 | 0 | 0 | 544 | 652 | 30 | 8.7 | 1108 | 335 | PIY32005T | 1037857 | PM109 | 중경2공장 24" 조관 | 5107 | 중경 2 생산창고 | SIY3201200 | SHT460 | 355.6 | 9 | SQ27389 | HRS059000 |  | Stripe 모재 T방향 | SHT460 | 주식회사 포스코 | 544 | 652 | 30 | 134.232 | 605.201 | 139.74 | 630.035 | 698.044 | 26 | 2024-03-25
SQ27382 | HRS068820 | POSCO | 0 | 20230610 | 0 | 0.347 | 0.0671 | 0.211 | 1.56 | 0.0156 | 0.0011 | 0 | 0 | 0 | 0 | 0 | 0 | 0 | 0 | 0 | 0 | 0 | 0 | 0.058 | 0 | 0 | 0 | 0.046 | 0 | 0 | 0 | 0 | 511 | 632 | 33 | 12 | 1261 | 236 | PIX70306T | 1013722 | PM109 | 중경2공장 24" 조관 | 5107 | 중경 2 생산창고 | SIX7032080 | SHT460 | 406.4 | 12 | SQ27382 | HRS068820 |  | Stripe 모재 T방향 | SHT460-D | 주식회사 포스코 | 511 | 632 | 33 | 157.865 | 516.594 | 166.458 | 544.716 | 635.998 | 33.3999 | 2023-07-11
SP13308 | HRS087470 | POSCO | 0 | 20250608 | 0.147 | 0 | 0.0711 | 0.194 | 1.256 | 0.008 | 0.0014 | 0.043 | 0.044 | 0.019 | 0.007 | 0.0002 | 0.002 | 0.008 | 0 | 0 | 0 | 0.005 | 0.004 | 0.034 | 0 | 0 | 0.016 | 0.038 | 0 | 0 | 0 | 182 | 462 | 577 | 45 | 17.2 | 1893 | 123 | PIZ62310T | 1076760 | PM109 | 중경2공장 24" 조관 | 5107 | 중경 2 생산창고 | SIZ6232050 | NX56L2KDD | 610 | 17.5 | SP13308 | HRS087470 | 569 | Stripe 모재 T방향 | API-X56L2-D | 주식회사 포스코 | 462 | 580 | 45 | 303.85 | 455.579 | 327.822 | 491.523 | 593.236 | 41.2 | 2025-06-24
SP13308 | HRS087470 | POSCO | 0 | 20250608 | 0.147 | 0 | 0.0711 | 0.194 | 1.256 | 0.008 | 0.0014 | 0.043 | 0.044 | 0.019 | 0.007 | 0.0002 | 0.002 | 0.008 | 0 | 0 | 0 | 0.005 | 0.004 | 0.034 | 0 | 0 | 0.016 | 0.038 | 0 | 0 | 0 | 182 | 462 | 577 | 45 | 17.2 | 1893 | 123 | PIZ62310W | 1076760 | PM109 | 중경2공장 24" 조관 | 5107 | 중경 2 생산창고 | SIZ6232050 | NX56L2KDD | 610 | 17.5 | SP13308 | HRS087470 | 569 | Stripe 용접 | API-X56L2-D | 주식회사 포스코 | 462 | 580 | 45 | 386.541 | 582.613 | 0 | 0 | 585.189 | 0 | 2025-06-24
SP13302 | HRS087580 | POSCO | 0 | 20250619 | 0.146 | 0 | 0.0701 | 0.202 | 1.266 | 0.0082 | 0.0013 | 0.036 | 0.039 | 0.017 | 0.007 | 0.0002 | 0.0019 | 0.009 | 0 | 0 | 0 | 0.002 | 0.0033 | 0.036 | 0 | 0 | 0.0173 | 0.034 | 0 | 0 | 0 | 176 | 487 | 596 | 45 | 17.2 | 1893 | 123 | PIZ62016T | 1076760 | PM109 | 중경2공장 24" 조관 | 5107 | 중경 2 생산창고 | SIZ6202050 | NX56L2KDD | 610 | 17.5 | SP13302 | HRS087580 | 227 | Stripe 모재 T방향 | API-X56L2-D | 주식회사 포스코 | 487 | 596 | 45 | 318.969 | 482.392 | 338.442 | 511.842 | 608.806 | 41 | 2025-06-24
SP13302 | HRS087580 | POSCO | 0 | 20250619 | 0.146 | 0 | 0.0701 | 0.202 | 1.266 | 0.0082 | 0.0013 | 0.036 | 0.039 | 0.017 | 0.007 | 0.0002 | 0.0019 | 0.009 | 0 | 0 | 0 | 0.002 | 0.0033 | 0.036 | 0 | 0 | 0.0173 | 0.034 | 0 | 0 | 0 | 176 | 487 | 596 | 45 | 17.2 | 1893 | 123 | PIZ62016W | 1076760 | PM109 | 중경2공장 24" 조관 | 5107 | 중경 2 생산창고 | SIZ6202050 | NX56L2KDD | 610 | 17.5 | SP13302 | HRS087580 | 227 | Stripe 용접 | API-X56L2-D | 주식회사 포스코 | 487 | 596 | 45 | 394.802 | 595.273 | 0 | 0 | 598.047 | 0 | 2025-06-24
SP13299 | HRS087600 | POSCO | 0 | 20250619 | 0.146 | 0 | 0.0699 | 0.2 | 1.263 | 0.01 | 0.0017 | 0.036 | 0.039 | 0.017 | 0.006 | 0.0002 | 0.0018 | 0.01 | 0 | 0 | 0 | 0.002 | 0.004 | 0.035 | 0 | 0 | 0.0159 | 0.034 | 0 | 0 | 0 | 174 | 455 | 582 | 44 | 17.2 | 1893 | 124 | PIZ62408W | 1076760 | PM109 | 중경2공장 24" 조관 | 5107 | 중경 2 생산창고 | SIZ6242020 | NX56L2KDD | 610 | 17.5 | SP13299 | HRS087600 | 828 | Stripe 용접 | API-X56L2-D | 주식회사 포스코 | 472 | 589 | 44 | 390.924 | 591.845 | 0 | 0 | 595.108 | 0 | 2025-06-26
SP13299 | HRS087600 | POSCO | 0 | 20250619 | 0.146 | 0 | 0.0699 | 0.2 | 1.263 | 0.01 | 0.0017 | 0.036 | 0.039 | 0.017 | 0.006 | 0.0002 | 0.0018 | 0.01 | 0 | 0 | 0 | 0.002 | 0.004 | 0.035 | 0 | 0 | 0.0159 | 0.034 | 0 | 0 | 0 | 174 | 455 | 582 | 44 | 17.2 | 1893 | 124 | PIZ62408T | 1076760 | PM109 | 중경2공장 24" 조관 | 5107 | 중경 2 생산창고 | SIZ6242020 | NX56L2KDD | 610 | 17.5 | SP13299 | HRS087600 | 828 | Stripe 모재 T방향 | API-X56L2-D | 주식회사 포스코 | 472 | 589 | 44 | 308.383 | 466.811 | 336.968 | 510.081 | 604.197 | 41.8 | 2025-06-26
SP13305 | HRS087670 | POSCO | 0 | 20250619 | 0.144 | 0 | 0.0683 | 0.198 | 1.271 | 0.0087 | 0.0013 | 0.036 | 0.039 | 0.016 | 0.007 | 0.0002 | 0.002 | 0.01 | 0 | 0 | 0 | 0.002 | 0.0036 | 0.035 | 0 | 0 | 0.0165 | 0.033 | 0 | 0 | 0 | 190 | 465 | 583 | 45 | 17.2 | 1893 | 124 | PIZ62502T | 1076760 | PM109 | 중경2공장 24" 조관 | 5107 | 중경 2 생산창고 | SIZ6251030 | NX56L2KDD | 610 | 17.5 | SP13305 | HRS087670 | 974 | Stripe 모재 T방향 | API-X56L2-D | 주식회사 포스코 | 467 | 583 | 45 | 345.39 | 525.142 | 343.986 | 523.007 | 599.227 | 43.6 | 2025-06-26
SP13305 | HRS087670 | POSCO | 0 | 20250619 | 0.144 | 0 | 0.0683 | 0.198 | 1.271 | 0.0087 | 0.0013 | 0.036 | 0.039 | 0.016 | 0.007 | 0.0002 | 0.002 | 0.01 | 0 | 0 | 0 | 0.002 | 0.0036 | 0.035 | 0 | 0 | 0.0165 | 0.033 | 0 | 0 | 0 | 190 | 465 | 583 | 45 | 17.2 | 1893 | 124 | PIZ62502W | 1076760 | PM109 | 중경2공장 24" 조관 | 5107 | 중경 2 생산창고 | SIZ6251030 | NX56L2KDD | 610 | 17.5 | SP13305 | HRS087670 | 974 | Stripe 용접 | API-X56L2-D | 주식회사 포스코 | 467 | 583 | 45 | 385.1 | 585.225 | 0 | 0 | 585.225 | 0 | 2025-06-26
SP13320 | HRS087740 | POSCO | 0 | 20250608 | 0.145 | 0 | 0.0676 | 0.213 | 1.276 | 0.0088 | 0.0012 | 0.038 | 0.039 | 0.018 | 0.007 | 0.0002 | 0.0014 | 0.01 | 0 | 0 | 0 | 0.005 | 0.0046 | 0.034 | 0 | 0 | 0.016 | 0.037 | 0 | 0 | 0 | 187 | 472 | 584 | 44 | 17.2 | 1893 | 124 | PIZ62304W | 1076760 | PM109 | 중경2공장 24" 조관 | 5107 | 중경 2 생산창고 | SIZ6231040 | NX56L2KDD | 610 | 17.5 | SP13320 | HRS087740 | 432 | Stripe 용접 | API-X56L2-D | 주식회사 포스코 | 472 | 584 | 44 | 386.763 | 580.325 | 0 | 0 | 583.868 | 0 | 2025-06-24
SP13320 | HRS087740 | POSCO | 0 | 20250608 | 0.145 | 0 | 0.0676 | 0.213 | 1.276 | 0.0088 | 0.0012 | 0.038 | 0.039 | 0.018 | 0.007 | 0.0002 | 0.0014 | 0.01 | 0 | 0 | 0 | 0.005 | 0.0046 | 0.034 | 0 | 0 | 0.016 | 0.037 | 0 | 0 | 0 | 187 | 472 | 584 | 44 | 17.2 | 1893 | 124 | PIZ62304T | 1076760 | PM109 | 중경2공장 24" 조관 | 5107 | 중경 2 생산창고 | SIZ6231040 | NX56L2KDD | 610 | 17.5 | SP13320 | HRS087740 | 432 | Stripe 모재 T방향 | API-X56L2-D | 주식회사 포스코 | 472 | 584 | 44 | 311.764 | 468.306 | 341.889 | 513.556 | 592.529 | 42 | 2025-06-24
SP13314 | HRS087840 | POSCO | 0 | 20250609 | 0.149 | 0 | 0.0719 | 0.209 | 1.294 | 0.0096 | 0.0014 | 0.04 | 0.042 | 0.017 | 0.006 | 0.0002 | 0.0016 | 0.008 | 0 | 0 | 0 | 0.002 | 0.0037 | 0.036 | 0 | 0 | 0.0167 | 0.034 | 0 | 0 | 0 | 182 | 468 | 578 | 44 | 17.2 | 1893 | 117 | PIZ62104T | 1076760 | PM109 | 중경2공장 24" 조관 | 5107 | 중경 2 생산창고 | SIZ6211050 | NX56L2KDD | 610 | 17.5 | SP13314 | HRS087840 | 323 | Stripe 모재 T방향 | API-X56L2-D | 주식회사 포스코 | 469 | 584 | 44 | 310.826 | 466.829 | 338.107 | 507.801 | 592.84 | 42.8 | 2025-06-24
SP13314 | HRS087840 | POSCO | 0 | 20250609 | 0.149 | 0 | 0.0719 | 0.209 | 1.294 | 0.0096 | 0.0014 | 0.04 | 0.042 | 0.017 | 0.006 | 0.0002 | 0.0016 | 0.008 | 0 | 0 | 0 | 0.002 | 0.0037 | 0.036 | 0 | 0 | 0.0167 | 0.034 | 0 | 0 | 0 | 182 | 468 | 578 | 44 | 17.2 | 1893 | 117 | PIZ62104W | 1076760 | PM109 | 중경2공장 24" 조관 | 5107 | 중경 2 생산창고 | SIZ6211050 | NX56L2KDD | 610 | 17.5 | SP13314 | HRS087840 | 323 | Stripe 용접 | API-X56L2-D | 주식회사 포스코 | 469 | 584 | 44 | 0 | 0 | 0 | 0 | 582.714 | 0 | 2025-06-24
SP13317 | HRS087860 | POSCO | 0 | 20250609 | 0.145 | 0 | 0.0686 | 0.206 | 1.276 | 0.0099 | 0.0015 | 0.035 | 0.036 | 0.02 | 0.007 | 0.0002 | 0.0013 | 0.009 | 0 | 0 | 0 | 0.002 | 0.0035 | 0.035 | 0 | 0 | 0.0165 | 0.033 | 0 | 0 | 0 | 182 | 463 | 578 | 45 | 17.2 | 1893 | 124 | PIZ62010T | 1076760 | PM109 | 중경2공장 24" 조관 | 5107 | 중경 2 생산창고 | SIZ6201110 | NX56L2KDD | 610 | 17.5 | SP13317 | HRS087860 | 87 | Stripe 모재 T방향 | API-X56L2-D | 주식회사 포스코 | 463 | 578 | 45 | 306.012 | 463.117 | 320.901 | 485.65 | 592.361 | 44.3999 | 2025-06-24
SP13317 | HRS087860 | POSCO | 0 | 20250609 | 0.145 | 0 | 0.0686 | 0.206 | 1.276 | 0.0099 | 0.0015 | 0.035 | 0.036 | 0.02 | 0.007 | 0.0002 | 0.0013 | 0.009 | 0 | 0 | 0 | 0.002 | 0.0035 | 0.035 | 0 | 0 | 0.0165 | 0.033 | 0 | 0 | 0 | 182 | 463 | 578 | 45 | 17.2 | 1893 | 124 | PIZ62010W | 1076760 | PM109 | 중경2공장 24" 조관 | 5107 | 중경 2 생산창고 | SIZ6201110 | NX56L2KDD | 610 | 17.5 | SP13317 | HRS087860 | 87 | Stripe 용접 | API-X56L2-D | 주식회사 포스코 | 463 | 578 | 45 | 397.321 | 591.65 | 0 | 0 | 594.429 | 0 | 2025-06-24
SP11299 | HRS088160 | POSCO | 0 | 20250527 | 0 | 0 | 0.0798 | 0.291 | 1.757 | 0.0096 | 0.0022 | 0.038 | 0 | 0.307 | 0.007 | 0 | 0 | 0.01 | 0 | 0 | 0 | 0 | 0 | 0.074 | 0 | 0 | 0.035 | 0 | 0 | 0 | 0 | 0 | 587 | 697 | 30 | 8.9 | 1360 | 312 | PAZ52902L | 1074698 | PM101 | 소경1공장 8" 조관 | 5101 | 소경 1 생산창고 | SAZ5292010 | SEAH80C | 219.1 | 8.94 | SP11299 | HRS088160 |  | Stripe 모재 L방향 | API-N80X | 주식회사 포스코 | 603 | 697 | 30 | 222.28 | 656.404 | 216.848 | 640.365 | 710.645 | 27.8 | 2025-06-02
SP13312 | HRS092530 | POSCO | 0 | 20250620 | 0.15 | 0 | 0.0737 | 0.199 | 1.279 | 0.0079 | 0.0017 | 0.042 | 0.043 | 0.014 | 0.006 | 0.0002 | 0.002 | 0.009 | 0 | 0 | 0 | 0.004 | 0.0049 | 0.035 | 0 | 0 | 0.0156 | 0.035 | 0 | 0 | 0 | 188 | 458 | 585 | 44 | 17.2 | 1893 | 123 | PIZ62102T | 1076760 | PM109 | 중경2공장 24" 조관 | 5107 | 중경 2 생산창고 | SIZ6211020 | NX56L2KDD | 610 | 17.5 | SP13312 | HRS092530 | 280 | Stripe 모재 T방향 | API-X56L2-D | 주식회사 포스코 | 468 | 585 | 45 | 303.265 | 457.153 | 311.352 | 469.343 | 588.696 | 41.6 | 2025-06-24
SP13312 | HRS092530 | POSCO | 0 | 20250620 | 0.15 | 0 | 0.0737 | 0.199 | 1.279 | 0.0079 | 0.0017 | 0.042 | 0.043 | 0.014 | 0.006 | 0.0002 | 0.002 | 0.009 | 0 | 0 | 0 | 0.004 | 0.0049 | 0.035 | 0 | 0 | 0.0156 | 0.035 | 0 | 0 | 0 | 188 | 458 | 585 | 44 | 17.2 | 1893 | 123 | PIZ62102W | 1076760 | PM109 | 중경2공장 24" 조관 | 5107 | 중경 2 생산창고 | SIZ6211020 | NX56L2KDD | 610 | 17.5 | SP13312 | HRS092530 | 280 | Stripe 용접 | API-X56L2-D | 주식회사 포스코 | 468 | 585 | 45 | 387.029 | 575.203 | 0 | 0 | 578.351 | 0 | 2025-06-24
SP13309 | HRS092610 | POSCO | 0 | 20250615 | 0.148 | 0 | 0.0707 | 0.203 | 1.281 | 0.0101 | 0.0012 | 0.038 | 0.039 | 0.02 | 0.007 | 0.0002 | 0.0021 | 0.01 | 0 | 0 | 0 | 0.002 | 0.0037 | 0.035 | 0 | 0 | 0.0165 | 0.036 | 0 | 0 | 0 | 184 | 474 | 583 | 45 | 17.2 | 1893 | 115 | PIZ62012T | 1076760 | PM109 | 중경2공장 24" 조관 | 5107 | 중경 2 생산창고 | SIZ6201140 | NX56L2KDD | 610 | 17.5 | SP13309 | HRS092610 | 157 | Stripe 모재 T방향 | API-X56L2-D | 주식회사 포스코 | 474 | 583 | 45 | 294.373 | 445.572 | 332.263 | 502.924 | 600.156 | 41.8 | 2025-06-24
SP13309 | HRS092610 | POSCO | 0 | 20250615 | 0.148 | 0 | 0.0707 | 0.203 | 1.281 | 0.0101 | 0.0012 | 0.038 | 0.039 | 0.02 | 0.007 | 0.0002 | 0.0021 | 0.01 | 0 | 0 | 0 | 0.002 | 0.0037 | 0.035 | 0 | 0 | 0.0165 | 0.036 | 0 | 0 | 0 | 184 | 474 | 583 | 45 | 17.2 | 1893 | 115 | PIZ62012W | 1076760 | PM109 | 중경2공장 24" 조관 | 5107 | 중경 2 생산창고 | SIZ6201140 | NX56L2KDD | 610 | 17.5 | SP13309 | HRS092610 | 157 | Stripe 용접 | API-X56L2-D | 주식회사 포스코 | 474 | 583 | 45 | 398.406 | 590.667 | 0 | 0 | 593.063 | 0 | 2025-06-24
SP13339 | HRS092650 | POSCO | 0 | 20250527 | 0 | 0 | 0.0747 | 0.295 | 1.868 | 0.0074 | 0.0014 | 0.041 | 0 | 0.286 | 0 | 0 | 0 | 0 | 0 | 0 | 0 | 0 | 0 | 0.064 | 0 | 0 | 0.0314 | 0 | 0 | 0 | 0 | 0 | 571 | 717 | 31 | 10.36 | 1718 | 226 | PHZ60902L | 1075528 | PM108 | 중경1공장 20" 조관 | 5103 | 중경 1 생산창고 | SHZ6091030 | SEAH80CH | 273.1 | 10.16 | SP13339 | HRS092650 | 205 | Stripe 모재 L방향 | API-N80X-D1 | 주식회사 포스코 | 583 | 717 | 32 | 262.211 | 661.689 | 254.214 | 641.509 | 717.847 | 25.9842 | 2025-06-13
SP13336 | HRS092680 | POSCO | 0 | 20250531 | 0 | 0 | 0.0767 | 0.293 | 1.857 | 0.007 | 0.001 | 0.031 | 0 | 0.273 | 0 | 0 | 0 | 0 | 0 | 0 | 0 | 0 | 0 | 0.065 | 0 | 0 | 0.0309 | 0 | 0 | 0 | 0 | 0 | 585 | 694 | 31 | 10.36 | 1718 | 226 | PHZ61002L | 1075528 | PM108 | 중경1공장 20" 조관 | 5103 | 중경 1 생산창고 | SHZ6102020 | SEAH80CH | 273.1 | 10.16 | SP13336 | HRS092680 | 1086 | Stripe 모재 L방향 | API-N80X-D1 | 주식회사 포스코 | 585 | 694 | 31 | 254.705 | 637.223 | 248.398 | 621.446 | 705.498 | 27.9527 | 2025-06-13
SP13333 | HRS092720 | POSCO | 0 | 20250530 | 0 | 0 | 0.0769 | 0.298 | 1.869 | 0.0078 | 0.0015 | 0.029 | 0 | 0.292 | 0 | 0 | 0 | 0 | 0 | 0 | 0 | 0 | 0 | 0.065 | 0 | 0 | 0.0299 | 0 | 0 | 0 | 0 | 0 | 582 | 686 | 31 | 10.36 | 1718 | 226 | PHZ60903L | 1075528 | PM108 | 중경1공장 20" 조관 | 5103 | 중경 1 생산창고 | SHZ6092020 | SEAH80CH | 273.1 | 10.16 | SP13333 | HRS092720 | 441 | Stripe 모재 L방향 | API-N80X-D1 | 주식회사 포스코 | 589 | 694 | 31 | 266.721 | 673.415 | 261.853 | 661.123 | 740.464 | 28.1496 | 2025-06-13
SP13342 | HRS092760 | POSCO | 0 | 20250530 | 0 | 0 | 0.0727 | 0.297 | 1.858 | 0.0075 | 0.0011 | 0.044 | 0 | 0.288 | 0 | 0 | 0 | 0 | 0 | 0 | 0 | 0 | 0 | 0.063 | 0 | 0 | 0.0298 | 0 | 0 | 0 | 0 | 0 | 593 | 690 | 31 | 10.36 | 1718 | 228 | PHZ61001L | 1075528 | PM108 | 중경1공장 20" 조관 | 5103 | 중경 1 생산창고 | SHZ6101020 | SEAH80CH | 273.1 | 10.16 | SP13342 | HRS092760 | 777 | Stripe 모재 L방향 | API-N80X-D1 | 주식회사 포스코 | 593 | 702 | 31 | 258.866 | 653.393 | 254.497 | 642.364 | 713.561 | 28.3464 | 2025-06-13
SP13228 | HRS092790 | POSCO | 0 | 20250527 | 0 | 0 | 0.0784 | 0.312 | 1.885 | 0.0069 | 0.0015 | 0.032 | 0 | 0.289 | 0 | 0 | 0 | 0 | 0 | 0 | 0 | 0 | 0 | 0.066 | 0 | 0 | 0.0336 | 0 | 0 | 0 | 0 | 0 | 572 | 695 | 32 | 10.23 | 1536 | 264 | PHZ53002L | 1075304 | PM108 | 중경1공장 20" 조관 | 5103 | 중경 1 생산창고 | SHZ5301020 | SEAH80CH | 244.5 | 10.03 | SP13228 | HRS092790 | 305 | Stripe 모재 L방향 | API-N80X-D1 | 주식회사 포스코 | 581 | 699 | 32 | 268.633 | 683.184 | 261.244 | 664.392 | 735.631 | 26.5748 | 2025-06-10
SQ27905 | HRS092810 | POSCO | 0 | 20230530 | 0 | 0 | 0.1714 | 0.199 | 1.477 | 0.0109 | 0.001 | 0.047 | 0 | 0 | 0 | 0 | 0 | 0 | 0 | 0 | 0 | 0 | 0 | 0 | 0 | 0 | 0 | 0 | 0 | 0 | 0 | 0 | 332 | 535 | 39 | 10.5 | 1388 | 261 | PAY80103L | 1049602 | PM101 | 소경1공장 8" 조관 | 5101 | 소경 1 생산창고 | SAY8012030 | JDIJN13 | 225 | 10.5 | SQ27905 | HRS092810 |  | Stripe 모재 L방향 | POSP520B | 주식회사 포스코 | 336 | 535 | 39 | 181.751 | 452.885 | 184.507 | 459.752 | 537.32 | 38.8 | 2024-08-14
SP13227 | HRS092810 | POSCO | 0 | 20250527 | 0 | 0 | 0.0771 | 0.292 | 1.851 | 0.0069 | 0.0012 | 0.031 | 0 | 0.286 | 0 | 0 | 0 | 0 | 0 | 0 | 0 | 0 | 0 | 0.064 | 0 | 0 | 0.0325 | 0 | 0 | 0 | 0 | 0 | 595 | 700 | 31 | 10.23 | 1536 | 264 | PAY80103L | 1049602 | PM101 | 소경1공장 8" 조관 | 5101 | 소경 1 생산창고 | SAY8012030 | JDIJN13 | 225 | 10.5 | SQ27905 | HRS092810 |  | Stripe 모재 L방향 | POSP520B | 주식회사 포스코 | 336 | 535 | 39 | 181.751 | 452.885 | 184.507 | 459.752 | 537.32 | 38.8 | 2024-08-14
SQ27907 | HRS092830 | POSCO | 0 | 20230530 | 0 | 0 | 0.1711 | 0.198 | 1.464 | 0.0115 | 0.0011 | 0.045 | 0 | 0 | 0 | 0 | 0 | 0 | 0 | 0 | 0 | 0 | 0 | 0 | 0 | 0 | 0 | 0 | 0 | 0 | 0 | 0 | 335 | 529 | 39 | 10.5 | 1334 | 273 | PAX60708L | 1011159 | PM101 | 소경1공장 8" 조관 | 5101 | 소경 1 생산창고 | SAX6072070 | JDYCN13 | 216.3 | 10.5 | SQ27907 | HRS092830 |  | Stripe 모재 L방향 | POSP520B | 주식회사 포스코 | 335 | 529 | 40 | 172.307 | 426.538 | 177.93 | 440.458 | 540.98 | 40.3999 | 2023-06-13
SP13239 | HRS092830 | POSCO | 0 | 20250527 | 0 | 0 | 0.0791 | 0.301 | 1.873 | 0.0057 | 0.0016 | 0.039 | 0 | 0.285 | 0 | 0 | 0 | 0 | 0 | 0 | 0 | 0 | 0 | 0.066 | 0 | 0 | 0.0325 | 0 | 0 | 0 | 0 | 0 | 587 | 685 | 31 | 10.23 | 1536 | 265 | PAX60708L | 1011159 | PM101 | 소경1공장 8" 조관 | 5101 | 소경 1 생산창고 | SAX6072070 | JDYCN13 | 216.3 | 10.5 | SQ27907 | HRS092830 |  | Stripe 모재 L방향 | POSP520B | 주식회사 포스코 | 335 | 529 | 40 | 172.307 | 426.538 | 177.93 | 440.458 | 540.98 | 40.3999 | 2023-06-13
SQ27901 | HRS092840 | POSCO | 0 | 20230601 | 0 | 0 | 0.1679 | 0.193 | 1.464 | 0.0139 | 0.0012 | 0.041 | 0 | 0 | 0 | 0 | 0 | 0 | 0 | 0 | 0 | 0 | 0 | 0 | 0 | 0 | 0 | 0 | 0 | 0 | 0 | 0 | 358 | 548 | 38 | 10 | 1336 | 280 | PAX92503L | 1021176 | PM101 | 소경1공장 8" 조관 | 5101 | 소경 1 생산창고 | SAX9252020 | JDDYN13 | 216.3 | 10 | SQ27901 | HRS092840 |  | Stripe 모재 L방향 | POSP520B | 주식회사 포스코 | 358 | 548 | 38 | 171.999 | 448.297 | 174.148 | 453.898 | 552.492 | 36.914 | 2023-10-05
SP13233 | HRS092840 | POSCO | 0 | 20250527 | 0 | 0 | 0.0769 | 0.306 | 1.86 | 0.0074 | 0.0012 | 0.027 | 0 | 0.288 | 0 | 0 | 0 | 0 | 0 | 0 | 0 | 0 | 0 | 0.066 | 0 | 0 | 0.0313 | 0 | 0 | 0 | 0 | 0 | 589 | 686 | 31 | 10.23 | 1536 | 264 | PAX92503L | 1021176 | PM101 | 소경1공장 8" 조관 | 5101 | 소경 1 생산창고 | SAX9252020 | JDDYN13 | 216.3 | 10 | SQ27901 | HRS092840 |  | Stripe 모재 L방향 | POSP520B | 주식회사 포스코 | 358 | 548 | 38 | 171.999 | 448.297 | 174.148 | 453.898 | 552.492 | 36.914 | 2023-10-05
SQ27901 | HRS092860 | POSCO | 0 | 20230530 | 0 | 0 | 0.1679 | 0.193 | 1.464 | 0.0139 | 0.0012 | 0.041 | 0 | 0 | 0 | 0 | 0 | 0 | 0 | 0 | 0 | 0 | 0 | 0 | 0 | 0 | 0 | 0 | 0 | 0 | 0 | 0 | 341 | 532 | 37 | 9.8 | 1335 | 288 | PAX70506L | 1014061 | PM101 | 소경1공장 8" 조관 | 5101 | 소경 1 생산창고 | SAX7052110 | JDYCN13 | 216.3 | 9.8 | SQ27901 | HRS092860 |  | Stripe 모재 L방향 | POSP520B | 주식회사 포스코 | 344 | 538 | 38 | 152.887 | 403.773 | 161.524 | 426.585 | 522.373 | 39.0624 | 2023-07-11
SP13228 | HRS092860 | POSCO | 0 | 20250527 | 0 | 0 | 0.0784 | 0.312 | 1.885 | 0.0069 | 0.0015 | 0.032 | 0 | 0.289 | 0 | 0 | 0 | 0 | 0 | 0 | 0 | 0 | 0 | 0.066 | 0 | 0 | 0.0336 | 0 | 0 | 0 | 0 | 0 | 572 | 695 | 32 | 10.23 | 1536 | 266 | PAX70506L | 1014061 | PM101 | 소경1공장 8" 조관 | 5101 | 소경 1 생산창고 | SAX7052110 | JDYCN13 | 216.3 | 9.8 | SQ27901 | HRS092860 |  | Stripe 모재 L방향 | POSP520B | 주식회사 포스코 | 344 | 538 | 38 | 152.887 | 403.773 | 161.524 | 426.585 | 522.373 | 39.0624 | 2023-07-11
SP13233 | HRS092870 | POSCO | 0 | 20250528 | 0 | 0 | 0.0769 | 0.306 | 1.86 | 0.0074 | 0.0012 | 0.027 | 0 | 0.288 | 0 | 0 | 0 | 0 | 0 | 0 | 0 | 0 | 0 | 0.066 | 0 | 0 | 0.0313 | 0 | 0 | 0 | 0 | 0 | 575 | 684 | 31 | 10.23 | 1536 | 263 | PAX70601L | 1014061 | PM101 | 소경1공장 8" 조관 | 5101 | 소경 1 생산창고 | SAX7061020 | JDYCN13 | 216.3 | 9.8 | SQ27909 | HRS092870 |  | Stripe 모재 L방향 | POSP520B | 주식회사 포스코 | 349 | 542 | 38 | 161.446 | 428.102 | 168.457 | 446.691 | 538.996 | 39.0624 | 2023-07-11
SQ27909 | HRS092870 | POSCO | 0 | 20230531 | 0 | 0 | 0.1697 | 0.208 | 1.482 | 0.0126 | 0.0011 | 0.052 | 0 | 0 | 0 | 0 | 0 | 0 | 0 | 0 | 0 | 0 | 0 | 0 | 0 | 0 | 0 | 0 | 0 | 0 | 0 | 0 | 340 | 539 | 37 | 9.8 | 1335 | 273 | PAX70601L | 1014061 | PM101 | 소경1공장 8" 조관 | 5101 | 소경 1 생산창고 | SAX7061020 | JDYCN13 | 216.3 | 9.8 | SQ27909 | HRS092870 |  | Stripe 모재 L방향 | POSP520B | 주식회사 포스코 | 349 | 542 | 38 | 161.446 | 428.102 | 168.457 | 446.691 | 538.996 | 39.0624 | 2023-07-11
SP13227 | HRS092880 | POSCO | 0 | 20250527 | 0 | 0 | 0.0771 | 0.292 | 1.851 | 0.0069 | 0.0012 | 0.031 | 0 | 0.286 | 0 | 0 | 0 | 0 | 0 | 0 | 0 | 0 | 0 | 0.064 | 0 | 0 | 0.0325 | 0 | 0 | 0 | 0 | 0 | 595 | 700 | 31 | 10.23 | 1536 | 266 | PAX82308L | 1018248 | PM101 | 소경1공장 8" 조관 | 5101 | 소경 1 생산창고 | SAX8232050 | JDYCN13 | 216.3 | 9.8 | SQ27909 | HRS092880 |  | Stripe 모재 L방향 | POSP520B | 주식회사 포스코 | 349 | 542 | 38 | 161.934 | 433.532 | 164.097 | 439.322 | 533.492 | 35.7421 | 2023-08-25
SQ27909 | HRS092880 | POSCO | 0 | 20230530 | 0 | 0 | 0.1697 | 0.208 | 1.482 | 0.0126 | 0.0011 | 0.052 | 0 | 0 | 0 | 0 | 0 | 0 | 0 | 0 | 0 | 0 | 0 | 0 | 0 | 0 | 0 | 0 | 0 | 0 | 0 | 0 | 349 | 542 | 38 | 9.8 | 1335 | 272 | PAX82308L | 1018248 | PM101 | 소경1공장 8" 조관 | 5101 | 소경 1 생산창고 | SAX8232050 | JDYCN13 | 216.3 | 9.8 | SQ27909 | HRS092880 |  | Stripe 모재 L방향 | POSP520B | 주식회사 포스코 | 349 | 542 | 38 | 161.934 | 433.532 | 164.097 | 439.322 | 533.492 | 35.7421 | 2023-08-25
SP13227 | HRS092880 | POSCO | 0 | 20250527 | 0 | 0 | 0.0771 | 0.292 | 1.851 | 0.0069 | 0.0012 | 0.031 | 0 | 0.286 | 0 | 0 | 0 | 0 | 0 | 0 | 0 | 0 | 0 | 0.064 | 0 | 0 | 0.0325 | 0 | 0 | 0 | 0 | 0 | 595 | 700 | 31 | 10.23 | 1536 | 266 | PHZ53001L | 1075304 | PM108 | 중경1공장 20" 조관 | 5103 | 중경 1 생산창고 | SHZ5301010 | SEAH80CH | 244.5 | 10.03 | SP13227 | HRS092880 | 143 | Stripe 모재 L방향 | API-N80X-D1 | 주식회사 포스코 | 595 | 700 | 31 | 259.542 | 660.306 | 239.552 | 609.45 | 718.096 | 26.5748 | 2025-06-10
SQ27909 | HRS092880 | POSCO | 0 | 20230530 | 0 | 0 | 0.1697 | 0.208 | 1.482 | 0.0126 | 0.0011 | 0.052 | 0 | 0 | 0 | 0 | 0 | 0 | 0 | 0 | 0 | 0 | 0 | 0 | 0 | 0 | 0 | 0 | 0 | 0 | 0 | 0 | 349 | 542 | 38 | 9.8 | 1335 | 272 | PHZ53001L | 1075304 | PM108 | 중경1공장 20" 조관 | 5103 | 중경 1 생산창고 | SHZ5301010 | SEAH80CH | 244.5 | 10.03 | SP13227 | HRS092880 | 143 | Stripe 모재 L방향 | API-N80X-D1 | 주식회사 포스코 | 595 | 700 | 31 | 259.542 | 660.306 | 239.552 | 609.45 | 718.096 | 26.5748 | 2025-06-10
SP13228 | HRS092890 | POSCO | 0 | 20250527 | 0 | 0 | 0.0784 | 0.312 | 1.885 | 0.0069 | 0.0015 | 0.032 | 0 | 0.289 | 0 | 0 | 0 | 0 | 0 | 0 | 0 | 0 | 0 | 0.066 | 0 | 0 | 0.0336 | 0 | 0 | 0 | 0 | 0 | 581 | 699 | 31 | 10.23 | 1536 | 265 | PAX60704L | 1011147 | PM101 | 소경1공장 8" 조관 | 5101 | 소경 1 생산창고 | SAX6072020 | JDIJN13 | 216.3 | 9.5 | SQ27903 | HRS092890 |  | Stripe 모재 L방향 | POSP520B | 주식회사 포스코 | 348 | 539 | 39 | 161.484 | 445.463 | 160.774 | 443.503 | 549.045 | 39.3999 | 2023-06-13
SQ27903 | HRS092890 | POSCO | 0 | 20230530 | 0 | 0 | 0.1691 | 0.198 | 1.477 | 0.012 | 0.0011 | 0.049 | 0 | 0 | 0 | 0 | 0 | 0 | 0 | 0 | 0 | 0 | 0 | 0 | 0 | 0 | 0 | 0 | 0 | 0 | 0 | 0 | 348 | 539 | 38 | 9.5 | 1337 | 297 | PAX60704L | 1011147 | PM101 | 소경1공장 8" 조관 | 5101 | 소경 1 생산창고 | SAX6072020 | JDIJN13 | 216.3 | 9.5 | SQ27903 | HRS092890 |  | Stripe 모재 L방향 | POSP520B | 주식회사 포스코 | 348 | 539 | 39 | 161.484 | 445.463 | 160.774 | 443.503 | 549.045 | 39.3999 | 2023-06-13
SP13239 | HRS092940 | POSCO | 0 | 20250527 | 0 | 0 | 0.0791 | 0.301 | 1.873 | 0.0057 | 0.0016 | 0.039 | 0 | 0.285 | 0 | 0 | 0 | 0 | 0 | 0 | 0 | 0 | 0 | 0.066 | 0 | 0 | 0.0325 | 0 | 0 | 0 | 0 | 0 | 583 | 689 | 31 | 10.23 | 1536 | 264 | PHZ53003L | 1075304 | PM108 | 중경1공장 20" 조관 | 5103 | 중경 1 생산창고 | SHZ5302030 | SEAH80CH | 244.5 | 10.03 | SP13239 | HRS092940 | 591 | Stripe 모재 L방향 | API-N80X-D1 | 주식회사 포스코 | 587 | 689 | 31 | 258.745 | 653.792 | 253.026 | 639.341 | 717.074 | 28.7401 | 2025-06-10
SP13231 | HRS093010 | POSCO | 0 | 20250527 | 0 | 0 | 0.0763 | 0.297 | 1.876 | 0.0063 | 0.0014 | 0.032 | 0 | 0.283 | 0 | 0 | 0 | 0 | 0 | 0 | 0 | 0 | 0 | 0.064 | 0 | 0 | 0.0307 | 0 | 0 | 0 | 0 | 0 | 548 | 684 | 31 | 10.23 | 1536 | 266 | PHZ60201L | 1075304 | PM108 | 중경1공장 20" 조관 | 5103 | 중경 1 생산창고 | SHZ6021020 | SEAH80CH | 244.5 | 10.03 | SP13231 | HRS093010 | 1122 | Stripe 모재 L방향 | API-N80X-D1 | 주식회사 포스코 | 585 | 684 | 31 | 277.624 | 704.12 | 264.356 | 670.469 | 735.318 | 26.7716 | 2025-06-10
SP13236 | HRS093030 | POSCO | 0 | 20250527 | 0 | 0 | 0.0773 | 0.316 | 1.894 | 0.0059 | 0.0011 | 0.036 | 0 | 0.289 | 0 | 0 | 0 | 0 | 0 | 0 | 0 | 0 | 0 | 0.067 | 0 | 0 | 0.0311 | 0 | 0 | 0 | 0 | 0 | 567 | 690 | 31 | 10.23 | 1536 | 263 | PHZ53101L | 1075304 | PM108 | 중경1공장 20" 조관 | 5103 | 중경 1 생산창고 | SHZ5311020 | SEAH80CH | 244.5 | 10.03 | SP13236 | HRS093030 | 839 | Stripe 모재 L방향 | API-N80X-D1 | 주식회사 포스코 | 592 | 691 | 31 | 264.18 | 666.955 | 259.413 | 654.922 | 720.273 | 26.1811 | 2025-06-10
SP13233 | HRS093180 | POSCO | 0 | 20250527 | 0 | 0 | 0.0769 | 0.306 | 1.86 | 0.0074 | 0.0012 | 0.027 | 0 | 0.288 | 0 | 0 | 0 | 0 | 0 | 0 | 0 | 0 | 0 | 0.066 | 0 | 0 | 0.0313 | 0 | 0 | 0 | 0 | 0 | 589 | 686 | 31 | 10.23 | 1536 | 266 | PHZ60202L | 1075304 | PM108 | 중경1공장 20" 조관 | 5103 | 중경 1 생산창고 | SHZ6022020 | SEAH80CH | 244.5 | 10.03 | SP13233 | HRS093180 | 1475 | Stripe 모재 L방향 | API-N80X-D1 | 주식회사 포스코 | 589 | 686 | 31 | 257.092 | 648.925 | 246.482 | 622.144 | 707.852 | 26.9685 | 2025-06-10
SQ27903 | HRS096110 | POSCO | 0 | 20230530 | 0 | 0 | 0.1691 | 0.198 | 1.477 | 0.012 | 0.0011 | 0.049 | 0 | 0 | 0 | 0 | 0 | 0 | 0 | 0 | 0 | 0 | 0 | 0 | 0 | 0 | 0 | 0 | 0 | 0 | 0 | 0 | 350 | 537 | 37 | 8 | 1398 | 336 | PAX60503L | 1011129 | PM101 | 소경1공장 8" 조관 | 5101 | 소경 1 생산창고 | SAX6052010 | JDDYN13 | 225 | 8 | SQ27903 | HRS096110 |  | Stripe 모재 L방향 | POSP520B | 주식회사 포스코 | 350 | 537 | 37 | 131.316 | 428.599 | 133.368 | 435.294 | 550.008 | 33.5937 | 2023-06-12
SQ27905 | HRS096130 | POSCO | 0 | 20230530 | 0 | 0 | 0.1714 | 0.199 | 1.477 | 0.0109 | 0.001 | 0.047 | 0 | 0 | 0 | 0 | 0 | 0 | 0 | 0 | 0 | 0 | 0 | 0 | 0 | 0 | 0 | 0 | 0 | 0 | 0 | 0 | 336 | 532 | 38 | 10.5 | 1388 | 262 | PAX60601L | 1011347 | PM101 | 소경1공장 8" 조관 | 5101 | 소경 1 생산창고 | SAX6061010 | JDIJN13 | 225 | 10.5 | SQ27905 | HRS096130 |  | Stripe 모재 L방향 | POSP520B | 주식회사 포스코 | 336 | 535 | 39 | 177.738 | 438.793 | 178.733 | 441.25 | 527.39 | 36.5234 | 2023-06-12
SQ27903 | HRS096170 | POSCO | 0 | 20230530 | 0 | 0 | 0.1691 | 0.198 | 1.477 | 0.012 | 0.0011 | 0.049 | 0 | 0 | 0 | 0 | 0 | 0 | 0 | 0 | 0 | 0 | 0 | 0 | 0 | 0 | 0 | 0 | 0 | 0 | 0 | 0 | 338 | 534 | 39 | 10.5 | 1388 | 253 | PAX60701L | 1011134 | PM101 | 소경1공장 8" 조관 | 5101 | 소경 1 생산창고 | SAX6071020 | JDIJN13 | 225 | 10.5 | SQ27903 | HRS096170 |  | Stripe 모재 L방향 | POSP520B | 주식회사 포스코 | 338 | 534 | 40 | 177.573 | 442.717 | 179.189 | 446.744 | 536.378 | 36.7187 | 2023-06-12
SQ27907 | HRS096180 | POSCO | 0 | 20230530 | 0 | 0 | 0.1711 | 0.198 | 1.464 | 0.0115 | 0.0011 | 0.045 | 0 | 0 | 0 | 0 | 0 | 0 | 0 | 0 | 0 | 0 | 0 | 0 | 0 | 0 | 0 | 0 | 0 | 0 | 0 | 0 | 340 | 530 | 37 | 8 | 1348 | 346 | PAX61004L | 1011493 | PM101 | 소경1공장 8" 조관 | 5101 | 소경 1 생산창고 | SAX6102070 | JDDYN13 | 89.1 | 8 | SQ27907 | HRS096180 |  | Stripe 모재 L방향 | POSP520B | 주식회사 포스코 | 340 | 530 | 37 | 111.812 | 540.242 | 110.314 | 533.004 | 595.853 | 27.7343 | 2023-06-15
SQ27903 | HRS096190 | POSCO | 0 | 20230530 | 0 | 0 | 0.1691 | 0.198 | 1.477 | 0.012 | 0.0011 | 0.049 | 0 | 0 | 0 | 0 | 0 | 0 | 0 | 0 | 0 | 0 | 0 | 0 | 0 | 0 | 0 | 0 | 0 | 0 | 0 | 0 | 343 | 535 | 39 | 9.5 | 1337 | 298 | PAX92501L | 1021174 | PM101 | 소경1공장 8" 조관 | 5101 | 소경 1 생산창고 | SAX9251070 | JDIJN13 | 216.3 | 9.5 | SQ27903 | HRS096190 |  | Stripe 모재 L방향 | POSP520B | 주식회사 포스코 | 343 | 535 | 39 | 168.255 | 461.976 | 168.695 | 463.183 | 561.564 | 35.7421 | 2023-10-05
SQ27907 | HRS096200 | POSCO | 0 | 20230531 | 0 | 0 | 0.1711 | 0.198 | 1.464 | 0.0115 | 0.0011 | 0.045 | 0 | 0 | 0 | 0 | 0 | 0 | 0 | 0 | 0 | 0 | 0 | 0 | 0 | 0 | 0 | 0 | 0 | 0 | 0 | 0 | 348 | 541 | 37 | 9.5 | 1337 | 297 | PAX82303L | 1018281 | PM101 | 소경1공장 8" 조관 | 5101 | 소경 1 생산창고 | SAX8231050 | JDIJN13 | 216.3 | 9.5 | SQ27907 | HRS096200 |  | Stripe 모재 L방향 | POSP520B | 주식회사 포스코 | 348 | 541 | 38 | 157.928 | 434.748 | 158.475 | 436.256 | 540.486 | 35.3515 | 2023-08-25
SQ27909 | HRS096210 | POSCO | 0 | 20230530 | 0 | 0 | 0.1697 | 0.208 | 1.482 | 0.0126 | 0.0011 | 0.052 | 0 | 0 | 0 | 0 | 0 | 0 | 0 | 0 | 0 | 0 | 0 | 0 | 0 | 0 | 0 | 0 | 0 | 0 | 0 | 0 | 344 | 539 | 38 | 9.5 | 1337 | 296 | PAX82302L | 1018281 | PM101 | 소경1공장 8" 조관 | 5101 | 소경 1 생산창고 | SAX8231040 | JDIJN13 | 216.3 | 9.5 | SQ27909 | HRS096210 |  | Stripe 모재 L방향 | POSP520B | 주식회사 포스코 | 344 | 539 | 38 | 159.872 | 439.36 | 163.06 | 448.123 | 547.62 | 35.9375 | 2023-08-25
SQ27909 | HRS096230 | POSCO | 0 | 20230531 | 0 | 0 | 0.1697 | 0.208 | 1.482 | 0.0126 | 0.0011 | 0.052 | 0 | 0 | 0 | 0 | 0 | 0 | 0 | 0 | 0 | 0 | 0 | 0 | 0 | 0 | 0 | 0 | 0 | 0 | 0 | 0 | 333 | 532 | 38 | 9.5 | 1337 | 297 | PAX60705L | 1011148 | PM101 | 소경1공장 8" 조관 | 5101 | 소경 1 생산창고 | SAX6072040 | JDIJN13 | 216.3 | 9.5 | SQ27909 | HRS096230 |  | Stripe 모재 L방향 | POSP520B | 주식회사 포스코 | 333 | 532 | 38 | 162.7 | 446.456 | 160.339 | 439.977 | 547.685 | 38 | 2023-06-13
SQ27901 | HRS096290 | POSCO | 0 | 20230530 | 0 | 0 | 0.1679 | 0.193 | 1.464 | 0.0139 | 0.0012 | 0.041 | 0 | 0 | 0 | 0 | 0 | 0 | 0 | 0 | 0 | 0 | 0 | 0 | 0 | 0 | 0 | 0 | 0 | 0 | 0 | 0 | 344 | 538 | 38 | 9.8 | 1335 | 286 | PAX82305L | 1018248 | PM101 | 소경1공장 8" 조관 | 5101 | 소경 1 생산창고 | SAX8232020 | JDYCN13 | 216.3 | 9.8 | SQ27901 | HRS096290 |  | Stripe 모재 L방향 | POSP520B | 주식회사 포스코 | 344 | 538 | 38 | 165.269 | 438.949 | 166.609 | 442.508 | 540.679 | 36.5234 | 2023-08-25
SQ27909 | HRS096310 | POSCO | 0 | 20230530 | 0 | 0 | 0.1697 | 0.208 | 1.482 | 0.0126 | 0.0011 | 0.052 | 0 | 0 | 0 | 0 | 0 | 0 | 0 | 0 | 0 | 0 | 0 | 0 | 0 | 0 | 0 | 0 | 0 | 0 | 0 | 0 | 351 | 544 | 39 | 10 | 1336 | 281 | PAX60707L | 1011150 | PM101 | 소경1공장 8" 조관 | 5101 | 소경 1 생산창고 | SAX6072060 | JDDYN13 | 216.3 | 10 | SQ27909 | HRS096310 |  | Stripe 모재 L방향 | POSP520B | 주식회사 포스코 | 351 | 544 | 39 | 173.495 | 450.085 | 178.417 | 462.852 | 558.06 | 37.8 | 2023-06-13
SQ27909 | HRS096320 | POSCO | 0 | 20230530 | 0 | 0 | 0.1697 | 0.208 | 1.482 | 0.0126 | 0.0011 | 0.052 | 0 | 0 | 0 | 0 | 0 | 0 | 0 | 0 | 0 | 0 | 0 | 0 | 0 | 0 | 0 | 0 | 0 | 0 | 0 | 0 | 346 | 542 | 39 | 10 | 1336 | 280 | PAX92502L | 1021176 | PM101 | 소경1공장 8" 조관 | 5101 | 소경 1 생산창고 | SAX9251100 | JDDYN13 | 216.3 | 10 | SQ27909 | HRS096320 |  | Stripe 모재 L방향 | POSP520B | 주식회사 포스코 | 346 | 542 | 39 | 172.85 | 451.347 | 175.171 | 457.409 | 554.6 | 36.914 | 2023-10-05
SQ27901 | HRS096330 | POSCO | 0 | 20230531 | 0 | 0 | 0.1679 | 0.193 | 1.464 | 0.0139 | 0.0012 | 0.041 | 0 | 0 | 0 | 0 | 0 | 0 | 0 | 0 | 0 | 0 | 0 | 0 | 0 | 0 | 0 | 0 | 0 | 0 | 0 | 0 | 356 | 544 | 38 | 10 | 1336 | 279 | PAX60706L | 1011150 | PM101 | 소경1공장 8" 조관 | 5101 | 소경 1 생산창고 | SAX6072050 | JDDYN13 | 216.3 | 10 | SQ27901 | HRS096330 |  | Stripe 모재 L방향 | POSP520B | 주식회사 포스코 | 356 | 544 | 38 | 175.597 | 458.492 | 176.001 | 459.547 | 558.643 | 38.6 | 2023-06-13
SQ27907 | HRS096350 | POSCO | 0 | 20230530 | 0 | 0 | 0.1711 | 0.198 | 1.464 | 0.0115 | 0.0011 | 0.045 | 0 | 0 | 0 | 0 | 0 | 0 | 0 | 0 | 0 | 0 | 0 | 0 | 0 | 0 | 0 | 0 | 0 | 0 | 0 | 0 | 335 | 527 | 40 | 10.5 | 1334 | 272 | PAX82310L | 1018251 | PM101 | 소경1공장 8" 조관 | 5101 | 소경 1 생산창고 | SAX8232100 | JDDYN13 | 216.3 | 10.5 | SQ27907 | HRS096350 |  | Stripe 모재 L방향 | POSP520B | 주식회사 포스코 | 335 | 527 | 40 | 181.99 | 457.194 | 185.138 | 465.102 | 558.897 | 35.7421 | 2023-08-25
SQ27909 | HRS096390 | POSCO | 0 | 20230530 | 0 | 0 | 0.1697 | 0.208 | 1.482 | 0.0126 | 0.0011 | 0.052 | 0 | 0 | 0 | 0 | 0 | 0 | 0 | 0 | 0 | 0 | 0 | 0 | 0 | 0 | 0 | 0 | 0 | 0 | 0 | 0 | 331 | 527 | 38 | 10.5 | 1334 | 268 | PAX60709L | 1011155 | PM101 | 소경1공장 8" 조관 | 5101 | 소경 1 생산창고 | SAX6072090 | JDDYN13 | 216.3 | 10.5 | SQ27909 | HRS096390 |  | Stripe 모재 L방향 | POSP520B | 주식회사 포스코 | 340 | 535 | 40 | 170.177 | 423.652 | 174.068 | 433.339 | 532.754 | 38.3999 | 2023-06-13
SQ27911 | HRS096410 | POSCO | 0 | 20230622 | 0 | 0 | 0.1688 | 0.212 | 1.479 | 0.012 | 0.0011 | 0.048 | 0 | 0 | 0 | 0 | 0 | 0 | 0 | 0 | 0 | 0 | 0 | 0 | 0 | 0 | 0 | 0 | 0 | 0 | 0 | 0 | 367 | 543 | 37 | 9 | 1284 | 325 | PAX70705L | 1014163 | PM101 | 소경1공장 8" 조관 | 5101 | 소경 1 생산창고 | SAX7072020 | JDDYN13 | 139.8 | 9 | SQ27911 | HRS096410 |  | Stripe 모재 L방향 | POSP520B | 주식회사 포스코 | 367 | 543 | 37 | 104.21 | 456.985 | 109.983 | 482.299 | 559.513 | 35.1562 | 2023-07-11
SQ27913 | HRS096420 | POSCO | 0 | 20230531 | 0 | 0 | 0.1717 | 0.207 | 1.481 | 0.0136 | 0.001 | 0.047 | 0 | 0 | 0 | 0 | 0 | 0 | 0 | 0 | 0 | 0 | 0 | 0 | 0 | 0 | 0 | 0 | 0 | 0 | 0 | 0 | 348 | 540 | 37 | 8 | 1240 | 349 | PAX60803L | 1011481 | PM101 | 소경1공장 8" 조관 | 5101 | 소경 1 생산창고 | SAX6082100 | JDDYN13 | 101.6 | 8 | SQ27913 | HRS096420 |  | Stripe 모재 L방향 | POSP520B | 주식회사 포스코 | 348 | 540 | 37 | 111.458 | 546.57 | 110.616 | 542.441 | 600.992 | 0 | 2023-06-14
SQ27913 | HRS096430 | POSCO | 0 | 20230531 | 0 | 0 | 0.1717 | 0.207 | 1.481 | 0.0136 | 0.001 | 0.047 | 0 | 0 | 0 | 0 | 0 | 0 | 0 | 0 | 0 | 0 | 0 | 0 | 0 | 0 | 0 | 0 | 0 | 0 | 0 | 0 | 344 | 533 | 35 | 7 | 1248 | 415 | PAX60802L | 1011474 | PM101 | 소경1공장 8" 조관 | 5101 | 소경 1 생산창고 | SAX6081020 | JDDYN13 | 101.6 | 7 | SQ27913 | HRS096430 |  | Stripe 모재 L방향 | POSP520B | 주식회사 포스코 | 344 | 533 | 35 | 91.8293 | 510.93 | 90.9866 | 506.242 | 576.615 | 27.9296 | 2023-06-14
SQ27911 | HRS096450 | POSCO | 0 | 20230601 | 0 | 0 | 0.1688 | 0.212 | 1.479 | 0.012 | 0.0011 | 0.048 | 0 | 0 | 0 | 0 | 0 | 0 | 0 | 0 | 0 | 0 | 0 | 0 | 0 | 0 | 0 | 0 | 0 | 0 | 0 | 0 | 343 | 538 | 39 | 10.5 | 1172 | 308 | PAX61206L | 1011883 | PM101 | 소경1공장 8" 조관 | 5101 | 소경 1 생산창고 | SAX6122090 | JDDYN13 | 190.7 | 10.5 | SQ27911 | HRS096450 |  | Stripe 모재 L방향 | POSP520B | 주식회사 포스코 | 344 | 538 | 39 | 189.849 | 471.358 | 190.799 | 473.715 | 565.752 | 35.1562 | 2023-06-16
SQ27913 | HRS096490 | POSCO | 0 | 20230615 | 0 | 0 | 0.1717 | 0.207 | 1.481 | 0.0136 | 0.001 | 0.047 | 0 | 0 | 0 | 0 | 0 | 0 | 0 | 0 | 0 | 0 | 0 | 0 | 0 | 0 | 0 | 0 | 0 | 0 | 0 | 0 | 335 | 533 | 38 | 10.5 | 1172 | 298 | PAX71502L | 1014885 | PM101 | 소경1공장 8" 조관 | 5101 | 소경 1 생산창고 | SAX7151020 | JDDYN13 | 190.7 | 10.5 | SQ27913 | HRS096490 |  | Stripe 모재 L방향 | POSP520B | 주식회사 포스코 | 335 | 533 | 38 | 181.105 | 457.573 | 177.639 | 448.816 | 550.72 | 39.4531 | 2023-07-18
SQ27911 | HRS096510 | POSCO | 0 | 20230531 | 0 | 0 | 0.1688 | 0.212 | 1.479 | 0.012 | 0.0011 | 0.048 | 0 | 0 | 0 | 0 | 0 | 0 | 0 | 0 | 0 | 0 | 0 | 0 | 0 | 0 | 0 | 0 | 0 | 0 | 0 | 0 | 350 | 541 | 36 | 8 | 1169 | 399 | PAX70606L | 1014146 | PM101 | 소경1공장 8" 조관 | 5101 | 소경 1 생산창고 | SAX7062050 | JDDYN13 | 127 | 8 | SQ27911 | HRS096510 |  | Stripe 모재 L방향 | POSP520B | 주식회사 포스코 | 350 | 541 | 36 | 90.8695 | 446.901 | 95.0019 | 467.225 | 552.75 | 35.5468 | 2023-07-11
SQ27977 | HRS099560 | POSCO | 0 | 20230530 | 0.171 | 0 | 0.057 | 0.288 | 1.625 | 0.0067 | 0.0007 | 0 | 0 | 0.17 | 0.012 | 0.0002 | 0.0012 | 0.012 | 0 | 0 | 0 | 0.115 | 0 | 0.066 | 0 | 0 | 0.0219 | 0.048 | 0 | 0 | 0 | 0 | 589 | 682 | 37 | 15.35 | 1574 | 152 | PIX62002W | 1012341 | PM109 | 중경2공장 24" 조관 | 5107 | 중경 2 생산창고 | SIX6201020 | NX70L2 | 508 | 15.9 | SQ27977 | HRS099560 | 195 | Stripe 용접 | API-X70L2 | 주식회사 포스코 | 589 | 682 | 37 | 396.623 | 652.91 | 0 | 0 | 660.33 | 0 | 2023-06-23
SQ27977 | HRS099560 | POSCO | 0 | 20230530 | 0.171 | 0 | 0.057 | 0.288 | 1.625 | 0.0067 | 0.0007 | 0 | 0 | 0.17 | 0.012 | 0.0002 | 0.0012 | 0.012 | 0 | 0 | 0 | 0.115 | 0 | 0.066 | 0 | 0 | 0.0219 | 0.048 | 0 | 0 | 0 | 0 | 589 | 682 | 37 | 15.35 | 1574 | 152 | PIX62002T | 1012341 | PM109 | 중경2공장 24" 조관 | 5107 | 중경 2 생산창고 | SIX6201020 | NX70L2 | 508 | 15.9 | SQ27977 | HRS099560 | 195 | Stripe 모재 T방향 | API-X70L2 | 주식회사 포스코 | 589 | 682 | 37 | 327.938 | 551.41 | 328.824 | 552.9 | 699.829 | 34.1796 | 2023-06-23
SP13737 | HRS103600 | POSCO | 0 | 20250616 | 0.15 | 0 | 0.0725 | 0.202 | 1.301 | 0.0072 | 0.0009 | 0.036 | 0.036 | 0.013 | 0.007 | 0.0001 | 0.0012 | 0.008 | 0 | 0 | 0 | 0 | 0.0038 | 0.034 | 0 | 0 | 0.0152 | 0.038 | 0 | 0 | 0 | 185 | 481 | 586 | 45 | 17.2 | 1893 | 124 | PIZ62302T | 1076760 | PM109 | 중경2공장 24" 조관 | 5107 | 중경 2 생산창고 | SIZ6231010 | NX56L2KDD | 610 | 17.5 | SP13737 | HRS103600 | 370 | Stripe 모재 T방향 | API-X56L2-D | 주식회사 포스코 | 481 | 586 | 45 | 305.489 | 458.092 | 339.183 | 508.616 | 594.285 | 42.3999 | 2025-06-24
SP13737 | HRS103600 | POSCO | 0 | 20250616 | 0.15 | 0 | 0.0725 | 0.202 | 1.301 | 0.0072 | 0.0009 | 0.036 | 0.036 | 0.013 | 0.007 | 0.0001 | 0.0012 | 0.008 | 0 | 0 | 0 | 0 | 0.0038 | 0.034 | 0 | 0 | 0.0152 | 0.038 | 0 | 0 | 0 | 185 | 481 | 586 | 45 | 17.2 | 1893 | 124 | PIZ62302W | 1076760 | PM109 | 중경2공장 24" 조관 | 5107 | 중경 2 생산창고 | SIZ6231010 | NX56L2KDD | 610 | 17.5 | SP13737 | HRS103600 | 370 | Stripe 용접 | API-X56L2-D | 주식회사 포스코 | 481 | 586 | 45 | 114.172 | 172.375 | 0 | 0 | 593.477 | 0 | 2025-06-24
SP13742 | HRS103660 | POSCO | 0 | 20250615 | 0.146 | 0 | 0.0713 | 0.206 | 1.25 | 0.0067 | 0.0011 | 0.032 | 0.033 | 0.015 | 0.006 | 0.0001 | 0.0012 | 0.01 | 0 | 0 | 0 | 0.002 | 0.0043 | 0.035 | 0 | 0 | 0.0171 | 0.032 | 0 | 0 | 0 | 185 | 457 | 582 | 45 | 17.2 | 1893 | 124 | PIZ62404T | 1076760 | PM109 | 중경2공장 24" 조관 | 5107 | 중경 2 생산창고 | SIZ6241060 | NX56L2KDD | 610 | 17.5 | SP13742 | HRS103660 | 723 | Stripe 모재 T방향 | API-X56L2-D | 주식회사 포스코 | 475 | 587 | 46 | 351.156 | 529.261 | 354.087 | 533.678 | 597.14 | 43 | 2025-06-26
SP13742 | HRS103660 | POSCO | 0 | 20250615 | 0.146 | 0 | 0.0713 | 0.206 | 1.25 | 0.0067 | 0.0011 | 0.032 | 0.033 | 0.015 | 0.006 | 0.0001 | 0.0012 | 0.01 | 0 | 0 | 0 | 0.002 | 0.0043 | 0.035 | 0 | 0 | 0.0171 | 0.032 | 0 | 0 | 0 | 185 | 457 | 582 | 45 | 17.2 | 1893 | 124 | PIZ62404W | 1076760 | PM109 | 중경2공장 24" 조관 | 5107 | 중경 2 생산창고 | SIZ6241060 | NX56L2KDD | 610 | 17.5 | SP13742 | HRS103660 | 723 | Stripe 용접 | API-X56L2-D | 주식회사 포스코 | 475 | 587 | 46 | 392.886 | 596.825 | 0 | 0 | 598.557 | 0 | 2025-06-26
SP13739 | HRS103670 | POSCO | 0 | 20250615 | 0.149 | 0 | 0.073 | 0.208 | 1.268 | 0.0071 | 0.0011 | 0.032 | 0.036 | 0.015 | 0.007 | 0.0002 | 0.0017 | 0.013 | 0 | 0 | 0 | 0.002 | 0.0045 | 0.034 | 0 | 0 | 0.0173 | 0.033 | 0 | 0 | 0 | 177 | 464 | 576 | 45 | 17.2 | 1893 | 116 | PIZ62312T | 1076760 | PM109 | 중경2공장 24" 조관 | 5107 | 중경 2 생산창고 | SIZ6232070 | NX56L2KDD | 610 | 17.5 | SP13739 | HRS103670 | 608 | Stripe 모재 T방향 | API-X56L2-D | 주식회사 포스코 | 464 | 576 | 45 | 313.112 | 468.319 | 318.094 | 475.769 | 592.779 | 42.3999 | 2025-06-24
SP13739 | HRS103670 | POSCO | 0 | 20250615 | 0.149 | 0 | 0.073 | 0.208 | 1.268 | 0.0071 | 0.0011 | 0.032 | 0.036 | 0.015 | 0.007 | 0.0002 | 0.0017 | 0.013 | 0 | 0 | 0 | 0.002 | 0.0045 | 0.034 | 0 | 0 | 0.0173 | 0.033 | 0 | 0 | 0 | 177 | 464 | 576 | 45 | 17.2 | 1893 | 116 | PIZ62312W | 1076760 | PM109 | 중경2공장 24" 조관 | 5107 | 중경 2 생산창고 | SIZ6232070 | NX56L2KDD | 610 | 17.5 | SP13739 | HRS103670 | 608 | Stripe 용접 | API-X56L2-D | 주식회사 포스코 | 464 | 576 | 45 | 392.83 | 594.007 | 0 | 0 | 594.248 | 0 | 2025-06-24
SP13730 | HRS103720 | POSCO | 0 | 20250619 | 0.145 | 0 | 0.0682 | 0.204 | 1.286 | 0.0061 | 0.0016 | 0.036 | 0.038 | 0.014 | 0.006 | 0.0001 | 0.0018 | 0.01 | 0 | 0 | 0 | 0.002 | 0.0036 | 0.034 | 0 | 0 | 0.0158 | 0.033 | 0 | 0 | 0 | 180 | 453 | 576 | 46 | 17.2 | 1893 | 124 | PIZ62308T | 1076760 | PM109 | 중경2공장 24" 조관 | 5107 | 중경 2 생산창고 | SIZ6232020 | NX56L2KDD | 610 | 17.5 | SP13730 | HRS103720 | 531 | Stripe 모재 T방향 | API-X56L2-D | 주식회사 포스코 | 467 | 580 | 46 | 298.129 | 447.378 | 330.654 | 496.185 | 581.966 | 41.2 | 2025-06-24
SP13730 | HRS103720 | POSCO | 0 | 20250619 | 0.145 | 0 | 0.0682 | 0.204 | 1.286 | 0.0061 | 0.0016 | 0.036 | 0.038 | 0.014 | 0.006 | 0.0001 | 0.0018 | 0.01 | 0 | 0 | 0 | 0.002 | 0.0036 | 0.034 | 0 | 0 | 0.0158 | 0.033 | 0 | 0 | 0 | 180 | 453 | 576 | 46 | 17.2 | 1893 | 124 | PIZ62308W | 1076760 | PM109 | 중경2공장 24" 조관 | 5107 | 중경 2 생산창고 | SIZ6232020 | NX56L2KDD | 610 | 17.5 | SP13730 | HRS103720 | 531 | Stripe 용접 | API-X56L2-D | 주식회사 포스코 | 467 | 580 | 46 | 385.71 | 581.899 | 0 | 0 | 583.924 | 0 | 2025-06-24
SP13356 | HRS104060 | POSCO | 0 | 20250527 | 0 | 0 | 0.0717 | 0.29 | 1.877 | 0.0095 | 0.0012 | 0.036 | 0 | 0.284 | 0 | 0 | 0 | 0 | 0 | 0 | 0 | 0 | 0 | 0.065 | 0 | 0 | 0.0311 | 0 | 0 | 0 | 0 | 0 | 587 | 691 | 32 | 10.36 | 1718 | 228 | PHZ61101L | 1075528 | PM108 | 중경1공장 20" 조관 | 5103 | 중경 1 생산창고 | SHZ6111010 | SEAH80CH | 273.1 | 10.16 | SP13356 | HRS104060 | 1325 | Stripe 모재 L방향 | API-N80X-D1 | 주식회사 포스코 | 587 | 691 | 32 | 261.116 | 658.954 | 257.454 | 649.711 | 715.327 | 28.7401 | 2025-06-13
SP13350 | HRS104240 | POSCO | 0 | 20250530 | 0 | 0 | 0.074 | 0.305 | 1.883 | 0.0111 | 0.0012 | 0.034 | 0 | 0.286 | 0 | 0 | 0 | 0 | 0 | 0 | 0 | 0 | 0 | 0.066 | 0 | 0 | 0.0315 | 0 | 0 | 0 | 0 | 0 | 600 | 704 | 30 | 10.36 | 1718 | 228 | PHZ60901L | 1075528 | PM108 | 중경1공장 20" 조관 | 5103 | 중경 1 생산창고 | SHZ6091010 | SEAH80CH | 273.1 | 10.16 | SP13350 | HRS104240 | 21 | Stripe 모재 L방향 | API-N80X-D1 | 주식회사 포스코 | 601 | 704 | 32 | 272.806 | 685.684 | 253.141 | 636.257 | 740.212 | 25.9842 | 2025-06-13
SP13353 | HRS104270 | POSCO | 0 | 20250609 | 0 | 0 | 0.0719 | 0.3 | 1.888 | 0.0092 | 0.0015 | 0.042 | 0 | 0.283 | 0 | 0 | 0 | 0 | 0 | 0 | 0 | 0 | 0 | 0.065 | 0 | 0 | 0.0298 | 0 | 0 | 0 | 0 | 0 | 583 | 682 | 32 | 10.36 | 1718 | 226 | PHZ61103L | 1075528 | PM108 | 중경1공장 20" 조관 | 5103 | 중경 1 생산창고 | SHZ6111050 | SEAH80CH | 273.1 | 10.16 | SP13353 | HRS104270 | 1645 | Stripe 모재 L방향 | API-N80X-D1 | 주식회사 포스코 | 607 | 697 | 32 | 266.371 | 669.698 | 261.06 | 656.344 | 719.753 | 28.5433 | 2025-06-13
SP13347 | HRS104370 | POSCO | 0 | 20250531 | 0 | 0 | 0.0739 | 0.315 | 1.886 | 0.0089 | 0.0011 | 0.029 | 0 | 0.286 | 0 | 0 | 0 | 0 | 0 | 0 | 0 | 0 | 0 | 0.065 | 0 | 0 | 0.0309 | 0 | 0 | 0 | 0 | 0 | 567 | 705 | 31 | 10.36 | 1718 | 228 | PHZ61102L | 1075528 | PM108 | 중경1공장 20" 조관 | 5103 | 중경 1 생산창고 | SHZ6111030 | SEAH80CH | 273.1 | 10.16 | SP13347 | HRS104370 | 1476 | Stripe 모재 L방향 | API-N80X-D1 | 주식회사 포스코 | 586 | 705 | 32 | 250.575 | 634.159 | 244.62 | 619.087 | 709.761 | 29.7244 | 2025-06-13
SP13344 | HRS104430 | POSCO | 0 | 20250609 | 0 | 0 | 0.0754 | 0.305 | 1.906 | 0.0073 | 0.0015 | 0.037 | 0 | 0.287 | 0 | 0 | 0 | 0 | 0 | 0 | 0 | 0 | 0 | 0.067 | 0 | 0 | 0.0293 | 0 | 0 | 0 | 0 | 0 | 589 | 691 | 32 | 10.36 | 1718 | 228 | PHZ61104L | 1075528 | PM108 | 중경1공장 20" 조관 | 5103 | 중경 1 생산창고 | SHZ6112020 | SEAH80CH | 273.1 | 10.16 | SP13344 | HRS104430 | 1788 | Stripe 모재 L방향 | API-N80X-D1 | 주식회사 포스코 | 589 | 691 | 32 | 256.263 | 643.892 | 250.502 | 629.416 | 718.123 | 27.7559 | 2025-06-13
SQ27973 | HRS104830 | POSCO | 0 | 20230530 | 0.172 | 0 | 0.0585 | 0.282 | 1.635 | 0.0068 | 0.0008 | 0 | 0 | 0.175 | 0.018 | 0.0002 | 0.0012 | 0.012 | 0 | 0 | 0 | 0.117 | 0 | 0.065 | 0 | 0 | 0.0205 | 0.044 | 0 | 0 | 0 | 0 | 579 | 687 | 37 | 15.35 | 1574 | 156 | PIX61909W | 1012341 | PM109 | 중경2공장 24" 조관 | 5107 | 중경 2 생산창고 | SIX6192020 | NX70L2 | 508 | 15.9 | SQ27973 | HRS104830 | 105 | Stripe 용접 | API-X70L2 | 주식회사 포스코 | 579 | 687 | 37 | 329.43 | 544.417 | 0 | 0 | 670.581 | 0 | 2023-06-22
SQ27973 | HRS104830 | POSCO | 0 | 20230530 | 0.172 | 0 | 0.0585 | 0.282 | 1.635 | 0.0068 | 0.0008 | 0 | 0 | 0.175 | 0.018 | 0.0002 | 0.0012 | 0.012 | 0 | 0 | 0 | 0.117 | 0 | 0.065 | 0 | 0 | 0.0205 | 0.044 | 0 | 0 | 0 | 0 | 579 | 687 | 37 | 15.35 | 1574 | 156 | PIX61909T | 1012341 | PM109 | 중경2공장 24" 조관 | 5107 | 중경 2 생산창고 | SIX6192020 | NX70L2 | 508 | 15.9 | SQ27973 | HRS104830 | 105 | Stripe 모재 T방향 | API-X70L2 | 주식회사 포스코 | 579 | 687 | 37 | 319.83 | 533.395 | 336.673 | 561.486 | 672.616 | 37.1093 | 2023-06-22
SQ27975 | HRS104850 | POSCO | 0 | 20230530 | 0.172 | 0 | 0.0576 | 0.291 | 1.644 | 0.0063 | 0.0005 | 0 | 0 | 0.17 | 0.01 | 0.0002 | 0.0016 | 0.013 | 0 | 0 | 0 | 0.112 | 0 | 0.063 | 0 | 0 | 0.0204 | 0.044 | 0 | 0 | 0 | 0 | 580 | 690 | 37 | 15.35 | 1574 | 156 | PIX62001W | 1012341 | PM109 | 중경2공장 24" 조관 | 5107 | 중경 2 생산창고 | SIX6191100 | NX70L2 | 508 | 15.9 | SQ27975 | HRS104850 | 11 | Stripe 용접 | API-X70L2 | 주식회사 포스코 | 580 | 690 | 37 | 417.579 | 689.03 | 0 | 0 | 692.149 | 0 | 2023-06-22
SQ27975 | HRS104850 | POSCO | 0 | 20230530 | 0.172 | 0 | 0.0576 | 0.291 | 1.644 | 0.0063 | 0.0005 | 0 | 0 | 0.17 | 0.01 | 0.0002 | 0.0016 | 0.013 | 0 | 0 | 0 | 0.112 | 0 | 0.063 | 0 | 0 | 0.0204 | 0.044 | 0 | 0 | 0 | 0 | 580 | 690 | 37 | 15.35 | 1574 | 156 | PIX62001T | 1012341 | PM109 | 중경2공장 24" 조관 | 5107 | 중경 2 생산창고 | SIX6191100 | NX70L2 | 508 | 15.9 | SQ27975 | HRS104850 | 11 | Stripe 모재 T방향 | API-X70L2 | 주식회사 포스코 | 580 | 690 | 37 | 322.43 | 544.15 | 343.318 | 579.404 | 684.356 | 36.1328 | 2023-06-22
SQ92834 | HRS107090 | POSCO | 0 | 20250602 | 0 | 0 | 0.1775 | 0.012 | 0.449 | 0.0093 | 0.0035 | 0 | 0 | 0.011 | 0.006 | 0.0001 | 0 | 0.007 | 0 | 0 | 0 | 0.002 | 0 | 0 | 0 | 0 | 0.0008 | 0 | 0 | 0 | 0 | 0 | 320 | 462 | 37 | 4.65 | 863 | 654 | PHZ60403T | 1075522 | PM108 | 중경1공장 20" 조관 | 5103 | 중경 1 생산창고 | SHZ6042020 | N5LBT | 273.1 | 4.8 | SQ92834 | HRS107090 | 73 | Stripe 모재 T방향 | SPHT3 | 주식회사 포스코 | 320 | 462 | 37 | 69.4278 | 385.405 | 70.6198 | 392.022 | 483.817 | 34.6 | 2025-06-11
SQ92834 | HRS107090 | POSCO | 0 | 20250602 | 0 | 0 | 0.1775 | 0.012 | 0.449 | 0.0093 | 0.0035 | 0 | 0 | 0.011 | 0.006 | 0.0001 | 0 | 0.007 | 0 | 0 | 0 | 0.002 | 0 | 0 | 0 | 0 | 0.0008 | 0 | 0 | 0 | 0 | 0 | 320 | 462 | 37 | 4.65 | 863 | 654 | PHZ60403W | 1075522 | PM108 | 중경1공장 20" 조관 | 5103 | 중경 1 생산창고 | SHZ6042020 | N5LBT | 273.1 | 4.8 | SQ92834 | HRS107090 | 73 | Stripe 용접 | SPHT3 | 주식회사 포스코 | 320 | 462 | 37 | 0 | 0 | 0 | 0 | 530.224 | 0 | 2025-06-11
SQ92834 | HRS107110 | POSCO | 0 | 20250606 | 0 | 0 | 0.1775 | 0.012 | 0.449 | 0.0093 | 0.0035 | 0 | 0 | 0.011 | 0.006 | 0.0001 | 0 | 0.007 | 0 | 0 | 0 | 0.002 | 0 | 0 | 0 | 0 | 0.0008 | 0 | 0 | 0 | 0 | 0 | 292 | 462 | 40 | 7.55 | 853 | 413 | PHZ62804W | 1077622 | PM108 | 중경1공장 20" 조관 | 5103 | 중경 1 생산창고 | SHZ6281070 | N5LBA53B | 273.1 | 7.8 | SQ92834 | HRS107110 | 61 | Stripe 용접 | SPHT3 | 주식회사 포스코 | 292 | 462 | 40 | 132.45 | 459.366 | 0 | 0 | 519.967 | 0 | 2025-07-02
SQ92834 | HRS107110 | POSCO | 0 | 20250606 | 0 | 0 | 0.1775 | 0.012 | 0.449 | 0.0093 | 0.0035 | 0 | 0 | 0.011 | 0.006 | 0.0001 | 0 | 0.007 | 0 | 0 | 0 | 0.002 | 0 | 0 | 0 | 0 | 0.0008 | 0 | 0 | 0 | 0 | 0 | 292 | 462 | 40 | 7.55 | 853 | 413 | PHZ62804T | 1077622 | PM108 | 중경1공장 20" 조관 | 5103 | 중경 1 생산창고 | SHZ6281070 | N5LBA53B | 273.1 | 7.8 | SQ92834 | HRS107110 | 61 | Stripe 모재 T방향 | SPHT3 | 주식회사 포스코 | 292 | 462 | 40 | 105.491 | 364.847 | 108.87 | 376.533 | 473.658 | 40.8 | 2025-07-02
SQ92834 | HRS107110 | POSCO | 0 | 20250606 | 0 | 0 | 0.1775 | 0.012 | 0.449 | 0.0093 | 0.0035 | 0 | 0 | 0.011 | 0.006 | 0.0001 | 0 | 0.007 | 0 | 0 | 0 | 0.002 | 0 | 0 | 0 | 0 | 0.0008 | 0 | 0 | 0 | 0 | 0 | 292 | 462 | 40 | 7.55 | 853 | 413 | PHZ62803T | 1077622 | PM108 | 중경1공장 20" 조관 | 5103 | 중경 1 생산창고 | SHZ6281070 | N5LBA53B | 273.1 | 7.8 | SQ92834 | HRS107110 | 4 | Stripe 모재 T방향 | SPHT3 | 주식회사 포스코 | 292 | 462 | 40 | 101.093 | 349.602 | 104.656 | 361.923 | 472.15 | 41.8 | 2025-07-02
SQ92834 | HRS107110 | POSCO | 0 | 20250606 | 0 | 0 | 0.1775 | 0.012 | 0.449 | 0.0093 | 0.0035 | 0 | 0 | 0.011 | 0.006 | 0.0001 | 0 | 0.007 | 0 | 0 | 0 | 0.002 | 0 | 0 | 0 | 0 | 0.0008 | 0 | 0 | 0 | 0 | 0 | 292 | 462 | 40 | 7.55 | 853 | 413 | PHZ62803W | 1077622 | PM108 | 중경1공장 20" 조관 | 5103 | 중경 1 생산창고 | SHZ6281070 | N5LBA53B | 273.1 | 7.8 | SQ92834 | HRS107110 | 4 | Stripe 용접 | SPHT3 | 주식회사 포스코 | 292 | 462 | 40 | 127.198 | 438.195 | 0 | 0 | 515.712 | 0 | 2025-07-02
SQ27905 | HRS111880 | POSCO | 0 | 20230601 | 0 | 0 | 0.1714 | 0.199 | 1.477 | 0.0109 | 0.001 | 0.047 | 0 | 0 | 0 | 0 | 0 | 0 | 0 | 0 | 0 | 0 | 0 | 0 | 0 | 0 | 0 | 0 | 0 | 0 | 0 | 0 | 320 | 524 | 36 | 8 | 1344 | 339 | PAX60703L | 1011143 | PM101 | 소경1공장 8" 조관 | 5101 | 소경 1 생산창고 | SAX6072010 | JDDYN13 | 216.3 | 8 | SQ27905 | HRS111880 |  | Stripe 모재 L방향 | POSP520B | 주식회사 포스코 | 320 | 524 | 36 | 128.709 | 425.854 | 128.067 | 423.731 | 528.897 | 39.2 | 2023-06-13
SP13730 | HRS111880 | POSCO | 0 | 20250625 | 0.145 | 0 | 0.0682 | 0.204 | 1.286 | 0.0061 | 0.0016 | 0.036 | 0.038 | 0.014 | 0.006 | 0.0001 | 0.0018 | 0.01 | 0 | 0 | 0 | 0.002 | 0.0036 | 0.034 | 0 | 0 | 0.0158 | 0.033 | 0 | 0 | 0 | 180 | 453 | 576 | 46 | 17.2 | 1893 | 124 | PAX60703L | 1011143 | PM101 | 소경1공장 8" 조관 | 5101 | 소경 1 생산창고 | SAX6072010 | JDDYN13 | 216.3 | 8 | SQ27905 | HRS111880 |  | Stripe 모재 L방향 | POSP520B | 주식회사 포스코 | 320 | 524 | 36 | 128.709 | 425.854 | 128.067 | 423.731 | 528.897 | 39.2 | 2023-06-13
SP13745 | HRS111920 | POSCO | 0 | 20250619 | 0.142 | 0 | 0.068 | 0.195 | 1.244 | 0.008 | 0.0014 | 0.029 | 0.032 | 0.017 | 0.006 | 0.0001 | 0.0012 | 0.009 | 0 | 0 | 0 | 0.002 | 0.0036 | 0.034 | 0 | 0 | 0.0161 | 0.032 | 0 | 0 | 0 | 185 | 460 | 578 | 45 | 17.2 | 1893 | 124 | PIZ62306W | 1076760 | PM109 | 중경2공장 24" 조관 | 5107 | 중경 2 생산창고 | SIZ6231060 | NX56L2KDD | 610 | 17.5 | SP13745 | HRS111920 | 479 | Stripe 용접 | API-X56L2-D | 주식회사 포스코 | 480 | 582 | 45 | 380.868 | 575.707 | 0 | 0 | 577.861 | 0 | 2025-06-24
SP13745 | HRS111920 | POSCO | 0 | 20250619 | 0.142 | 0 | 0.068 | 0.195 | 1.244 | 0.008 | 0.0014 | 0.029 | 0.032 | 0.017 | 0.006 | 0.0001 | 0.0012 | 0.009 | 0 | 0 | 0 | 0.002 | 0.0036 | 0.034 | 0 | 0 | 0.0161 | 0.032 | 0 | 0 | 0 | 185 | 460 | 578 | 45 | 17.2 | 1893 | 124 | PIZ62306T | 1076760 | PM109 | 중경2공장 24" 조관 | 5107 | 중경 2 생산창고 | SIZ6231060 | NX56L2KDD | 610 | 17.5 | SP13745 | HRS111920 | 479 | Stripe 모재 T방향 | API-X56L2-D | 주식회사 포스코 | 480 | 582 | 45 | 299.36 | 448.642 | 325.464 | 487.763 | 583.19 | 42.2 | 2025-06-24
SP13733 | HRS111960 | POSCO | 0 | 20250619 | 0.146 | 0 | 0.0698 | 0.201 | 1.288 | 0.0058 | 0.0013 | 0.033 | 0.034 | 0.016 | 0.006 | 0.0001 | 0.0012 | 0.009 | 0 | 0 | 0 | 0.003 | 0.0036 | 0.035 | 0 | 0 | 0.0151 | 0.033 | 0 | 0 | 0 | 177 | 459 | 578 | 45 | 17.2 | 1893 | 115 | PIZ62508T | 1076760 | PM109 | 중경2공장 24" 조관 | 5107 | 중경 2 생산창고 | SIZ6252030 | NX56L2KDD | 610 | 17.5 | SP13733 | HRS111960 | 1073 | Stripe 모재 T방향 | API-X56L2-D | 주식회사 포스코 | 464 | 581 | 45 | 338.161 | 512.447 | 334.283 | 506.57 | 581.183 | 43.8 | 2025-06-26
SP13733 | HRS111960 | POSCO | 0 | 20250619 | 0.146 | 0 | 0.0698 | 0.201 | 1.288 | 0.0058 | 0.0013 | 0.033 | 0.034 | 0.016 | 0.006 | 0.0001 | 0.0012 | 0.009 | 0 | 0 | 0 | 0.003 | 0.0036 | 0.035 | 0 | 0 | 0.0151 | 0.033 | 0 | 0 | 0 | 177 | 459 | 578 | 45 | 17.2 | 1893 | 115 | PIZ62508W | 1076760 | PM109 | 중경2공장 24" 조관 | 5107 | 중경 2 생산창고 | SIZ6252030 | NX56L2KDD | 610 | 17.5 | SP13733 | HRS111960 | 1073 | Stripe 용접 | API-X56L2-D | 주식회사 포스코 | 464 | 581 | 45 | 386.523 | 584.055 | 0 | 0 | 584.928 | 0 | 2025-06-26
SP13728 | HRS112110 | POSCO | 0 | 20250619 | 0.149 | 0 | 0.0738 | 0.194 | 1.263 | 0.0083 | 0.0007 | 0.039 | 0.039 | 0.014 | 0.007 | 0.0001 | 0.0006 | 0.011 | 0 | 0 | 0 | 0 | 0.0046 | 0.034 | 0 | 0 | 0.0152 | 0.036 | 0 | 0 | 0 | 186 | 462 | 578 | 45 | 17.2 | 1893 | 117 | PIZ62506T | 1076760 | PM109 | 중경2공장 24" 조관 | 5107 | 중경 2 생산창고 | SIZ6251100 | NX56L2KDD | 610 | 17.5 | SP13728 | HRS112110 | 1040 | Stripe 모재 T방향 | API-X56L2-D | 주식회사 포스코 | 464 | 586 | 45 | 341.598 | 519.451 | 341.188 | 518.828 | 592.249 | 43.6 | 2025-06-26
SP13728 | HRS112110 | POSCO | 0 | 20250619 | 0.149 | 0 | 0.0738 | 0.194 | 1.263 | 0.0083 | 0.0007 | 0.039 | 0.039 | 0.014 | 0.007 | 0.0001 | 0.0006 | 0.011 | 0 | 0 | 0 | 0 | 0.0046 | 0.034 | 0 | 0 | 0.0152 | 0.036 | 0 | 0 | 0 | 186 | 462 | 578 | 45 | 17.2 | 1893 | 117 | PIZ62506W | 1076760 | PM109 | 중경2공장 24" 조관 | 5107 | 중경 2 생산창고 | SIZ6251100 | NX56L2KDD | 610 | 17.5 | SP13728 | HRS112110 | 1040 | Stripe 용접 | API-X56L2-D | 주식회사 포스코 | 464 | 586 | 45 | 385.927 | 586.814 | 0 | 0 | 587.424 | 0 | 2025-06-26
SP13933 | HRS121800 | POSCO | 0 | 20250609 | 0 | 0 | 0.1743 | 0.011 | 0.796 | 0.0183 | 0.0069 | 0 | 0 | 0.02 | 0.009 | 0.0001 | 0 | 0.015 | 0 | 0 | 0 | 0.002 | 0 | 0 | 0 | 0 | 0.0008 | 0 | 0 | 0 | 0 | 0 | 298 | 481 | 41 | 9.15 | 1009 | 342 | PHZ61602T | 1076425 | PM108 | 중경1공장 20" 조관 | 5103 | 중경 1 생산창고 | SHZ6161050 | N5LBA53B | 323.9 | 9.5 | SP13933 | HRS121800 | 226 | Stripe 모재 T방향 | SPHT3 | 주식회사 포스코 | 302 | 485 | 41 | 132.182 | 370.266 | 135.605 | 379.854 | 493.997 | 37.2 | 2025-06-19
SP13933 | HRS121800 | POSCO | 0 | 20250609 | 0 | 0 | 0.1743 | 0.011 | 0.796 | 0.0183 | 0.0069 | 0 | 0 | 0.02 | 0.009 | 0.0001 | 0 | 0.015 | 0 | 0 | 0 | 0.002 | 0 | 0 | 0 | 0 | 0.0008 | 0 | 0 | 0 | 0 | 0 | 298 | 481 | 41 | 9.15 | 1009 | 342 | PHZ61602W | 1076425 | PM108 | 중경1공장 20" 조관 | 5103 | 중경 1 생산창고 | SHZ6161050 | N5LBA53B | 323.9 | 9.5 | SP13933 | HRS121800 | 226 | Stripe 용접 | SPHT3 | 주식회사 포스코 | 302 | 485 | 41 | 0 | 0 | 0 | 0 | 573.338 | 0 | 2025-06-19
SP13940 | HRS121830 | POSCO | 0 | 20250528 | 0 | 0 | 0.1764 | 0.01 | 0.788 | 0.0123 | 0.0069 | 0 | 0 | 0.019 | 0.01 | 0.0001 | 0 | 0.016 | 0 | 0 | 0 | 0.002 | 0 | 0 | 0 | 0 | 0.0007 | 0 | 0 | 0 | 0 | 0 | 294 | 484 | 44 | 12.25 | 843 | 230 | PHZ63001T | 1077637 | PM108 | 중경1공장 20" 조관 | 5103 | 중경 1 생산창고 | SHZ6301010 | N5LBT | 273.1 | 12.7 | SP13940 | HRS121830 | 49 | Stripe 모재 T방향 | SPHT3 | 주식회사 포스코 | 294 | 484 | 44 | 181.093 | 386.349 | 193.079 | 411.919 | 489.148 | 39.8 | 2025-07-02
SP13940 | HRS121830 | POSCO | 0 | 20250528 | 0 | 0 | 0.1764 | 0.01 | 0.788 | 0.0123 | 0.0069 | 0 | 0 | 0.019 | 0.01 | 0.0001 | 0 | 0.016 | 0 | 0 | 0 | 0.002 | 0 | 0 | 0 | 0 | 0.0007 | 0 | 0 | 0 | 0 | 0 | 294 | 484 | 44 | 12.25 | 843 | 230 | PHZ63001W | 1077637 | PM108 | 중경1공장 20" 조관 | 5103 | 중경 1 생산창고 | SHZ6301010 | N5LBT | 273.1 | 12.7 | SP13940 | HRS121830 | 49 | Stripe 용접 | SPHT3 | 주식회사 포스코 | 294 | 484 | 44 | 259.751 | 557.298 | 0 | 0 | 577.624 | 0 | 2025-07-02
SP13940 | HRS121840 | POSCO | 0 | 20250527 | 0 | 0 | 0.1764 | 0.01 | 0.788 | 0.0123 | 0.0069 | 0 | 0 | 0.019 | 0.01 | 0.0001 | 0 | 0.016 | 0 | 0 | 0 | 0.002 | 0 | 0 | 0 | 0 | 0.0007 | 0 | 0 | 0 | 0 | 0 | 294 | 484 | 44 | 12.25 | 843 | 255 | PHZ60509T | 1075529 | PM108 | 중경1공장 20" 조관 | 5103 | 중경 1 생산창고 | SHZ6052040 | N5LBT | 273.1 | 12.7 | SP13940 | HRS121840 | 10 | Stripe 모재 T방향 | SPHT3 | 주식회사 포스코 | 294 | 484 | 44 | 187.315 | 395.538 | 193.279 | 408.131 | 458.61 | 38.6 | 2025-06-13
SP13940 | HRS121840 | POSCO | 0 | 20250527 | 0 | 0 | 0.1764 | 0.01 | 0.788 | 0.0123 | 0.0069 | 0 | 0 | 0.019 | 0.01 | 0.0001 | 0 | 0.016 | 0 | 0 | 0 | 0.002 | 0 | 0 | 0 | 0 | 0.0007 | 0 | 0 | 0 | 0 | 0 | 294 | 484 | 44 | 12.25 | 843 | 255 | PHZ60509W | 1075529 | PM108 | 중경1공장 20" 조관 | 5103 | 중경 1 생산창고 | SHZ6052040 | N5LBT | 273.1 | 12.7 | SP13940 | HRS121840 | 10 | Stripe 용접 | SPHT3 | 주식회사 포스코 | 294 | 484 | 44 | 249.968 | 521.76 | 0 | 0 | 556.912 | 0 | 2025-06-13
SP53107 | HRS129060 | POSCO | 0 | 20230615 | 0.13 | 0.243 | 0.0706 | 0.188 | 0.991 | 0.0102 | 0.0017 | 0.037 | 0.037 | 0.022 | 0.012 | 0.0002 | 0.0021 | 0.023 | 0 | 0 | 0 | 0.002 | 0.0031 | 0.016 | 0 | 0 | 0.0014 | 0.002 | 0 | 0 | 0 | 163 | 434 | 519 | 42 | 9.15 | 1907 | 216 | PIX62803W | 1012902 | PM109 | 중경2공장 24" 조관 | 5107 | 중경 2 생산창고 | SIX6282030 | NX52L2T | 610 | 9.5 | SP53107 | HRS129060 | 60 | Stripe 용접 | API-X52L2C | 주식회사 포스코 | 434 | 519 | 42 | 181.212 | 514.646 | 0 | 0 | 537.024 | -98.046 | 2023-07-11
SP53107 | HRS129060 | POSCO | 0 | 20230615 | 0.13 | 0.243 | 0.0706 | 0.188 | 0.991 | 0.0102 | 0.0017 | 0.037 | 0.037 | 0.022 | 0.012 | 0.0002 | 0.0021 | 0.023 | 0 | 0 | 0 | 0.002 | 0.0031 | 0.016 | 0 | 0 | 0.0014 | 0.002 | 0 | 0 | 0 | 163 | 434 | 519 | 42 | 9.15 | 1907 | 216 | PIX62803T | 1012902 | PM109 | 중경2공장 24" 조관 | 5107 | 중경 2 생산창고 | SIX6282030 | NX52L2T | 610 | 9.5 | SP53107 | HRS129060 | 60 | Stripe 모재 T방향 | API-X52L2C | 주식회사 포스코 | 434 | 519 | 42 | 144.37 | 409.321 | 150.923 | 427.9 | 511.201 | 40.2343 | 2023-07-11
SP53110 | HRS129080 | POSCO | 0 | 20230605 | 0.126 | 0.235 | 0.0684 | 0.19 | 0.959 | 0.0091 | 0.0016 | 0.04 | 0.041 | 0.02 | 0.012 | 0.0002 | 0.0027 | 0.023 | 0 | 0 | 0 | 0.002 | 0.0034 | 0.017 | 0 | 0 | 0.0012 | 0.001 | 0 | 0 | 0 | 161 | 432 | 502 | 44 | 9.15 | 1907 | 208 | PIX61002W | 1011696 | PM109 | 중경2공장 24" 조관 | 5107 | 중경 2 생산창고 | SIX6101010 | NX52L1 | 610 | 9.5 | SP53110 | HRS129080 | 87 | Stripe 용접 | API-X52L2C | 주식회사 포스코 | 432 | 502 | 44 | 189.928 | 521.332 | 0 | 0 | 524.312 | 0 | 2023-06-15
SP53110 | HRS129080 | POSCO | 0 | 20230605 | 0.126 | 0.235 | 0.0684 | 0.19 | 0.959 | 0.0091 | 0.0016 | 0.04 | 0.041 | 0.02 | 0.012 | 0.0002 | 0.0027 | 0.023 | 0 | 0 | 0 | 0.002 | 0.0034 | 0.017 | 0 | 0 | 0.0012 | 0.001 | 0 | 0 | 0 | 161 | 432 | 502 | 44 | 9.15 | 1907 | 208 | PIX61002T | 1011696 | PM109 | 중경2공장 24" 조관 | 5107 | 중경 2 생산창고 | SIX6101010 | NX52L1 | 610 | 9.5 | SP53110 | HRS129080 | 87 | Stripe 모재 T방향 | API-X52L2C | 주식회사 포스코 | 432 | 502 | 44 | 140.687 | 397.921 | 147.994 | 418.587 | 518.042 | 40.039 | 2023-06-15
SP53104 | HRS129100 | POSCO | 0 | 20230605 | 0.125 | 0.24 | 0.065 | 0.185 | 1.01 | 0.0119 | 0.0025 | 0.035 | 0.036 | 0.019 | 0.013 | 0.0002 | 0.0026 | 0.022 | 0 | 0 | 0 | 0.003 | 0.0039 | 0.019 | 0 | 0 | 0.0019 | 0.002 | 0 | 0 | 0 | 157 | 427 | 510 | 43 | 9.15 | 1907 | 208 | PIX61003T | 1011696 | PM109 | 중경2공장 24" 조관 | 5107 | 중경 2 생산창고 | SIX6101030 | NX52L1 | 610 | 9.5 | SP53104 | HRS129100 | 116 | Stripe 모재 T방향 | API-X52L2C | 주식회사 포스코 | 427 | 510 | 43 | 137.814 | 389.736 | 147.289 | 416.531 | 514.793 | 39.4531 | 2023-06-15
SP53104 | HRS129100 | POSCO | 0 | 20230605 | 0.125 | 0.24 | 0.065 | 0.185 | 1.01 | 0.0119 | 0.0025 | 0.035 | 0.036 | 0.019 | 0.013 | 0.0002 | 0.0026 | 0.022 | 0 | 0 | 0 | 0.003 | 0.0039 | 0.019 | 0 | 0 | 0.0019 | 0.002 | 0 | 0 | 0 | 157 | 427 | 510 | 43 | 9.15 | 1907 | 208 | PIX61003W | 1011696 | PM109 | 중경2공장 24" 조관 | 5107 | 중경 2 생산창고 | SIX6101030 | NX52L1 | 610 | 9.5 | SP53104 | HRS129100 | 116 | Stripe 용접 | API-X52L2C | 주식회사 포스코 | 427 | 510 | 43 | 0 | 0 | 0 | 0 | 530.689 | 0 | 2023-06-15
SP53110 | HRS129110 | POSCO | 0 | 20230615 | 0.126 | 0.235 | 0.0684 | 0.19 | 0.959 | 0.0091 | 0.0016 | 0.04 | 0.041 | 0.02 | 0.012 | 0.0002 | 0.0027 | 0.023 | 0 | 0 | 0 | 0.002 | 0.0034 | 0.017 | 0 | 0 | 0.0012 | 0.001 | 0 | 0 | 0 | 161 | 432 | 502 | 44 | 9.15 | 1907 | 216 | PIX62806W | 1012902 | PM109 | 중경2공장 24" 조관 | 5107 | 중경 2 생산창고 | SIX6282080 | NX52L2T | 610 | 9.5 | SP53110 | HRS129110 | 179 | Stripe 용접 | API-X52L2C | 주식회사 포스코 | 432 | 502 | 44 | 179.585 | 515.067 | 0 | 0 | 531.987 | -98.046 | 2023-07-11
SP53110 | HRS129110 | POSCO | 0 | 20230615 | 0.126 | 0.235 | 0.0684 | 0.19 | 0.959 | 0.0091 | 0.0016 | 0.04 | 0.041 | 0.02 | 0.012 | 0.0002 | 0.0027 | 0.023 | 0 | 0 | 0 | 0.002 | 0.0034 | 0.017 | 0 | 0 | 0.0012 | 0.001 | 0 | 0 | 0 | 161 | 432 | 502 | 44 | 9.15 | 1907 | 216 | PIX62806T | 1012902 | PM109 | 중경2공장 24" 조관 | 5107 | 중경 2 생산창고 | SIX6282080 | NX52L2T | 610 | 9.5 | SP53110 | HRS129110 | 179 | Stripe 모재 T방향 | API-X52L2C | 주식회사 포스코 | 432 | 502 | 44 | 139.76 | 400.215 | 145.98 | 418.026 | 511.977 | 40.4296 | 2023-07-11
SP53116 | HRS129120 | POSCO | 0 | 20230610 | 0.13 | 0.24 | 0.0714 | 0.198 | 0.975 | 0.0091 | 0.0019 | 0.047 | 0.047 | 0.017 | 0.011 | 0.0002 | 0.0018 | 0.013 | 0 | 0 | 0 | 0.002 | 0.0036 | 0.017 | 0 | 0 | 0.0016 | 0.002 | 0 | 0 | 0 | 159 | 429 | 513 | 41 | 9.15 | 1907 | 216 | PIX61009W | 1011696 | PM109 | 중경2공장 24" 조관 | 5107 | 중경 2 생산창고 | SIX6102050 | NX52L1 | 610 | 9.5 | SP53116 | HRS129120 | 616 | Stripe 용접 | API-X52L2C | 주식회사 포스코 | 429 | 513 | 41 | 0 | 0 | 0 | 0 | 518.481 | 0 | 2023-06-16
SP53116 | HRS129120 | POSCO | 0 | 20230610 | 0.13 | 0.24 | 0.0714 | 0.198 | 0.975 | 0.0091 | 0.0019 | 0.047 | 0.047 | 0.017 | 0.011 | 0.0002 | 0.0018 | 0.013 | 0 | 0 | 0 | 0.002 | 0.0036 | 0.017 | 0 | 0 | 0.0016 | 0.002 | 0 | 0 | 0 | 159 | 429 | 513 | 41 | 9.15 | 1907 | 216 | PIX61009T | 1011696 | PM109 | 중경2공장 24" 조관 | 5107 | 중경 2 생산창고 | SIX6102050 | NX52L1 | 610 | 9.5 | SP53116 | HRS129120 | 616 | Stripe 모재 T방향 | API-X52L2C | 주식회사 포스코 | 429 | 513 | 41 | 141.802 | 406.992 | 145.908 | 418.777 | 520.55 | 38.4765 | 2023-06-16
SP53110 | HRS129140 | POSCO | 0 | 20230610 | 0.126 | 0.235 | 0.0684 | 0.19 | 0.959 | 0.0091 | 0.0016 | 0.04 | 0.041 | 0.02 | 0.012 | 0.0002 | 0.0027 | 0.023 | 0 | 0 | 0 | 0.002 | 0.0034 | 0.017 | 0 | 0 | 0.0012 | 0.001 | 0 | 0 | 0 | 161 | 432 | 502 | 44 | 9.15 | 1907 | 216 | PIX61011T | 1011692 | PM109 | 중경2공장 24" 조관 | 5107 | 중경 2 생산창고 | SIX6102080 | N5LBT | 610 | 9.5 | SP53110 | HRS129140 | 16 | Stripe 모재 T방향 | API-X52L2C | 주식회사 포스코 | 432 | 502 | 44 | 141.767 | 400.603 | 146.044 | 412.69 | 518.163 | 39.4531 | 2023-06-16
SP53110 | HRS129140 | POSCO | 0 | 20230610 | 0.126 | 0.235 | 0.0684 | 0.19 | 0.959 | 0.0091 | 0.0016 | 0.04 | 0.041 | 0.02 | 0.012 | 0.0002 | 0.0027 | 0.023 | 0 | 0 | 0 | 0.002 | 0.0034 | 0.017 | 0 | 0 | 0.0012 | 0.001 | 0 | 0 | 0 | 161 | 432 | 502 | 44 | 9.15 | 1907 | 216 | PIX61011W | 1011692 | PM109 | 중경2공장 24" 조관 | 5107 | 중경 2 생산창고 | SIX6102080 | N5LBT | 610 | 9.5 | SP53110 | HRS129140 | 16 | Stripe 용접 | API-X52L2C | 주식회사 포스코 | 432 | 502 | 44 | 0 | 0 | 0 | 0 | 511.875 | 0 | 2023-06-16
SP53255 | HRS129200 | POSCO | 0 | 20230610 | 0 | 0 | 0.1899 | 0.009 | 0.846 | 0.0095 | 0.0045 | 0 | 0 | 0.018 | 0.012 | 0.0001 | 0 | 0.021 | 0 | 0 | 0 | 0.002 | 0 | 0 | 0 | 0 | 0.0007 | 0 | 0 | 0 | 0 | 0 | 287 | 467 | 43 | 16.9 | 1891 | 117 | PIX61301W | 1011707 | PM109 | 중경2공장 24" 조관 | 5107 | 중경 2 생산창고 | SIX6131030 | N5LBL1 | 610 | 17.5 | SP53255 | HRS129200 | 16 | Stripe 용접 | SPHT3 | 주식회사 포스코 | 302 | 488 | 43 | 0 | 0 | 0 | 0 | 519.2 | 0 | 2023-06-19
SP53255 | HRS129200 | POSCO | 0 | 20230610 | 0 | 0 | 0.1899 | 0.009 | 0.846 | 0.0095 | 0.0045 | 0 | 0 | 0.018 | 0.012 | 0.0001 | 0 | 0.021 | 0 | 0 | 0 | 0.002 | 0 | 0 | 0 | 0 | 0.0007 | 0 | 0 | 0 | 0 | 0 | 287 | 467 | 43 | 16.9 | 1891 | 117 | PIX61301T | 1011707 | PM109 | 중경2공장 24" 조관 | 5107 | 중경 2 생산창고 | SIX6131030 | N5LBL1 | 610 | 17.5 | SP53255 | HRS129200 | 16 | Stripe 모재 T방향 | SPHT3 | 주식회사 포스코 | 302 | 488 | 43 | 223.511 | 342.383 | 232.52 | 356.183 | 477.672 | 45.5078 | 2023-06-19
SP53414 | HRS134950 | POSCO | 0 | 20230605 | 0 | 0 | 0.0809 | 0.301 | 1.907 | 0.0073 | 0.0013 | 0.033 | 0 | 0.289 | 0 | 0 | 0 | 0 | 0 | 0 | 0 | 0 | 0 | 0.066 | 0 | 0 | 0.0316 | 0 | 0 | 0 | 0 | 0 | 567 | 709 | 31 | 10.15 | 1718 | 217 | PHX61204L | 1011241 | PM108 | 중경1공장 20" 조관 | 5103 | 중경 1 생산창고 | SHX6122020 | SEAH80C | 273.1 | 10.16 | SP53414 | HRS134950 | 286 | Stripe 모재 L방향 | API-N80X | 주식회사 포스코 | 567 | 709 | 31 | 265.279 | 672.912 | 261.54 | 663.427 | 740.08 | 24.6093 | 2023-06-16
SP53417 | HRS135010 | POSCO | 0 | 20230605 | 0 | 0 | 0.0849 | 0.308 | 1.925 | 0.0084 | 0.0014 | 0.032 | 0 | 0.29 | 0 | 0 | 0 | 0 | 0 | 0 | 0 | 0 | 0 | 0.07 | 0 | 0 | 0.0334 | 0 | 0 | 0 | 0 | 0 | 585 | 704 | 30 | 10.15 | 1718 | 217 | PHX61301L | 1011241 | PM108 | 중경1공장 20" 조관 | 5103 | 중경 1 생산창고 | SHX6131010 | SEAH80C | 273.1 | 10.16 | SP53417 | HRS135010 | 490 | Stripe 모재 L방향 | API-N80X | 주식회사 포스코 | 585 | 704 | 30 | 268.281 | 688.019 | 257.65 | 660.757 | 741.317 | 26.9531 | 2023-06-16
SP53408 | HRS135020 | POSCO | 0 | 20230605 | 0 | 0 | 0.0823 | 0.283 | 1.884 | 0.0086 | 0.0011 | 0.034 | 0 | 0.289 | 0 | 0 | 0 | 0 | 0 | 0 | 0 | 0 | 0 | 0.066 | 0 | 0 | 0.0325 | 0 | 0 | 0 | 0 | 0 | 575 | 714 | 31 | 10.15 | 1718 | 218 | PHX61203L | 1011241 | PM108 | 중경1공장 20" 조관 | 5103 | 중경 1 생산창고 | SHX6121040 | SEAH80C | 273.1 | 10.16 | SP53408 | HRS135020 | 173 | Stripe 모재 L방향 | API-N80X | 주식회사 포스코 | 575 | 714 | 31 | 260.098 | 663.8 | 254.705 | 650.035 | 733.264 | 24.8046 | 2023-06-16
SP53411 | HRS135030 | POSCO | 0 | 20230605 | 0 | 0 | 0.0799 | 0.295 | 1.896 | 0.008 | 0.0016 | 0.033 | 0 | 0.287 | 0 | 0 | 0 | 0 | 0 | 0 | 0 | 0 | 0 | 0.067 | 0 | 0 | 0.0317 | 0 | 0 | 0 | 0 | 0 | 572 | 712 | 31 | 10.15 | 1718 | 215 | PHX61202L | 1011241 | PM108 | 중경1공장 20" 조관 | 5103 | 중경 1 생산창고 | SHX6121030 | SEAH80C | 273.1 | 10.16 | SP53411 | HRS135030 | 23 | Stripe 모재 L방향 | API-N80X | 주식회사 포스코 | 572 | 712 | 31 | 271.211 | 694.104 | 260.469 | 666.611 | 733.044 | 24.8046 | 2023-06-16
SP53423 | HRS135100 | POSCO | 0 | 20230605 | 0 | 0 | 0.08 | 0.291 | 1.864 | 0.0071 | 0.0013 | 0.029 | 0 | 0.288 | 0 | 0 | 0 | 0 | 0 | 0 | 0 | 0 | 0 | 0.065 | 0 | 0 | 0.0314 | 0 | 0 | 0 | 0 | 0 | 603 | 707 | 30 | 10 | 1536 | 247 | PHX62101L | 1012876 | PM108 | 중경1공장 20" 조관 | 5103 | 중경 1 생산창고 | SHX6211020 | SEAH80C | 244.5 | 10.03 | SP53423 | HRS135100 | 526 | Stripe 모재 L방향 | API-N80X | 주식회사 포스코 | 603 | 707 | 30 | 268.181 | 693.392 | 254.282 | 657.455 | 740.487 | 27.1484 | 2023-06-23
SP53420 | HRS135130 | POSCO | 0 | 20230605 | 0 | 0 | 0.0788 | 0.298 | 1.884 | 0.0085 | 0.0013 | 0.034 | 0 | 0.29 | 0 | 0 | 0 | 0 | 0 | 0 | 0 | 0 | 0 | 0.068 | 0 | 0 | 0.0326 | 0 | 0 | 0 | 0 | 0 | 578 | 718 | 30 | 10 | 1536 | 243 | PHX62002L | 1012876 | PM108 | 중경1공장 20" 조관 | 5103 | 중경 1 생산창고 | SHX6201050 | SEAH80C | 244.5 | 10.03 | SP53420 | HRS135130 | 25 | Stripe 모재 L방향 | API-N80X | 주식회사 포스코 | 578 | 718 | 30 | 269.801 | 698.673 | 260.036 | 673.387 | 748.034 | 25.7812 | 2023-06-23
SP53414 | HRS135160 | POSCO | 0 | 20230605 | 0 | 0 | 0.0809 | 0.301 | 1.907 | 0.0073 | 0.0013 | 0.033 | 0 | 0.289 | 0 | 0 | 0 | 0 | 0 | 0 | 0 | 0 | 0 | 0.066 | 0 | 0 | 0.0316 | 0 | 0 | 0 | 0 | 0 | 598 | 718 | 30 | 10 | 1536 | 244 | PHX62004L | 1012876 | PM108 | 중경1공장 20" 조관 | 5103 | 중경 1 생산창고 | SHX6202030 | SEAH80C | 244.5 | 10.03 | SP53414 | HRS135160 | 342 | Stripe 모재 L방향 | API-N80X | 주식회사 포스코 | 598 | 718 | 30 | 270.664 | 699.738 | 256.729 | 663.713 | 750.82 | 25.1953 | 2023-06-23
SP53417 | HRS135210 | POSCO | 0 | 20230605 | 0 | 0 | 0.0849 | 0.308 | 1.925 | 0.0084 | 0.0014 | 0.032 | 0 | 0.29 | 0 | 0 | 0 | 0 | 0 | 0 | 0 | 0 | 0 | 0.07 | 0 | 0 | 0.0334 | 0 | 0 | 0 | 0 | 0 | 591 | 719 | 30 | 10 | 1536 | 246 | PHX62103L | 1012876 | PM108 | 중경1공장 20" 조관 | 5103 | 중경 1 생산창고 | SHX6211040 | SEAH80C | 244.5 | 10.03 | SP53417 | HRS135210 | 756 | Stripe 모재 L방향 | API-N80X | 주식회사 포스코 | 591 | 719 | 30 | 265.682 | 681.075 | 250.493 | 642.14 | 739.379 | 25.7874 | 2023-06-26
SQ27288 | HRS138350 | POSCO | 0 | 20230615 | 0 | 0 | 0.175 | 0.196 | 1.507 | 0.0142 | 0.0007 | 0.037 | 0 | 0 | 0 | 0 | 0 | 0 | 0 | 0 | 0 | 0 | 0 | 0 | 0 | 0 | 0 | 0 | 0 | 0 | 0 | 0 | 368 | 545 | 37 | 9.5 | 1035 | 328 | PAY12301L | 1032215 | PM101 | 소경1공장 8" 조관 | 5101 | 소경 1 생산창고 | SAY1231020 | JDYCN13 | 168.3 | 9.5 | SQ27288 | HRS138350 |  | Stripe 모재 L방향 | POSP520B | 주식회사 포스코 | 368 | 545 | 37 | 113.725 | 474.693 | 115.746 | 483.128 | 561.796 | 35.6 | 2024-01-26
SQ93392 | HRS140540 | POSCO | 0 | 20250609 | 0 | 0 | 0.2427 | 0.215 | 0.67 | 0.0091 | 0.0015 | 0.033 | 0 | 0 | 0 | 0 | 0 | 0 | 0 | 0 | 0 | 0 | 0 | 0 | 0 | 0 | 0 | 0 | 0 | 0 | 0 | 0 | 291 | 492 | 42 | 14.1 | 1158 | 212 | PAZ63001L | 1077672 | PM101 | 소경1공장 8" 조관 | 5101 | 소경 1 생산창고 | SAZ6301100 | JEKTN0K | 190.7 | 14.1 | SQ93392 | HRS140540 |  | Stripe 모재 L방향 | POSP470A | 주식회사 포스코 | 291 | 492 | 42 | 204.821 | 378.245 | 217.55 | 401.75 | 479.977 | 40.2 | 2025-07-02
SQ93401 | HRS142480 | POSCO | 0 | 20250611 | 0 | 0 | 0.1792 | 0.006 | 0.462 | 0.0107 | 0.005 | 0 | 0 | 0.017 | 0.015 | 0.0001 | 0 | 0.016 | 0 | 0 | 0 | 0.003 | 0 | 0 | 0 | 0 | 0.0004 | 0.001 | 0 | 0 | 0 | 0 | 298 | 472 | 39 | 6.2 | 1016 | 495 | PHZ61406T | 1076421 | PM108 | 중경1공장 20" 조관 | 5103 | 중경 1 생산창고 | SHZ6141100 | N5LBT | 323.9 | 6.4 | SQ93401 | HRS142480 | 109 | Stripe 모재 T방향 | SPHT3 | 주식회사 포스코 | 298 | 472 | 39 | 105.576 | 446.554 | 108.698 | 459.758 | 540.884 | 36.2 | 2025-06-18
SQ93401 | HRS142480 | POSCO | 0 | 20250611 | 0 | 0 | 0.1792 | 0.006 | 0.462 | 0.0107 | 0.005 | 0 | 0 | 0.017 | 0.015 | 0.0001 | 0 | 0.016 | 0 | 0 | 0 | 0.003 | 0 | 0 | 0 | 0 | 0.0004 | 0.001 | 0 | 0 | 0 | 0 | 298 | 472 | 39 | 6.2 | 1016 | 495 | PHZ61406W | 1076421 | PM108 | 중경1공장 20" 조관 | 5103 | 중경 1 생산창고 | SHZ6141100 | N5LBT | 323.9 | 6.4 | SQ93401 | HRS142480 | 109 | Stripe 용접 | SPHT3 | 주식회사 포스코 | 298 | 472 | 39 | 0 | 0 | 0 | 0 | 593.587 | 0 | 2025-06-18
SQ93405 | HRS142510 | POSCO | 0 | 20250611 | 0 | 0 | 0.1808 | 0.008 | 0.471 | 0.012 | 0.0044 | 0 | 0 | 0.022 | 0.018 | 0.0001 | 0 | 0.024 | 0 | 0 | 0 | 0.003 | 0 | 0 | 0 | 0 | 0.0004 | 0.001 | 0 | 0 | 0 | 0 | 296 | 476 | 40 | 6.2 | 1016 | 495 | PHZ61404T | 1076419 | PM108 | 중경1공장 20" 조관 | 5103 | 중경 1 생산창고 | SHZ6141060 | N5LBA53B | 323.9 | 6.4 | SQ93405 | HRS142510 | 58 | Stripe 모재 T방향 | SPHT3 | 주식회사 포스코 | 296 | 476 | 40 | 81.6637 | 342.524 | 84.5497 | 354.628 | 484.055 | 35.2 | 2025-06-18
SQ93405 | HRS142510 | POSCO | 0 | 20250611 | 0 | 0 | 0.1808 | 0.008 | 0.471 | 0.012 | 0.0044 | 0 | 0 | 0.022 | 0.018 | 0.0001 | 0 | 0.024 | 0 | 0 | 0 | 0.003 | 0 | 0 | 0 | 0 | 0.0004 | 0.001 | 0 | 0 | 0 | 0 | 296 | 476 | 40 | 6.2 | 1016 | 495 | PHZ61405T | 1076419 | PM108 | 중경1공장 20" 조관 | 5103 | 중경 1 생산창고 | SHZ6141060 | N5LBA53B | 323.9 | 6.4 | SQ93405 | HRS142510 | 11 | Stripe 모재 T방향 | SPHT3 | 주식회사 포스코 | 296 | 476 | 40 | 79.9735 | 337.105 | 82.8895 | 349.397 | 484.628 | 37.3999 | 2025-06-18
SQ93405 | HRS142510 | POSCO | 0 | 20250611 | 0 | 0 | 0.1808 | 0.008 | 0.471 | 0.012 | 0.0044 | 0 | 0 | 0.022 | 0.018 | 0.0001 | 0 | 0.024 | 0 | 0 | 0 | 0.003 | 0 | 0 | 0 | 0 | 0.0004 | 0.001 | 0 | 0 | 0 | 0 | 296 | 476 | 40 | 6.2 | 1016 | 495 | PHZ61404W | 1076419 | PM108 | 중경1공장 20" 조관 | 5103 | 중경 1 생산창고 | SHZ6141060 | N5LBA53B | 323.9 | 6.4 | SQ93405 | HRS142510 | 58 | Stripe 용접 | SPHT3 | 주식회사 포스코 | 296 | 476 | 40 | 64.4235 | 268.554 | 0 | 0 | 526.4 | 0 | 2025-06-18
SQ93405 | HRS142510 | POSCO | 0 | 20250611 | 0 | 0 | 0.1808 | 0.008 | 0.471 | 0.012 | 0.0044 | 0 | 0 | 0.022 | 0.018 | 0.0001 | 0 | 0.024 | 0 | 0 | 0 | 0.003 | 0 | 0 | 0 | 0 | 0.0004 | 0.001 | 0 | 0 | 0 | 0 | 296 | 476 | 40 | 6.2 | 1016 | 495 | PHZ61405W | 1076419 | PM108 | 중경1공장 20" 조관 | 5103 | 중경 1 생산창고 | SHZ6141060 | N5LBA53B | 323.9 | 6.4 | SQ93405 | HRS142510 | 11 | Stripe 용접 | SPHT3 | 주식회사 포스코 | 296 | 476 | 40 | 101.082 | 417.996 | 0 | 0 | 520.074 | 0 | 2025-06-18
SQ93420 | HRS142920 | POSCO | 0 | 20250604 | 0 | 0 | 0.1676 | 0.009 | 0.457 | 0.0081 | 0.0036 | 0 | 0 | 0.016 | 0.014 | 0 | 0 | 0.012 | 0 | 0 | 0 | 0.002 | 0 | 0 | 0 | 0 | 0.0006 | 0 | 0 | 0 | 0 | 0 | 301 | 463 | 41 | 6.2 | 857 | 486 | PHZ60402W | 1075523 | PM108 | 중경1공장 20" 조관 | 5103 | 중경 1 생산창고 | SHZ6042010 | N5LBA53B | 273 | 6.4 | SQ93420 | HRS142920 | 66 | Stripe 용접 | SPHT3 | 주식회사 포스코 | 301 | 463 | 41 | 98.7081 | 407.164 | 0 | 0 | 497.083 | 0 | 2025-06-11
SQ93420 | HRS142920 | POSCO | 0 | 20250604 | 0 | 0 | 0.1676 | 0.009 | 0.457 | 0.0081 | 0.0036 | 0 | 0 | 0.016 | 0.014 | 0 | 0 | 0.012 | 0 | 0 | 0 | 0.002 | 0 | 0 | 0 | 0 | 0.0006 | 0 | 0 | 0 | 0 | 0 | 301 | 463 | 41 | 6.2 | 857 | 486 | PHZ60402T | 1075523 | PM108 | 중경1공장 20" 조관 | 5103 | 중경 1 생산창고 | SHZ6042010 | N5LBA53B | 273 | 6.4 | SQ93420 | HRS142920 | 66 | Stripe 모재 T방향 | SPHT3 | 주식회사 포스코 | 301 | 463 | 41 | 89.7954 | 378.301 | 92.0108 | 387.634 | 479.668 | 37.8 | 2025-06-11
SQ93434 | HRS143140 | POSCO | 0 | 20250608 | 0.132 | 0 | 0.0549 | 0.244 | 1.307 | 0.0062 | 0.0011 | 0.036 | 0.037 | 0.014 | 0.014 | 0.0003 | 0.0013 | 0.011 | 0 | 0 | 0 | 0.002 | 0.0031 | 0.046 | 0 | 0 | 0.0144 | 0.001 | 0 | 0 | 0 | 201 | 516 | 613 | 39 | 12.25 | 1902 | 157 | PIZ62604W | 1076838 | PM109 | 중경2공장 24" 조관 | 5107 | 중경 2 생산창고 | SIZ6261080 | NX65L2 | 610 | 12.7 | SQ93434 | HRS143140 | 180 | Stripe 용접 | API-X65L2 | 주식회사 포스코 | 516 | 613 | 39 | 264.608 | 563.473 | 0 | 0 | 580.508 | 0 | 2025-07-02
SQ93434 | HRS143140 | POSCO | 0 | 20250608 | 0.132 | 0 | 0.0549 | 0.244 | 1.307 | 0.0062 | 0.0011 | 0.036 | 0.037 | 0.014 | 0.014 | 0.0003 | 0.0013 | 0.011 | 0 | 0 | 0 | 0.002 | 0.0031 | 0.046 | 0 | 0 | 0.0144 | 0.001 | 0 | 0 | 0 | 201 | 516 | 613 | 39 | 12.25 | 1902 | 157 | PIZ62604T | 1076838 | PM109 | 중경2공장 24" 조관 | 5107 | 중경 2 생산창고 | SIZ6261080 | NX65L2 | 610 | 12.7 | SQ93434 | HRS143140 | 180 | Stripe 모재 T방향 | API-X65L2 | 주식회사 포스코 | 516 | 613 | 39 | 224.251 | 476.644 | 233.403 | 496.096 | 582.988 | 37.6 | 2025-07-02
SQ93431 | HRS143180 | POSCO | 0 | 20250608 | 0.136 | 0 | 0.0582 | 0.249 | 1.324 | 0.007 | 0.0011 | 0.031 | 0.033 | 0.014 | 0.014 | 0.0003 | 0.0013 | 0.012 | 0 | 0 | 0 | 0.002 | 0.0031 | 0.048 | 0 | 0 | 0.0148 | 0.002 | 0 | 0 | 0 | 196 | 494 | 598 | 39 | 12.25 | 1902 | 162 | PIZ62605W | 1076838 | PM109 | 중경2공장 24" 조관 | 5107 | 중경 2 생산창고 | SIZ6262010 | NX65L2 | 610 | 12.7 | SQ93431 | HRS143180 | 202 | Stripe 용접 | API-X65L2 | 주식회사 포스코 | 494 | 598 | 39 | 272.32 | 575.506 | 0 | 0 | 586.829 | 0 | 2025-07-02
SQ93431 | HRS143180 | POSCO | 0 | 20250608 | 0.136 | 0 | 0.0582 | 0.249 | 1.324 | 0.007 | 0.0011 | 0.031 | 0.033 | 0.014 | 0.014 | 0.0003 | 0.0013 | 0.012 | 0 | 0 | 0 | 0.002 | 0.0031 | 0.048 | 0 | 0 | 0.0148 | 0.002 | 0 | 0 | 0 | 196 | 494 | 598 | 39 | 12.25 | 1902 | 162 | PIZ62605T | 1076838 | PM109 | 중경2공장 24" 조관 | 5107 | 중경 2 생산창고 | SIZ6262010 | NX65L2 | 610 | 12.7 | SQ93431 | HRS143180 | 202 | Stripe 모재 T방향 | API-X65L2 | 주식회사 포스코 | 494 | 598 | 39 | 231.781 | 488.288 | 238.544 | 502.534 | 585.187 | 37.8 | 2025-07-02
SQ93431 | HRS143480 | POSCO | 0 | 20250611 | 0.136 | 0 | 0.0582 | 0.249 | 1.324 | 0.007 | 0.0011 | 0.031 | 0.033 | 0.014 | 0.014 | 0.0003 | 0.0013 | 0.012 | 0 | 0 | 0 | 0.002 | 0.0031 | 0.048 | 0 | 0 | 0.0148 | 0.002 | 0 | 0 | 0 | 198 | 548 | 616 | 34 | 9.15 | 1267 | 317 | PHZ62601T | 1077259 | PM108 | 중경1공장 20" 조관 | 5103 | 중경 1 생산창고 | SHZ6261170 | NX65L2 | 406.4 | 9.5 | SQ93431 | HRS143480 | 12 | Stripe 모재 T방향 | API-X65L2 | 주식회사 포스코 | 548 | 616 | 34 | 167.35 | 477.014 | 169.133 | 482.096 | 591.711 | 37.2 | 2025-07-02
SQ93431 | HRS143480 | POSCO | 0 | 20250611 | 0.136 | 0 | 0.0582 | 0.249 | 1.324 | 0.007 | 0.0011 | 0.031 | 0.033 | 0.014 | 0.014 | 0.0003 | 0.0013 | 0.012 | 0 | 0 | 0 | 0.002 | 0.0031 | 0.048 | 0 | 0 | 0.0148 | 0.002 | 0 | 0 | 0 | 198 | 548 | 616 | 34 | 9.15 | 1267 | 317 | PHZ62601W | 1077259 | PM108 | 중경1공장 20" 조관 | 5103 | 중경 1 생산창고 | SHZ6261170 | NX65L2 | 406.4 | 9.5 | SQ93431 | HRS143480 | 12 | Stripe 용접 | API-X65L2 | 주식회사 포스코 | 548 | 616 | 34 | 191.71 | 546.988 | 0 | 0 | 578.486 | 0 | 2025-07-02
SQ93647 | HRS156240 | POSCO | 0 | 20250609 | 0 | 0 | 0.1787 | 0.01 | 0.79 | 0.0114 | 0.0051 | 0 | 0 | 0.015 | 0.008 | 0.0001 | 0 | 0.01 | 0 | 0 | 0 | 0.002 | 0 | 0 | 0 | 0 | 0.0008 | 0.001 | 0 | 0 | 0 | 0 | 299 | 493 | 40 | 8.95 | 849 | 352 | PHZ62805W | 1077626 | PM108 | 중경1공장 20" 조관 | 5103 | 중경 1 생산창고 | SHZ6281080 | N5LBA53B | 273 | 9.3 | SQ93647 | HRS156240 | 345 | Stripe 용접 | SPHT3 | 주식회사 포스코 | 299 | 493 | 40 | 166.479 | 486.994 | 0 | 0 | 545.481 | 0 | 2025-07-02
SQ93647 | HRS156240 | POSCO | 0 | 20250609 | 0 | 0 | 0.1787 | 0.01 | 0.79 | 0.0114 | 0.0051 | 0 | 0 | 0.015 | 0.008 | 0.0001 | 0 | 0.01 | 0 | 0 | 0 | 0.002 | 0 | 0 | 0 | 0 | 0.0008 | 0.001 | 0 | 0 | 0 | 0 | 299 | 493 | 40 | 8.95 | 849 | 352 | PHZ62805T | 1077626 | PM108 | 중경1공장 20" 조관 | 5103 | 중경 1 생산창고 | SHZ6281080 | N5LBA53B | 273 | 9.3 | SQ93647 | HRS156240 | 345 | Stripe 모재 T방향 | SPHT3 | 주식회사 포스코 | 299 | 493 | 40 | 127.818 | 373.679 | 132.686 | 387.91 | 498.535 | 39 | 2025-07-02
SQ93647 | HRS156260 | POSCO | 0 | 20250604 | 0 | 0 | 0.1787 | 0.01 | 0.79 | 0.0114 | 0.0051 | 0 | 0 | 0.015 | 0.008 | 0.0001 | 0 | 0.01 | 0 | 0 | 0 | 0.002 | 0 | 0 | 0 | 0 | 0.0008 | 0.001 | 0 | 0 | 0 | 0 | 299 | 493 | 40 | 8.95 | 849 | 344 | PHZ60505W | 1075626 | PM108 | 중경1공장 20" 조관 | 5103 | 중경 1 생산창고 | SHZ6051070 | N5LBT | 273.1 | 9.3 | SQ93647 | HRS156260 | 50 | Stripe 용접 | SPHT3 | 주식회사 포스코 | 299 | 493 | 40 | 84.6042 | 245.078 | 0 | 0 | 562.117 | 0 | 2025-06-12
SQ93647 | HRS156260 | POSCO | 0 | 20250604 | 0 | 0 | 0.1787 | 0.01 | 0.79 | 0.0114 | 0.0051 | 0 | 0 | 0.015 | 0.008 | 0.0001 | 0 | 0.01 | 0 | 0 | 0 | 0.002 | 0 | 0 | 0 | 0 | 0.0008 | 0.001 | 0 | 0 | 0 | 0 | 299 | 493 | 40 | 8.95 | 849 | 344 | PHZ60505T | 1075626 | PM108 | 중경1공장 20" 조관 | 5103 | 중경 1 생산창고 | SHZ6051070 | N5LBT | 273.1 | 9.3 | SQ93647 | HRS156260 | 50 | Stripe 모재 T방향 | SPHT3 | 주식회사 포스코 | 299 | 493 | 40 | 134.736 | 390.688 | 137.647 | 399.128 | 497.434 | 36.2 | 2025-06-12
SQ93652 | HRS156280 | POSCO | 0 | 20250604 | 0 | 0 | 0.1835 | 0.007 | 0.794 | 0.0113 | 0.003 | 0 | 0 | 0.019 | 0.011 | 0.0001 | 0 | 0.021 | 0 | 0 | 0 | 0.003 | 0 | 0 | 0 | 0 | 0.0006 | 0 | 0 | 0 | 0 | 0 | 302 | 492 | 40 | 8.95 | 849 | 314 | PHZ60507W | 1075527 | PM108 | 중경1공장 20" 조관 | 5103 | 중경 1 생산창고 | SHZ6052020 | N5LBA53B | 273 | 9.3 | SQ93652 | HRS156280 | 246 | Stripe 용접 | SPHT3 | 주식회사 포스코 | 302 | 492 | 40 | 0 | 0 | 0 | 0 | 575.259 | 0 | 2025-06-12
SQ93652 | HRS156280 | POSCO | 0 | 20250604 | 0 | 0 | 0.1835 | 0.007 | 0.794 | 0.0113 | 0.003 | 0 | 0 | 0.019 | 0.011 | 0.0001 | 0 | 0.021 | 0 | 0 | 0 | 0.003 | 0 | 0 | 0 | 0 | 0.0006 | 0 | 0 | 0 | 0 | 0 | 302 | 492 | 40 | 8.95 | 849 | 314 | PHZ60507T | 1075527 | PM108 | 중경1공장 20" 조관 | 5103 | 중경 1 생산창고 | SHZ6052020 | N5LBA53B | 273 | 9.3 | SQ93652 | HRS156280 | 246 | Stripe 모재 T방향 | SPHT3 | 주식회사 포스코 | 302 | 492 | 40 | 139.446 | 404.795 | 142.272 | 412.996 | 505.032 | 36.2 | 2025-06-12
SQ93649 | HRS156320 | POSCO | 0 | 20250604 | 0 | 0 | 0.1959 | 0.008 | 0.845 | 0.0109 | 0.0041 | 0 | 0 | 0.017 | 0.01 | 0.0001 | 0 | 0.012 | 0 | 0 | 0 | 0.004 | 0 | 0.001 | 0 | 0 | 0.0003 | 0.001 | 0 | 0 | 0 | 0 | 294 | 493 | 40 | 8.95 | 849 | 346 | PHZ60506T | 1075526 | PM108 | 중경1공장 20" 조관 | 5103 | 중경 1 생산창고 | SHZ6051110 | N5LBA53B | 273 | 9.3 | SQ93649 | HRS156320 | 102 | Stripe 모재 T방향 | SPHT3 | 주식회사 포스코 | 306 | 496 | 40 | 138.087 | 401.381 | 141.814 | 412.217 | 510.081 | 36 | 2025-06-12
SQ93649 | HRS156320 | POSCO | 0 | 20250604 | 0 | 0 | 0.1959 | 0.008 | 0.845 | 0.0109 | 0.0041 | 0 | 0 | 0.017 | 0.01 | 0.0001 | 0 | 0.012 | 0 | 0 | 0 | 0.004 | 0 | 0.001 | 0 | 0 | 0.0003 | 0.001 | 0 | 0 | 0 | 0 | 294 | 493 | 40 | 8.95 | 849 | 346 | PHZ60506W | 1075526 | PM108 | 중경1공장 20" 조관 | 5103 | 중경 1 생산창고 | SHZ6051110 | N5LBA53B | 273 | 9.3 | SQ93649 | HRS156320 | 102 | Stripe 용접 | SPHT3 | 주식회사 포스코 | 306 | 496 | 40 | 0 | 0 | 0 | 0 | 575.403 | 0 | 2025-06-12
SQ93420 | HRS159170 | POSCO | 0 | 20250610 | 0 | 0 | 0.1676 | 0.009 | 0.457 | 0.0081 | 0.0036 | 0 | 0 | 0.016 | 0.014 | 0 | 0 | 0.012 | 0 | 0 | 0 | 0.002 | 0 | 0 | 0 | 0 | 0.0006 | 0 | 0 | 0 | 0 | 0 | 301 | 463 | 41 | 6.2 | 857 | 466 | PHZ62701W | 1077620 | PM108 | 중경1공장 20" 조관 | 5103 | 중경 1 생산창고 | SHZ6272020 | N5LBT | 273.1 | 6.4 | SQ93420 | HRS159170 | 31 | Stripe 용접 | SPHT3 | 주식회사 포스코 | 301 | 463 | 41 | 100.278 | 421.455 | 0 | 0 | 509.08 | 0 | 2025-07-02
SQ93420 | HRS159170 | POSCO | 0 | 20250610 | 0 | 0 | 0.1676 | 0.009 | 0.457 | 0.0081 | 0.0036 | 0 | 0 | 0.016 | 0.014 | 0 | 0 | 0.012 | 0 | 0 | 0 | 0.002 | 0 | 0 | 0 | 0 | 0.0006 | 0 | 0 | 0 | 0 | 0 | 301 | 463 | 41 | 6.2 | 857 | 466 | PHZ62701T | 1077620 | PM108 | 중경1공장 20" 조관 | 5103 | 중경 1 생산창고 | SHZ6272020 | N5LBT | 273.1 | 6.4 | SQ93420 | HRS159170 | 31 | Stripe 모재 T방향 | SPHT3 | 주식회사 포스코 | 301 | 463 | 41 | 76.0978 | 319.571 | 76.52 | 321.344 | 451.739 | 42.06 | 2025-07-02
SQ28777 | HRS165320 | POSCO | 0 | 20230630 | 0 | 0 | 0.1731 | 0.204 | 1.484 | 0.0115 | 0.0007 | 0.029 | 0 | 0 | 0 | 0 | 0 | 0 | 0 | 0 | 0 | 0 | 0 | 0 | 0 | 0 | 0 | 0 | 0 | 0 | 0 | 0 | 317 | 520 | 37 | 8 | 1348 | 344 | PAX80203L | 1016160 | PM101 | 소경1공장 8" 조관 | 5101 | 소경 1 생산창고 | SAX8021060 | JDYCN13 | 89.1 | 8 | SQ28777 | HRS165320 |  | Stripe 모재 L방향 | POSP520B | 주식회사 포스코 | 317 | 520 | 37 | 99.2813 | 486.902 | 103.987 | 509.982 | 559.302 | 31.6406 | 2023-08-04
SQ28784 | HRS165330 | POSCO | 0 | 20230615 | 0 | 0 | 0.174 | 0.214 | 1.536 | 0.0109 | 0.0004 | 0.046 | 0 | 0 | 0 | 0 | 0 | 0 | 0 | 0 | 0 | 0 | 0 | 0 | 0 | 0 | 0 | 0 | 0 | 0 | 0 | 0 | 332 | 535 | 36 | 9.5 | 1337 | 294 | PAX82301L | 1018281 | PM101 | 소경1공장 8" 조관 | 5101 | 소경 1 생산창고 | SAX8231030 | JDIJN13 | 216.3 | 9.5 | SQ28784 | HRS165330 |  | Stripe 모재 L방향 | POSP520B | 주식회사 포스코 | 333 | 535 | 39 | 151.879 | 419.678 | 152.701 | 421.95 | 519.682 | 36.1328 | 2023-08-25
SQ28781 | HRS165340 | POSCO | 0 | 20230626 | 0 | 0 | 0.1746 | 0.204 | 1.503 | 0.0107 | 0.0005 | 0.04 | 0 | 0 | 0 | 0 | 0 | 0 | 0 | 0 | 0 | 0 | 0 | 0 | 0 | 0 | 0 | 0 | 0 | 0 | 0 | 0 | 349 | 544 | 38 | 10.5 | 1334 | 269 | PAX70604L | 1014032 | PM101 | 소경1공장 8" 조관 | 5101 | 소경 1 생산창고 | SAX7061060 | JDDYN13 | 216.3 | 10.5 | SQ28781 | HRS165340 |  | Stripe 모재 L방향 | POSP520B | 주식회사 포스코 | 349 | 544 | 38 | 182.006 | 445.51 | 191.088 | 467.741 | 552.083 | 39.0624 | 2023-07-11
SQ28779 | HRS165350 | POSCO | 0 | 20230615 | 0 | 0 | 0.1728 | 0.208 | 1.486 | 0.0116 | 0.0005 | 0.035 | 0 | 0 | 0 | 0 | 0 | 0 | 0 | 0 | 0 | 0 | 0 | 0 | 0 | 0 | 0 | 0 | 0 | 0 | 0 | 0 | 345 | 544 | 37 | 10.5 | 1334 | 266 | PAX61602L | 1011899 | PM101 | 소경1공장 8" 조관 | 5101 | 소경 1 생산창고 | SAX6162050 | JDDYN13 | 177.8 | 10.5 | SQ28779 | HRS165350 |  | Stripe 모재 L방향 | POSP520B | 주식회사 포스코 | 345 | 544 | 37 | 185.647 | 456.368 | 187.691 | 461.394 | 547.034 | 39.3999 | 2023-06-22
SQ28788 | HRS165510 | POSCO | 0 | 20230610 | 0 | 0 | 0.1716 | 0.193 | 1.458 | 0.0096 | 0.0013 | 0.06 | 0 | 0 | 0 | 0 | 0 | 0 | 0 | 0 | 0 | 0 | 0 | 0 | 0 | 0 | 0 | 0 | 0 | 0 | 0 | 0 | 318 | 517 | 37 | 8.5 | 1166 | 332 | PAY60501L | 1044108 | PM101 | 소경1공장 8" 조관 | 5101 | 소경 1 생산창고 | SAY6051090 | JDDYN13 | 127 | 8.5 | SQ28788 | HRS165510 |  | Stripe 모재 L방향 | POSP520B | 주식회사 포스코 | 318 | 517 | 37 | 101.696 | 469.217 | 88.8573 | 409.98 | 548.598 | 33.2 | 2024-06-10
SQ28781 | HRS165560 | POSCO | 0 | 20230627 | 0 | 0 | 0.1746 | 0.204 | 1.503 | 0.0107 | 0.0005 | 0.04 | 0 | 0 | 0 | 0 | 0 | 0 | 0 | 0 | 0 | 0 | 0 | 0 | 0 | 0 | 0 | 0 | 0 | 0 | 0 | 0 | 326 | 526 | 37 | 9.5 | 1095 | 327 | PAX81502L | 1017667 | PM101 | 소경1공장 8" 조관 | 5101 | 소경 1 생산창고 | SAX8151020 | JDIJN13 | 177.8 | 9.5 | SQ28781 | HRS165560 |  | Stripe 모재 L방향 | POSP520B | 주식회사 포스코 | 341 | 532 | 39 | 163.126 | 450.101 | 169.66 | 468.13 | 556.562 | 35.7421 | 2023-08-17
SQ28786 | HRS165610 | POSCO | 0 | 20230615 | 0 | 0 | 0.1725 | 0.209 | 1.509 | 0.0096 | 0.0005 | 0.047 | 0 | 0 | 0 | 0 | 0 | 0 | 0 | 0 | 0 | 0 | 0 | 0 | 0 | 0 | 0 | 0 | 0 | 0 | 0 | 0 | 330 | 523 | 36 | 8.5 | 1046 | 358 | PAX81504L | 1017327 | PM101 | 소경1공장 8" 조관 | 5101 | 소경 1 생산창고 | SAX8152060 | JDDYN13 | 114.3 | 8.5 | SQ28786 | HRS165610 |  | Stripe 모재 L방향 | POSP520B | 주식회사 포스코 | 330 | 523 | 36 | 100.545 | 466.604 | 106.781 | 495.541 | 566.359 | 35.1562 | 2023-08-17
SP53107 | HRS167730 | POSCO | 0 | 20230610 | 0.13 | 0.243 | 0.0706 | 0.188 | 0.991 | 0.0102 | 0.0017 | 0.037 | 0.037 | 0.022 | 0.012 | 0.0002 | 0.0021 | 0.023 | 0 | 0 | 0 | 0.002 | 0.0031 | 0.016 | 0 | 0 | 0.0014 | 0.002 | 0 | 0 | 0 | 163 | 434 | 519 | 42 | 9.15 | 1907 | 209 | PIX61010W | 1011696 | PM109 | 중경2공장 24" 조관 | 5107 | 중경 2 생산창고 | SIX6102060 | NX52L1 | 610 | 9.5 | SP53107 | HRS167730 | 746 | Stripe 용접 | API-X52L2C | 주식회사 포스코 | 434 | 519 | 42 | 164.292 | 460.041 | 0 | 0 | 535.193 | 0 | 2023-06-16
SP53107 | HRS167730 | POSCO | 0 | 20230610 | 0.13 | 0.243 | 0.0706 | 0.188 | 0.991 | 0.0102 | 0.0017 | 0.037 | 0.037 | 0.022 | 0.012 | 0.0002 | 0.0021 | 0.023 | 0 | 0 | 0 | 0.002 | 0.0031 | 0.016 | 0 | 0 | 0.0014 | 0.002 | 0 | 0 | 0 | 163 | 434 | 519 | 42 | 9.15 | 1907 | 209 | PIX61010T | 1011696 | PM109 | 중경2공장 24" 조관 | 5107 | 중경 2 생산창고 | SIX6102060 | NX52L1 | 610 | 9.5 | SP53107 | HRS167730 | 746 | Stripe 모재 T방향 | API-X52L2C | 주식회사 포스코 | 434 | 519 | 42 | 139.861 | 399.555 | 145.204 | 414.821 | 513.339 | 39.3554 | 2023-06-16
SP53113 | HRS167790 | POSCO | 0 | 20230615 | 0.125 | 0.237 | 0.0666 | 0.196 | 0.982 | 0.0093 | 0.0019 | 0.042 | 0.044 | 0.019 | 0.014 | 0.0001 | 0.0022 | 0.02 | 0 | 0 | 0 | 0.003 | 0.004 | 0.02 | 0 | 0 | 0.0014 | 0.001 | 0 | 0 | 0 | 156 | 438 | 515 | 41 | 9.15 | 1907 | 209 | PIX62804W | 1012902 | PM109 | 중경2공장 24" 조관 | 5107 | 중경 2 생산창고 | SIX6282050 | NX52L2T | 610 | 9.5 | SP53113 | HRS167790 | 75 | Stripe 용접 | API-X52L2C | 주식회사 포스코 | 438 | 515 | 41 | 177.321 | 504.808 | 0 | 0 | 544.65 | -98.046 | 2023-07-11
SP53113 | HRS167790 | POSCO | 0 | 20230615 | 0.125 | 0.237 | 0.0666 | 0.196 | 0.982 | 0.0093 | 0.0019 | 0.042 | 0.044 | 0.019 | 0.014 | 0.0001 | 0.0022 | 0.02 | 0 | 0 | 0 | 0.003 | 0.004 | 0.02 | 0 | 0 | 0.0014 | 0.001 | 0 | 0 | 0 | 156 | 438 | 515 | 41 | 9.15 | 1907 | 209 | PIX62804T | 1012902 | PM109 | 중경2공장 24" 조관 | 5107 | 중경 2 생산창고 | SIX6282050 | NX52L2T | 610 | 9.5 | SP53113 | HRS167790 | 75 | Stripe 모재 T방향 | API-X52L2C | 주식회사 포스코 | 438 | 515 | 41 | 137.224 | 387.637 | 142.316 | 402.023 | 517.573 | 41.7968 | 2023-07-11
SQ28781 | HRS169140 | POSCO | 0 | 20230619 | 0 | 0 | 0.1746 | 0.204 | 1.503 | 0.0107 | 0.0005 | 0.04 | 0 | 0 | 0 | 0 | 0 | 0 | 0 | 0 | 0 | 0 | 0 | 0 | 0 | 0 | 0 | 0 | 0 | 0 | 0 | 0 | 326 | 526 | 37 | 9.5 | 1337 | 293 | PAX82304L | 1018281 | PM101 | 소경1공장 8" 조관 | 5101 | 소경 1 생산창고 | SAX8231060 | JDIJN13 | 216.3 | 9.5 | SQ28781 | HRS169140 |  | Stripe 모재 L방향 | POSP520B | 주식회사 포스코 | 326 | 526 | 37 | 154.374 | 427.09 | 155.559 | 430.37 | 535.228 | 36.5234 | 2023-08-25
SQ28781 | HRS169180 | POSCO | 0 | 20230618 | 0 | 0 | 0.1746 | 0.204 | 1.503 | 0.0107 | 0.0005 | 0.04 | 0 | 0 | 0 | 0 | 0 | 0 | 0 | 0 | 0 | 0 | 0 | 0 | 0 | 0 | 0 | 0 | 0 | 0 | 0 | 0 | 357 | 541 | 39 | 10.5 | 1334 | 269 | PAX82309L | 1018252 | PM101 | 소경1공장 8" 조관 | 5101 | 소경 1 생산창고 | SAX8232080 | JDIJN13 | 216.3 | 10.5 | SQ28781 | HRS169180 |  | Stripe 모재 L방향 | POSP520B | 주식회사 포스코 | 357 | 544 | 39 | 184.442 | 462.027 | 187.606 | 469.952 | 560.96 | 35.9375 | 2023-08-25
SQ28779 | HRS169210 | POSCO | 0 | 20230615 | 0 | 0 | 0.1728 | 0.208 | 1.486 | 0.0116 | 0.0005 | 0.035 | 0 | 0 | 0 | 0 | 0 | 0 | 0 | 0 | 0 | 0 | 0 | 0 | 0 | 0 | 0 | 0 | 0 | 0 | 0 | 0 | 337 | 534 | 39 | 10.5 | 1334 | 265 | PAX82311L | 1018251 | PM101 | 소경1공장 8" 조관 | 5101 | 소경 1 생산창고 | SAX8232110 | JDDYN13 | 216.3 | 10.5 | SQ28779 | HRS169210 |  | Stripe 모재 L방향 | POSP520B | 주식회사 포스코 | 337 | 534 | 39 | 176.634 | 437.563 | 180.119 | 446.196 | 537.136 | 36.1328 | 2023-08-25
SQ28777 | HRS169220 | POSCO | 0 | 20230619 | 0 | 0 | 0.1731 | 0.204 | 1.484 | 0.0115 | 0.0007 | 0.029 | 0 | 0 | 0 | 0 | 0 | 0 | 0 | 0 | 0 | 0 | 0 | 0 | 0 | 0 | 0 | 0 | 0 | 0 | 0 | 0 | 322 | 526 | 40 | 10.5 | 1334 | 269 | PAX70603L | 1014032 | PM101 | 소경1공장 8" 조관 | 5101 | 소경 1 생산창고 | SAX7061050 | JDDYN13 | 216.3 | 10.5 | SQ28777 | HRS169220 |  | Stripe 모재 L방향 | POSP520B | 주식회사 포스코 | 322 | 526 | 40 | 166.002 | 411.083 | 177.204 | 438.824 | 537.873 | 39.0624 | 2023-07-11
SQ28779 | HRS169230 | POSCO | 0 | 20230615 | 0 | 0 | 0.1728 | 0.208 | 1.486 | 0.0116 | 0.0005 | 0.035 | 0 | 0 | 0 | 0 | 0 | 0 | 0 | 0 | 0 | 0 | 0 | 0 | 0 | 0 | 0 | 0 | 0 | 0 | 0 | 0 | 337 | 534 | 39 | 10.5 | 1334 | 269 | PAX70602L | 1014249 | PM101 | 소경1공장 8" 조관 | 5101 | 소경 1 생산창고 | SAX7061030 | JDDYN13 | 216.3 | 10.5 | SQ28779 | HRS169230 |  | Stripe 모재 L방향 | POSP520B | 주식회사 포스코 | 337 | 534 | 39 | 177.168 | 442.897 | 184.947 | 462.341 | 547.48 | 39.0624 | 2023-07-11
SQ28779 | HRS169240 | POSCO | 0 | 20230626 | 0 | 0 | 0.1728 | 0.208 | 1.486 | 0.0116 | 0.0005 | 0.035 | 0 | 0 | 0 | 0 | 0 | 0 | 0 | 0 | 0 | 0 | 0 | 0 | 0 | 0 | 0 | 0 | 0 | 0 | 0 | 0 | 323 | 526 | 39 | 11 | 1331 | 254 | PAX70605L | 1014033 | PM101 | 소경1공장 8" 조관 | 5101 | 소경 1 생산창고 | SAX7061070 | JDYCN13 | 216.3 | 11 | SQ28779 | HRS169240 |  | Stripe 모재 L방향 | POSP520B | 주식회사 포스코 | 323 | 526 | 39 | 185.4 | 435.878 | 199.44 | 468.888 | 563.83 | 39.4531 | 2023-07-11
SQ28777 | HRS169250 | POSCO | 0 | 20230618 | 0 | 0 | 0.1731 | 0.204 | 1.484 | 0.0115 | 0.0007 | 0.029 | 0 | 0 | 0 | 0 | 0 | 0 | 0 | 0 | 0 | 0 | 0 | 0 | 0 | 0 | 0 | 0 | 0 | 0 | 0 | 0 | 341 | 533 | 37 | 9 | 1284 | 322 | PAX70706L | 1014163 | PM101 | 소경1공장 8" 조관 | 5101 | 소경 1 생산창고 | SAX7072030 | JDDYN13 | 139.8 | 9 | SQ28777 | HRS169250 |  | Stripe 모재 L방향 | POSP520B | 주식회사 포스코 | 341 | 533 | 37 | 107.273 | 468.078 | 113.802 | 496.567 | 567.591 | 34.1796 | 2023-07-11
SQ28784 | HRS169260 | POSCO | 0 | 20230619 | 0 | 0 | 0.174 | 0.214 | 1.536 | 0.0109 | 0.0004 | 0.046 | 0 | 0 | 0 | 0 | 0 | 0 | 0 | 0 | 0 | 0 | 0 | 0 | 0 | 0 | 0 | 0 | 0 | 0 | 0 | 0 | 331 | 524 | 38 | 9 | 1284 | 322 | PAX62701L | 1013082 | PM101 | 소경1공장 8" 조관 | 5101 | 소경 1 생산창고 | SAX6272010 | JDDYN13 | 139.8 | 9 | SQ28784 | HRS169260 |  | Stripe 모재 L방향 | POSP520B | 주식회사 포스코 | 331 | 524 | 38 | 104.017 | 460.871 | 110.033 | 487.523 | 543.799 | 31.8359 | 2023-07-11
SQ28777 | HRS169270 | POSCO | 0 | 20230618 | 0 | 0 | 0.1731 | 0.204 | 1.484 | 0.0115 | 0.0007 | 0.029 | 0 | 0 | 0 | 0 | 0 | 0 | 0 | 0 | 0 | 0 | 0 | 0 | 0 | 0 | 0 | 0 | 0 | 0 | 0 | 0 | 333 | 538 | 39 | 10.5 | 1172 | 276 | PAX71503L | 1014885 | PM101 | 소경1공장 8" 조관 | 5101 | 소경 1 생산창고 | SAX7151030 | JDDYN13 | 190.7 | 10.5 | SQ28777 | HRS169270 |  | Stripe 모재 L방향 | POSP520B | 주식회사 포스코 | 333 | 538 | 39 | 237.761 | 594.231 | 222.003 | 554.847 | 660.954 | 28.7109 | 2023-07-18
SQ28788 | HRS169290 | POSCO | 0 | 20230626 | 0 | 0 | 0.1716 | 0.193 | 1.458 | 0.0096 | 0.0013 | 0.06 | 0 | 0 | 0 | 0 | 0 | 0 | 0 | 0 | 0 | 0 | 0 | 0 | 0 | 0 | 0 | 0 | 0 | 0 | 0 | 0 | 350 | 545 | 38 | 10.5 | 1172 | 291 | PAX71501L | 1014885 | PM101 | 소경1공장 8" 조관 | 5101 | 소경 1 생산창고 | SAX7151010 | JDDYN13 | 190.7 | 10.5 | SQ28788 | HRS169290 |  | Stripe 모재 L방향 | POSP520B | 주식회사 포스코 | 350 | 545 | 38 | 194.444 | 480.512 | 177.138 | 437.745 | 577.357 | 37.4414 | 2023-07-18
SQ28788 | HRS169310 | POSCO | 0 | 20230622 | 0 | 0 | 0.1716 | 0.193 | 1.458 | 0.0096 | 0.0013 | 0.06 | 0 | 0 | 0 | 0 | 0 | 0 | 0 | 0 | 0 | 0 | 0 | 0 | 0 | 0 | 0 | 0 | 0 | 0 | 0 | 0 | 342 | 532 | 37 | 8.5 | 1166 | 341 | PAX70607L | 1014149 | PM101 | 소경1공장 8" 조관 | 5101 | 소경 1 생산창고 | SAX7062060 | JDYCN13 | 127 | 8.5 | SQ28788 | HRS169310 |  | Stripe 모재 L방향 | POSP520B | 주식회사 포스코 | 342 | 532 | 37 | 95.9974 | 441.021 | 101.758 | 467.487 | 536.317 | 35.5468 | 2023-07-11
SQ28786 | HRS169320 | POSCO | 0 | 20230731 | 0 | 0 | 0.1725 | 0.209 | 1.509 | 0.0096 | 0.0005 | 0.047 | 0 | 0 | 0 | 0 | 0 | 0 | 0 | 0 | 0 | 0 | 0 | 0 | 0 | 0 | 0 | 0 | 0 | 0 | 0 | 0 | 350 | 534 | 36 | 8 | 1102 | 360 | PAX81406L | 1016880 | PM101 | 소경1공장 8" 조관 | 5101 | 소경 1 생산창고 | SAX8142020 | JDDYN13 | 177.8 | 8 | SQ28786 | HRS169320 |  | Stripe 모재 L방향 | POSP520B | 주식회사 포스코 | 350 | 534 | 36 | 145.379 | 471.412 | 149.402 | 484.459 | 564.792 | 36.7187 | 2023-08-17
SQ28779 | HRS169370 | POSCO | 0 | 20230615 | 0 | 0 | 0.1728 | 0.208 | 1.486 | 0.0116 | 0.0005 | 0.035 | 0 | 0 | 0 | 0 | 0 | 0 | 0 | 0 | 0 | 0 | 0 | 0 | 0 | 0 | 0 | 0 | 0 | 0 | 0 | 0 | 340 | 535 | 37 | 9.5 | 1095 | 329 | PAX81501L | 1017667 | PM101 | 소경1공장 8" 조관 | 5101 | 소경 1 생산창고 | SAX8151010 | JDIJN13 | 177.8 | 9.5 | SQ28779 | HRS169370 |  | Stripe 모재 L방향 | POSP520B | 주식회사 포스코 | 340 | 535 | 38 | 160.72 | 438.312 | 166.225 | 453.326 | 536.181 | 37.6953 | 2023-08-17
SQ28779 | HRS169390 | POSCO | 0 | 20230615 | 0 | 0 | 0.1728 | 0.208 | 1.486 | 0.0116 | 0.0005 | 0.035 | 0 | 0 | 0 | 0 | 0 | 0 | 0 | 0 | 0 | 0 | 0 | 0 | 0 | 0 | 0 | 0 | 0 | 0 | 0 | 0 | 342 | 536 | 37 | 9.3 | 1097 | 300 | PAX71403L | 1014879 | PM101 | 소경1공장 8" 조관 | 5101 | 소경 1 생산창고 | SAX7141050 | JDYCN13 | 177.8 | 9.3 | SQ28779 | HRS169390 |  | Stripe 모재 L방향 | POSP520B | 주식회사 포스코 | 342 | 536 | 37 | 179.483 | 523.661 | 178.816 | 521.715 | 589.891 | 35.9375 | 2023-07-18
SQ28779 | HRS169390 | POSCO | 0 | 20230615 | 0 | 0 | 0.1728 | 0.208 | 1.486 | 0.0116 | 0.0005 | 0.035 | 0 | 0 | 0 | 0 | 0 | 0 | 0 | 0 | 0 | 0 | 0 | 0 | 0 | 0 | 0 | 0 | 0 | 0 | 0 | 0 | 342 | 536 | 37 | 9.3 | 1097 | 300 | PAX81407L | 1017051 | PM101 | 소경1공장 8" 조관 | 5101 | 소경 1 생산창고 | SAX8142030 | JDYCN13 | 177.8 | 9.3 | SQ28779 | HRS169390 |  | Stripe 모재 L방향 | POSP520B | 주식회사 포스코 | 342 | 536 | 37 | 156.762 | 438.934 | 162.575 | 455.211 | 540.409 | 36.7187 | 2023-08-17
SQ28784 | HRS169400 | POSCO | 0 | 20230615 | 0 | 0 | 0.174 | 0.214 | 1.536 | 0.0109 | 0.0004 | 0.046 | 0 | 0 | 0 | 0 | 0 | 0 | 0 | 0 | 0 | 0 | 0 | 0 | 0 | 0 | 0 | 0 | 0 | 0 | 0 | 0 | 351 | 542 | 37 | 9.3 | 1097 | 314 | PAX71402L | 1014879 | PM101 | 소경1공장 8" 조관 | 5101 | 소경 1 생산창고 | SAX7141040 | JDYCN13 | 177.8 | 9.3 | SQ28784 | HRS169400 |  | Stripe 모재 L방향 | POSP520B | 주식회사 포스코 | 351 | 542 | 37 | 165.156 | 467.869 | 168.402 | 477.064 | 557.681 | 37.8906 | 2023-07-18
SQ28781 | HRS169410 | POSCO | 0 | 20230615 | 0 | 0 | 0.1746 | 0.204 | 1.503 | 0.0107 | 0.0005 | 0.04 | 0 | 0 | 0 | 0 | 0 | 0 | 0 | 0 | 0 | 0 | 0 | 0 | 0 | 0 | 0 | 0 | 0 | 0 | 0 | 0 | 340 | 535 | 37 | 9.3 | 1097 | 333 | PAX81412L | 1017051 | PM101 | 소경1공장 8" 조관 | 5101 | 소경 1 생산창고 | SAX8142080 | JDYCN13 | 177.8 | 9.3 | SQ28781 | HRS169410 |  | Stripe 모재 L방향 | POSP520B | 주식회사 포스코 | 340 | 535 | 37 | 150.032 | 427.746 | 155.564 | 443.517 | 536.951 | 39.0624 | 2023-08-17
SQ28784 | HRS169430 | POSCO | 0 | 20230615 | 0 | 0 | 0.174 | 0.214 | 1.536 | 0.0109 | 0.0004 | 0.046 | 0 | 0 | 0 | 0 | 0 | 0 | 0 | 0 | 0 | 0 | 0 | 0 | 0 | 0 | 0 | 0 | 0 | 0 | 0 | 0 | 337 | 539 | 36 | 9.3 | 1097 | 314 | PAX91902L | 1020827 | PM101 | 소경1공장 8" 조관 | 5101 | 소경 1 생산창고 | SAX9191020 | JDYCN13 | 177.8 | 9.3 | SQ28784 | HRS169430 |  | Stripe 모재 L방향 | POSP520B | 주식회사 포스코 | 337 | 539 | 36 | 164.886 | 460.21 | 165.586 | 462.165 | 563.454 | 33.3984 | 2023-09-20
SQ28786 | HRS169460 | POSCO | 0 | 20230622 | 0 | 0 | 0.1725 | 0.209 | 1.509 | 0.0096 | 0.0005 | 0.047 | 0 | 0 | 0 | 0 | 0 | 0 | 0 | 0 | 0 | 0 | 0 | 0 | 0 | 0 | 0 | 0 | 0 | 0 | 0 | 0 | 355 | 529 | 38 | 9 | 1019 | 348 | PAX82205L | 1018122 | PM101 | 소경1공장 8" 조관 | 5101 | 소경 1 생산창고 | SAX8222020 | JDDYN13 | 165.2 | 9 | SQ28786 | HRS169460 |  | Stripe 모재 L방향 | POSP520B | 주식회사 포스코 | 355 | 529 | 38 | 99.3048 | 435.627 | 106.856 | 468.753 | 556.824 | 34.9609 | 2023-08-24
SQ93723 | HRT000140 | POSCO | 0 | 20250611 | 0 | 0 | 0.075 | 0.314 | 1.786 | 0.0064 | 0.001 | 0.038 | 0 | 0.324 | 0.011 | 0 | 0 | 0.014 | 0 | 0 | 0 | 0 | 0 | 0.066 | 0 | 0 | 0.0296 | 0 | 0 | 0 | 0 | 0 | 572 | 701 | 31 | 10.23 | 1536 | 263 | PHZ62302L | 1076699 | PM108 | 중경1공장 20" 조관 | 5103 | 중경 1 생산창고 | SHZ6232020 | SEAH80CH | 244.5 | 10.03 | SQ93723 | HRT000140 | 2749 | Stripe 모재 L방향 | API-N80X-D1 | 주식회사 포스코 | 597 | 707 | 31 | 243.77 | 620.225 | 255.256 | 649.449 | 758.686 | 27.8 | 2025-06-25
SQ93734 | HRT000170 | POSCO | 0 | 20250611 | 0 | 0 | 0.0763 | 0.302 | 1.748 | 0.0083 | 0.0013 | 0.037 | 0 | 0.301 | 0.007 | 0 | 0 | 0.009 | 0 | 0 | 0 | 0 | 0 | 0.064 | 0 | 0 | 0.029 | 0 | 0 | 0 | 0 | 0 | 575 | 686 | 31 | 10.23 | 1536 | 261 | PHZ61905L | 1076699 | PM108 | 중경1공장 20" 조관 | 5103 | 중경 1 생산창고 | SHZ6192040 | SEAH80CH | 244.5 | 10.03 | SQ93734 | HRT000170 | 1776 | Stripe 모재 L방향 | API-N80X-D1 | 주식회사 포스코 | 591 | 706 | 31 | 261.317 | 664.744 | 243.999 | 620.69 | 723.382 | 27.1653 | 2025-06-24
SQ93732 | HRT000240 | POSCO | 0 | 20250611 | 0 | 0 | 0.0758 | 0.306 | 1.758 | 0.0066 | 0.0012 | 0.036 | 0 | 0.299 | 0.008 | 0 | 0 | 0.012 | 0 | 0 | 0 | 0 | 0 | 0.065 | 0 | 0 | 0.03 | 0 | 0 | 0 | 0 | 0 | 573 | 688 | 32 | 10.23 | 1536 | 264 | PHZ62301L | 1076699 | PM108 | 중경1공장 20" 조관 | 5103 | 중경 1 생산창고 | SHZ6231020 | SEAH80CH | 244.5 | 10.03 | SQ93732 | HRT000240 | 2430 | Stripe 모재 L방향 | API-N80X-D1 | 주식회사 포스코 | 573 | 688 | 32 | 233.975 | 591.156 | 248.577 | 628.049 | 730.704 | 30.3999 | 2025-06-25
SQ93728 | HRT000310 | POSCO | 0 | 20250611 | 0 | 0 | 0.0758 | 0.298 | 1.749 | 0.0061 | 0.0013 | 0.038 | 0 | 0.295 | 0.01 | 0 | 0 | 0.018 | 0 | 0 | 0 | 0 | 0 | 0.065 | 0 | 0 | 0.0293 | 0 | 0 | 0 | 0 | 0 | 575 | 694 | 31 | 10.23 | 1536 | 263 | PHZ62401L | 1076699 | PM108 | 중경1공장 20" 조관 | 5103 | 중경 1 생산창고 | SHZ6241020 | SEAH80CH | 244.5 | 10.03 | SQ93728 | HRT000310 | 3027 | Stripe 모재 L방향 | API-N80X-D1 | 주식회사 포스코 | 582 | 704 | 32 | 228.517 | 570.471 | 243.019 | 606.674 | 714.573 | 29.3999 | 2025-06-26
SQ93737 | HRT000350 | POSCO | 0 | 20250611 | 0 | 0 | 0.0763 | 0.303 | 1.757 | 0.0076 | 0.0014 | 0.034 | 0 | 0.3 | 0.008 | 0 | 0 | 0.023 | 0 | 0 | 0 | 0 | 0 | 0.064 | 0 | 0 | 0.0294 | 0 | 0 | 0 | 0 | 0 | 578 | 697 | 32 | 10.23 | 1536 | 265 | PHZ62402L | 1076699 | PM108 | 중경1공장 20" 조관 | 5103 | 중경 1 생산창고 | SHZ6242010 | SEAH80CH | 244.5 | 10.03 | SQ93737 | HRT000350 | 3332 | Stripe 모재 L방향 | API-N80X-D1 | 주식회사 포스코 | 582 | 698 | 32 | 224.208 | 568.029 | 234.311 | 593.624 | 719.893 | 28.6 | 2025-06-26
SQ93726 | HRT000400 | POSCO | 0 | 20250611 | 0 | 0 | 0.0758 | 0.307 | 1.803 | 0.0061 | 0.001 | 0.042 | 0 | 0.311 | 0.011 | 0 | 0 | 0.023 | 0 | 0 | 0 | 0 | 0 | 0.065 | 0 | 0 | 0.0292 | 0 | 0 | 0 | 0 | 0 | 582 | 694 | 32 | 10.23 | 1536 | 264 | PHZ62001L | 1076699 | PM108 | 중경1공장 20" 조관 | 5103 | 중경 1 생산창고 | SHZ6202020 | SEAH80CH | 244.5 | 10.03 | SQ93726 | HRT000400 | 2143 | Stripe 모재 L방향 | API-N80X-D1 | 주식회사 포스코 | 589 | 708 | 32 | 270.482 | 686.638 | 257.068 | 652.586 | 743.239 | 26.3779 | 2025-06-24
SP53423 | HRT003090 | POSCO | 0 | 20230610 | 0 | 0 | 0.08 | 0.291 | 1.864 | 0.0071 | 0.0013 | 0.029 | 0 | 0.288 | 0 | 0 | 0 | 0 | 0 | 0 | 0 | 0 | 0 | 0.065 | 0 | 0 | 0.0314 | 0 | 0 | 0 | 0 | 0 | 571 | 714 | 31 | 10.15 | 1718 | 215 | PHX61303L | 1011241 | PM108 | 중경1공장 20" 조관 | 5103 | 중경 1 생산창고 | SHX6131030 | SEAH80C | 273.1 | 10.16 | SP53423 | HRT003090 | 723 | Stripe 모재 L방향 | API-N80X | 주식회사 포스코 | 571 | 714 | 31 | 275.041 | 693.163 | 271.915 | 685.283 | 746.788 | 24.6093 | 2023-06-20
SP53420 | HRT003120 | POSCO | 0 | 20230610 | 0 | 0 | 0.0788 | 0.298 | 1.884 | 0.0085 | 0.0013 | 0.034 | 0 | 0.29 | 0 | 0 | 0 | 0 | 0 | 0 | 0 | 0 | 0 | 0.068 | 0 | 0 | 0.0326 | 0 | 0 | 0 | 0 | 0 | 579 | 723 | 31 | 10.15 | 1718 | 217 | PHX61304L | 1011241 | PM108 | 중경1공장 20" 조관 | 5103 | 중경 1 생산창고 | SHX6132010 | SEAH80C | 273.1 | 10.16 | SP53420 | HRT003120 | 765 | Stripe 모재 L방향 | API-N80X | 주식회사 포스코 | 579 | 723 | 31 | 274.42 | 698.274 | 267.925 | 681.748 | 756.545 | 25 | 2023-06-20
SP53408 | HRT003210 | POSCO | 0 | 20230612 | 0 | 0 | 0.0823 | 0.283 | 1.884 | 0.0086 | 0.0011 | 0.034 | 0 | 0.289 | 0 | 0 | 0 | 0 | 0 | 0 | 0 | 0 | 0 | 0.066 | 0 | 0 | 0.0325 | 0 | 0 | 0 | 0 | 0 | 568 | 709 | 31 | 10 | 1536 | 244 | PHX62102L | 1012876 | PM108 | 중경1공장 20" 조관 | 5103 | 중경 1 생산창고 | SHX6211030 | SEAH80C | 244.5 | 10.03 | SP53408 | HRT003210 | 613 | Stripe 모재 L방향 | API-N80X | 주식회사 포스코 | 568 | 709 | 31 | 258.517 | 667.762 | 246.981 | 637.964 | 727.146 | 25.5905 | 2023-06-26
SP53411 | HRT003220 | POSCO | 0 | 20230612 | 0 | 0 | 0.0799 | 0.295 | 1.896 | 0.008 | 0.0016 | 0.033 | 0 | 0.287 | 0 | 0 | 0 | 0 | 0 | 0 | 0 | 0 | 0 | 0.067 | 0 | 0 | 0.0317 | 0 | 0 | 0 | 0 | 0 | 580 | 721 | 30 | 10 | 1536 | 247 | PHX62003L | 1012876 | PM108 | 중경1공장 20" 조관 | 5103 | 중경 1 생산창고 | SHX6202020 | SEAH80C | 244.5 | 10.03 | SP53411 | HRT003220 | 220 | Stripe 모재 L방향 | API-N80X | 주식회사 포스코 | 580 | 721 | 30 | 276.91 | 718.521 | 264.262 | 685.702 | 767.249 | 30.4687 | 2023-06-23
SQ28786 | HRT006000 | POSCO | 0 | 20230615 | 0 | 0 | 0.1725 | 0.209 | 1.509 | 0.0096 | 0.0005 | 0.047 | 0 | 0 | 0 | 0 | 0 | 0 | 0 | 0 | 0 | 0 | 0 | 0 | 0 | 0 | 0 | 0 | 0 | 0 | 0 | 0 | 329 | 526 | 37 | 10.5 | 1172 | 292 | PAX71407L | 1014885 | PM101 | 소경1공장 8" 조관 | 5101 | 소경 1 생산창고 | SAX7142050 | JDDYN13 | 190.7 | 10.5 | SQ28786 | HRT006000 |  | Stripe 모재 L방향 | POSP520B | 주식회사 포스코 | 336 | 538 | 39 | 193.042 | 481.417 | 186.501 | 465.104 | 567.592 | 38.4765 | 2023-07-18
SP53104 | HRT009220 | POSCO | 0 | 20230615 | 0.125 | 0.24 | 0.065 | 0.185 | 1.01 | 0.0119 | 0.0025 | 0.035 | 0.036 | 0.019 | 0.013 | 0.0002 | 0.0026 | 0.022 | 0 | 0 | 0 | 0.003 | 0.0039 | 0.019 | 0 | 0 | 0.0019 | 0.002 | 0 | 0 | 0 | 157 | 427 | 510 | 43 | 9.15 | 1907 | 216 | PIX62805W | 1012902 | PM109 | 중경2공장 24" 조관 | 5107 | 중경 2 생산창고 | SIX6282070 | NX52L2T | 610 | 9.5 | SP53104 | HRT009220 | 135 | Stripe 용접 | API-X52L2C | 주식회사 포스코 | 427 | 510 | 43 | 181.778 | 517.992 | 0 | 0 | 543.473 | -98.046 | 2023-07-11
SP53104 | HRT009220 | POSCO | 0 | 20230615 | 0.125 | 0.24 | 0.065 | 0.185 | 1.01 | 0.0119 | 0.0025 | 0.035 | 0.036 | 0.019 | 0.013 | 0.0002 | 0.0026 | 0.022 | 0 | 0 | 0 | 0.003 | 0.0039 | 0.019 | 0 | 0 | 0.0019 | 0.002 | 0 | 0 | 0 | 157 | 427 | 510 | 43 | 9.15 | 1907 | 216 | PIX62805T | 1012902 | PM109 | 중경2공장 24" 조관 | 5107 | 중경 2 생산창고 | SIX6282070 | NX52L2T | 610 | 9.5 | SP53104 | HRT009220 | 135 | Stripe 모재 T방향 | API-X52L2C | 주식회사 포스코 | 427 | 510 | 43 | 138.326 | 390.828 | 146.64 | 414.316 | 498.547 | 42.9687 | 2023-07-11
SP53104 | HRT009230 | POSCO | 0 | 20230610 | 0.125 | 0.24 | 0.065 | 0.185 | 1.01 | 0.0119 | 0.0025 | 0.035 | 0.036 | 0.019 | 0.013 | 0.0002 | 0.0026 | 0.022 | 0 | 0 | 0 | 0.003 | 0.0039 | 0.019 | 0 | 0 | 0.0019 | 0.002 | 0 | 0 | 0 | 157 | 427 | 510 | 43 | 9.15 | 1907 | 216 | PIX61012W | 1011692 | PM109 | 중경2공장 24" 조관 | 5107 | 중경 2 생산창고 | SIX6102090 | N5LBT | 610 | 9.5 | SP53104 | HRT009230 | 49 | Stripe 용접 | API-X52L2C | 주식회사 포스코 | 427 | 510 | 43 | 130.469 | 357.227 | 0 | 0 | 511.222 | 0 | 2023-06-16
SP53104 | HRT009230 | POSCO | 0 | 20230610 | 0.125 | 0.24 | 0.065 | 0.185 | 1.01 | 0.0119 | 0.0025 | 0.035 | 0.036 | 0.019 | 0.013 | 0.0002 | 0.0026 | 0.022 | 0 | 0 | 0 | 0.003 | 0.0039 | 0.019 | 0 | 0 | 0.0019 | 0.002 | 0 | 0 | 0 | 157 | 427 | 510 | 43 | 9.15 | 1907 | 216 | PIX61012T | 1011692 | PM109 | 중경2공장 24" 조관 | 5107 | 중경 2 생산창고 | SIX6102090 | N5LBT | 610 | 9.5 | SP53104 | HRT009230 | 49 | Stripe 모재 T방향 | API-X52L2C | 주식회사 포스코 | 427 | 510 | 43 | 140.266 | 398.428 | 144.612 | 410.775 | 501.313 | 41.6015 | 2023-06-16
SP54154 | HRT009620 | POSCO | 0 | 20230612 | 0.126 | 0.238 | 0.0673 | 0.194 | 0.988 | 0.0066 | 0.0018 | 0.035 | 0.036 | 0.017 | 0.01 | 0.0002 | 0.0025 | 0.019 | 0 | 0 | 0 | 0.003 | 0.0051 | 0.02 | 0 | 0 | 0.0013 | 0 | 0 | 0 | 0 | 165 | 481 | 534 | 37 | 4.65 | 1374 | 577 | PAX70312T | 1013413 | PM101 | 소경1공장 8" 조관 | 5101 | 소경 1 생산창고 | SAX7032090 | NX52L2T | 219.1 | 4.8 | SP54154 | HRT009620 | 262 | Stripe 모재 T방향 | API-X52L2C | 주식회사 포스코 | 481 | 534 | 37 | 82.6905 | 464.572 | 85.8977 | 482.59 | 548.277 | 34.7656 | 2023-07-11
SP54154 | HRT009620 | POSCO | 0 | 20230612 | 0.126 | 0.238 | 0.0673 | 0.194 | 0.988 | 0.0066 | 0.0018 | 0.035 | 0.036 | 0.017 | 0.01 | 0.0002 | 0.0025 | 0.019 | 0 | 0 | 0 | 0.003 | 0.0051 | 0.02 | 0 | 0 | 0.0013 | 0 | 0 | 0 | 0 | 165 | 481 | 534 | 37 | 4.65 | 1374 | 577 | PAX70313T | 1013413 | PM101 | 소경1공장 8" 조관 | 5101 | 소경 1 생산창고 | SAX7032090 | NX52L2T | 219.1 | 4.8 | SP54154 | HRT009620 | 477 | Stripe 모재 T방향 | API-X52L2C | 주식회사 포스코 | 481 | 534 | 37 | 81.7534 | 464.218 | 84.8745 | 481.94 | 565.27 | 35.0585 | 2023-07-11
SP54154 | HRT009620 | POSCO | 0 | 20230612 | 0.126 | 0.238 | 0.0673 | 0.194 | 0.988 | 0.0066 | 0.0018 | 0.035 | 0.036 | 0.017 | 0.01 | 0.0002 | 0.0025 | 0.019 | 0 | 0 | 0 | 0.003 | 0.0051 | 0.02 | 0 | 0 | 0.0013 | 0 | 0 | 0 | 0 | 165 | 481 | 534 | 37 | 4.65 | 1374 | 577 | PAX70312W | 1013413 | PM101 | 소경1공장 8" 조관 | 5101 | 소경 1 생산창고 | SAX7032090 | NX52L2T | 219.1 | 4.8 | SP54154 | HRT009620 | 262 | Stripe 용접 | API-X52L2C | 주식회사 포스코 | 481 | 534 | 37 | 85.4352 | 475.118 | 0 | 0 | 532.055 | -98.046 | 2023-07-11
SP54154 | HRT009620 | POSCO | 0 | 20230612 | 0.126 | 0.238 | 0.0673 | 0.194 | 0.988 | 0.0066 | 0.0018 | 0.035 | 0.036 | 0.017 | 0.01 | 0.0002 | 0.0025 | 0.019 | 0 | 0 | 0 | 0.003 | 0.0051 | 0.02 | 0 | 0 | 0.0013 | 0 | 0 | 0 | 0 | 165 | 481 | 534 | 37 | 4.65 | 1374 | 577 | PAX70313W | 1013413 | PM101 | 소경1공장 8" 조관 | 5101 | 소경 1 생산창고 | SAX7032090 | NX52L2T | 219.1 | 4.8 | SP54154 | HRT009620 | 477 | Stripe 용접 | API-X52L2C | 주식회사 포스코 | 481 | 534 | 37 | 85.7871 | 479.51 | 0 | 0 | 524.136 | -98.046 | 2023-07-11
SQ94265 | HRT012590 | POSCO | 0 | 20250617 | 0 | 0 | 0.1423 | 0.012 | 0.896 | 0.0102 | 0.0027 | 0.026 | 0 | 0.019 | 0.01 | 0.0001 | 0 | 0.017 | 0 | 0 | 0 | 0.002 | 0.0036 | 0.027 | 0 | 0 | 0.0011 | 0 | 0 | 0 | 0 | 0 | 440 | 549 | 29 | 5.8 | 1061 | 550 | PAZ62601L | 1077144 | PM101 | 소경1공장 8" 조관 | 5101 | 소경 1 생산창고 | SAZ6261020 | N5LBTC350 | 114.3 | 6 | SQ94265 | HRT012590 |  | Stripe 모재 L방향 | STK490 | 주식회사 포스코 | 440 | 549 | 29 | 0 | 0 | 76.7489 | 523.438 | 571.967 | 25.8 | 2025-07-02
SQ28777 | HRT012780 | POSCO | 0 | 20230612 | 0 | 0 | 0.1731 | 0.204 | 1.484 | 0.0115 | 0.0007 | 0.029 | 0 | 0 | 0 | 0 | 0 | 0 | 0 | 0 | 0 | 0 | 0 | 0 | 0 | 0 | 0 | 0 | 0 | 0 | 0 | 0 | 322 | 526 | 40 | 10.5 | 1334 | 267 | PAX82312L | 1018251 | PM101 | 소경1공장 8" 조관 | 5101 | 소경 1 생산창고 | SAX8232120 | JDDYN13 | 216.3 | 10.5 | SQ28777 | HRT012780 |  | Stripe 모재 L방향 | POSP520B | 주식회사 포스코 | 322 | 526 | 40 | 189.07 | 470.806 | 189.513 | 471.91 | 565.792 | 35.1562 | 2023-08-25
SQ28777 | HRT012930 | POSCO | 0 | 20230618 | 0 | 0 | 0.1731 | 0.204 | 1.484 | 0.0115 | 0.0007 | 0.029 | 0 | 0 | 0 | 0 | 0 | 0 | 0 | 0 | 0 | 0 | 0 | 0 | 0 | 0 | 0 | 0 | 0 | 0 | 0 | 0 | 353 | 539 | 38 | 9.3 | 1097 | 300 | PAX71401L | 1014879 | PM101 | 소경1공장 8" 조관 | 5101 | 소경 1 생산창고 | SAX7141030 | JDYCN13 | 177.8 | 9.3 | SQ28777 | HRT012930 |  | Stripe 모재 L방향 | POSP520B | 주식회사 포스코 | 353 | 541 | 38 | 155.886 | 435.201 | 150.508 | 420.185 | 543.434 | 38.2812 | 2023-07-18
SQ28788 | HRT017740 | POSCO | 0 | 20230618 | 0 | 0 | 0.1716 | 0.193 | 1.458 | 0.0096 | 0.0013 | 0.06 | 0 | 0 | 0 | 0 | 0 | 0 | 0 | 0 | 0 | 0 | 0 | 0 | 0 | 0 | 0 | 0 | 0 | 0 | 0 | 0 | 311 | 521 | 39 | 10.5 | 1172 | 266 | PAX81405L | 1017073 | PM101 | 소경1공장 8" 조관 | 5101 | 소경 1 생산창고 | SAX8141380 | JDDYN13 | 190.7 | 10.5 | SQ28788 | HRT017740 |  | Stripe 모재 L방향 | POSP520B | 주식회사 포스코 | 311 | 521 | 39 | 199.09 | 491.078 | 205.002 | 505.661 | 587.454 | 37.1093 | 2023-08-17
SP54519 | HRT035820 | POSCO | 0 | 20230618 | 0 | 0 | 0.0809 | 0.299 | 1.897 | 0.0071 | 0.0014 | 0.034 | 0 | 0.29 | 0 | 0 | 0 | 0 | 0 | 0 | 0 | 0 | 0 | 0.065 | 0 | 0 | 0.0306 | 0 | 0 | 0 | 0 | 0 | 574 | 712 | 30 | 10 | 1536 | 244 | PHX62201L | 1012876 | PM108 | 중경1공장 20" 조관 | 5103 | 중경 1 생산창고 | SHX6221010 | SEAH80C | 244.5 | 10.03 | SP54519 | HRT035820 | 1226 | Stripe 모재 L방향 | API-N80X | 주식회사 포스코 | 584 | 712 | 30 | 260.161 | 672.341 | 246.741 | 637.66 | 734.523 | 25.9842 | 2023-06-26
SP54515 | HRT035860 | POSCO | 0 | 20230614 | 0 | 0 | 0.0809 | 0.294 | 1.877 | 0.01 | 0.0013 | 0.033 | 0 | 0.286 | 0 | 0 | 0 | 0 | 0 | 0 | 0 | 0 | 0 | 0.065 | 0 | 0 | 0.0305 | 0 | 0 | 0 | 0 | 0 | 577 | 712 | 29 | 10 | 1536 | 247 | PHX62202L | 1012876 | PM108 | 중경1공장 20" 조관 | 5103 | 중경 1 생산창고 | SHX6221030 | SEAH80C | 244.5 | 10.03 | SP54515 | HRT035860 | 1404 | Stripe 모재 L방향 | API-N80X | 주식회사 포스코 | 583 | 722 | 29 | 271.282 | 704.197 | 267.694 | 694.883 | 746.605 | 25.5905 | 2023-06-28
SP54517 | HRT035960 | POSCO | 0 | 20230626 | 0 | 0 | 0.0824 | 0.295 | 1.88 | 0.0063 | 0.0012 | 0.036 | 0 | 0.28 | 0 | 0 | 0 | 0 | 0 | 0 | 0 | 0 | 0 | 0.064 | 0 | 0 | 0.0301 | 0 | 0 | 0 | 0 | 0 | 581 | 720 | 30 | 10 | 1536 | 246 | PHX82603L | 1017842 | PM108 | 중경1공장 20" 조관 | 5103 | 중경 1 생산창고 | SHX8261030 | SEAH80C | 244.5 | 10.03 | SP54517 | HRT035960 | 1680 | Stripe 모재 L방향 | API-N80X | 주식회사 포스코 | 581 | 720 | 30 | 240.152 | 621.917 | 253.642 | 656.852 | 743.911 | 26.9531 | 2023-08-29
SP53101 | HRT036250 | POSCO | 0 | 20230618 | 0.127 | 0.239 | 0.0697 | 0.17 | 0.983 | 0.0089 | 0.0018 | 0.035 | 0.036 | 0.014 | 0.01 | 0.0002 | 0.0027 | 0.01 | 0 | 0 | 0 | 0.003 | 0.0056 | 0.016 | 0 | 0 | 0.0015 | 0.002 | 0 | 0 | 0 | 165 | 440 | 528 | 38 | 9.15 | 1907 | 209 | PIX62802T | 1012902 | PM109 | 중경2공장 24" 조관 | 5107 | 중경 2 생산창고 | SIX6282020 | NX52L2T | 610 | 9.5 | SP53101 | HRT036250 | 15 | Stripe 모재 T방향 | API-X52L2C | 주식회사 포스코 | 440 | 528 | 38 | 142.943 | 403.207 | 149.483 | 421.655 | 507.738 | 41.6015 | 2023-07-11
SP53101 | HRT036250 | POSCO | 0 | 20230618 | 0.127 | 0.239 | 0.0697 | 0.17 | 0.983 | 0.0089 | 0.0018 | 0.035 | 0.036 | 0.014 | 0.01 | 0.0002 | 0.0027 | 0.01 | 0 | 0 | 0 | 0.003 | 0.0056 | 0.016 | 0 | 0 | 0.0015 | 0.002 | 0 | 0 | 0 | 165 | 440 | 528 | 38 | 9.15 | 1907 | 209 | PIX62802W | 1012902 | PM109 | 중경2공장 24" 조관 | 5107 | 중경 2 생산창고 | SIX6282020 | NX52L2T | 610 | 9.5 | SP53101 | HRT036250 | 15 | Stripe 용접 | API-X52L2C | 주식회사 포스코 | 440 | 528 | 38 | 178.803 | 505.928 | 0 | 0 | 533.984 | -98.046 | 2023-07-11
SP54154 | HRT036430 | POSCO | 0 | 20230615 | 0.126 | 0.238 | 0.0673 | 0.194 | 0.988 | 0.0066 | 0.0018 | 0.035 | 0.036 | 0.017 | 0.01 | 0.0002 | 0.0025 | 0.019 | 0 | 0 | 0 | 0.003 | 0.0051 | 0.02 | 0 | 0 | 0.0013 | 0 | 0 | 0 | 0 | 165 | 481 | 534 | 37 | 4.65 | 1374 | 587 | PAX70401W | 1013413 | PM101 | 소경1공장 8" 조관 | 5101 | 소경 1 생산창고 | SAX7041010 | NX52L2T | 219.1 | 4.8 | SP54154 | HRT036430 | 696 | Stripe 용접 | API-X52L2C | 주식회사 포스코 | 481 | 534 | 37 | 86.5402 | 490.585 | 0 | 0 | 534.784 | -98.046 | 2023-07-11
SP54154 | HRT036430 | POSCO | 0 | 20230615 | 0.126 | 0.238 | 0.0673 | 0.194 | 0.988 | 0.0066 | 0.0018 | 0.035 | 0.036 | 0.017 | 0.01 | 0.0002 | 0.0025 | 0.019 | 0 | 0 | 0 | 0.003 | 0.0051 | 0.02 | 0 | 0 | 0.0013 | 0 | 0 | 0 | 0 | 165 | 481 | 534 | 37 | 4.65 | 1374 | 587 | PAX70401T | 1013413 | PM101 | 소경1공장 8" 조관 | 5101 | 소경 1 생산창고 | SAX7041010 | NX52L2T | 219.1 | 4.8 | SP54154 | HRT036430 | 696 | Stripe 모재 T방향 | API-X52L2C | 주식회사 포스코 | 481 | 534 | 37 | 83.6954 | 474.791 | 86.2194 | 489.109 | 565.941 | 32.7539 | 2023-07-11
SP54588 | HRT036690 | POSCO | 0 | 20230621 | 0.136 | 0.265 | 0.0703 | 0.172 | 1.129 | 0.0091 | 0.0018 | 0.032 | 0.034 | 0.02 | 0.009 | 0.0003 | 0.0034 | 0.016 | 0 | 0 | 0 | 0.003 | 0.0067 | 0.024 | 0 | 0 | 0.0013 | 0.002 | 0 | 0 | 0 | 164 | 448 | 533 | 42 | 10.6 | 1028 | 300 | PAX72401L | 1015637 | PM101 | 소경1공장 8" 조관 | 5101 | 소경 1 생산창고 | SAX7241050 | NX52L2T | 168.3 | 11 | SP54588 | HRT036690 |  | Stripe 모재 L방향 | API-X52L2C | 주식회사 포스코 | 448 | 533 | 42 | 142.741 | 511.644 | 143.361 | 513.868 | 540.959 | 34.2519 | 2023-07-26
SQ29624 | HRT045020 | POSCO | 0 | 20230622 | 0 | 0.276 | 0.128 | 0.141 | 0.847 | 0.0156 | 0.0015 | 0.021 | 0 | 0.021 | 0.008 | 0.0001 | 0 | 0.013 | 0 | 0 | 0 | 0.005 | 0.0017 | 0.008 | 0 | 0 | 0.0014 | 0.001 | 0 | 0 | 0 | 0 | 349 | 485 | 46 | 17.2 | 1893 | 132 | PIX92138W | 1020642 | PM109 | 중경2공장 24" 조관 | 5107 | 중경 2 생산창고 | SIX9212150 | NX42L1 | 610 | 17.5 | SQ29624 | HRT045020 | 1097 | Stripe 용접 | POSHP300Y-D | 주식회사 포스코 | 349 | 485 | 46 | 307.982 | 458.809 | 0 | 0 | 520.969 | 0 | 2023-09-25
SQ29624 | HRT045020 | POSCO | 0 | 20230622 | 0 | 0.276 | 0.128 | 0.141 | 0.847 | 0.0156 | 0.0015 | 0.021 | 0 | 0.021 | 0.008 | 0.0001 | 0 | 0.013 | 0 | 0 | 0 | 0.005 | 0.0017 | 0.008 | 0 | 0 | 0.0014 | 0.001 | 0 | 0 | 0 | 0 | 349 | 485 | 46 | 17.2 | 1893 | 132 | PIX92138T | 1020642 | PM109 | 중경2공장 24" 조관 | 5107 | 중경 2 생산창고 | SIX9212150 | NX42L1 | 610 | 17.5 | SQ29624 | HRT045020 | 1097 | Stripe 모재 T방향 | POSHP300Y-D | 주식회사 포스코 | 349 | 485 | 46 | 259.89 | 391.41 | 266.971 | 402.075 | 511.61 | 44.5312 | 2023-09-25
SQ29621 | HRT045040 | POSCO | 0 | 20230627 | 0 | 0.278 | 0.1311 | 0.139 | 0.852 | 0.0118 | 0.0017 | 0.024 | 0 | 0.015 | 0.006 | 0.0002 | 0 | 0.009 | 0 | 0 | 0 | 0.002 | 0.0021 | 0.009 | 0 | 0 | 0.0015 | 0.001 | 0 | 0 | 0 | 0 | 347 | 485 | 46 | 17.2 | 1893 | 129 | PIX92244W | 1020642 | PM109 | 중경2공장 24" 조관 | 5107 | 중경 2 생산창고 | SIX9222130 | NX42L1 | 610 | 17.5 | SQ29621 | HRT045040 | 1361 | Stripe 용접 | POSHP300Y-D | 주식회사 포스코 | 347 | 485 | 46 | 0 | 0 | 0 | 0 | 525.102 | 0 | 2023-09-26
SQ29621 | HRT045040 | POSCO | 0 | 20230627 | 0 | 0.278 | 0.1311 | 0.139 | 0.852 | 0.0118 | 0.0017 | 0.024 | 0 | 0.015 | 0.006 | 0.0002 | 0 | 0.009 | 0 | 0 | 0 | 0.002 | 0.0021 | 0.009 | 0 | 0 | 0.0015 | 0.001 | 0 | 0 | 0 | 0 | 347 | 485 | 46 | 17.2 | 1893 | 129 | PIX92244T | 1020642 | PM109 | 중경2공장 24" 조관 | 5107 | 중경 2 생산창고 | SIX9222130 | NX42L1 | 610 | 17.5 | SQ29621 | HRT045040 | 1361 | Stripe 모재 T방향 | POSHP300Y-D | 주식회사 포스코 | 347 | 485 | 46 | 251.083 | 377.756 | 265.887 | 400.028 | 500.413 | 44.7265 | 2023-09-26
SQ29630 | HRT045100 | POSCO | 0 | 20230627 | 0 | 0.283 | 0.1332 | 0.147 | 0.874 | 0.0122 | 0.002 | 0.032 | 0 | 0.013 | 0.005 | 0.0002 | 0 | 0.01 | 0 | 0 | 0 | 0.002 | 0.0027 | 0.01 | 0 | 0 | 0.0015 | 0.001 | 0 | 0 | 0 | 0 | 343 | 488 | 45 | 17.2 | 1893 | 129 | PIX92218W | 1020642 | PM109 | 중경2공장 24" 조관 | 5107 | 중경 2 생산창고 | SIX9221120 | NX42L1 | 610 | 17.5 | SQ29630 | HRT045100 | 1223 | Stripe 용접 | POSHP300Y-D | 주식회사 포스코 | 343 | 488 | 45 | 330.457 | 487.691 | 0 | 0 | 525.77 | 0 | 2023-09-26
SQ29630 | HRT045100 | POSCO | 0 | 20230627 | 0 | 0.283 | 0.1332 | 0.147 | 0.874 | 0.0122 | 0.002 | 0.032 | 0 | 0.013 | 0.005 | 0.0002 | 0 | 0.01 | 0 | 0 | 0 | 0.002 | 0.0027 | 0.01 | 0 | 0 | 0.0015 | 0.001 | 0 | 0 | 0 | 0 | 343 | 488 | 45 | 17.2 | 1893 | 129 | PIX92218T | 1020642 | PM109 | 중경2공장 24" 조관 | 5107 | 중경 2 생산창고 | SIX9221120 | NX42L1 | 610 | 17.5 | SQ29630 | HRT045100 | 1223 | Stripe 모재 T방향 | POSHP300Y-D | 주식회사 포스코 | 343 | 488 | 45 | 257.29 | 385.337 | 267.027 | 399.92 | 492.824 | 44.9218 | 2023-09-26
SQ29613 | HRT045130 | POSCO | 0 | 20230627 | 0 | 0.277 | 0.127 | 0.148 | 0.864 | 0.0143 | 0.002 | 0.022 | 0 | 0.019 | 0.008 | 0.0002 | 0 | 0.016 | 0 | 0 | 0 | 0.003 | 0.0028 | 0.009 | 0 | 0 | 0.0014 | 0.001 | 0 | 0 | 0 | 0 | 359 | 501 | 44 | 17.2 | 1893 | 129 | PIX92234W | 1020642 | PM109 | 중경2공장 24" 조관 | 5107 | 중경 2 생산창고 | SIX9222030 | NX42L1 | 610 | 17.5 | SQ29613 | HRT045130 | 1296 | Stripe 용접 | POSHP300Y-D | 주식회사 포스코 | 359 | 501 | 44 | 327.174 | 493.16 | 0 | 0 | 524.857 | 0 | 2023-09-26
SQ29613 | HRT045130 | POSCO | 0 | 20230627 | 0 | 0.277 | 0.127 | 0.148 | 0.864 | 0.0143 | 0.002 | 0.022 | 0 | 0.019 | 0.008 | 0.0002 | 0 | 0.016 | 0 | 0 | 0 | 0.003 | 0.0028 | 0.009 | 0 | 0 | 0.0014 | 0.001 | 0 | 0 | 0 | 0 | 359 | 501 | 44 | 17.2 | 1893 | 129 | PIX92234T | 1020642 | PM109 | 중경2공장 24" 조관 | 5107 | 중경 2 생산창고 | SIX9222030 | NX42L1 | 610 | 17.5 | SQ29613 | HRT045130 | 1296 | Stripe 모재 T방향 | POSHP300Y-D | 주식회사 포스코 | 359 | 501 | 44 | 248.48 | 375.437 | 263.828 | 398.626 | 500.979 | 44.1406 | 2023-09-26
SP54594 | HRT046330 | POSCO | 0 | 20230621 | 0.135 | 0.265 | 0.0683 | 0.192 | 1.137 | 0.0091 | 0.002 | 0.032 | 0.034 | 0.021 | 0.01 | 0.0002 | 0.0026 | 0.024 | 0 | 0 | 0 | 0.002 | 0.0054 | 0.026 | 0 | 0 | 0.0016 | 0.001 | 0 | 0 | 0 | 165 | 444 | 527 | 43 | 10.6 | 1028 | 300 | PAXY0608L | 1025034 | PM101 | 소경1공장 8" 조관 | 5101 | 소경 1 생산창고 | SAXY062070 | N5LBTC350 | 168.3 | 11 | SP54594 | HRT046330 |  | Stripe 모재 L방향 | API-X52L2C | 주식회사 포스코 | 444 | 527 | 43 | 145.146 | 532.633 | 143.72 | 527.4 | 564.826 | 33.6 | 2023-11-08
SP54594 | HRT046330 | POSCO | 0 | 20230621 | 0.135 | 0.265 | 0.0683 | 0.192 | 1.137 | 0.0091 | 0.002 | 0.032 | 0.034 | 0.021 | 0.01 | 0.0002 | 0.0026 | 0.024 | 0 | 0 | 0 | 0.002 | 0.0054 | 0.026 | 0 | 0 | 0.0016 | 0.001 | 0 | 0 | 0 | 165 | 444 | 527 | 43 | 10.6 | 1028 | 300 | PAXY0608L | 1025034 | PM101 | 소경1공장 8" 조관 | 5101 | 소경 1 생산창고 | SAXY062070 | N5LBTC350 | 168.3 | 11 | SP54594 | HRT046330 |  | Stripe 모재 L방향 | API-X52L2C | 주식회사 포스코 | 444 | 527 | 43 | 71.0249 | 535.903 | 68.434 | 516.90212 | 569.36383 | 25.37127 | 2023-11-13
SP54588 | HRT046340 | POSCO | 0 | 20230619 | 0.136 | 0.265 | 0.0703 | 0.172 | 1.129 | 0.0091 | 0.0018 | 0.032 | 0.034 | 0.02 | 0.009 | 0.0003 | 0.0034 | 0.016 | 0 | 0 | 0 | 0.003 | 0.0067 | 0.024 | 0 | 0 | 0.0013 | 0.002 | 0 | 0 | 0 | 164 | 448 | 533 | 42 | 10.6 | 1028 | 300 | PAX62011L | 1012428 | PM101 | 소경1공장 8" 조관 | 5101 | 소경 1 생산창고 | SAX6202070 | NX52L2T | 168.3 | 11 | SP54588 | HRT046340 |  | Stripe 모재 L방향 | API-X52L2C | 주식회사 포스코 | 448 | 533 | 42 | 144.337 | 511.366 | 144.98 | 513.646 | 549.355 | 32.6171 | 2023-06-23
SP54590 | HRT046360 | POSCO | 0 | 20230616 | 0.137 | 0.267 | 0.0701 | 0.188 | 1.142 | 0.0087 | 0.0021 | 0.038 | 0.041 | 0.024 | 0.007 | 0.0002 | 0.0031 | 0.016 | 0 | 0 | 0 | 0.002 | 0.0056 | 0.025 | 0 | 0 | 0.0015 | 0 | 0 | 0 | 0 | 166 | 441 | 530 | 42 | 10.6 | 1028 | 290 | PAX62004L | 1012429 | PM101 | 소경1공장 8" 조관 | 5101 | 소경 1 생산창고 | SAX6201030 | NX52L2T | 168.3 | 11 | SP54590 | HRT046360 |  | Stripe 모재 L방향 | API-X52L2C | 주식회사 포스코 | 441 | 530 | 42 | 138.848 | 507.455 | 140.358 | 512.972 | 547.239 | 33.5937 | 2023-06-23
SP54594 | HRT046380 | POSCO | 0 | 20230619 | 0.135 | 0.265 | 0.0683 | 0.192 | 1.137 | 0.0091 | 0.002 | 0.032 | 0.034 | 0.021 | 0.01 | 0.0002 | 0.0026 | 0.024 | 0 | 0 | 0 | 0.002 | 0.0054 | 0.026 | 0 | 0 | 0.0016 | 0.001 | 0 | 0 | 0 | 165 | 444 | 527 | 43 | 10.6 | 1028 | 300 | PAX62010L | 1012428 | PM101 | 소경1공장 8" 조관 | 5101 | 소경 1 생산창고 | SAX6202060 | NX52L2T | 168.3 | 11 | SP54594 | HRT046380 |  | Stripe 모재 L방향 | API-X52L2C | 주식회사 포스코 | 444 | 527 | 43 | 140.21 | 507.852 | 140.059 | 507.305 | 549.898 | 32.2265 | 2023-06-23
SP54594 | HRT046440 | POSCO | 0 | 20230621 | 0.135 | 0.265 | 0.0683 | 0.192 | 1.137 | 0.0091 | 0.002 | 0.032 | 0.034 | 0.021 | 0.01 | 0.0002 | 0.0026 | 0.024 | 0 | 0 | 0 | 0.002 | 0.0054 | 0.026 | 0 | 0 | 0.0016 | 0.001 | 0 | 0 | 0 | 165 | 444 | 527 | 43 | 10.6 | 1028 | 299 | PAX72402L | 1015637 | PM101 | 소경1공장 8" 조관 | 5101 | 소경 1 생산창고 | SAX7241060 | NX52L2T | 168.3 | 11 | SP54594 | HRT046440 |  | Stripe 모재 L방향 | API-X52L2C | 주식회사 포스코 | 444 | 527 | 43 | 138.887 | 506.227 | 139.223 | 507.454 | 541.05 | 35.0393 | 2023-07-26
SP54596 | HRT046450 | POSCO | 0 | 20230626 | 0.135 | 0.265 | 0.0683 | 0.19 | 1.135 | 0.0099 | 0.002 | 0.033 | 0.035 | 0.027 | 0.007 | 0.0002 | 0.0024 | 0.015 | 0 | 0 | 0 | 0.004 | 0.0049 | 0.025 | 0 | 0 | 0.0016 | 0.001 | 0 | 0 | 0 | 162 | 459 | 524 | 43 | 10.6 | 1028 | 300 | PAX72113L | 1015639 | PM101 | 소경1공장 8" 조관 | 5101 | 소경 1 생산창고 | SAX7212180 | NX52L2T | 168.3 | 11 | SP54596 | HRT046450 |  | Stripe 모재 L방향 | API-X52L2C | 주식회사 포스코 | 459 | 524 | 43 | 141.107 | 513.273 | 141.451 | 514.525 | 549.221 | 34.0551 | 2023-07-25
SP54594 | HRT046460 | POSCO | 0 | 20230621 | 0.135 | 0.265 | 0.0683 | 0.192 | 1.137 | 0.0091 | 0.002 | 0.032 | 0.034 | 0.021 | 0.01 | 0.0002 | 0.0026 | 0.024 | 0 | 0 | 0 | 0.002 | 0.0054 | 0.026 | 0 | 0 | 0.0016 | 0.001 | 0 | 0 | 0 | 162 | 431 | 520 | 45 | 12.25 | 1002 | 256 | PHX71305T | 1014663 | PM108 | 중경1공장 20" 조관 | 5103 | 중경 1 생산창고 | SHX7132130 | NX52L2T | 323.9 | 12.7 | SP54594 | HRT046460 | 7 | Stripe 모재 T방향 | API-X52L2C | 주식회사 포스코 | 431 | 520 | 45 | 234.162 | 495.307 | 229.968 | 486.436 | 541.254 | 39.8437 | 2023-07-18
SP54594 | HRT046460 | POSCO | 0 | 20230621 | 0.135 | 0.265 | 0.0683 | 0.192 | 1.137 | 0.0091 | 0.002 | 0.032 | 0.034 | 0.021 | 0.01 | 0.0002 | 0.0026 | 0.024 | 0 | 0 | 0 | 0.002 | 0.0054 | 0.026 | 0 | 0 | 0.0016 | 0.001 | 0 | 0 | 0 | 162 | 431 | 520 | 45 | 12.25 | 1002 | 256 | PHX71305W | 1014663 | PM108 | 중경1공장 20" 조관 | 5103 | 중경 1 생산창고 | SHX7132130 | NX52L2T | 323.9 | 12.7 | SP54594 | HRT046460 | 7 | Stripe 용접 | API-X52L2C | 주식회사 포스코 | 431 | 520 | 45 | 296.055 | 622.228 | 0 | 0 | 624.125 | -98.046 | 2023-07-18
SP54594 | HRT046480 | POSCO | 0 | 20230622 | 0.135 | 0.265 | 0.0683 | 0.192 | 1.137 | 0.0091 | 0.002 | 0.032 | 0.034 | 0.021 | 0.01 | 0.0002 | 0.0026 | 0.024 | 0 | 0 | 0 | 0.002 | 0.0054 | 0.026 | 0 | 0 | 0.0016 | 0.001 | 0 | 0 | 0 | 162 | 431 | 520 | 45 | 12.25 | 843 | 259 | PHX70301W | 1013500 | PM108 | 중경1공장 20" 조관 | 5103 | 중경 1 생산창고 | SHX7032010 | NX52L2T | 273.1 | 12.7 | SP54594 | HRT046480 | 24 | Stripe 용접 | API-X52L2C | 주식회사 포스코 | 431 | 520 | 45 | 276.313 | 581.557 | 0 | 0 | 598.448 | -98.046 | 2023-07-11
SP54594 | HRT046480 | POSCO | 0 | 20230622 | 0.135 | 0.265 | 0.0683 | 0.192 | 1.137 | 0.0091 | 0.002 | 0.032 | 0.034 | 0.021 | 0.01 | 0.0002 | 0.0026 | 0.024 | 0 | 0 | 0 | 0.002 | 0.0054 | 0.026 | 0 | 0 | 0.0016 | 0.001 | 0 | 0 | 0 | 162 | 431 | 520 | 45 | 12.25 | 843 | 259 | PHX70301T | 1013500 | PM108 | 중경1공장 20" 조관 | 5103 | 중경 1 생산창고 | SHX7032010 | NX52L2T | 273.1 | 12.7 | SP54594 | HRT046480 | 24 | Stripe 모재 T방향 | API-X52L2C | 주식회사 포스코 | 431 | 520 | 45 | 250.812 | 530.817 | 255.033 | 539.751 | 578.368 | 33.9843 | 2023-07-11
SQ29634 | HRT047820 | POSCO | 0 | 20230621 | 0 | 0.271 | 0.122 | 0.145 | 0.867 | 0.0123 | 0.0016 | 0.022 | 0 | 0.013 | 0.006 | 0.0002 | 0 | 0.009 | 0 | 0 | 0 | 0.002 | 0.002 | 0.01 | 0 | 0 | 0.0014 | 0.001 | 0 | 0 | 0 | 0 | 345 | 480 | 47 | 17.2 | 1893 | 120 | PIX62702T | 1012907 | PM109 | 중경2공장 24" 조관 | 5107 | 중경 2 생산창고 | SIX6271020 | NX42L1 | 610 | 17.5 | SQ29634 | HRT047820 | 1447 | Stripe 모재 T방향 | POSHP300Y-D | 주식회사 포스코 | 361 | 491 | 47 | 265.199 | 396.75 | 279.347 | 417.916 | 498.112 | 46.0937 | 2023-06-28
SQ94344 | HRT047820 | POSCO | 0 | 20250623 | 0 | 0.261 | 0.0499 | 0.103 | 1.186 | 0.0146 | 0.0019 | 0 | 0 | 0 | 0 | 0 | 0 | 0 | 0 | 0 | 0 | 0 | 0 | 0.05 | 0 | 0 | 0 | 0.037 | 0 | 0 | 0 | 0 | 479 | 629 | 36 | 15.7 | 1893 | 122 | PIX62702T | 1012907 | PM109 | 중경2공장 24" 조관 | 5107 | 중경 2 생산창고 | SIX6271020 | NX42L1 | 610 | 17.5 | SQ29634 | HRT047820 | 1447 | Stripe 모재 T방향 | POSHP300Y-D | 주식회사 포스코 | 361 | 491 | 47 | 265.199 | 396.75 | 279.347 | 417.916 | 498.112 | 46.0937 | 2023-06-28
SQ94344 | HRT047820 | POSCO | 0 | 20250623 | 0 | 0.261 | 0.0499 | 0.103 | 1.186 | 0.0146 | 0.0019 | 0 | 0 | 0 | 0 | 0 | 0 | 0 | 0 | 0 | 0 | 0 | 0 | 0.05 | 0 | 0 | 0 | 0.037 | 0 | 0 | 0 | 0 | 479 | 629 | 36 | 15.7 | 1893 | 122 | PIX62702W | 1012907 | PM109 | 중경2공장 24" 조관 | 5107 | 중경 2 생산창고 | SIX6271020 | NX42L1 | 610 | 17.5 | SQ29634 | HRT047820 | 1447 | Stripe 용접 | POSHP300Y-D | 주식회사 포스코 | 361 | 491 | 47 | 328.949 | 489.002 | 0 | 0 | 522.626 | 0 | 2023-06-28
SQ29634 | HRT047820 | POSCO | 0 | 20230621 | 0 | 0.271 | 0.122 | 0.145 | 0.867 | 0.0123 | 0.0016 | 0.022 | 0 | 0.013 | 0.006 | 0.0002 | 0 | 0.009 | 0 | 0 | 0 | 0.002 | 0.002 | 0.01 | 0 | 0 | 0.0014 | 0.001 | 0 | 0 | 0 | 0 | 345 | 480 | 47 | 17.2 | 1893 | 120 | PIX62702W | 1012907 | PM109 | 중경2공장 24" 조관 | 5107 | 중경 2 생산창고 | SIX6271020 | NX42L1 | 610 | 17.5 | SQ29634 | HRT047820 | 1447 | Stripe 용접 | POSHP300Y-D | 주식회사 포스코 | 361 | 491 | 47 | 328.949 | 489.002 | 0 | 0 | 522.626 | 0 | 2023-06-28
SQ94344 | HRT047820 | POSCO | 0 | 20250623 | 0 | 0.261 | 0.0499 | 0.103 | 1.186 | 0.0146 | 0.0019 | 0 | 0 | 0 | 0 | 0 | 0 | 0 | 0 | 0 | 0 | 0 | 0 | 0.05 | 0 | 0 | 0 | 0.037 | 0 | 0 | 0 | 0 | 479 | 629 | 36 | 15.7 | 1893 | 122 | PIZ62603T | 1076915 | PM109 | 중경2공장 24" 조관 | 5107 | 중경 2 생산창고 | SIZ6261050 | SHT460Z | 609.6 | 16 | SQ94344 | HRT047820 |  | Stripe 모재 T방향 | SHT460Z | 주식회사 포스코 | 479 | 629 | 36 | 222.076 | 562.053 | 232.951 | 589.576 | 660.149 | 34.3999 | 2025-07-02
SQ29634 | HRT047820 | POSCO | 0 | 20230621 | 0 | 0.271 | 0.122 | 0.145 | 0.867 | 0.0123 | 0.0016 | 0.022 | 0 | 0.013 | 0.006 | 0.0002 | 0 | 0.009 | 0 | 0 | 0 | 0.002 | 0.002 | 0.01 | 0 | 0 | 0.0014 | 0.001 | 0 | 0 | 0 | 0 | 345 | 480 | 47 | 17.2 | 1893 | 120 | PIZ62603T | 1076915 | PM109 | 중경2공장 24" 조관 | 5107 | 중경 2 생산창고 | SIZ6261050 | SHT460Z | 609.6 | 16 | SQ94344 | HRT047820 |  | Stripe 모재 T방향 | SHT460Z | 주식회사 포스코 | 479 | 629 | 36 | 222.076 | 562.053 | 232.951 | 589.576 | 660.149 | 34.3999 | 2025-07-02
SQ29634 | HRT047860 | POSCO | 0 | 20230627 | 0 | 0.271 | 0.122 | 0.145 | 0.867 | 0.0123 | 0.0016 | 0.022 | 0 | 0.013 | 0.006 | 0.0002 | 0 | 0.009 | 0 | 0 | 0 | 0.002 | 0.002 | 0.01 | 0 | 0 | 0.0014 | 0.001 | 0 | 0 | 0 | 0 | 361 | 491 | 47 | 17.2 | 1893 | 120 | PIX92206T | 1020642 | PM109 | 중경2공장 24" 조관 | 5107 | 중경 2 생산창고 | SIX9221030 | NX42L1 | 610 | 17.5 | SQ29634 | HRT047860 | 1149 | Stripe 모재 T방향 | POSHP300Y-D | 주식회사 포스코 | 361 | 491 | 47 | 247.111 | 370.522 | 262.188 | 393.128 | 496.316 | 44.7265 | 2023-09-25
SQ29634 | HRT047860 | POSCO | 0 | 20230627 | 0 | 0.271 | 0.122 | 0.145 | 0.867 | 0.0123 | 0.0016 | 0.022 | 0 | 0.013 | 0.006 | 0.0002 | 0 | 0.009 | 0 | 0 | 0 | 0.002 | 0.002 | 0.01 | 0 | 0 | 0.0014 | 0.001 | 0 | 0 | 0 | 0 | 361 | 491 | 47 | 17.2 | 1893 | 120 | PIX92206W | 1020642 | PM109 | 중경2공장 24" 조관 | 5107 | 중경 2 생산창고 | SIX9221030 | NX42L1 | 610 | 17.5 | SQ29634 | HRT047860 | 1149 | Stripe 용접 | POSHP300Y-D | 주식회사 포스코 | 361 | 491 | 47 | 0 | 0 | 0 | 0 | 524.947 | 0 | 2023-09-25
SQ29631 | HRT047880 | POSCO | 0 | 20230622 | 0 | 0.28 | 0.1347 | 0.143 | 0.849 | 0.0118 | 0.0017 | 0.027 | 0 | 0.013 | 0.005 | 0.0002 | 0 | 0.008 | 0 | 0 | 0 | 0.002 | 0.002 | 0.009 | 0 | 0 | 0.001 | 0.002 | 0 | 0 | 0 | 0 | 353 | 496 | 46 | 17.2 | 1893 | 132 | PIX62706T | 1012907 | PM109 | 중경2공장 24" 조관 | 5107 | 중경 2 생산창고 | SIX6272020 | NX42L1 | 610 | 17.5 | SQ29631 | HRT047880 | 1551 | Stripe 모재 T방향 | POSHP300Y-D | 주식회사 포스코 | 355 | 496 | 46 | 263.093 | 394.572 | 275.813 | 413.647 | 507.081 | 45.1171 | 2023-06-28
SQ29631 | HRT047880 | POSCO | 0 | 20230622 | 0 | 0.28 | 0.1347 | 0.143 | 0.849 | 0.0118 | 0.0017 | 0.027 | 0 | 0.013 | 0.005 | 0.0002 | 0 | 0.008 | 0 | 0 | 0 | 0.002 | 0.002 | 0.009 | 0 | 0 | 0.001 | 0.002 | 0 | 0 | 0 | 0 | 353 | 496 | 46 | 17.2 | 1893 | 132 | PIX62706W | 1012907 | PM109 | 중경2공장 24" 조관 | 5107 | 중경 2 생산창고 | SIX6272020 | NX42L1 | 610 | 17.5 | SQ29631 | HRT047880 | 1551 | Stripe 용접 | POSHP300Y-D | 주식회사 포스코 | 355 | 496 | 46 | 314.968 | 468.726 | 0 | 0 | 520.078 | 0 | 2023-06-28
SQ29627 | HRT047930 | POSCO | 0 | 20230621 | 0 | 0.284 | 0.139 | 0.135 | 0.84 | 0.0131 | 0.0023 | 0.029 | 0 | 0.016 | 0.006 | 0.0002 | 0 | 0.012 | 0 | 0 | 0 | 0.003 | 0.0018 | 0.008 | 0 | 0 | 0.0012 | 0.002 | 0 | 0 | 0 | 0 | 354 | 496 | 41 | 17.2 | 1893 | 128 | PIX62608W | 1012907 | PM109 | 중경2공장 24" 조관 | 5107 | 중경 2 생산창고 | SIX6262040 | NX42L1 | 610 | 17.5 | SQ29627 | HRT047930 | 1318 | Stripe 용접 | POSHP300Y-D | 주식회사 포스코 | 356 | 496 | 45 | 0 | 0 | 0 | 0 | 531.969 | 0 | 2023-06-28
SQ29627 | HRT047930 | POSCO | 0 | 20230621 | 0 | 0.284 | 0.139 | 0.135 | 0.84 | 0.0131 | 0.0023 | 0.029 | 0 | 0.016 | 0.006 | 0.0002 | 0 | 0.012 | 0 | 0 | 0 | 0.003 | 0.0018 | 0.008 | 0 | 0 | 0.0012 | 0.002 | 0 | 0 | 0 | 0 | 354 | 496 | 41 | 17.2 | 1893 | 128 | PIX62608T | 1012907 | PM109 | 중경2공장 24" 조관 | 5107 | 중경 2 생산창고 | SIX6262040 | NX42L1 | 610 | 17.5 | SQ29627 | HRT047930 | 1318 | Stripe 모재 T방향 | POSHP300Y-D | 주식회사 포스코 | 356 | 496 | 45 | 262.805 | 393.847 | 275.592 | 413.01 | 512.91 | 45.3125 | 2023-06-28
SQ29627 | HRT047970 | POSCO | 0 | 20230704 | 0 | 0.284 | 0.139 | 0.135 | 0.84 | 0.0131 | 0.0023 | 0.029 | 0 | 0.016 | 0.006 | 0.0002 | 0 | 0.012 | 0 | 0 | 0 | 0.003 | 0.0018 | 0.008 | 0 | 0 | 0.0012 | 0.002 | 0 | 0 | 0 | 0 | 356 | 495 | 45 | 17.2 | 1893 | 133 | PIX92222W | 1020642 | PM109 | 중경2공장 24" 조관 | 5107 | 중경 2 생산창고 | SIX9221150 | NX42L1 | 610 | 17.5 | SQ29627 | HRT047970 | 1242 | Stripe 용접 | POSHP300Y-D | 주식회사 포스코 | 356 | 495 | 45 | 339.11 | 505.049 | 0 | 0 | 533.519 | 0 | 2023-09-26
SQ29627 | HRT047970 | POSCO | 0 | 20230704 | 0 | 0.284 | 0.139 | 0.135 | 0.84 | 0.0131 | 0.0023 | 0.029 | 0 | 0.016 | 0.006 | 0.0002 | 0 | 0.012 | 0 | 0 | 0 | 0.003 | 0.0018 | 0.008 | 0 | 0 | 0.0012 | 0.002 | 0 | 0 | 0 | 0 | 356 | 495 | 45 | 17.2 | 1893 | 133 | PIX92222T | 1020642 | PM109 | 중경2공장 24" 조관 | 5107 | 중경 2 생산창고 | SIX9221150 | NX42L1 | 610 | 17.5 | SQ29627 | HRT047970 | 1242 | Stripe 모재 T방향 | POSHP300Y-D | 주식회사 포스코 | 356 | 495 | 45 | 237.657 | 358.193 | 252.279 | 380.232 | 502.844 | 45.3125 | 2023-09-26
SQ29611 | HRT047980 | POSCO | 0 | 20230621 | 0 | 0.267 | 0.1237 | 0.145 | 0.826 | 0.0116 | 0.002 | 0.019 | 0 | 0.019 | 0.008 | 0.0002 | 0 | 0.015 | 0 | 0 | 0 | 0.002 | 0.0036 | 0.009 | 0 | 0 | 0.0013 | 0.001 | 0 | 0 | 0 | 0 | 357 | 499 | 46 | 17.2 | 1893 | 129 | PIX62407T | 1012907 | PM109 | 중경2공장 24" 조관 | 5107 | 중경 2 생산창고 | SIX6242020 | NX42L1 | 610 | 17.5 | SQ29611 | HRT047980 | 987 | Stripe 모재 T방향 | POSHP300Y-D | 주식회사 포스코 | 357 | 499 | 46 | 247.892 | 372.33 | 263.014 | 395.043 | 503.815 | 44.7265 | 2023-06-27
SQ29611 | HRT047980 | POSCO | 0 | 20230621 | 0 | 0.267 | 0.1237 | 0.145 | 0.826 | 0.0116 | 0.002 | 0.019 | 0 | 0.019 | 0.008 | 0.0002 | 0 | 0.015 | 0 | 0 | 0 | 0.002 | 0.0036 | 0.009 | 0 | 0 | 0.0013 | 0.001 | 0 | 0 | 0 | 0 | 357 | 499 | 46 | 17.2 | 1893 | 129 | PIX62407W | 1012907 | PM109 | 중경2공장 24" 조관 | 5107 | 중경 2 생산창고 | SIX6242020 | NX42L1 | 610 | 17.5 | SQ29611 | HRT047980 | 987 | Stripe 용접 | POSHP300Y-D | 주식회사 포스코 | 357 | 499 | 46 | 96.576 | 147.102 | 0 | 0 | 539.609 | 0 | 2023-06-27
SQ29630 | HRT048040 | POSCO | 0 | 20230621 | 0 | 0.283 | 0.1332 | 0.147 | 0.874 | 0.0122 | 0.002 | 0.032 | 0 | 0.013 | 0.005 | 0.0002 | 0 | 0.01 | 0 | 0 | 0 | 0.002 | 0.0027 | 0.01 | 0 | 0 | 0.0015 | 0.001 | 0 | 0 | 0 | 0 | 352 | 498 | 46 | 17.2 | 1893 | 129 | PIX62409W | 1012907 | PM109 | 중경2공장 24" 조관 | 5107 | 중경 2 생산창고 | SIX6242030 | NX42L1 | 610 | 17.5 | SQ29630 | HRT048040 | 1056 | Stripe 용접 | POSHP300Y-D | 주식회사 포스코 | 352 | 498 | 46 | 0 | 0 | 0 | 0 | 531.735 | 0 | 2023-06-27
SQ29630 | HRT048040 | POSCO | 0 | 20230621 | 0 | 0.283 | 0.1332 | 0.147 | 0.874 | 0.0122 | 0.002 | 0.032 | 0 | 0.013 | 0.005 | 0.0002 | 0 | 0.01 | 0 | 0 | 0 | 0.002 | 0.0027 | 0.01 | 0 | 0 | 0.0015 | 0.001 | 0 | 0 | 0 | 0 | 352 | 498 | 46 | 17.2 | 1893 | 129 | PIX62409T | 1012907 | PM109 | 중경2공장 24" 조관 | 5107 | 중경 2 생산창고 | SIX6242030 | NX42L1 | 610 | 17.5 | SQ29630 | HRT048040 | 1056 | Stripe 모재 T방향 | POSHP300Y-D | 주식회사 포스코 | 352 | 498 | 46 | 252.335 | 377.141 | 268.746 | 401.668 | 492.836 | 44.1406 | 2023-06-27
SQ29624 | HRT048140 | POSCO | 0 | 20230621 | 0 | 0.276 | 0.128 | 0.141 | 0.847 | 0.0156 | 0.0015 | 0.021 | 0 | 0.021 | 0.008 | 0.0001 | 0 | 0.013 | 0 | 0 | 0 | 0.005 | 0.0017 | 0.008 | 0 | 0 | 0.0014 | 0.001 | 0 | 0 | 0 | 0 | 348 | 496 | 47 | 17.2 | 1893 | 130 | PIX62606T | 1012907 | PM109 | 중경2공장 24" 조관 | 5107 | 중경 2 생산창고 | SIX6262020 | NX42L1 | 610 | 17.5 | SQ29624 | HRT048140 | 1291 | Stripe 모재 T방향 | POSHP300Y-D | 주식회사 포스코 | 349 | 496 | 47 | 249.935 | 376.666 | 259.972 | 391.791 | 496.592 | 43.9453 | 2023-06-28
SQ29624 | HRT048140 | POSCO | 0 | 20230621 | 0 | 0.276 | 0.128 | 0.141 | 0.847 | 0.0156 | 0.0015 | 0.021 | 0 | 0.021 | 0.008 | 0.0001 | 0 | 0.013 | 0 | 0 | 0 | 0.005 | 0.0017 | 0.008 | 0 | 0 | 0.0014 | 0.001 | 0 | 0 | 0 | 0 | 348 | 496 | 47 | 17.2 | 1893 | 130 | PIX62606W | 1012907 | PM109 | 중경2공장 24" 조관 | 5107 | 중경 2 생산창고 | SIX6262020 | NX42L1 | 610 | 17.5 | SQ29624 | HRT048140 | 1291 | Stripe 용접 | POSHP300Y-D | 주식회사 포스코 | 349 | 496 | 47 | 305.597 | 455.624 | 0 | 0 | 520.587 | 0 | 2023-06-28
SQ29618 | HRT048230 | POSCO | 0 | 20230621 | 0 | 0.278 | 0.1294 | 0.136 | 0.867 | 0.0111 | 0.0019 | 0.023 | 0 | 0.014 | 0.006 | 0.0002 | 0 | 0.01 | 0 | 0 | 0 | 0.002 | 0.0027 | 0.01 | 0 | 0 | 0.0015 | 0.001 | 0 | 0 | 0 | 0 | 348 | 499 | 45 | 17.2 | 1893 | 133 | PIX62610W | 1012907 | PM109 | 중경2공장 24" 조관 | 5107 | 중경 2 생산창고 | SIX6262050 | NX42L1 | 610 | 17.5 | SQ29618 | HRT048230 | 1382 | Stripe 용접 | POSHP300Y-D | 주식회사 포스코 | 350 | 501 | 46 | 305.144 | 458.237 | 0 | 0 | 518.257 | 0 | 2023-06-28
SQ29618 | HRT048230 | POSCO | 0 | 20230621 | 0 | 0.278 | 0.1294 | 0.136 | 0.867 | 0.0111 | 0.0019 | 0.023 | 0 | 0.014 | 0.006 | 0.0002 | 0 | 0.01 | 0 | 0 | 0 | 0.002 | 0.0027 | 0.01 | 0 | 0 | 0.0015 | 0.001 | 0 | 0 | 0 | 0 | 348 | 499 | 45 | 17.2 | 1893 | 133 | PIX62610T | 1012907 | PM109 | 중경2공장 24" 조관 | 5107 | 중경 2 생산창고 | SIX6262050 | NX42L1 | 610 | 17.5 | SQ29618 | HRT048230 | 1382 | Stripe 모재 T방향 | POSHP300Y-D | 주식회사 포스코 | 350 | 501 | 46 | 255.998 | 383.719 | 267.758 | 401.346 | 504.986 | 45.7031 | 2023-06-28
SQ29621 | HRT048250 | POSCO | 0 | 20230621 | 0 | 0.278 | 0.1311 | 0.139 | 0.852 | 0.0118 | 0.0017 | 0.024 | 0 | 0.015 | 0.006 | 0.0002 | 0 | 0.009 | 0 | 0 | 0 | 0.002 | 0.0021 | 0.009 | 0 | 0 | 0.0015 | 0.001 | 0 | 0 | 0 | 0 | 347 | 491 | 47 | 17.2 | 1893 | 130 | PIX62604W | 1012907 | PM109 | 중경2공장 24" 조관 | 5107 | 중경 2 생산창고 | SIX6261030 | NX42L1 | 610 | 17.5 | SQ29621 | HRT048250 | 1203 | Stripe 용접 | POSHP300Y-D | 주식회사 포스코 | 347 | 491 | 47 | 0 | 0 | 0 | 0 | 526.322 | 0 | 2023-06-28
SQ29621 | HRT048250 | POSCO | 0 | 20230621 | 0 | 0.278 | 0.1311 | 0.139 | 0.852 | 0.0118 | 0.0017 | 0.024 | 0 | 0.015 | 0.006 | 0.0002 | 0 | 0.009 | 0 | 0 | 0 | 0.002 | 0.0021 | 0.009 | 0 | 0 | 0.0015 | 0.001 | 0 | 0 | 0 | 0 | 347 | 491 | 47 | 17.2 | 1893 | 130 | PIX62604T | 1012907 | PM109 | 중경2공장 24" 조관 | 5107 | 중경 2 생산창고 | SIX6261030 | NX42L1 | 610 | 17.5 | SQ29621 | HRT048250 | 1203 | Stripe 모재 T방향 | POSHP300Y-D | 주식회사 포스코 | 347 | 491 | 47 | 249.782 | 379.427 | 266.056 | 404.147 | 494.574 | 43.9453 | 2023-06-28
SQ29615 | HRT048290 | POSCO | 0 | 20230621 | 0 | 0.275 | 0.1274 | 0.128 | 0.856 | 0.0122 | 0.0025 | 0.023 | 0 | 0.014 | 0.007 | 0.0002 | 0 | 0.011 | 0 | 0 | 0 | 0.002 | 0.0026 | 0.009 | 0 | 0 | 0.0014 | 0.001 | 0 | 0 | 0 | 0 | 353 | 491 | 46 | 17.2 | 1893 | 131 | PIX62602W | 1012907 | PM109 | 중경2공장 24" 조관 | 5107 | 중경 2 생산창고 | SIX6261020 | NX42L1 | 610 | 17.5 | SQ29615 | HRT048290 | 1124 | Stripe 용접 | POSHP300Y-D | 주식회사 포스코 | 353 | 491 | 46 | 303.506 | 449.257 | 0 | 0 | 520.074 | 0 | 2023-06-28
SQ29615 | HRT048290 | POSCO | 0 | 20230621 | 0 | 0.275 | 0.1274 | 0.128 | 0.856 | 0.0122 | 0.0025 | 0.023 | 0 | 0.014 | 0.007 | 0.0002 | 0 | 0.011 | 0 | 0 | 0 | 0.002 | 0.0026 | 0.009 | 0 | 0 | 0.0014 | 0.001 | 0 | 0 | 0 | 0 | 353 | 491 | 46 | 17.2 | 1893 | 131 | PIX62602T | 1012907 | PM109 | 중경2공장 24" 조관 | 5107 | 중경 2 생산창고 | SIX6261020 | NX42L1 | 610 | 17.5 | SQ29615 | HRT048290 | 1124 | Stripe 모재 T방향 | POSHP300Y-D | 주식회사 포스코 | 353 | 491 | 46 | 258.052 | 385.053 | 270.658 | 403.862 | 483.936 | 44.1406 | 2023-06-28
SQ29613 | HRT048380 | POSCO | 0 | 20230621 | 0 | 0.277 | 0.127 | 0.148 | 0.864 | 0.0143 | 0.002 | 0.022 | 0 | 0.019 | 0.008 | 0.0002 | 0 | 0.016 | 0 | 0 | 0 | 0.003 | 0.0028 | 0.009 | 0 | 0 | 0.0014 | 0.001 | 0 | 0 | 0 | 0 | 339 | 486 | 46 | 17.2 | 1893 | 133 | PIX62405W | 1012907 | PM109 | 중경2공장 24" 조관 | 5107 | 중경 2 생산창고 | SIX6242010 | NX42L1 | 610 | 17.5 | SQ29613 | HRT048380 | 938 | Stripe 용접 | POSHP300Y-D | 주식회사 포스코 | 359 | 501 | 46 | 0 | 0 | 0 | 0 | 528.324 | 0 | 2023-06-27
SQ29613 | HRT048380 | POSCO | 0 | 20230621 | 0 | 0.277 | 0.127 | 0.148 | 0.864 | 0.0143 | 0.002 | 0.022 | 0 | 0.019 | 0.008 | 0.0002 | 0 | 0.016 | 0 | 0 | 0 | 0.003 | 0.0028 | 0.009 | 0 | 0 | 0.0014 | 0.001 | 0 | 0 | 0 | 0 | 339 | 486 | 46 | 17.2 | 1893 | 133 | PIX62405T | 1012907 | PM109 | 중경2공장 24" 조관 | 5107 | 중경 2 생산창고 | SIX6242010 | NX42L1 | 610 | 17.5 | SQ29613 | HRT048380 | 938 | Stripe 모재 T방향 | POSHP300Y-D | 주식회사 포스코 | 359 | 501 | 46 | 259.311 | 389.321 | 269.206 | 404.178 | 505.804 | 42.5781 | 2023-06-27
SQ29633 | HRT048430 | POSCO | 0 | 20230619 | 0.157 | 0.327 | 0.0723 | 0.19 | 1.436 | 0.0162 | 0.0009 | 0.033 | 0 | 0.017 | 0.006 | 0.0002 | 0 | 0 | 0 | 0 | 0 | 0.002 | 0.0031 | 0.056 | 0 | 0 | 0.0161 | 0.044 | 0 | 0 | 0 | 184 | 495 | 609 | 35 | 11.95 | 823 | 271 | PHXX3101L | 1024344 | PM108 | 중경1공장 20" 조관 | 5103 | 중경 1 생산창고 | SHXX311070 | SEAH590 | 267.4 | 12.7 | SQ29633 | HRT048430 |  | Stripe 모재 L방향 | STKT590AK | 주식회사 포스코 | 501 | 609 | 35 | 146.487 | 633.801 | 146.413 | 633.479 | 663.054 | 27 | 2023-11-02
SQ29633 | HRT048430 | POSCO | 0 | 20230619 | 0.157 | 0.327 | 0.0723 | 0.19 | 1.436 | 0.0162 | 0.0009 | 0.033 | 0 | 0.017 | 0.006 | 0.0002 | 0 | 0 | 0 | 0 | 0 | 0.002 | 0.0031 | 0.056 | 0 | 0 | 0.0161 | 0.044 | 0 | 0 | 0 | 184 | 495 | 609 | 35 | 11.95 | 823 | 271 | PHXX3101L | 1024344 | PM108 | 중경1공장 20" 조관 | 5103 | 중경 1 생산창고 | SHXX311070 | SEAH590 | 267.4 | 12.7 | SQ29633 | HRT048430 |  | Stripe 모재 L방향 | STKT590AK | 주식회사 포스코 | 501 | 609 | 35 | 122.315 | 528.079 | 123.786 | 534.432 | 663.284 | 28.2 | 2023-11-06
SQ29636 | HRT048490 | POSCO | 0 | 20230619 | 0.153 | 0.314 | 0.0708 | 0.195 | 1.37 | 0.0138 | 0.001 | 0.036 | 0 | 0.014 | 0.006 | 0.0002 | 0 | 0 | 0 | 0 | 0 | 0.002 | 0.003 | 0.055 | 0 | 0 | 0.0169 | 0.043 | 0 | 0 | 0 | 185 | 507 | 619 | 35 | 11.95 | 823 | 271 | PHXX0401L | 1021713 | PM108 | 중경1공장 20" 조관 | 5103 | 중경 1 생산창고 | SHXX041090 | SEAH590 | 267.4 | 12.7 | SQ29636 | HRT048490 |  | Stripe 모재 L방향 | STKT590AK | 주식회사 포스코 | 507 | 619 | 35 | 144.106 | 627.007 | 142.942 | 621.941 | 673.842 | 25.5859 | 2023-10-06
SQ29636 | HRT048500 | POSCO | 0 | 20230626 | 0.153 | 0.314 | 0.0708 | 0.195 | 1.37 | 0.0138 | 0.001 | 0.036 | 0 | 0.014 | 0.006 | 0.0002 | 0 | 0 | 0 | 0 | 0 | 0.002 | 0.003 | 0.055 | 0 | 0 | 0.0169 | 0.043 | 0 | 0 | 0 | 185 | 507 | 619 | 35 | 11.95 | 823 | 271 | PHX90801L | 1019276 | PM108 | 중경1공장 20" 조관 | 5103 | 중경 1 생산창고 | SHX9082020 | SEAH590 | 267.4 | 12.7 | SQ29636 | HRT048500 |  | Stripe 모재 L방향 | STKT590AK | 주식회사 포스코 | 507 | 619 | 37 | 146.836 | 643.483 | 145.844 | 639.137 | 671.797 | 25.3906 | 2023-09-13
SQ29636 | HRT048510 | POSCO | 0 | 20230626 | 0.153 | 0.314 | 0.0708 | 0.195 | 1.37 | 0.0138 | 0.001 | 0.036 | 0 | 0.014 | 0.006 | 0.0002 | 0 | 0 | 0 | 0 | 0 | 0.002 | 0.003 | 0.055 | 0 | 0 | 0.0169 | 0.043 | 0 | 0 | 0 | 185 | 454 | 578 | 37 | 11.95 | 823 | 271 | PHX73101L | 1016111 | PM108 | 중경1공장 20" 조관 | 5103 | 중경 1 생산창고 | SHX7311010 | SEAH590 | 267.4 | 12.7 | SQ29636 | HRT048510 |  | Stripe 모재 L방향 | STKT590AK | 주식회사 포스코 | 507 | 619 | 37 | 105.128 | 452.884 | 115.903 | 499.303 | 645.212 | 29.4921 | 2023-08-01
SQ29633 | HRT048570 | POSCO | 0 | 20230621 | 0.157 | 0.327 | 0.0723 | 0.19 | 1.436 | 0.0162 | 0.0009 | 0.033 | 0 | 0.017 | 0.006 | 0.0002 | 0 | 0 | 0 | 0 | 0 | 0.002 | 0.0031 | 0.056 | 0 | 0 | 0.0161 | 0.044 | 0 | 0 | 0 | 184 | 501 | 607 | 34 | 11.95 | 823 | 271 | PHXY2101L | 1026883 | PM108 | 중경1공장 20" 조관 | 5103 | 중경 1 생산창고 | SHXY211090 | SEAH590 | 267.4 | 12.7 | SQ29633 | HRT048570 |  | Stripe 모재 L방향 | STKT590AK | 주식회사 포스코 | 501 | 607 | 34 | 118.799 | 519.756 | 110.442 | 483.194 | 662.354 | 26.1718 | 2023-11-23
SP54963 | HRT054900 | POSCO | 0 | 20230626 | 0 | 0.353 | 0.0727 | 0.192 | 1.587 | 0.0153 | 0.0021 | 0 | 0 | 0 | 0 | 0 | 0 | 0 | 0 | 0 | 0 | 0 | 0 | 0.052 | 0 | 0 | 0 | 0.048 | 0 | 0 | 0 | 0 | 510 | 648 | 33 | 13.7 | 1898 | 139 | PIY92509T | 1054354 | PM109 | 중경2공장 24" 조관 | 5107 | 중경 2 생산창고 | SIY9252120 | STP450 | 609.6 | 14 | SP54963 | HRT054900 |  | Stripe 모재 T방향 | SHT460 | 주식회사 포스코 | 510 | 648 | 33 | 187.787 | 539.423 | 191.617 | 550.426 | 643.808 | 33.3999 | 2024-10-04
SP54963 | HRT054940 | POSCO | 0 | 20230626 | 0 | 0.353 | 0.0727 | 0.192 | 1.587 | 0.0153 | 0.0021 | 0 | 0 | 0 | 0 | 0 | 0 | 0 | 0 | 0 | 0 | 0 | 0 | 0.052 | 0 | 0 | 0 | 0.048 | 0 | 0 | 0 | 0 | 476 | 637 | 36 | 15.7 | 1893 | 123 | PIY12509T | 1032129 | PM109 | 중경2공장 24" 조관 | 5107 | 중경 2 생산창고 | SIY1252050 | SHT460 | 609.6 | 16 | SP54963 | HRT054940 |  | Stripe 모재 T방향 | SHT460 | 주식회사 포스코 | 476 | 637 | 36 | 213.231 | 540.058 | 218.019 | 552.185 | 665.715 | 33.6 | 2024-01-29
SP54969 | HRT055060 | POSCO | 0 | 20230627 | 0.15 | 0 | 0.0732 | 0.194 | 1.308 | 0.0083 | 0.0015 | 0 | 0 | 0.014 | 0.005 | 0.0002 | 0.0027 | 0.01 | 0 | 0 | 0 | 0.005 | 0 | 0.028 | 0 | 0 | 0.0169 | 0.028 | 0 | 0 | 0 | 178 | 443 | 565 | 43 | 15.35 | 1573 | 156 | PIX71404W | 1014508 | PM109 | 중경2공장 24" 조관 | 5107 | 중경 2 생산창고 | SIX7142020 | NX56L2 | 508 | 15.9 | SP54969 | HRT055060 | 112 | Stripe 용접 | API-X56L2 | 주식회사 포스코 | 451 | 568 | 43 | 358.748 | 607.868 | 0 | 0 | 607.909 | -98.046 | 2023-07-19
SP54969 | HRT055060 | POSCO | 0 | 20230627 | 0.15 | 0 | 0.0732 | 0.194 | 1.308 | 0.0083 | 0.0015 | 0 | 0 | 0.014 | 0.005 | 0.0002 | 0.0027 | 0.01 | 0 | 0 | 0 | 0.005 | 0 | 0.028 | 0 | 0 | 0.0169 | 0.028 | 0 | 0 | 0 | 178 | 443 | 565 | 43 | 15.35 | 1573 | 156 | PIX71404T | 1014508 | PM109 | 중경2공장 24" 조관 | 5107 | 중경 2 생산창고 | SIX7142020 | NX56L2 | 508 | 15.9 | SP54969 | HRT055060 | 112 | Stripe 모재 T방향 | API-X56L2 | 주식회사 포스코 | 451 | 568 | 43 | 282.849 | 478.971 | 305.283 | 516.962 | 583.754 | 40.2343 | 2023-07-19
SP54971 | HRT055110 | POSCO | 0 | 20230621 | 0.146 | 0 | 0.0701 | 0.199 | 1.293 | 0.0093 | 0.001 | 0 | 0 | 0.013 | 0.005 | 0.0001 | 0.0023 | 0.011 | 0 | 0 | 0 | 0.002 | 0 | 0.027 | 0 | 0 | 0.0171 | 0.024 | 0 | 0 | 0 | 174 | 436 | 559 | 44 | 15.35 | 1573 | 157 | PIX71403W | 1014508 | PM109 | 중경2공장 24" 조관 | 5107 | 중경 2 생산창고 | SIX7142010 | NX56L2 | 508 | 15.9 | SP54971 | HRT055110 | 101 | Stripe 용접 | API-X56L2 | 주식회사 포스코 | 443 | 564 | 44 | 349.464 | 594.518 | 0 | 0 | 595.059 | -98.046 | 2023-07-19
SP54971 | HRT055110 | POSCO | 0 | 20230621 | 0.146 | 0 | 0.0701 | 0.199 | 1.293 | 0.0093 | 0.001 | 0 | 0 | 0.013 | 0.005 | 0.0001 | 0.0023 | 0.011 | 0 | 0 | 0 | 0.002 | 0 | 0.027 | 0 | 0 | 0.0171 | 0.024 | 0 | 0 | 0 | 174 | 436 | 559 | 44 | 15.35 | 1573 | 157 | PIX71403T | 1014508 | PM109 | 중경2공장 24" 조관 | 5107 | 중경 2 생산창고 | SIX7142010 | NX56L2 | 508 | 15.9 | SP54971 | HRT055110 | 101 | Stripe 모재 T방향 | API-X56L2 | 주식회사 포스코 | 443 | 564 | 44 | 265.879 | 453.082 | 292.03 | 497.645 | 564.622 | 40.2343 | 2023-07-19
SP54596 | HRT055550 | POSCO | 0 | 20230621 | 0.135 | 0.265 | 0.0683 | 0.19 | 1.135 | 0.0099 | 0.002 | 0.033 | 0.035 | 0.027 | 0.007 | 0.0002 | 0.0024 | 0.015 | 0 | 0 | 0 | 0.004 | 0.0049 | 0.025 | 0 | 0 | 0.0016 | 0.001 | 0 | 0 | 0 | 160 | 423 | 517 | 44 | 12.25 | 843 | 261 | PHX70302T | 1013500 | PM108 | 중경1공장 20" 조관 | 5103 | 중경 1 생산창고 | SHX7032020 | NX52L2T | 273.1 | 12.7 | SP54596 | HRT055550 | 41 | Stripe 모재 T방향 | API-X52L2C | 주식회사 포스코 | 423 | 517 | 44 | 228.666 | 488.594 | 234.9 | 501.913 | 538.695 | 35.5468 | 2023-07-11
SP54596 | HRT055550 | POSCO | 0 | 20230621 | 0.135 | 0.265 | 0.0683 | 0.19 | 1.135 | 0.0099 | 0.002 | 0.033 | 0.035 | 0.027 | 0.007 | 0.0002 | 0.0024 | 0.015 | 0 | 0 | 0 | 0.004 | 0.0049 | 0.025 | 0 | 0 | 0.0016 | 0.001 | 0 | 0 | 0 | 160 | 423 | 517 | 44 | 12.25 | 843 | 261 | PHX70302W | 1013500 | PM108 | 중경1공장 20" 조관 | 5103 | 중경 1 생산창고 | SHX7032020 | NX52L2T | 273.1 | 12.7 | SP54596 | HRT055550 | 41 | Stripe 용접 | API-X52L2C | 주식회사 포스코 | 423 | 517 | 44 | 265.386 | 562.766 | 0 | 0 | 598.792 | -98.046 | 2023-07-11
SP14455 | HRT058100 | POSCO | 20250623 | 20250623 | 0.142 | 0 | 0.0666 | 0.207 | 1.259 | 0.0061 | 0.001 | 0.032 | 0.035 | 0.017 | 0.014 | 0.0002 | 0.0014 | 0.012 | 0 | 0 | 0 | 0.002 | 0.0042 | 0.038 | 0 | 0 | 0.0162 | 0.032 | 0 | 0 | 0 | 184 | 464 | 576 | 43 | 17.2 | 1893 | 124 | PIZ62412T | 1076760 | PM109 | 중경2공장 24" 조관 | 5107 | 중경 2 생산창고 | SIZ6242070 | NX56L2KDD | 610 | 17.5 | SP14455 | HRT058100 | 903 | Stripe 모재 T방향 | API-X56L2-D | 주식회사 포스코 | 464 | 576 | 45 | 331.387 | 505.304 | 334.944 | 510.728 | 576.775 | 45.3999 | 2025-06-26
SP14455 | HRT058100 | POSCO | 20250623 | 20250623 | 0.142 | 0 | 0.0666 | 0.207 | 1.259 | 0.0061 | 0.001 | 0.032 | 0.035 | 0.017 | 0.014 | 0.0002 | 0.0014 | 0.012 | 0 | 0 | 0 | 0.002 | 0.0042 | 0.038 | 0 | 0 | 0.0162 | 0.032 | 0 | 0 | 0 | 184 | 464 | 576 | 43 | 17.2 | 1893 | 124 | PIZ62412W | 1076760 | PM109 | 중경2공장 24" 조관 | 5107 | 중경 2 생산창고 | SIZ6242070 | NX56L2KDD | 610 | 17.5 | SP14455 | HRT058100 | 903 | Stripe 용접 | API-X56L2-D | 주식회사 포스코 | 464 | 576 | 45 | 381.367 | 575.478 | 0 | 0 | 578.263 | 0 | 2025-06-26
SP14453 | HRT058120 | POSCO | 0 | 20250623 | 0.154 | 0 | 0.0744 | 0.221 | 1.309 | 0.0076 | 0.0012 | 0.037 | 0.038 | 0.016 | 0.013 | 0.0002 | 0.0014 | 0.011 | 0 | 0 | 0 | 0.006 | 0.0051 | 0.034 | 0 | 0 | 0.0162 | 0.036 | 0 | 0 | 0 | 178 | 465 | 583 | 44 | 17.2 | 1893 | 124 | PIZ62410T | 1076760 | PM109 | 중경2공장 24" 조관 | 5107 | 중경 2 생산창고 | SIZ6242050 | NX56L2KDD | 610 | 17.5 | SP14453 | HRT058120 | 875 | Stripe 모재 T방향 | API-X56L2-D | 주식회사 포스코 | 465 | 583 | 45 | 336.068 | 509.339 | 338.546 | 513.095 | 584.507 | 43 | 2025-06-26
SP14453 | HRT058120 | POSCO | 0 | 20250623 | 0.154 | 0 | 0.0744 | 0.221 | 1.309 | 0.0076 | 0.0012 | 0.037 | 0.038 | 0.016 | 0.013 | 0.0002 | 0.0014 | 0.011 | 0 | 0 | 0 | 0.006 | 0.0051 | 0.034 | 0 | 0 | 0.0162 | 0.036 | 0 | 0 | 0 | 178 | 465 | 583 | 44 | 17.2 | 1893 | 124 | PIZ62410W | 1076760 | PM109 | 중경2공장 24" 조관 | 5107 | 중경 2 생산창고 | SIZ6242050 | NX56L2KDD | 610 | 17.5 | SP14453 | HRT058120 | 875 | Stripe 용접 | API-X56L2-D | 주식회사 포스코 | 465 | 583 | 45 | 385.396 | 582.3 | 0 | 0 | 585.162 | 0 | 2025-06-26
SP54973 | HRT064010 | POSCO | 0 | 20230627 | 0.146 | 0 | 0.0702 | 0.219 | 1.289 | 0.0088 | 0.0009 | 0 | 0 | 0.013 | 0.005 | 0.0001 | 0.0017 | 0.011 | 0 | 0 | 0 | 0.002 | 0 | 0.026 | 0 | 0 | 0.0169 | 0.024 | 0 | 0 | 0 | 177 | 442 | 564 | 43 | 15.35 | 1573 | 157 | PIX71405W | 1014508 | PM109 | 중경2공장 24" 조관 | 5107 | 중경 2 생산창고 | SIX7142050 | NX56L2 | 508 | 15.9 | SP54973 | HRT064010 | 192 | Stripe 용접 | API-X56L2 | 주식회사 포스코 | 455 | 572 | 43 | 362.718 | 617.582 | 0 | 0 | 618.162 | -98.046 | 2023-07-19
SP54973 | HRT064010 | POSCO | 0 | 20230627 | 0.146 | 0 | 0.0702 | 0.219 | 1.289 | 0.0088 | 0.0009 | 0 | 0 | 0.013 | 0.005 | 0.0001 | 0.0017 | 0.011 | 0 | 0 | 0 | 0.002 | 0 | 0.026 | 0 | 0 | 0.0169 | 0.024 | 0 | 0 | 0 | 177 | 442 | 564 | 43 | 15.35 | 1573 | 157 | PIX71405T | 1014508 | PM109 | 중경2공장 24" 조관 | 5107 | 중경 2 생산창고 | SIX7142050 | NX56L2 | 508 | 15.9 | SP54973 | HRT064010 | 192 | Stripe 모재 T방향 | API-X56L2 | 주식회사 포스코 | 455 | 572 | 43 | 295.192 | 500.716 | 298.055 | 505.574 | 584.507 | 40.2343 | 2023-07-19
SQ29639 | HRT064860 | POSCO | 0 | 20230622 | 0.153 | 0.314 | 0.0716 | 0.196 | 1.365 | 0.0119 | 0.0008 | 0.037 | 0 | 0.015 | 0.006 | 0.0002 | 0 | 0 | 0 | 0 | 0 | 0.002 | 0.0031 | 0.056 | 0 | 0 | 0.0171 | 0.045 | 0 | 0 | 0 | 202 | 483 | 625 | 33 | 11.95 | 823 | 223 | PHX72902L | 1016117 | PM108 | 중경1공장 20" 조관 | 5103 | 중경 1 생산창고 | SHX7292050 | SEAH590 | 267.4 | 12.7 | SQ29639 | HRT064860 |  | Stripe 모재 L방향 | STKT590AK | 주식회사 포스코 | 483 | 625 | 34 | 111.925 | 489.575 | 121.026 | 529.384 | 660.298 | 27.7343 | 2023-08-01
SQ30057 | HRT067240 | POSCO | 0 | 20230627 | 0 | 0.273 | 0.1237 | 0.146 | 0.872 | 0.0122 | 0.0017 | 0.022 | 0 | 0.014 | 0.006 | 0.0002 | 0 | 0.008 | 0 | 0 | 0 | 0.002 | 0.0031 | 0.009 | 0 | 0 | 0.001 | 0.001 | 0 | 0 | 0 | 0 | 346 | 495 | 44 | 17.2 | 1893 | 129 | PIX72411T | 1015724 | PM109 | 중경2공장 24" 조관 | 5107 | 중경 2 생산창고 | SIX7242040 | NX42L1 | 610 | 17.5 | SQ30057 | HRT067240 | 2742 | Stripe 모재 T방향 | POSHP300Y-D | 주식회사 포스코 | 346 | 495 | 44 | 258.628 | 385.967 | 267.628 | 399.397 | 504.553 | 44.1406 | 2023-07-26
SQ30057 | HRT067240 | POSCO | 0 | 20230627 | 0 | 0.273 | 0.1237 | 0.146 | 0.872 | 0.0122 | 0.0017 | 0.022 | 0 | 0.014 | 0.006 | 0.0002 | 0 | 0.008 | 0 | 0 | 0 | 0.002 | 0.0031 | 0.009 | 0 | 0 | 0.001 | 0.001 | 0 | 0 | 0 | 0 | 346 | 495 | 44 | 17.2 | 1893 | 129 | PIX72411W | 1015724 | PM109 | 중경2공장 24" 조관 | 5107 | 중경 2 생산창고 | SIX7242040 | NX42L1 | 610 | 17.5 | SQ30057 | HRT067240 | 2742 | Stripe 용접 | POSHP300Y-D | 주식회사 포스코 | 346 | 495 | 44 | 0 | 0 | 0 | 0 | 535.972 | 0 | 2023-07-26
SQ30064 | HRT067270 | POSCO | 0 | 20230622 | 0 | 0.287 | 0.137 | 0.142 | 0.877 | 0.0106 | 0.0021 | 0.024 | 0 | 0.011 | 0.006 | 0.0002 | 0 | 0.009 | 0 | 0 | 0 | 0.002 | 0.003 | 0.01 | 0 | 0 | 0.001 | 0.001 | 0 | 0 | 0 | 0 | 351 | 495 | 46 | 17.2 | 1893 | 132 | PIX72115T | 1015724 | PM109 | 중경2공장 24" 조관 | 5107 | 중경 2 생산창고 | SIX7212040 | NX42L1 | 610 | 17.5 | SQ30064 | HRT067270 | 2118 | Stripe 모재 T방향 | POSHP300Y-D | 주식회사 포스코 | 356 | 496 | 46 | 255.994 | 384.174 | 265.045 | 397.756 | 488.495 | 42.7734 | 2023-07-25
SQ30064 | HRT067270 | POSCO | 0 | 20230622 | 0 | 0.287 | 0.137 | 0.142 | 0.877 | 0.0106 | 0.0021 | 0.024 | 0 | 0.011 | 0.006 | 0.0002 | 0 | 0.009 | 0 | 0 | 0 | 0.002 | 0.003 | 0.01 | 0 | 0 | 0.001 | 0.001 | 0 | 0 | 0 | 0 | 351 | 495 | 46 | 17.2 | 1893 | 132 | PIX72115W | 1015724 | PM109 | 중경2공장 24" 조관 | 5107 | 중경 2 생산창고 | SIX7212040 | NX42L1 | 610 | 17.5 | SQ30064 | HRT067270 | 2118 | Stripe 용접 | POSHP300Y-D | 주식회사 포스코 | 356 | 496 | 46 | 0 | 0 | 0 | 0 | 529.506 | 0 | 2023-07-25
SQ30067 | HRT067290 | POSCO | 0 | 20230622 | 0 | 0.264 | 0.1182 | 0.15 | 0.848 | 0.0084 | 0.0015 | 0.028 | 0 | 0.012 | 0.007 | 0.0002 | 0 | 0.01 | 0 | 0 | 0 | 0.002 | 0.0029 | 0.01 | 0 | 0 | 0.0011 | 0.001 | 0 | 0 | 0 | 0 | 345 | 496 | 48 | 17.2 | 1893 | 131 | PIX72005W | 1015724 | PM109 | 중경2공장 24" 조관 | 5107 | 중경 2 생산창고 | SIX7202020 | NX42L1 | 610 | 17.5 | SQ30067 | HRT067290 | 1743 | Stripe 용접 | POSHP300Y-D | 주식회사 포스코 | 345 | 496 | 48 | 294.09 | 430.433 | 0 | 0 | 513.272 | 0 | 2023-07-24
SQ30067 | HRT067290 | POSCO | 0 | 20230622 | 0 | 0.264 | 0.1182 | 0.15 | 0.848 | 0.0084 | 0.0015 | 0.028 | 0 | 0.012 | 0.007 | 0.0002 | 0 | 0.01 | 0 | 0 | 0 | 0.002 | 0.0029 | 0.01 | 0 | 0 | 0.0011 | 0.001 | 0 | 0 | 0 | 0 | 345 | 496 | 48 | 17.2 | 1893 | 131 | PIX72005T | 1015724 | PM109 | 중경2공장 24" 조관 | 5107 | 중경 2 생산창고 | SIX7202020 | NX42L1 | 610 | 17.5 | SQ30067 | HRT067290 | 1743 | Stripe 모재 T방향 | POSHP300Y-D | 주식회사 포스코 | 345 | 496 | 48 | 261.122 | 387.424 | 267.947 | 397.55 | 499.013 | 45.5078 | 2023-07-24
SP54971 | HRT069930 | POSCO | 0 | 20230627 | 0.146 | 0 | 0.0701 | 0.199 | 1.293 | 0.0093 | 0.001 | 0 | 0 | 0.013 | 0.005 | 0.0001 | 0.0023 | 0.011 | 0 | 0 | 0 | 0.002 | 0 | 0.027 | 0 | 0 | 0.0171 | 0.024 | 0 | 0 | 0 | 174 | 443 | 564 | 44 | 15.35 | 1573 | 157 | PIX71402T | 1014508 | PM109 | 중경2공장 24" 조관 | 5107 | 중경 2 생산창고 | SIX7141050 | NX56L2 | 508 | 15.9 | SP54971 | HRT069930 | 9 | Stripe 모재 T방향 | API-X56L2 | 주식회사 포스코 | 443 | 564 | 44 | 300.779 | 506.782 | 305.522 | 514.774 | 583.401 | 41.7968 | 2023-07-19
SP54971 | HRT069930 | POSCO | 0 | 20230627 | 0.146 | 0 | 0.0701 | 0.199 | 1.293 | 0.0093 | 0.001 | 0 | 0 | 0.013 | 0.005 | 0.0001 | 0.0023 | 0.011 | 0 | 0 | 0 | 0.002 | 0 | 0.027 | 0 | 0 | 0.0171 | 0.024 | 0 | 0 | 0 | 174 | 443 | 564 | 44 | 15.35 | 1573 | 157 | PIX71402W | 1014508 | PM109 | 중경2공장 24" 조관 | 5107 | 중경 2 생산창고 | SIX7141050 | NX56L2 | 508 | 15.9 | SP54971 | HRT069930 | 9 | Stripe 용접 | API-X56L2 | 주식회사 포스코 | 443 | 564 | 44 | 351.875 | 594.71 | 0 | 0 | 595.079 | -98.046 | 2023-07-19
SP54592 | HRT071120 | POSCO | 0 | 20230627 | 0.14 | 0.27 | 0.0727 | 0.185 | 1.134 | 0.0096 | 0.0024 | 0.033 | 0.035 | 0.025 | 0.011 | 0.0003 | 0.0026 | 0.025 | 0 | 0 | 0 | 0.002 | 0.0055 | 0.025 | 0 | 0 | 0.0015 | 0 | 0 | 0 | 0 | 168 | 470 | 536 | 42 | 10.6 | 1028 | 292 | PAX72112L | 1015635 | PM101 | 소경1공장 8" 조관 | 5101 | 소경 1 생산창고 | SAX7212140 | NX52L2T | 168.3 | 11 | SP54592 | HRT071120 |  | Stripe 모재 L방향 | API-X52L2C | 주식회사 포스코 | 470 | 536 | 42 | 135.801 | 488.972 | 136.372 | 491.029 | 531.209 | 33.6614 | 2023-07-25
SQ30059 | HRT072020 | POSCO | 0 | 20230628 | 0 | 0.282 | 0.1303 | 0.138 | 0.88 | 0.0111 | 0.0018 | 0.029 | 0 | 0.013 | 0.007 | 0.0002 | 0 | 0.01 | 0 | 0 | 0 | 0.003 | 0.0033 | 0.009 | 0 | 0 | 0.0012 | 0.001 | 0 | 0 | 0 | 0 | 356 | 501 | 45 | 17.2 | 1893 | 133 | PIX92108T | 1020642 | PM109 | 중경2공장 24" 조관 | 5107 | 중경 2 생산창고 | SIX9211050 | NX42L1 | 610 | 17.5 | SQ30059 | HRT072020 | 890 | Stripe 모재 T방향 | POSHP300Y-D | 주식회사 포스코 | 356 | 501 | 45 | 254.324 | 380.662 | 266.139 | 398.345 | 504.048 | 42.7734 | 2023-09-25
SQ30059 | HRT072020 | POSCO | 0 | 20230628 | 0 | 0.282 | 0.1303 | 0.138 | 0.88 | 0.0111 | 0.0018 | 0.029 | 0 | 0.013 | 0.007 | 0.0002 | 0 | 0.01 | 0 | 0 | 0 | 0.003 | 0.0033 | 0.009 | 0 | 0 | 0.0012 | 0.001 | 0 | 0 | 0 | 0 | 356 | 501 | 45 | 17.2 | 1893 | 133 | PIX92108W | 1020642 | PM109 | 중경2공장 24" 조관 | 5107 | 중경 2 생산창고 | SIX9211050 | NX42L1 | 610 | 17.5 | SQ30059 | HRT072020 | 890 | Stripe 용접 | POSHP300Y-D | 주식회사 포스코 | 356 | 501 | 45 | 328.764 | 484.82 | 0 | 0 | 535.247 | 0 | 2023-09-25
SQ30059 | HRT072030 | POSCO | 0 | 20230622 | 0 | 0.282 | 0.1303 | 0.138 | 0.88 | 0.0111 | 0.0018 | 0.029 | 0 | 0.013 | 0.007 | 0.0002 | 0 | 0.01 | 0 | 0 | 0 | 0.003 | 0.0033 | 0.009 | 0 | 0 | 0.0012 | 0.001 | 0 | 0 | 0 | 0 | 357 | 498 | 44 | 17.2 | 1893 | 129 | PIX72003W | 1015724 | PM109 | 중경2공장 24" 조관 | 5107 | 중경 2 생산창고 | SIX7201130 | NX42L1 | 610 | 17.5 | SQ30059 | HRT072030 | 1618 | Stripe 용접 | POSHP300Y-D | 주식회사 포스코 | 357 | 501 | 45 | 209.285 | 311.527 | 0 | 0 | 524.567 | 0 | 2023-07-24
SQ30059 | HRT072030 | POSCO | 0 | 20230622 | 0 | 0.282 | 0.1303 | 0.138 | 0.88 | 0.0111 | 0.0018 | 0.029 | 0 | 0.013 | 0.007 | 0.0002 | 0 | 0.01 | 0 | 0 | 0 | 0.003 | 0.0033 | 0.009 | 0 | 0 | 0.0012 | 0.001 | 0 | 0 | 0 | 0 | 357 | 498 | 44 | 17.2 | 1893 | 129 | PIX72003T | 1015724 | PM109 | 중경2공장 24" 조관 | 5107 | 중경 2 생산창고 | SIX7201130 | NX42L1 | 610 | 17.5 | SQ30059 | HRT072030 | 1618 | Stripe 모재 T방향 | POSHP300Y-D | 주식회사 포스코 | 357 | 501 | 45 | 259.328 | 387.884 | 281.019 | 420.327 | 510.408 | 42.9687 | 2023-07-24
SQ30057 | HRT072080 | POSCO | 0 | 20230622 | 0 | 0.273 | 0.1237 | 0.146 | 0.872 | 0.0122 | 0.0017 | 0.022 | 0 | 0.014 | 0.006 | 0.0002 | 0 | 0.008 | 0 | 0 | 0 | 0.002 | 0.0031 | 0.009 | 0 | 0 | 0.001 | 0.001 | 0 | 0 | 0 | 0 | 355 | 496 | 44 | 17.2 | 1893 | 132 | PIX62704W | 1012907 | PM109 | 중경2공장 24" 조관 | 5107 | 중경 2 생산창고 | SIX6271030 | NX42L1 | 610 | 17.5 | SQ30057 | HRT072080 | 1483 | Stripe 용접 | POSHP300Y-D | 주식회사 포스코 | 355 | 496 | 44 | 257.859 | 381.456 | 0 | 0 | 507.952 | 0 | 2023-06-28
SQ30057 | HRT072080 | POSCO | 0 | 20230622 | 0 | 0.273 | 0.1237 | 0.146 | 0.872 | 0.0122 | 0.0017 | 0.022 | 0 | 0.014 | 0.006 | 0.0002 | 0 | 0.008 | 0 | 0 | 0 | 0.002 | 0.0031 | 0.009 | 0 | 0 | 0.001 | 0.001 | 0 | 0 | 0 | 0 | 355 | 496 | 44 | 17.2 | 1893 | 132 | PIX62704T | 1012907 | PM109 | 중경2공장 24" 조관 | 5107 | 중경 2 생산창고 | SIX6271030 | NX42L1 | 610 | 17.5 | SQ30057 | HRT072080 | 1483 | Stripe 모재 T방향 | POSHP300Y-D | 주식회사 포스코 | 355 | 496 | 44 | 249.142 | 373.622 | 262.892 | 394.242 | 501.736 | 46.0937 | 2023-06-28
SQ30060 | HRT072220 | POSCO | 0 | 20230622 | 0 | 0.277 | 0.1283 | 0.143 | 0.869 | 0.012 | 0.0027 | 0.026 | 0 | 0.013 | 0.006 | 0.0002 | 0 | 0.009 | 0 | 0 | 0 | 0.002 | 0.0029 | 0.01 | 0 | 0 | 0.0012 | 0.001 | 0 | 0 | 0 | 0 | 354 | 499 | 45 | 17.2 | 1893 | 130 | PIX72201W | 1015724 | PM109 | 중경2공장 24" 조관 | 5107 | 중경 2 생산창고 | SIX7221010 | NX42L1 | 610 | 17.5 | SQ30060 | HRT072220 | 2195 | Stripe 용접 | POSHP300Y-D | 주식회사 포스코 | 354 | 499 | 45 | 113.704 | 169.502 | 0 | 0 | 508.538 | 0 | 2023-07-25
SQ30060 | HRT072220 | POSCO | 0 | 20230622 | 0 | 0.277 | 0.1283 | 0.143 | 0.869 | 0.012 | 0.0027 | 0.026 | 0 | 0.013 | 0.006 | 0.0002 | 0 | 0.009 | 0 | 0 | 0 | 0.002 | 0.0029 | 0.01 | 0 | 0 | 0.0012 | 0.001 | 0 | 0 | 0 | 0 | 354 | 499 | 45 | 17.2 | 1893 | 130 | PIX72201T | 1015724 | PM109 | 중경2공장 24" 조관 | 5107 | 중경 2 생산창고 | SIX7221010 | NX42L1 | 610 | 17.5 | SQ30060 | HRT072220 | 2195 | Stripe 모재 T방향 | POSHP300Y-D | 주식회사 포스코 | 354 | 499 | 45 | 263.307 | 398.208 | 272.976 | 412.831 | 510.519 | 41.9921 | 2023-07-25
SP51920 | HRT103600 | POSCO | 0 | 20230630 | 0 | 0.29 | 0.1389 | 0.134 | 0.862 | 0.0124 | 0.0023 | 0.022 | 0 | 0.022 | 0.012 | 0.0001 | 0 | 0.017 | 0 | 0 | 0 | 0.003 | 0.0042 | 0.01 | 0 | 0 | 0.0013 | 0.002 | 0 | 0 | 0 | 0 | 348 | 488 | 44 | 17.2 | 1893 | 131 | PIX91918T | 1020642 | PM109 | 중경2공장 24" 조관 | 5107 | 중경 2 생산창고 | SIX9192100 | NX42L1 | 610 | 17.5 | SP51920 | HRT103600 | 446 | Stripe 모재 T방향 | POSHP300Y-D | 주식회사 포스코 | 348 | 488 | 44 | 268.022 | 403.449 | 284.746 | 428.623 | 523.041 | 42.5781 | 2023-09-21
SP51920 | HRT103600 | POSCO | 0 | 20230630 | 0 | 0.29 | 0.1389 | 0.134 | 0.862 | 0.0124 | 0.0023 | 0.022 | 0 | 0.022 | 0.012 | 0.0001 | 0 | 0.017 | 0 | 0 | 0 | 0.003 | 0.0042 | 0.01 | 0 | 0 | 0.0013 | 0.002 | 0 | 0 | 0 | 0 | 348 | 488 | 44 | 17.2 | 1893 | 131 | PIX91918W | 1020642 | PM109 | 중경2공장 24" 조관 | 5107 | 중경 2 생산창고 | SIX9192100 | NX42L1 | 610 | 17.5 | SP51920 | HRT103600 | 446 | Stripe 용접 | POSHP300Y-D | 주식회사 포스코 | 348 | 488 | 44 | 0 | 0 | 0 | 0 | 543.752 |  | 2023-09-21
SP54963 | HRT103610 | POSCO | 0 | 20230630 | 0 | 0.353 | 0.0727 | 0.192 | 1.587 | 0.0153 | 0.0021 | 0 | 0 | 0 | 0 | 0 | 0 | 0 | 0 | 0 | 0 | 0 | 0 | 0.052 | 0 | 0 | 0 | 0.048 | 0 | 0 | 0 | 0 | 476 | 637 | 36 | 15.7 | 1893 | 124 | PIXZ2705T | 1029910 | PM109 | 중경2공장 24" 조관 | 5107 | 중경 2 생산창고 | SIXZ272100 | SHT460 | 609.6 | 16 | SP54963 | HRT103610 |  | Stripe 모재 T방향 | SHT460 | 주식회사 포스코 | 476 | 637 | 36 | 208.534 | 530.309 | 222.102 | 564.813 | 655.785 | 35.6 | 2024-01-03
SP54590 | HRT104160 | POSCO | 0 | 20230710 | 0.137 | 0.267 | 0.0701 | 0.188 | 1.142 | 0.0087 | 0.0021 | 0.038 | 0.041 | 0.024 | 0.007 | 0.0002 | 0.0031 | 0.016 | 0 | 0 | 0 | 0.002 | 0.0056 | 0.025 | 0 | 0 | 0.0015 | 0 | 0 | 0 | 0 | 166 | 441 | 530 | 42 | 10.6 | 1028 | 298 | PAX72403L | 1015637 | PM101 | 소경1공장 8" 조관 | 5101 | 소경 1 생산창고 | SAX7241070 | NX52L2T | 168.3 | 11 | SP54590 | HRT104160 |  | Stripe 모재 L방향 | API-X52L2C | 주식회사 포스코 | 441 | 530 | 42 | 139.723 | 506.372 | 139.462 | 505.427 | 531.659 | 32.4803 | 2023-07-26
SP55467 | HRT118480 | POSCO | 0 | 20230703 | 0.135 | 0.253 | 0.0721 | 0.211 | 1.044 | 0.0089 | 0.0017 | 0.048 | 0.049 | 0.022 | 0.011 | 0.0002 | 0.0024 | 0.012 | 0 | 0 | 0 | 0.005 | 0.004 | 0.021 | 0 | 0 | 0.0012 | 0.002 | 0 | 0 | 0 | 164 | 443 | 512 | 43 | 9.15 | 1586 | 253 | PIX71213W | 1014492 | PM109 | 중경2공장 24" 조관 | 5107 | 중경 2 생산창고 | SIX7122140 | NX52L2T | 508 | 9.5 | SP55467 | HRT118480 | 34 | Stripe 용접 | API-X52L2C | 주식회사 포스코 | 443 | 512 | 43 | 188.861 | 531.12 | 0 | 0 | 543.183 | -98.046 | 2023-07-14
SP55467 | HRT118480 | POSCO | 0 | 20230703 | 0.135 | 0.253 | 0.0721 | 0.211 | 1.044 | 0.0089 | 0.0017 | 0.048 | 0.049 | 0.022 | 0.011 | 0.0002 | 0.0024 | 0.012 | 0 | 0 | 0 | 0.005 | 0.004 | 0.021 | 0 | 0 | 0.0012 | 0.002 | 0 | 0 | 0 | 164 | 443 | 512 | 43 | 9.15 | 1586 | 253 | PIX71213T | 1014492 | PM109 | 중경2공장 24" 조관 | 5107 | 중경 2 생산창고 | SIX7122140 | NX52L2T | 508 | 9.5 | SP55467 | HRT118480 | 34 | Stripe 모재 T방향 | API-X52L2C | 주식회사 포스코 | 443 | 512 | 43 | 144.605 | 407.338 | 140.797 | 396.611 | 512.515 | 41.6015 | 2023-07-14
SP55471 | HRT120880 | POSCO | 0 | 20230703 | 0.12 | 0.234 | 0.0614 | 0.189 | 0.998 | 0.0104 | 0.0018 | 0.039 | 0.04 | 0.018 | 0.009 | 0.0001 | 0.0021 | 0.019 | 0 | 0 | 0 | 0.003 | 0.0039 | 0.02 | 0 | 0 | 0.0012 | 0.001 | 0 | 0 | 0 | 156 | 439 | 506 | 43 | 7.6 | 1270 | 379 | PIX70404T | 1013731 | PM109 | 중경2공장 24" 조관 | 5107 | 중경 2 생산창고 | SIX7042030 | NX52L2T | 406.4 | 7.9 | SP55471 | HRT120880 | 192 | Stripe 모재 T방향 | API-X52L2C | 주식회사 포스코 | 439 | 506 | 43 | 122.887 | 420.742 | 129.331 | 442.806 | 513.575 | 41.4062 | 2023-07-11
SP55471 | HRT120880 | POSCO | 0 | 20230703 | 0.12 | 0.234 | 0.0614 | 0.189 | 0.998 | 0.0104 | 0.0018 | 0.039 | 0.04 | 0.018 | 0.009 | 0.0001 | 0.0021 | 0.019 | 0 | 0 | 0 | 0.003 | 0.0039 | 0.02 | 0 | 0 | 0.0012 | 0.001 | 0 | 0 | 0 | 156 | 439 | 506 | 43 | 7.6 | 1270 | 379 | PIX70404W | 1013731 | PM109 | 중경2공장 24" 조관 | 5107 | 중경 2 생산창고 | SIX7042030 | NX52L2T | 406.4 | 7.9 | SP55471 | HRT120880 | 192 | Stripe 용접 | API-X52L2C | 주식회사 포스코 | 439 | 506 | 43 | 149.594 | 512.858 | 0 | 0 | 546.579 | -98.046 | 2023-07-11
SP55473 | HRT120900 | POSCO | 0 | 20230710 | 0.129 | 0.243 | 0.0698 | 0.194 | 1.002 | 0.0091 | 0.0022 | 0.04 | 0.041 | 0.019 | 0.006 | 0.0002 | 0.0024 | 0.012 | 0 | 0 | 0 | 0.004 | 0.0045 | 0.02 | 0 | 0 | 0.0012 | 0.002 | 0 | 0 | 0 | 158 | 437 | 509 | 44 | 9.15 | 1107 | 339 | PHX72502T | 1015906 | PM108 | 중경1공장 20" 조관 | 5103 | 중경 1 생산창고 | SHX7251030 | NX52L2T | 355.6 | 9.5 | SP55473 | HRT120900 | 22 | Stripe 모재 T방향 | API-X52L2C | 주식회사 포스코 | 437 | 509 | 44 | 151.252 | 427.583 | 158.023 | 446.722 | 505.319 | 39.8437 | 2023-07-26
SP55473 | HRT120900 | POSCO | 0 | 20230710 | 0.129 | 0.243 | 0.0698 | 0.194 | 1.002 | 0.0091 | 0.0022 | 0.04 | 0.041 | 0.019 | 0.006 | 0.0002 | 0.0024 | 0.012 | 0 | 0 | 0 | 0.004 | 0.0045 | 0.02 | 0 | 0 | 0.0012 | 0.002 | 0 | 0 | 0 | 158 | 437 | 509 | 44 | 9.15 | 1107 | 339 | PHX72502W | 1015906 | PM108 | 중경1공장 20" 조관 | 5103 | 중경 1 생산창고 | SHX7251030 | NX52L2T | 355.6 | 9.5 | SP55473 | HRT120900 | 22 | Stripe 용접 | API-X52L2C | 주식회사 포스코 | 437 | 509 | 44 | 134.326 | 382.432 | 0 | 0 | 583.453 | 0 | 2023-07-26
SP55471 | HRT120910 | POSCO | 0 | 20230710 | 0.12 | 0.234 | 0.0614 | 0.189 | 0.998 | 0.0104 | 0.0018 | 0.039 | 0.04 | 0.018 | 0.009 | 0.0001 | 0.0021 | 0.019 | 0 | 0 | 0 | 0.003 | 0.0039 | 0.02 | 0 | 0 | 0.0012 | 0.001 | 0 | 0 | 0 | 161 | 441 | 506 | 44 | 9.15 | 1107 | 334 | PHX72501W | 1015906 | PM108 | 중경1공장 20" 조관 | 5103 | 중경 1 생산창고 | SHX7251020 | NX52L2T | 355.6 | 9.5 | SP55471 | HRT120910 | 6 | Stripe 용접 | API-X52L2C | 주식회사 포스코 | 441 | 506 | 44 | 191.246 | 547.541 | 0 | 0 | 581.721 | 0 | 2023-07-26
SP55471 | HRT120910 | POSCO | 0 | 20230710 | 0.12 | 0.234 | 0.0614 | 0.189 | 0.998 | 0.0104 | 0.0018 | 0.039 | 0.04 | 0.018 | 0.009 | 0.0001 | 0.0021 | 0.019 | 0 | 0 | 0 | 0.003 | 0.0039 | 0.02 | 0 | 0 | 0.0012 | 0.001 | 0 | 0 | 0 | 161 | 441 | 506 | 44 | 9.15 | 1107 | 334 | PHX72501T | 1015906 | PM108 | 중경1공장 20" 조관 | 5103 | 중경 1 생산창고 | SHX7251020 | NX52L2T | 355.6 | 9.5 | SP55471 | HRT120910 | 6 | Stripe 모재 T방향 | API-X52L2C | 주식회사 포스코 | 441 | 506 | 44 | 151.203 | 428.865 | 157.894 | 447.842 | 505.016 | 40.039 | 2023-07-26
SP55473 | HRT120940 | POSCO | 0 | 20230703 | 0.129 | 0.243 | 0.0698 | 0.194 | 1.002 | 0.0091 | 0.0022 | 0.04 | 0.041 | 0.019 | 0.006 | 0.0002 | 0.0024 | 0.012 | 0 | 0 | 0 | 0.004 | 0.0045 | 0.02 | 0 | 0 | 0.0012 | 0.002 | 0 | 0 | 0 | 161 | 467 | 523 | 40 | 6.2 | 1048 | 488 | PAX72102L | 1015620 | PM101 | 소경1공장 8" 조관 | 5101 | 소경 1 생산창고 | SAX7211020 | NX52L2T | 168.3 | 6.4 | SP55473 | HRT120940 |  | Stripe 모재 L방향 | API-X52L2C | 주식회사 포스코 | 467 | 523 | 40 | 79.8451 | 508.057 | 79.6703 | 506.945 | 542.412 | 29.6875 | 2023-07-24
SP55337 | HRT120980 | POSCO | 0 | 20230703 | 0.126 | 0.24 | 0.066 | 0.194 | 0.992 | 0.0093 | 0.0018 | 0.034 | 0.035 | 0.027 | 0.012 | 0.0002 | 0.0024 | 0.027 | 0 | 0 | 0 | 0.004 | 0.004 | 0.02 | 0 | 0 | 0.001 | 0.001 | 0 | 0 | 0 | 162 | 459 | 520 | 41 | 7.6 | 1012 | 406 | PHX71207T | 1014644 | PM108 | 중경1공장 20" 조관 | 5103 | 중경 1 생산창고 | SHX7122100 | NX52L2T | 323.9 | 7.9 | SP55337 | HRT120980 | 58 | Stripe 모재 T방향 | API-X52L2C | 주식회사 포스코 | 459 | 520 | 41 | 129.658 | 443.282 | 134.598 | 460.171 | 533.03 | 35.9375 | 2023-07-14
SP55337 | HRT120980 | POSCO | 0 | 20230703 | 0.126 | 0.24 | 0.066 | 0.194 | 0.992 | 0.0093 | 0.0018 | 0.034 | 0.035 | 0.027 | 0.012 | 0.0002 | 0.0024 | 0.027 | 0 | 0 | 0 | 0.004 | 0.004 | 0.02 | 0 | 0 | 0.001 | 0.001 | 0 | 0 | 0 | 162 | 459 | 520 | 41 | 7.6 | 1012 | 406 | PHX71207W | 1014644 | PM108 | 중경1공장 20" 조관 | 5103 | 중경 1 생산창고 | SHX7122100 | NX52L2T | 323.9 | 7.9 | SP55337 | HRT120980 | 58 | Stripe 용접 | API-X52L2C | 주식회사 포스코 | 459 | 520 | 41 | 169.016 | 582.563 | 0 | 0 | 597.326 | -98.046 | 2023-07-14
SP54965 | HRT157420 | POSCO | 0 | 20230715 | 0 | 0.354 | 0.0686 | 0.194 | 1.607 | 0.0123 | 0.0017 | 0 | 0 | 0 | 0 | 0 | 0 | 0 | 0 | 0 | 0 | 0 | 0 | 0.054 | 0 | 0 | 0 | 0.046 | 0 | 0 | 0 | 0 | 521 | 648 | 34 | 11.7 | 1581 | 186 | PHY92001T | 1053754 | PM108 | 중경1공장 20" 조관 | 5103 | 중경 1 생산창고 | SHY9202060 | STP450 | 508 | 12 | SP54965 | HRT157420 |  | Stripe 모재 T방향 | SHT460 | 주식회사 포스코 | 521 | 648 | 34 | 159.483 | 536.565 | 172.995 | 582.024 | 652 | 31.8 | 2024-10-02
SP54965 | HRT157430 | POSCO | 0 | 20230710 | 0 | 0.354 | 0.0686 | 0.194 | 1.607 | 0.0123 | 0.0017 | 0 | 0 | 0 | 0 | 0 | 0 | 0 | 0 | 0 | 0 | 0 | 0 | 0.054 | 0 | 0 | 0 | 0.046 | 0 | 0 | 0 | 0 | 506 | 652 | 34 | 13.7 | 1738 | 143 | PIY40602T | 1039034 | PM109 | 중경2공장 24" 조관 | 5107 | 중경 2 생산창고 | SIY4061130 | SHT460 | 558.8 | 14 | SP54965 | HRT157430 |  | Stripe 모재 T방향 | SHT460 | 주식회사 포스코 | 506 | 652 | 34 | 178.371 | 516.685 | 184.379 | 534.089 | 610.971 | 33.6 | 2024-04-10
SP56173 | HRT163920 | POSCO | 0 | 20230710 | 0 | 0 | 0.1609 | 0.257 | 1.34 | 0.0082 | 0.0014 | 0.034 | 0 | 0 | 0.014 | 0 | 0 | 0.02 | 0 | 0 | 0 | 0 | 0 | 0.02 | 0 | 0 | 0 | 0 | 0 | 0 | 0 | 0 | 456 | 584 | 38 | 9.7 | 1537 | 251 | PHX71803L | 1015137 | PM108 | 중경1공장 20" 조관 | 5103 | 중경 1 생산창고 | SHX7181050 | J55CPAN | 244.5 | 10.03 | SP56173 | HRT163920 | 589 | Stripe 모재 L방향 | API-POSJ55C | 주식회사 포스코 | 456 | 586 | 38 | 171.04 | 453.573 | 181.188 | 480.484 | 580.299 | 33.496 | 2023-07-21
SP56168 | HRT163970 | POSCO | 0 | 20230710 | 0 | 0 | 0.1598 | 0.246 | 1.351 | 0.0062 | 0.001 | 0.045 | 0 | 0 | 0.013 | 0 | 0 | 0.024 | 0 | 0 | 0 | 0 | 0 | 0.02 | 0 | 0 | 0 | 0 | 0 | 0 | 0 | 0 | 451 | 582 | 38 | 9.7 | 1537 | 251 | PHX71903L | 1015137 | PM108 | 중경1공장 20" 조관 | 5103 | 중경 1 생산창고 | SHX7191030 | J55CPAN | 244.5 | 10.03 | SP56168 | HRT163970 | 1494 | Stripe 모재 L방향 | API-POSJ55C | 주식회사 포스코 | 456 | 587 | 38 | 178.583 | 471.209 | 182.763 | 482.238 | 593.509 | 36.0156 | 2023-07-21
SP56168 | HRT163970 | POSCO | 0 | 20230710 | 0 | 0 | 0.1598 | 0.246 | 1.351 | 0.0062 | 0.001 | 0.045 | 0 | 0 | 0.013 | 0 | 0 | 0.024 | 0 | 0 | 0 | 0 | 0 | 0.02 | 0 | 0 | 0 | 0 | 0 | 0 | 0 | 0 | 451 | 582 | 38 | 9.7 | 1537 | 251 | PHX71902L | 1015137 | PM108 | 중경1공장 20" 조관 | 5103 | 중경 1 생산창고 | SHX7191030 | J55CPAN | 244.5 | 10.03 | SP56168 | HRT163970 | 1362 | Stripe 모재 L방향 | API-POSJ55C | 주식회사 포스코 | 456 | 587 | 38 | 172.342 | 457.497 | 181.018 | 480.527 | 587.745 | 34.6093 | 2023-07-21
SP56165 | HRT164050 | POSCO | 0 | 20230710 | 0 | 0 | 0.1499 | 0.254 | 1.325 | 0.0079 | 0.0016 | 0.042 | 0 | 0 | 0.016 | 0 | 0 | 0.021 | 0 | 0 | 0 | 0 | 0 | 0.022 | 0 | 0 | 0 | 0 | 0 | 0 | 0 | 0 | 439 | 568 | 39 | 9.7 | 1537 | 256 | PHX71904L | 1015137 | PM108 | 중경1공장 20" 조관 | 5103 | 중경 1 생산창고 | SHX7192020 | J55CPAN | 244.5 | 10.03 | SP56165 | HRT164050 | 1837 | Stripe 모재 L방향 | API-POSJ55C | 주식회사 포스코 | 439 | 569 | 39 | 175.986 | 469.124 | 191.738 | 511.111 | 586.467 | 34.6875 | 2023-07-21
SP56171 | HRT164070 | POSCO | 0 | 20230710 | 0 | 0 | 0.1579 | 0.253 | 1.356 | 0.0065 | 0.0011 | 0.047 | 0 | 0 | 0.012 | 0 | 0 | 0.015 | 0 | 0 | 0 | 0 | 0 | 0.019 | 0 | 0 | 0 | 0 | 0 | 0 | 0 | 0 | 449 | 578 | 38 | 9.7 | 1537 | 254 | PHX71804L | 1015137 | PM108 | 중경1공장 20" 조관 | 5103 | 중경 1 생산창고 | SHX7182030 | J55CPAN | 244.5 | 10.03 | SP56171 | HRT164070 | 1002 | Stripe 모재 L방향 | API-POSJ55C | 주식회사 포스코 | 449 | 578 | 38 | 170.806 | 456.405 | 179.408 | 479.39 | 590.535 | 35.957 | 2023-07-21
SP56178 | HRT166930 | POSCO | 0 | 20230712 | 0 | 0 | 0.1636 | 0.247 | 1.339 | 0.0097 | 0.0013 | 0.035 | 0 | 0 | 0.009 | 0 | 0 | 0.018 | 0 | 0 | 0 | 0 | 0 | 0.021 | 0 | 0 | 0 | 0 | 0 | 0 | 0 | 0 | 451 | 591 | 37 | 9.7 | 1537 | 252 | PHX72001L | 1015137 | PM108 | 중경1공장 20" 조관 | 5103 | 중경 1 생산창고 | SHX7201010 | J55CPAN | 244.5 | 10.03 | SP56178 | HRT166930 | 2026 | Stripe 모재 L방향 | API-POSJ55C | 주식회사 포스코 | 451 | 591 | 37 | 183.462 | 485.948 | 188.156 | 498.382 | 589.465 | 36.0742 | 2023-07-21
SP56175 | HRT166950 | POSCO | 0 | 20230712 | 0 | 0 | 0.1654 | 0.247 | 1.337 | 0.0093 | 0.0012 | 0.032 | 0 | 0 | 0.01 | 0 | 0 | 0.014 | 0 | 0 | 0 | 0 | 0 | 0.02 | 0 | 0 | 0 | 0 | 0 | 0 | 0 | 0 | 460 | 596 | 37 | 9.7 | 1537 | 251 | PHX71901L | 1015137 | PM108 | 중경1공장 20" 조관 | 5103 | 중경 1 생산창고 | SHX7191010 | J55CPAN | 244.5 | 10.03 | SP56175 | HRT166950 | 1086 | Stripe 모재 L방향 | API-POSJ55C | 주식회사 포스코 | 460 | 596 | 38 | 175.886 | 463.6 | 178.853 | 471.419 | 592.859 | 36.0546 | 2023-07-21
SQ31744 | HRU002710 | POSCO | 0 | 20230721 | 0 | 0.278 | 0.1285 | 0.145 | 0.872 | 0.0118 | 0.0028 | 0.019 | 0 | 0.014 | 0.006 | 0.0002 | 0 | 0.009 | 0 | 0 | 0 | 0.001 | 0.0046 | 0.01 | 0 | 0 | 0.0018 | 0.001 | 0 | 0 | 0 | 0 | 365 | 498 | 43 | 17.2 | 1893 | 135 | PIX92122T | 1020642 | PM109 | 중경2공장 24" 조관 | 5107 | 중경 2 생산창고 | SIX9212050 | NX42L1 | 610 | 17.5 | SQ31744 | HRU002710 | 991 | Stripe 모재 T방향 | POSHP300Y-D | 주식회사 포스코 | 365 | 498 | 43 | 259.848 | 392.009 | 269.858 | 407.11 | 508.465 | 45.7031 | 2023-09-25
SQ31744 | HRU002710 | POSCO | 0 | 20230721 | 0 | 0.278 | 0.1285 | 0.145 | 0.872 | 0.0118 | 0.0028 | 0.019 | 0 | 0.014 | 0.006 | 0.0002 | 0 | 0.009 | 0 | 0 | 0 | 0.001 | 0.0046 | 0.01 | 0 | 0 | 0.0018 | 0.001 | 0 | 0 | 0 | 0 | 365 | 498 | 43 | 17.2 | 1893 | 135 | PIX92122W | 1020642 | PM109 | 중경2공장 24" 조관 | 5107 | 중경 2 생산창고 | SIX9212050 | NX42L1 | 610 | 17.5 | SQ31744 | HRU002710 | 991 | Stripe 용접 | POSHP300Y-D | 주식회사 포스코 | 365 | 498 | 43 | 309.778 | 460.081 | 0 | 0 | 510.895 | 0 | 2023-09-25
SQ31756 | HRU002740 | POSCO | 0 | 20230721 | 0 | 0.277 | 0.1251 | 0.152 | 0.873 | 0.0098 | 0.0021 | 0.02 | 0 | 0.021 | 0.008 | 0.0002 | 0 | 0.013 | 0 | 0 | 0 | 0.002 | 0.0029 | 0.009 | 0 | 0 | 0.0014 | 0.001 | 0 | 0 | 0 | 0 | 355 | 498 | 47 | 17.2 | 1893 | 134 | PIX92116W | 1020642 | PM109 | 중경2공장 24" 조관 | 5107 | 중경 2 생산창고 | SIX9212010 | NX42L1 | 610 | 17.5 | SQ31756 | HRU002740 | 966 | Stripe 용접 | POSHP300Y-D | 주식회사 포스코 | 355 | 498 | 47 | 335.902 | 497.63 | 0 | 0 | 530.424 | 0 | 2023-09-25
SQ31756 | HRU002740 | POSCO | 0 | 20230721 | 0 | 0.277 | 0.1251 | 0.152 | 0.873 | 0.0098 | 0.0021 | 0.02 | 0 | 0.021 | 0.008 | 0.0002 | 0 | 0.013 | 0 | 0 | 0 | 0.002 | 0.0029 | 0.009 | 0 | 0 | 0.0014 | 0.001 | 0 | 0 | 0 | 0 | 355 | 498 | 47 | 17.2 | 1893 | 134 | PIX92116T | 1020642 | PM109 | 중경2공장 24" 조관 | 5107 | 중경 2 생산창고 | SIX9212010 | NX42L1 | 610 | 17.5 | SQ31756 | HRU002740 | 966 | Stripe 모재 T방향 | POSHP300Y-D | 주식회사 포스코 | 355 | 498 | 47 | 240.987 | 362.124 | 251.338 | 377.678 | 490.203 | 45.8984 | 2023-09-25
SQ31761 | HRU002770 | POSCO | 0 | 20230713 | 0 | 0.287 | 0.1341 | 0.13 | 0.882 | 0.0101 | 0.0023 | 0.022 | 0 | 0.018 | 0.011 | 0.0001 | 0 | 0.011 | 0 | 0 | 0 | 0.003 | 0.0029 | 0.008 | 0 | 0 | 0.0013 | 0.001 | 0 | 0 | 0 | 0 | 349 | 494 | 47 | 17.2 | 1893 | 123 | PIX72207W | 1015724 | PM109 | 중경2공장 24" 조관 | 5107 | 중경 2 생산창고 | SIX7222020 | NX42L1 | 610 | 17.5 | SQ31761 | HRU002770 | 2353 | Stripe 용접 | POSHP300Y-D | 주식회사 포스코 | 358 | 498 | 47 | 0 | 0 | 0 | 0 | 516.207 | 0 | 2023-07-25
SQ31761 | HRU002770 | POSCO | 0 | 20230713 | 0 | 0.287 | 0.1341 | 0.13 | 0.882 | 0.0101 | 0.0023 | 0.022 | 0 | 0.018 | 0.011 | 0.0001 | 0 | 0.011 | 0 | 0 | 0 | 0.003 | 0.0029 | 0.008 | 0 | 0 | 0.0013 | 0.001 | 0 | 0 | 0 | 0 | 349 | 494 | 47 | 17.2 | 1893 | 123 | PIX72207T | 1015724 | PM109 | 중경2공장 24" 조관 | 5107 | 중경 2 생산창고 | SIX7222020 | NX42L1 | 610 | 17.5 | SQ31761 | HRU002770 | 2353 | Stripe 모재 T방향 | POSHP300Y-D | 주식회사 포스코 | 358 | 498 | 47 | 260.884 | 392.257 | 271.392 | 408.057 | 496.808 | 44.9218 | 2023-07-25
SQ31758 | HRU002790 | POSCO | 0 | 20230713 | 0 | 0.283 | 0.1329 | 0.14 | 0.873 | 0.0087 | 0.0022 | 0.025 | 0 | 0.017 | 0.005 | 0.0002 | 0 | 0.009 | 0 | 0 | 0 | 0.002 | 0.0034 | 0.01 | 0 | 0 | 0.0013 | 0.001 | 0 | 0 | 0 | 0 | 344 | 486 | 46 | 17.2 | 1893 | 134 | PIX72004W | 1015724 | PM109 | 중경2공장 24" 조관 | 5107 | 중경 2 생산창고 | SIX7201150 | NX42L1 | 610 | 17.5 | SQ31758 | HRU002790 | 1666 | Stripe 용접 | POSHP300Y-D | 주식회사 포스코 | 353 | 494 | 46 | 286.039 | 426.322 | 0 | 0 | 518.942 | 0 | 2023-07-24
SQ31758 | HRU002790 | POSCO | 0 | 20230713 | 0 | 0.283 | 0.1329 | 0.14 | 0.873 | 0.0087 | 0.0022 | 0.025 | 0 | 0.017 | 0.005 | 0.0002 | 0 | 0.009 | 0 | 0 | 0 | 0.002 | 0.0034 | 0.01 | 0 | 0 | 0.0013 | 0.001 | 0 | 0 | 0 | 0 | 344 | 486 | 46 | 17.2 | 1893 | 134 | PIX72004T | 1015724 | PM109 | 중경2공장 24" 조관 | 5107 | 중경 2 생산창고 | SIX7201150 | NX42L1 | 610 | 17.5 | SQ31758 | HRU002790 | 1666 | Stripe 모재 T방향 | POSHP300Y-D | 주식회사 포스코 | 353 | 494 | 46 | 269.895 | 404.75 | 280.343 | 420.417 | 499.822 | 43.5546 | 2023-07-24
SQ31747 | HRU002840 | POSCO | 0 | 20230712 | 0 | 0.274 | 0.1215 | 0.152 | 0.871 | 0.0122 | 0.0029 | 0.021 | 0 | 0.023 | 0.011 | 0.0002 | 0 | 0.017 | 0 | 0 | 0 | 0.002 | 0.0028 | 0.01 | 0 | 0 | 0.0014 | 0.001 | 0 | 0 | 0 | 0 | 362 | 502 | 45 | 17.2 | 1893 | 134 | PIX72111W | 1015724 | PM109 | 중경2공장 24" 조관 | 5107 | 중경 2 생산창고 | SIX7211040 | NX42L1 | 610 | 17.5 | SQ31747 | HRU002840 | 1990 | Stripe 용접 | POSHP300Y-D | 주식회사 포스코 | 362 | 502 | 45 | 320.781 | 478.326 | 0 | 0 | 526.793 | 0 | 2023-07-25
SQ31747 | HRU002840 | POSCO | 0 | 20230712 | 0 | 0.274 | 0.1215 | 0.152 | 0.871 | 0.0122 | 0.0029 | 0.021 | 0 | 0.023 | 0.011 | 0.0002 | 0 | 0.017 | 0 | 0 | 0 | 0.002 | 0.0028 | 0.01 | 0 | 0 | 0.0014 | 0.001 | 0 | 0 | 0 | 0 | 362 | 502 | 45 | 17.2 | 1893 | 134 | PIX72111T | 1015724 | PM109 | 중경2공장 24" 조관 | 5107 | 중경 2 생산창고 | SIX7211040 | NX42L1 | 610 | 17.5 | SQ31747 | HRU002840 | 1990 | Stripe 모재 T방향 | POSHP300Y-D | 주식회사 포스코 | 362 | 502 | 45 | 267.255 | 401.731 | 275.227 | 413.715 | 502.918 | 43.164 | 2023-07-25
SQ31753 | HRU002850 | POSCO | 0 | 20230720 | 0 | 0.282 | 0.1271 | 0.151 | 0.882 | 0.0134 | 0.0028 | 0.023 | 0 | 0.026 | 0.012 | 0.0002 | 0 | 0.018 | 0 | 0 | 0 | 0.003 | 0.0025 | 0.009 | 0 | 0 | 0.0014 | 0.002 | 0 | 0 | 0 | 0 | 353 | 499 | 45 | 17.2 | 1893 | 134 | PIX72205T | 1015724 | PM109 | 중경2공장 24" 조관 | 5107 | 중경 2 생산창고 | SIX7221030 | NX42L1 | 610 | 17.5 | SQ31753 | HRU002850 | 2284 | Stripe 모재 T방향 | POSHP300Y-D | 주식회사 포스코 | 359 | 499 | 45 | 277.662 | 416.347 | 288.57 | 432.703 | 519.631 | 42.7734 | 2023-07-25
SQ31753 | HRU002850 | POSCO | 0 | 20230720 | 0 | 0.282 | 0.1271 | 0.151 | 0.882 | 0.0134 | 0.0028 | 0.023 | 0 | 0.026 | 0.012 | 0.0002 | 0 | 0.018 | 0 | 0 | 0 | 0.003 | 0.0025 | 0.009 | 0 | 0 | 0.0014 | 0.002 | 0 | 0 | 0 | 0 | 353 | 499 | 45 | 17.2 | 1893 | 134 | PIX72205W | 1015724 | PM109 | 중경2공장 24" 조관 | 5107 | 중경 2 생산창고 | SIX7221030 | NX42L1 | 610 | 17.5 | SQ31753 | HRU002850 | 2284 | Stripe 용접 | POSHP300Y-D | 주식회사 포스코 | 359 | 499 | 45 | 0 | 0 | 0 | 0 | 545.761 | 0 | 2023-07-25
SQ31751 | HRU002870 | POSCO | 0 | 20230721 | 0 | 0.282 | 0.129 | 0.149 | 0.877 | 0.0115 | 0.0021 | 0.025 | 0 | 0.022 | 0.009 | 0.0002 | 0 | 0.014 | 0 | 0 | 0 | 0.002 | 0.003 | 0.009 | 0 | 0 | 0.0014 | 0.001 | 0 | 0 | 0 | 0 | 354 | 501 | 46 | 17.2 | 1893 | 134 | PIX92120T | 1020642 | PM109 | 중경2공장 24" 조관 | 5107 | 중경 2 생산창고 | SIX9212040 | NX42L1 | 610 | 17.5 | SQ31751 | HRU002870 | 983 | Stripe 모재 T방향 | POSHP300Y-D | 주식회사 포스코 | 354 | 501 | 46 | 250.472 | 373.964 | 263.534 | 393.466 | 492.446 | 45.3125 | 2023-09-25
SQ31751 | HRU002870 | POSCO | 0 | 20230721 | 0 | 0.282 | 0.129 | 0.149 | 0.877 | 0.0115 | 0.0021 | 0.025 | 0 | 0.022 | 0.009 | 0.0002 | 0 | 0.014 | 0 | 0 | 0 | 0.002 | 0.003 | 0.009 | 0 | 0 | 0.0014 | 0.001 | 0 | 0 | 0 | 0 | 354 | 501 | 46 | 17.2 | 1893 | 134 | PIX92120W | 1020642 | PM109 | 중경2공장 24" 조관 | 5107 | 중경 2 생산창고 | SIX9212040 | NX42L1 | 610 | 17.5 | SQ31751 | HRU002870 | 983 | Stripe 용접 | POSHP300Y-D | 주식회사 포스코 | 354 | 501 | 46 | 331.52 | 497.052 | 0 | 0 | 527.044 | 0 | 2023-09-25
SQ31751 | HRU006140 | POSCO | 0 | 20230720 | 0 | 0.282 | 0.129 | 0.149 | 0.877 | 0.0115 | 0.0021 | 0.025 | 0 | 0.022 | 0.009 | 0.0002 | 0 | 0.014 | 0 | 0 | 0 | 0.002 | 0.003 | 0.009 | 0 | 0 | 0.0014 | 0.001 | 0 | 0 | 0 | 0 | 354 | 501 | 46 | 17.2 | 1893 | 134 | PIX72101W | 1015724 | PM109 | 중경2공장 24" 조관 | 5107 | 중경 2 생산창고 | SIX7202050 | NX42L1 | 610 | 17.5 | SQ31751 | HRU006140 | 1851 | Stripe 용접 | POSHP300Y-D | 주식회사 포스코 | 354 | 501 | 46 | 0 | 0 | 0 | 0 | 529.71 | 0 | 2023-07-24
SQ31751 | HRU006140 | POSCO | 0 | 20230720 | 0 | 0.282 | 0.129 | 0.149 | 0.877 | 0.0115 | 0.0021 | 0.025 | 0 | 0.022 | 0.009 | 0.0002 | 0 | 0.014 | 0 | 0 | 0 | 0.002 | 0.003 | 0.009 | 0 | 0 | 0.0014 | 0.001 | 0 | 0 | 0 | 0 | 354 | 501 | 46 | 17.2 | 1893 | 134 | PIX72101T | 1015724 | PM109 | 중경2공장 24" 조관 | 5107 | 중경 2 생산창고 | SIX7202050 | NX42L1 | 610 | 17.5 | SQ31751 | HRU006140 | 1851 | Stripe 모재 T방향 | POSHP300Y-D | 주식회사 포스코 | 354 | 501 | 46 | 253.675 | 381.946 | 253.013 | 380.949 | 505.126 | 44.5312 | 2023-07-24
SQ31749 | HRU006190 | POSCO | 0 | 20230712 | 0 | 0.288 | 0.1318 | 0.146 | 0.883 | 0.014 | 0.0031 | 0.022 | 0 | 0.029 | 0.018 | 0.0002 | 0 | 0.026 | 0 | 0 | 0 | 0.002 | 0.0027 | 0.01 | 0 | 0 | 0.0015 | 0.001 | 0 | 0 | 0 | 0 | 355 | 496 | 45 | 17.2 | 1893 | 134 | PIX72113T | 1015724 | PM109 | 중경2공장 24" 조관 | 5107 | 중경 2 생산창고 | SIX7212020 | NX42L1 | 610 | 17.5 | SQ31749 | HRU006190 | 2050 | Stripe 모재 T방향 | POSHP300Y-D | 주식회사 포스코 | 355 | 496 | 46 | 265.918 | 398.832 | 276.36 | 414.492 | 502.114 | 44.5312 | 2023-07-25
SQ31749 | HRU006190 | POSCO | 0 | 20230712 | 0 | 0.288 | 0.1318 | 0.146 | 0.883 | 0.014 | 0.0031 | 0.022 | 0 | 0.029 | 0.018 | 0.0002 | 0 | 0.026 | 0 | 0 | 0 | 0.002 | 0.0027 | 0.01 | 0 | 0 | 0.0015 | 0.001 | 0 | 0 | 0 | 0 | 355 | 496 | 45 | 17.2 | 1893 | 134 | PIX72113W | 1015724 | PM109 | 중경2공장 24" 조관 | 5107 | 중경 2 생산창고 | SIX7212020 | NX42L1 | 610 | 17.5 | SQ31749 | HRU006190 | 2050 | Stripe 용접 | POSHP300Y-D | 주식회사 포스코 | 355 | 496 | 46 | 328.227 | 490.308 | 0 | 0 | 532.259 | 0 | 2023-07-25
SQ31747 | HRU006230 | POSCO | 0 | 20230720 | 0 | 0.274 | 0.1215 | 0.152 | 0.871 | 0.0122 | 0.0029 | 0.021 | 0 | 0.023 | 0.011 | 0.0002 | 0 | 0.017 | 0 | 0 | 0 | 0.002 | 0.0028 | 0.01 | 0 | 0 | 0.0014 | 0.001 | 0 | 0 | 0 | 0 | 357 | 498 | 44 | 17.2 | 1893 | 134 | PIX92130W | 1020642 | PM109 | 중경2공장 24" 조관 | 5107 | 중경 2 생산창고 | SIX9212110 | NX42L1 | 610 | 17.5 | SQ31747 | HRU006230 | 1040 | Stripe 용접 | POSHP300Y-D | 주식회사 포스코 | 357 | 498 | 44 | 318.184 | 469.069 | 0 | 0 | 518.984 | 0 | 2023-09-25
SQ31747 | HRU006230 | POSCO | 0 | 20230720 | 0 | 0.274 | 0.1215 | 0.152 | 0.871 | 0.0122 | 0.0029 | 0.021 | 0 | 0.023 | 0.011 | 0.0002 | 0 | 0.017 | 0 | 0 | 0 | 0.002 | 0.0028 | 0.01 | 0 | 0 | 0.0014 | 0.001 | 0 | 0 | 0 | 0 | 357 | 498 | 44 | 17.2 | 1893 | 134 | PIX92130T | 1020642 | PM109 | 중경2공장 24" 조관 | 5107 | 중경 2 생산창고 | SIX9212110 | NX42L1 | 610 | 17.5 | SQ31747 | HRU006230 | 1040 | Stripe 모재 T방향 | POSHP300Y-D | 주식회사 포스코 | 357 | 498 | 44 | 256.514 | 384.482 | 269.675 | 404.21 | 485.808 | 43.5546 | 2023-09-25
SQ31764 | HRU006240 | POSCO | 0 | 20230713 | 0 | 0.273 | 0.1286 | 0.136 | 0.826 | 0.011 | 0.0018 | 0.021 | 0 | 0.021 | 0.009 | 0.0002 | 0 | 0.012 | 0 | 0 | 0 | 0.003 | 0.0026 | 0.009 | 0 | 0 | 0.0014 | 0.001 | 0 | 0 | 0 | 0 | 348 | 490 | 46 | 17.2 | 1893 | 126 | PIX72512T | 1015724 | PM109 | 중경2공장 24" 조관 | 5107 | 중경 2 생산창고 | SIX7252050 | NX42L1 | 610 | 17.5 | SQ31764 | HRU006240 | 3092 | Stripe 모재 T방향 | POSHP300Y-D | 주식회사 포스코 | 364 | 491 | 46 | 261.413 | 394.369 | 272.332 | 410.841 | 480.078 | 45.1171 | 2023-07-27
SQ31764 | HRU006240 | POSCO | 0 | 20230713 | 0 | 0.273 | 0.1286 | 0.136 | 0.826 | 0.011 | 0.0018 | 0.021 | 0 | 0.021 | 0.009 | 0.0002 | 0 | 0.012 | 0 | 0 | 0 | 0.003 | 0.0026 | 0.009 | 0 | 0 | 0.0014 | 0.001 | 0 | 0 | 0 | 0 | 348 | 490 | 46 | 17.2 | 1893 | 126 | PIX72512W | 1015724 | PM109 | 중경2공장 24" 조관 | 5107 | 중경 2 생산창고 | SIX7252050 | NX42L1 | 610 | 17.5 | SQ31764 | HRU006240 | 3092 | Stripe 용접 | POSHP300Y-D | 주식회사 포스코 | 364 | 491 | 46 | 310.549 | 470.859 | 0 | 0 | 516.372 | -98.046 | 2023-07-27
SQ31756 | HRU006280 | POSCO | 0 | 20230720 | 0 | 0.277 | 0.1251 | 0.152 | 0.873 | 0.0098 | 0.0021 | 0.02 | 0 | 0.021 | 0.008 | 0.0002 | 0 | 0.013 | 0 | 0 | 0 | 0.002 | 0.0029 | 0.009 | 0 | 0 | 0.0014 | 0.001 | 0 | 0 | 0 | 0 | 354 | 498 | 46 | 17.2 | 1893 | 131 | PIX72006W | 1015724 | PM109 | 중경2공장 24" 조관 | 5107 | 중경 2 생산창고 | SIX7202040 | NX42L1 | 610 | 17.5 | SQ31756 | HRU006280 | 1791 | Stripe 용접 | POSHP300Y-D | 주식회사 포스코 | 355 | 498 | 47 | 0 | 0 | 0 | 0 | 523.529 | 0 | 2023-07-24
SQ31756 | HRU006280 | POSCO | 0 | 20230720 | 0 | 0.277 | 0.1251 | 0.152 | 0.873 | 0.0098 | 0.0021 | 0.02 | 0 | 0.021 | 0.008 | 0.0002 | 0 | 0.013 | 0 | 0 | 0 | 0.002 | 0.0029 | 0.009 | 0 | 0 | 0.0014 | 0.001 | 0 | 0 | 0 | 0 | 354 | 498 | 46 | 17.2 | 1893 | 131 | PIX72006T | 1015724 | PM109 | 중경2공장 24" 조관 | 5107 | 중경 2 생산창고 | SIX7202040 | NX42L1 | 610 | 17.5 | SQ31756 | HRU006280 | 1791 | Stripe 모재 T방향 | POSHP300Y-D | 주식회사 포스코 | 355 | 498 | 47 | 246.261 | 367.43 | 262.264 | 391.307 | 486.219 | 46.7578 | 2023-07-24
SQ31744 | HRU006470 | POSCO | 0 | 20230713 | 0 | 0.278 | 0.1285 | 0.145 | 0.872 | 0.0118 | 0.0028 | 0.019 | 0 | 0.014 | 0.006 | 0.0002 | 0 | 0.009 | 0 | 0 | 0 | 0.001 | 0.0046 | 0.01 | 0 | 0 | 0.0018 | 0.001 | 0 | 0 | 0 | 0 | 351 | 487 | 45 | 17.2 | 1893 | 132 | PIX72102W | 1015724 | PM109 | 중경2공장 24" 조관 | 5107 | 중경 2 생산창고 | SIX7211020 | NX42L1 | 610 | 17.5 | SQ31744 | HRU006470 | 1940 | Stripe 용접 | POSHP300Y-D | 주식회사 포스코 | 365 | 498 | 45 | 0 | 0 | 0 | 0 | 534.12 | 0 | 2023-07-25
SQ31744 | HRU006470 | POSCO | 0 | 20230713 | 0 | 0.278 | 0.1285 | 0.145 | 0.872 | 0.0118 | 0.0028 | 0.019 | 0 | 0.014 | 0.006 | 0.0002 | 0 | 0.009 | 0 | 0 | 0 | 0.001 | 0.0046 | 0.01 | 0 | 0 | 0.0018 | 0.001 | 0 | 0 | 0 | 0 | 351 | 487 | 45 | 17.2 | 1893 | 132 | PIX72102T | 1015724 | PM109 | 중경2공장 24" 조관 | 5107 | 중경 2 생산창고 | SIX7211020 | NX42L1 | 610 | 17.5 | SQ31744 | HRU006470 | 1940 | Stripe 모재 T방향 | POSHP300Y-D | 주식회사 포스코 | 365 | 498 | 45 | 273.408 | 411.626 | 282.881 | 425.887 | 507.119 | 41.9921 | 2023-07-25
SQ31836 | HRU007530 | POSCO | 0 | 20230721 | 0 | 0.28 | 0.1297 | 0.143 | 0.867 | 0.0098 | 0.0021 | 0.022 | 0 | 0.017 | 0.011 | 0.0002 | 0 | 0.012 | 0 | 0 | 0 | 0.002 | 0.0036 | 0.009 | 0 | 0 | 0.0013 | 0.001 | 0 | 0 | 0 | 0 | 350 | 486 | 45 | 17.2 | 1893 | 120 | PIX72602W | 1015724 | PM109 | 중경2공장 24" 조관 | 5107 | 중경 2 생산창고 | SIX7261010 | NX42L1 | 610 | 17.5 | SQ31836 | HRU007530 | 3153 | Stripe 용접 | POSHP300Y-D | 주식회사 포스코 | 350 | 486 | 45 | 320.842 | 485.987 | 0 | 0 | 526.977 | -98.046 | 2023-07-27
SQ31836 | HRU007530 | POSCO | 0 | 20230721 | 0 | 0.28 | 0.1297 | 0.143 | 0.867 | 0.0098 | 0.0021 | 0.022 | 0 | 0.017 | 0.011 | 0.0002 | 0 | 0.012 | 0 | 0 | 0 | 0.002 | 0.0036 | 0.009 | 0 | 0 | 0.0013 | 0.001 | 0 | 0 | 0 | 0 | 350 | 486 | 45 | 17.2 | 1893 | 120 | PIX72602T | 1015724 | PM109 | 중경2공장 24" 조관 | 5107 | 중경 2 생산창고 | SIX7261010 | NX42L1 | 610 | 17.5 | SQ31836 | HRU007530 | 3153 | Stripe 모재 T방향 | POSHP300Y-D | 주식회사 포스코 | 350 | 486 | 45 | 271.526 | 411.144 | 279.777 | 423.638 | 508.849 | 44.7656 | 2023-07-27
SQ31834 | HRU007540 | POSCO | 0 | 20230721 | 0 | 0.284 | 0.1328 | 0.137 | 0.876 | 0.0105 | 0.0025 | 0.022 | 0 | 0.019 | 0.007 | 0.0002 | 0 | 0.012 | 0 | 0 | 0 | 0.002 | 0.0036 | 0.01 | 0 | 0 | 0.0012 | 0.001 | 0 | 0 | 0 | 0 | 346 | 477 | 46 | 17.2 | 1893 | 125 | PIX72604T | 1015724 | PM109 | 중경2공장 24" 조관 | 5107 | 중경 2 생산창고 | SIX7261020 | NX42L1 | 610 | 17.5 | SQ31834 | HRU007540 | 3180 | Stripe 모재 T방향 | POSHP300Y-D | 주식회사 포스코 | 346 | 477 | 46 | 272.88 | 412.988 | 282.924 | 428.189 | 502.88 | 43.2617 | 2023-07-27
SQ31834 | HRU007540 | POSCO | 0 | 20230721 | 0 | 0.284 | 0.1328 | 0.137 | 0.876 | 0.0105 | 0.0025 | 0.022 | 0 | 0.019 | 0.007 | 0.0002 | 0 | 0.012 | 0 | 0 | 0 | 0.002 | 0.0036 | 0.01 | 0 | 0 | 0.0012 | 0.001 | 0 | 0 | 0 | 0 | 346 | 477 | 46 | 17.2 | 1893 | 125 | PIX72604W | 1015724 | PM109 | 중경2공장 24" 조관 | 5107 | 중경 2 생산창고 | SIX7261020 | NX42L1 | 610 | 17.5 | SQ31834 | HRU007540 | 3180 | Stripe 용접 | POSHP300Y-D | 주식회사 포스코 | 346 | 477 | 46 | 332.936 | 504.251 | 0 | 0 | 541.084 | -98.046 | 2023-07-27
SQ31822 | HRU007590 | POSCO | 0 | 20230720 | 0 | 0.289 | 0.1341 | 0.152 | 0.899 | 0.0102 | 0.0027 | 0.023 | 0 | 0.014 | 0.01 | 0.0001 | 0 | 0.013 | 0 | 0 | 0 | 0.003 | 0.0033 | 0.01 | 0 | 0 | 0.0016 | 0.001 | 0 | 0 | 0 | 0 | 346 | 487 | 46 | 17.2 | 1893 | 131 | PIX72402T | 1015724 | PM109 | 중경2공장 24" 조관 | 5107 | 중경 2 생산창고 | SIX7241020 | NX42L1 | 610 | 17.5 | SQ31822 | HRU007590 | 2545 | Stripe 모재 T방향 | POSHP300Y-D | 주식회사 포스코 | 346 | 487 | 46 | 257.363 | 386.906 | 266.699 | 400.94 | 491.725 | 43.75 | 2023-07-26
SQ31822 | HRU007590 | POSCO | 0 | 20230720 | 0 | 0.289 | 0.1341 | 0.152 | 0.899 | 0.0102 | 0.0027 | 0.023 | 0 | 0.014 | 0.01 | 0.0001 | 0 | 0.013 | 0 | 0 | 0 | 0.003 | 0.0033 | 0.01 | 0 | 0 | 0.0016 | 0.001 | 0 | 0 | 0 | 0 | 346 | 487 | 46 | 17.2 | 1893 | 131 | PIX72402W | 1015724 | PM109 | 중경2공장 24" 조관 | 5107 | 중경 2 생산창고 | SIX7241020 | NX42L1 | 610 | 17.5 | SQ31822 | HRU007590 | 2545 | Stripe 용접 | POSHP300Y-D | 주식회사 포스코 | 346 | 487 | 46 | 89.3917 | 133.395 | 0 | 0 | 515.359 | 0 | 2023-07-26
SQ31819 | HRU027920 | POSCO | 0 | 20230724 | 0 | 0.281 | 0.1295 | 0.135 | 0.875 | 0.0088 | 0.0022 | 0.018 | 0 | 0.016 | 0.007 | 0.0002 | 0 | 0.015 | 0 | 0 | 0 | 0.003 | 0.0039 | 0.009 | 0 | 0 | 0.0012 | 0.001 | 0 | 0 | 0 | 0 | 357 | 498 | 45 | 17.2 | 1893 | 134 | PIX82608T | 1018219 | PM109 | 중경2공장 24" 조관 | 5107 | 중경 2 생산창고 | SIX8261070 | NX42L1 | 610 | 17.5 | SQ31819 | HRU027920 | 3831 | Stripe 모재 T방향 | POSHP300Y-D | 주식회사 포스코 | 357 | 498 | 45 | 266.622 | 399.134 | 283.784 | 424.824 | 498.765 | 42.7734 | 2023-08-29
SQ31819 | HRU027920 | POSCO | 0 | 20230724 | 0 | 0.281 | 0.1295 | 0.135 | 0.875 | 0.0088 | 0.0022 | 0.018 | 0 | 0.016 | 0.007 | 0.0002 | 0 | 0.015 | 0 | 0 | 0 | 0.003 | 0.0039 | 0.009 | 0 | 0 | 0.0012 | 0.001 | 0 | 0 | 0 | 0 | 357 | 498 | 45 | 17.2 | 1893 | 134 | PIX82608W | 1018219 | PM109 | 중경2공장 24" 조관 | 5107 | 중경 2 생산창고 | SIX8261070 | NX42L1 | 610 | 17.5 | SQ31819 | HRU027920 | 3831 | Stripe 용접 | POSHP300Y-D | 주식회사 포스코 | 357 | 498 | 45 | 344.626 | 516.85 | 0 | 0 | 539.322 | -98.046 | 2023-08-29
SQ31817 | HRU027940 | POSCO | 0 | 20230721 | 0 | 0.275 | 0.1271 | 0.132 | 0.852 | 0.0116 | 0.0025 | 0.02 | 0 | 0.021 | 0.008 | 0.0002 | 0 | 0.012 | 0 | 0 | 0 | 0.003 | 0.0046 | 0.01 | 0 | 0 | 0.0013 | 0.001 | 0 | 0 | 0 | 0 | 342 | 475 | 45 | 17.2 | 1893 | 134 | PIX72209W | 1015724 | PM109 | 중경2공장 24" 조관 | 5107 | 중경 2 생산창고 | SIX7222040 | NX42L1 | 610 | 17.5 | SQ31817 | HRU027940 | 2428 | Stripe 용접 | POSHP300Y-D | 주식회사 포스코 | 348 | 482 | 46 | 0 | 0 | 0 | 0 | 526.229 | 0 | 2023-07-25
SQ31817 | HRU027940 | POSCO | 0 | 20230721 | 0 | 0.275 | 0.1271 | 0.132 | 0.852 | 0.0116 | 0.0025 | 0.02 | 0 | 0.021 | 0.008 | 0.0002 | 0 | 0.012 | 0 | 0 | 0 | 0.003 | 0.0046 | 0.01 | 0 | 0 | 0.0013 | 0.001 | 0 | 0 | 0 | 0 | 342 | 475 | 45 | 17.2 | 1893 | 134 | PIX72209T | 1015724 | PM109 | 중경2공장 24" 조관 | 5107 | 중경 2 생산창고 | SIX7222040 | NX42L1 | 610 | 17.5 | SQ31817 | HRU027940 | 2428 | Stripe 모재 T방향 | POSHP300Y-D | 주식회사 포스코 | 348 | 482 | 46 | 264.603 | 397.537 | 273.012 | 410.17 | 501.441 | 45.1171 | 2023-07-25
SQ31822 | HRU027950 | POSCO | 0 | 20231028 | 0 | 0.289 | 0.1341 | 0.152 | 0.899 | 0.0102 | 0.0027 | 0.023 | 0 | 0.014 | 0.01 | 0.0001 | 0 | 0.013 | 0 | 0 | 0 | 0.003 | 0.0033 | 0.01 | 0 | 0 | 0.0016 | 0.001 | 0 | 0 | 0 | 0 | 342 | 488 | 45 | 17.2 | 1893 | 133 | PIXY2306T | 1026689 | PM109 | 중경2공장 24" 조관 | 5107 | 중경 2 생산창고 | SIXY231040 | NX42L1 | 610 | 17.5 | SQ31822 | HRU027950 | 3462 | Stripe 모재 T방향 | POSHP300Y-D | 주식회사 포스코 | 342 | 488 | 45 | 263.831 | 397.28 | 259.301 | 390.459 | 511.094 | 46.3999 | 2023-11-28
SQ31822 | HRU027950 | POSCO | 0 | 20231028 | 0 | 0.289 | 0.1341 | 0.152 | 0.899 | 0.0102 | 0.0027 | 0.023 | 0 | 0.014 | 0.01 | 0.0001 | 0 | 0.013 | 0 | 0 | 0 | 0.003 | 0.0033 | 0.01 | 0 | 0 | 0.0016 | 0.001 | 0 | 0 | 0 | 0 | 342 | 488 | 45 | 17.2 | 1893 | 133 | PIXY2306W | 1026689 | PM109 | 중경2공장 24" 조관 | 5107 | 중경 2 생산창고 | SIXY231040 | NX42L1 | 610 | 17.5 | SQ31822 | HRU027950 | 3462 | Stripe 용접 | POSHP300Y-D | 주식회사 포스코 | 342 | 488 | 45 | 348.751 | 532.356 | 0 | 0 | 540.586 | 0 | 2023-11-28
SQ31819 | HRU027970 | POSCO | 0 | 20230720 | 0 | 0.281 | 0.1295 | 0.135 | 0.875 | 0.0088 | 0.0022 | 0.018 | 0 | 0.016 | 0.007 | 0.0002 | 0 | 0.015 | 0 | 0 | 0 | 0.003 | 0.0039 | 0.009 | 0 | 0 | 0.0012 | 0.001 | 0 | 0 | 0 | 0 | 350 | 489 | 46 | 17.2 | 1893 | 133 | PIX72405T | 1015724 | PM109 | 중경2공장 24" 조관 | 5107 | 중경 2 생산창고 | SIX7241050 | NX42L1 | 610 | 17.5 | SQ31819 | HRU027970 | 2604 | Stripe 모재 T방향 | POSHP300Y-D | 주식회사 포스코 | 350 | 489 | 46 | 263.674 | 394.583 | 271.328 | 406.037 | 495.194 | 43.164 | 2023-07-26
SQ31819 | HRU027970 | POSCO | 0 | 20230720 | 0 | 0.281 | 0.1295 | 0.135 | 0.875 | 0.0088 | 0.0022 | 0.018 | 0 | 0.016 | 0.007 | 0.0002 | 0 | 0.015 | 0 | 0 | 0 | 0.003 | 0.0039 | 0.009 | 0 | 0 | 0.0012 | 0.001 | 0 | 0 | 0 | 0 | 350 | 489 | 46 | 17.2 | 1893 | 133 | PIX72405W | 1015724 | PM109 | 중경2공장 24" 조관 | 5107 | 중경 2 생산창고 | SIX7241050 | NX42L1 | 610 | 17.5 | SQ31819 | HRU027970 | 2604 | Stripe 용접 | POSHP300Y-D | 주식회사 포스코 | 350 | 489 | 46 | 0 | 0 | 0 | 0 | 528.216 | 0 | 2023-07-26
SQ31827 | HRU027990 | POSCO | 0 | 20231115 | 0 | 0.279 | 0.1282 | 0.144 | 0.858 | 0.0114 | 0.003 | 0.023 | 0 | 0.026 | 0.01 | 0.0002 | 0 | 0.019 | 0 | 0 | 0 | 0.003 | 0.0045 | 0.01 | 0 | 0 | 0.0013 | 0.001 | 0 | 0 | 0 | 0 | 354 | 490 | 46 | 17.2 | 1893 | 130 | PIXY2811T | 1026689 | PM109 | 중경2공장 24" 조관 | 5107 | 중경 2 생산창고 | SIXY282060 | NX42L1 | 610 | 17.5 | SQ31827 | HRU027990 | 4283 | Stripe 모재 T방향 | POSHP300Y-D | 주식회사 포스코 | 354 | 490 | 46 | 245.579 | 369.687 | 260.884 | 392.726 | 495.695 | 48.3999 | 2023-11-30
SQ31827 | HRU027990 | POSCO | 0 | 20231115 | 0 | 0.279 | 0.1282 | 0.144 | 0.858 | 0.0114 | 0.003 | 0.023 | 0 | 0.026 | 0.01 | 0.0002 | 0 | 0.019 | 0 | 0 | 0 | 0.003 | 0.0045 | 0.01 | 0 | 0 | 0.0013 | 0.001 | 0 | 0 | 0 | 0 | 354 | 490 | 46 | 17.2 | 1893 | 130 | PIXY2811W | 1026689 | PM109 | 중경2공장 24" 조관 | 5107 | 중경 2 생산창고 | SIXY282060 | NX42L1 | 610 | 17.5 | SQ31827 | HRU027990 | 4283 | Stripe 용접 | POSHP300Y-D | 주식회사 포스코 | 354 | 490 | 46 | 330.045 | 494.143 | 0 | 0 | 524.146 | 0 | 2023-11-30
SQ31825 | HRU028090 | POSCO | 0 | 20230721 | 0 | 0.283 | 0.1283 | 0.15 | 0.888 | 0.0121 | 0.0028 | 0.02 | 0 | 0.02 | 0.012 | 0.0002 | 0 | 0.016 | 0 | 0 | 0 | 0.004 | 0.0044 | 0.01 | 0 | 0 | 0.0014 | 0.001 | 0 | 0 | 0 | 0 | 351 | 483 | 45 | 17.2 | 1893 | 133 | PIX72211W | 1015724 | PM109 | 중경2공장 24" 조관 | 5107 | 중경 2 생산창고 | SIX7222050 | NX42L1 | 610 | 17.5 | SQ31825 | HRU028090 | 2466 | Stripe 용접 | POSHP300Y-D | 주식회사 포스코 | 360 | 508 | 45 | 328.208 | 481.961 | 0 | 0 | 519.996 | 0 | 2023-07-25
SQ31825 | HRU028090 | POSCO | 0 | 20230721 | 0 | 0.283 | 0.1283 | 0.15 | 0.888 | 0.0121 | 0.0028 | 0.02 | 0 | 0.02 | 0.012 | 0.0002 | 0 | 0.016 | 0 | 0 | 0 | 0.004 | 0.0044 | 0.01 | 0 | 0 | 0.0014 | 0.001 | 0 | 0 | 0 | 0 | 351 | 483 | 45 | 17.2 | 1893 | 133 | PIX72211T | 1015724 | PM109 | 중경2공장 24" 조관 | 5107 | 중경 2 생산창고 | SIX7222050 | NX42L1 | 610 | 17.5 | SQ31825 | HRU028090 | 2466 | Stripe 모재 T방향 | POSHP300Y-D | 주식회사 포스코 | 360 | 508 | 45 | 266.499 | 398.72 | 276.438 | 413.59 | 488.368 | 43.9453 | 2023-07-25
SQ31830 | HRU028110 | POSCO | 0 | 20230721 | 0 | 0.295 | 0.1421 | 0.144 | 0.875 | 0.0126 | 0.0028 | 0.025 | 0 | 0.023 | 0.01 | 0.0002 | 0 | 0.017 | 0 | 0 | 0 | 0.004 | 0.003 | 0.009 | 0 | 0 | 0.0018 | 0.001 | 0 | 0 | 0 | 0 | 349 | 490 | 46 | 17.2 | 1893 | 133 | PIX72409W | 1015724 | PM109 | 중경2공장 24" 조관 | 5107 | 중경 2 생산창고 | SIX7242020 | NX42L1 | 610 | 17.5 | SQ31830 | HRU028110 | 2703 | Stripe 용접 | POSHP300Y-D | 주식회사 포스코 | 349 | 490 | 46 | 0 | 0 | 0 | 0 | 539.712 | 0 | 2023-07-26
SQ31830 | HRU028110 | POSCO | 0 | 20230721 | 0 | 0.295 | 0.1421 | 0.144 | 0.875 | 0.0126 | 0.0028 | 0.025 | 0 | 0.023 | 0.01 | 0.0002 | 0 | 0.017 | 0 | 0 | 0 | 0.004 | 0.003 | 0.009 | 0 | 0 | 0.0018 | 0.001 | 0 | 0 | 0 | 0 | 349 | 490 | 46 | 17.2 | 1893 | 133 | PIX72409T | 1015724 | PM109 | 중경2공장 24" 조관 | 5107 | 중경 2 생산창고 | SIX7242020 | NX42L1 | 610 | 17.5 | SQ31830 | HRU028110 | 2703 | Stripe 모재 T방향 | POSHP300Y-D | 주식회사 포스코 | 349 | 490 | 46 | 246.154 | 370.108 | 264.015 | 396.964 | 508.257 | 44.1406 | 2023-07-26
SQ31830 | HRU028120 | POSCO | 0 | 20230726 | 0 | 0.295 | 0.1421 | 0.144 | 0.875 | 0.0126 | 0.0028 | 0.025 | 0 | 0.023 | 0.01 | 0.0002 | 0 | 0.017 | 0 | 0 | 0 | 0.004 | 0.003 | 0.009 | 0 | 0 | 0.0018 | 0.001 | 0 | 0 | 0 | 0 | 363 | 501 | 45 | 17.2 | 1893 | 134 | PIX82606T | 1018219 | PM109 | 중경2공장 24" 조관 | 5107 | 중경 2 생산창고 | SIX8261050 | NX42L1 | 610 | 17.5 | SQ31830 | HRU028120 | 3791 | Stripe 모재 T방향 | POSHP300Y-D | 주식회사 포스코 | 363 | 501 | 45 | 257.401 | 384.908 | 276.244 | 413.084 | 508.447 | 43.9453 | 2023-08-29
SQ31830 | HRU028120 | POSCO | 0 | 20230726 | 0 | 0.295 | 0.1421 | 0.144 | 0.875 | 0.0126 | 0.0028 | 0.025 | 0 | 0.023 | 0.01 | 0.0002 | 0 | 0.017 | 0 | 0 | 0 | 0.004 | 0.003 | 0.009 | 0 | 0 | 0.0018 | 0.001 | 0 | 0 | 0 | 0 | 363 | 501 | 45 | 17.2 | 1893 | 134 | PIX82606W | 1018219 | PM109 | 중경2공장 24" 조관 | 5107 | 중경 2 생산창고 | SIX8261050 | NX42L1 | 610 | 17.5 | SQ31830 | HRU028120 | 3791 | Stripe 용접 | POSHP300Y-D | 주식회사 포스코 | 363 | 501 | 45 | 361.812 | 546.871 | 0 | 0 | 550.374 | -98.046 | 2023-08-29
SQ31834 | HRU028170 | POSCO | 0 | 20230726 | 0 | 0.284 | 0.1328 | 0.137 | 0.876 | 0.0105 | 0.0025 | 0.022 | 0 | 0.019 | 0.007 | 0.0002 | 0 | 0.012 | 0 | 0 | 0 | 0.002 | 0.0036 | 0.01 | 0 | 0 | 0.0012 | 0.001 | 0 | 0 | 0 | 0 | 351 | 491 | 44 | 17.2 | 1893 | 127 | PIY22112W | 1034683 | PM109 | 중경2공장 24" 조관 | 5107 | 중경 2 생산창고 | SIY2211070 | NX42L1 | 610 | 17.5 | SQ31834 | HRU028170 | 259 | Stripe 용접 | POSHP300Y-D | 주식회사 포스코 | 351 | 491 | 44 | 269.456 | 397.063 | 0 | 0 | 520.313 | 0 | 2024-02-23
SQ31834 | HRU028170 | POSCO | 0 | 20230726 | 0 | 0.284 | 0.1328 | 0.137 | 0.876 | 0.0105 | 0.0025 | 0.022 | 0 | 0.019 | 0.007 | 0.0002 | 0 | 0.012 | 0 | 0 | 0 | 0.002 | 0.0036 | 0.01 | 0 | 0 | 0.0012 | 0.001 | 0 | 0 | 0 | 0 | 351 | 491 | 44 | 17.2 | 1893 | 127 | PIY22112T | 1034683 | PM109 | 중경2공장 24" 조관 | 5107 | 중경 2 생산창고 | SIY2211070 | NX42L1 | 610 | 17.5 | SQ31834 | HRU028170 | 259 | Stripe 모재 T방향 | POSHP300Y-D | 주식회사 포스코 | 351 | 491 | 44 | 241.883 | 363.475 | 256.946 | 386.11 | 506.257 | 45.8 | 2024-02-23
SQ31827 | HRU028190 | POSCO | 0 | 20230729 | 0 | 0.279 | 0.1282 | 0.144 | 0.858 | 0.0114 | 0.003 | 0.023 | 0 | 0.026 | 0.01 | 0.0002 | 0 | 0.019 | 0 | 0 | 0 | 0.003 | 0.0045 | 0.01 | 0 | 0 | 0.0013 | 0.001 | 0 | 0 | 0 | 0 | 353 | 493 | 45 | 17.2 | 1893 | 134 | PIX82808W | 1018219 | PM109 | 중경2공장 24" 조관 | 5107 | 중경 2 생산창고 | SIX8282020 | NX42L1 | 610 | 17.5 | SQ31827 | HRU028190 | 4215 | Stripe 용접 | POSHP300Y-D | 주식회사 포스코 | 354 | 493 | 46 | 344.322 | 520.701 | 0 | 0 | 526.914 | -98.046 | 2023-08-30
SQ31827 | HRU028190 | POSCO | 0 | 20230729 | 0 | 0.279 | 0.1282 | 0.144 | 0.858 | 0.0114 | 0.003 | 0.023 | 0 | 0.026 | 0.01 | 0.0002 | 0 | 0.019 | 0 | 0 | 0 | 0.003 | 0.0045 | 0.01 | 0 | 0 | 0.0013 | 0.001 | 0 | 0 | 0 | 0 | 353 | 493 | 45 | 17.2 | 1893 | 134 | PIX82808T | 1018219 | PM109 | 중경2공장 24" 조관 | 5107 | 중경 2 생산창고 | SIX8282020 | NX42L1 | 610 | 17.5 | SQ31827 | HRU028190 | 4215 | Stripe 모재 T방향 | POSHP300Y-D | 주식회사 포스코 | 354 | 493 | 46 | 295.986 | 444.942 | 301.666 | 453.481 | 508.986 | 44.9218 | 2023-08-30
SQ31836 | HRU028220 | POSCO | 0 | 20230805 | 0 | 0.28 | 0.1297 | 0.143 | 0.867 | 0.0098 | 0.0021 | 0.022 | 0 | 0.017 | 0.011 | 0.0002 | 0 | 0.012 | 0 | 0 | 0 | 0.002 | 0.0036 | 0.009 | 0 | 0 | 0.0013 | 0.001 | 0 | 0 | 0 | 0 | 361 | 505 | 45 | 17.2 | 1893 | 122 | PIY22106W | 1034683 | PM109 | 중경2공장 24" 조관 | 5107 | 중경 2 생산창고 | SIY2211040 | NX42L1 | 610 | 17.5 | SQ31836 | HRU028220 | 230 | Stripe 용접 | POSHP300Y-D | 주식회사 포스코 | 361 | 505 | 45 | 0 | 0 | 0 | 0 | 531.411 | 0 | 2024-02-23
SQ31836 | HRU028220 | POSCO | 0 | 20230805 | 0 | 0.28 | 0.1297 | 0.143 | 0.867 | 0.0098 | 0.0021 | 0.022 | 0 | 0.017 | 0.011 | 0.0002 | 0 | 0.012 | 0 | 0 | 0 | 0.002 | 0.0036 | 0.009 | 0 | 0 | 0.0013 | 0.001 | 0 | 0 | 0 | 0 | 361 | 505 | 45 | 17.2 | 1893 | 122 | PIY22106T | 1034683 | PM109 | 중경2공장 24" 조관 | 5107 | 중경 2 생산창고 | SIY2211040 | NX42L1 | 610 | 17.5 | SQ31836 | HRU028220 | 230 | Stripe 모재 T방향 | POSHP300Y-D | 주식회사 포스코 | 361 | 505 | 45 | 269.479 | 404.213 | 280.617 | 420.919 | 514.07 | 47.2 | 2024-02-23
SQ31834 | HRU028230 | POSCO | 0 | 20230726 | 0 | 0.284 | 0.1328 | 0.137 | 0.876 | 0.0105 | 0.0025 | 0.022 | 0 | 0.019 | 0.007 | 0.0002 | 0 | 0.012 | 0 | 0 | 0 | 0.002 | 0.0036 | 0.01 | 0 | 0 | 0.0012 | 0.001 | 0 | 0 | 0 | 0 | 351 | 491 | 44 | 17.2 | 1893 | 124 | PIX82605W | 1018219 | PM109 | 중경2공장 24" 조관 | 5107 | 중경 2 생산창고 | SIX8261030 | NX42L1 | 610 | 17.5 | SQ31834 | HRU028230 | 3754 | Stripe 용접 | POSHP300Y-D | 주식회사 포스코 | 351 | 491 | 46 | 343.289 | 517.473 | 0 | 0 | 536.811 | -98.046 | 2023-08-29
SQ31834 | HRU028230 | POSCO | 0 | 20230726 | 0 | 0.284 | 0.1328 | 0.137 | 0.876 | 0.0105 | 0.0025 | 0.022 | 0 | 0.019 | 0.007 | 0.0002 | 0 | 0.012 | 0 | 0 | 0 | 0.002 | 0.0036 | 0.01 | 0 | 0 | 0.0012 | 0.001 | 0 | 0 | 0 | 0 | 351 | 491 | 44 | 17.2 | 1893 | 124 | PIX82605T | 1018219 | PM109 | 중경2공장 24" 조관 | 5107 | 중경 2 생산창고 | SIX8261030 | NX42L1 | 610 | 17.5 | SQ31834 | HRU028230 | 3754 | Stripe 모재 T방향 | POSHP300Y-D | 주식회사 포스코 | 351 | 491 | 46 | 276.039 | 412.135 | 288.375 | 430.553 | 501.232 | 45.1171 | 2023-08-29
SQ31817 | HRU028260 | POSCO | 0 | 20230724 | 0 | 0.275 | 0.1271 | 0.132 | 0.852 | 0.0116 | 0.0025 | 0.02 | 0 | 0.021 | 0.008 | 0.0002 | 0 | 0.012 | 0 | 0 | 0 | 0.003 | 0.0046 | 0.01 | 0 | 0 | 0.0013 | 0.001 | 0 | 0 | 0 | 0 | 342 | 475 | 45 | 17.2 | 1893 | 135 | PIX92105T | 1020642 | PM109 | 중경2공장 24" 조관 | 5107 | 중경 2 생산창고 | SIX9211030 | NX42L1 | 610 | 17.5 | SQ31817 | HRU028260 | 861 | Stripe 모재 T방향 | POSHP300Y-D | 주식회사 포스코 | 348 | 482 | 46 | 248.437 | 373.16 | 261.277 | 392.446 | 508.07 | 43.5546 | 2023-09-22
SQ31817 | HRU028260 | POSCO | 0 | 20230724 | 0 | 0.275 | 0.1271 | 0.132 | 0.852 | 0.0116 | 0.0025 | 0.02 | 0 | 0.021 | 0.008 | 0.0002 | 0 | 0.012 | 0 | 0 | 0 | 0.003 | 0.0046 | 0.01 | 0 | 0 | 0.0013 | 0.001 | 0 | 0 | 0 | 0 | 342 | 475 | 45 | 17.2 | 1893 | 135 | PIX92105W | 1020642 | PM109 | 중경2공장 24" 조관 | 5107 | 중경 2 생산창고 | SIX9211030 | NX42L1 | 610 | 17.5 | SQ31817 | HRU028260 | 861 | Stripe 용접 | POSHP300Y-D | 주식회사 포스코 | 348 | 482 | 46 | 354.853 | 528.957 | 0 | 0 | 531.244 | 0 | 2023-09-22
SQ32322 | HRU035590 | POSCO | 0 | 20230721 | 0 | 0.277 | 0.1267 | 0.135 | 0.848 | 0.0145 | 0.0035 | 0.023 | 0 | 0.026 | 0.01 | 0.0002 | 0 | 0.02 | 0 | 0 | 0 | 0.006 | 0.0029 | 0.008 | 0 | 0 | 0.0012 | 0.002 | 0 | 0 | 0 | 0 | 353 | 490 | 45 | 17.2 | 1893 | 134 | PIX72404T | 1015724 | PM109 | 중경2공장 24" 조관 | 5107 | 중경 2 생산창고 | SIX7241030 | NX42L1 | 610 | 17.5 | SQ32322 | HRU035590 | 2594 | Stripe 모재 T방향 | POSHP300Y-D | 주식회사 포스코 | 353 | 490 | 45 | 237.147 | 356.35 | 255.017 | 383.203 | 495.27 | 44.9218 | 2023-07-26
SQ32322 | HRU035590 | POSCO | 0 | 20230721 | 0 | 0.277 | 0.1267 | 0.135 | 0.848 | 0.0145 | 0.0035 | 0.023 | 0 | 0.026 | 0.01 | 0.0002 | 0 | 0.02 | 0 | 0 | 0 | 0.006 | 0.0029 | 0.008 | 0 | 0 | 0.0012 | 0.002 | 0 | 0 | 0 | 0 | 353 | 490 | 45 | 17.2 | 1893 | 134 | PIX72404W | 1015724 | PM109 | 중경2공장 24" 조관 | 5107 | 중경 2 생산창고 | SIX7241030 | NX42L1 | 610 | 17.5 | SQ32322 | HRU035590 | 2594 | Stripe 용접 | POSHP300Y-D | 주식회사 포스코 | 353 | 490 | 45 | 0 | 0 | 0 | 0 | 526.415 | 0 | 2023-07-26
SQ32343 | HRU035600 | POSCO | 0 | 20230721 | 0 | 0.285 | 0.1246 | 0.139 | 0.903 | 0.0146 | 0.0019 | 0.023 | 0 | 0.034 | 0.015 | 0.0002 | 0 | 0.024 | 0 | 0 | 0 | 0.002 | 0.0023 | 0.01 | 0 | 0 | 0.0014 | 0.001 | 0 | 0 | 0 | 0 | 353 | 499 | 47 | 17.2 | 1893 | 133 | PIX92112W | 1020642 | PM109 | 중경2공장 24" 조관 | 5107 | 중경 2 생산창고 | SIX9211090 | NX42L1 | 610 | 17.5 | SQ32343 | HRU035600 | 930 | Stripe 용접 | POSHP300Y-D | 주식회사 포스코 | 353 | 499 | 47 | 371.572 | 546.35 | 0 | 0 | 547.11 | 0 | 2023-09-25
SQ32343 | HRU035600 | POSCO | 0 | 20230721 | 0 | 0.285 | 0.1246 | 0.139 | 0.903 | 0.0146 | 0.0019 | 0.023 | 0 | 0.034 | 0.015 | 0.0002 | 0 | 0.024 | 0 | 0 | 0 | 0.002 | 0.0023 | 0.01 | 0 | 0 | 0.0014 | 0.001 | 0 | 0 | 0 | 0 | 353 | 499 | 47 | 17.2 | 1893 | 133 | PIX92112T | 1020642 | PM109 | 중경2공장 24" 조관 | 5107 | 중경 2 생산창고 | SIX9211090 | NX42L1 | 610 | 17.5 | SQ32343 | HRU035600 | 930 | Stripe 모재 T방향 | POSHP300Y-D | 주식회사 포스코 | 353 | 499 | 47 | 261.412 | 390.491 | 278.239 | 415.627 | 511.004 | 44.7265 | 2023-09-25
SQ32320 | HRU035640 | POSCO | 0 | 20231115 | 0 | 0.292 | 0.1374 | 0.128 | 0.88 | 0.0138 | 0.0025 | 0.018 | 0 | 0.03 | 0.005 | 0.0003 | 0 | 0.01 | 0 | 0 | 0 | 0.003 | 0.0038 | 0.01 | 0 | 0 | 0.0014 | 0.001 | 0 | 0 | 0 | 0 | 358 | 506 | 45 | 17.2 | 1893 | 134 | PIXY2512T | 1026689 | PM109 | 중경2공장 24" 조관 | 5107 | 중경 2 생산창고 | SIXY251060 | NX42L1 | 610 | 17.5 | SQ32320 | HRU035640 | 4194 | Stripe 모재 T방향 | POSHP300Y-D | 주식회사 포스코 | 358 | 506 | 45 | 255.186 | 385.199 | 269.051 | 406.128 | 499.536 | 46 | 2023-11-29
SQ32320 | HRU035640 | POSCO | 0 | 20231115 | 0 | 0.292 | 0.1374 | 0.128 | 0.88 | 0.0138 | 0.0025 | 0.018 | 0 | 0.03 | 0.005 | 0.0003 | 0 | 0.01 | 0 | 0 | 0 | 0.003 | 0.0038 | 0.01 | 0 | 0 | 0.0014 | 0.001 | 0 | 0 | 0 | 0 | 358 | 506 | 45 | 17.2 | 1893 | 134 | PIXY2512W | 1026689 | PM109 | 중경2공장 24" 조관 | 5107 | 중경 2 생산창고 | SIXY251060 | NX42L1 | 610 | 17.5 | SQ32320 | HRU035640 | 4194 | Stripe 용접 | POSHP300Y-D | 주식회사 포스코 | 358 | 506 | 45 | 368.259 | 555.319 | 0 | 0 | 555.42 | 0 | 2023-11-29
SQ32331 | HRU035650 | POSCO | 0 | 20230821 | 0 | 0.279 | 0.1243 | 0.139 | 0.873 | 0.0108 | 0.0023 | 0.028 | 0 | 0.027 | 0.01 | 0.0002 | 0 | 0.02 | 0 | 0 | 0 | 0.006 | 0.0028 | 0.007 | 0 | 0 | 0.0012 | 0.002 | 0 | 0 | 0 | 0 | 359 | 498 | 46 | 17.2 | 1893 | 134 | PIX92246W | 1020642 | PM109 | 중경2공장 24" 조관 | 5107 | 중경 2 생산창고 | SIX9222170 | NX42L1 | 610 | 17.5 | SQ32331 | HRU035650 | 1381 | Stripe 용접 | POSHP300Y-D | 주식회사 포스코 | 359 | 498 | 46 | 0 | 0 | 0 | 0 | 536.691 | 0 | 2023-09-26
SQ32331 | HRU035650 | POSCO | 0 | 20230821 | 0 | 0.279 | 0.1243 | 0.139 | 0.873 | 0.0108 | 0.0023 | 0.028 | 0 | 0.027 | 0.01 | 0.0002 | 0 | 0.02 | 0 | 0 | 0 | 0.006 | 0.0028 | 0.007 | 0 | 0 | 0.0012 | 0.002 | 0 | 0 | 0 | 0 | 359 | 498 | 46 | 17.2 | 1893 | 134 | PIX92246T | 1020642 | PM109 | 중경2공장 24" 조관 | 5107 | 중경 2 생산창고 | SIX9222170 | NX42L1 | 610 | 17.5 | SQ32331 | HRU035650 | 1381 | Stripe 모재 T방향 | POSHP300Y-D | 주식회사 포스코 | 359 | 498 | 46 | 275.738 | 413.69 | 286.954 | 430.516 | 512.139 | 42.9687 | 2023-09-26
SQ32331 | HRU035660 | POSCO | 0 | 20231115 | 0 | 0.279 | 0.1243 | 0.139 | 0.873 | 0.0108 | 0.0023 | 0.028 | 0 | 0.027 | 0.01 | 0.0002 | 0 | 0.02 | 0 | 0 | 0 | 0.006 | 0.0028 | 0.007 | 0 | 0 | 0.0012 | 0.002 | 0 | 0 | 0 | 0 | 359 | 498 | 46 | 17.2 | 1893 | 131 | PIXY2205T | 1026689 | PM109 | 중경2공장 24" 조관 | 5107 | 중경 2 생산창고 | SIXY222060 | NX42L1 | 610 | 17.5 | SQ32331 | HRU035660 | 3251 | Stripe 모재 T방향 | POSHP300Y-D | 주식회사 포스코 | 359 | 503 | 46 | 245.981 | 370.323 | 252.106 | 379.545 | 477.472 | 48.2 | 2023-11-24
SQ32331 | HRU035660 | POSCO | 0 | 20231115 | 0 | 0.279 | 0.1243 | 0.139 | 0.873 | 0.0108 | 0.0023 | 0.028 | 0 | 0.027 | 0.01 | 0.0002 | 0 | 0.02 | 0 | 0 | 0 | 0.006 | 0.0028 | 0.007 | 0 | 0 | 0.0012 | 0.002 | 0 | 0 | 0 | 0 | 359 | 498 | 46 | 17.2 | 1893 | 131 | PIXY2205W | 1026689 | PM109 | 중경2공장 24" 조관 | 5107 | 중경 2 생산창고 | SIXY222060 | NX42L1 | 610 | 17.5 | SQ32331 | HRU035660 | 3251 | Stripe 용접 | POSHP300Y-D | 주식회사 포스코 | 359 | 503 | 46 | 0 | 0 | 0 | 0 | 533.925 | 0 | 2023-11-24
SQ32327 | HRU035690 | POSCO | 0 | 20230729 | 0 | 0.278 | 0.1249 | 0.134 | 0.876 | 0.0107 | 0.0026 | 0.019 | 0 | 0.025 | 0.009 | 0.0002 | 0 | 0.016 | 0 | 0 | 0 | 0.004 | 0.0023 | 0.011 | 0 | 0 | 0.0012 | 0 | 0 | 0 | 0 | 0 | 348 | 492 | 42 | 17.2 | 1893 | 131 | PIX92022W | 1020642 | PM109 | 중경2공장 24" 조관 | 5107 | 중경 2 생산창고 | SIX9202060 | NX42L1 | 610 | 17.5 | SQ32327 | HRU035690 | 763 | Stripe 용접 | POSHP300Y-D | 주식회사 포스코 | 348 | 492 | 46 | 0 | 0 | 0 | 0 | 523.077 | 0 | 2023-09-22
SQ32327 | HRU035690 | POSCO | 0 | 20230729 | 0 | 0.278 | 0.1249 | 0.134 | 0.876 | 0.0107 | 0.0026 | 0.019 | 0 | 0.025 | 0.009 | 0.0002 | 0 | 0.016 | 0 | 0 | 0 | 0.004 | 0.0023 | 0.011 | 0 | 0 | 0.0012 | 0 | 0 | 0 | 0 | 0 | 348 | 492 | 42 | 17.2 | 1893 | 131 | PIX92022T | 1020642 | PM109 | 중경2공장 24" 조관 | 5107 | 중경 2 생산창고 | SIX9202060 | NX42L1 | 610 | 17.5 | SQ32327 | HRU035690 | 763 | Stripe 모재 T방향 | POSHP300Y-D | 주식회사 포스코 | 348 | 492 | 46 | 228.935 | 345.592 | 249.971 | 377.347 | 487.021 | 44.3359 | 2023-09-22
SQ32327 | HRU035700 | POSCO | 0 | 20230726 | 0 | 0.278 | 0.1249 | 0.134 | 0.876 | 0.0107 | 0.0026 | 0.019 | 0 | 0.025 | 0.009 | 0.0002 | 0 | 0.016 | 0 | 0 | 0 | 0.004 | 0.0023 | 0.011 | 0 | 0 | 0.0012 | 0 | 0 | 0 | 0 | 0 | 348 | 492 | 42 | 17.2 | 1893 | 133 | PIX82402T | 1018219 | PM109 | 중경2공장 24" 조관 | 5107 | 중경 2 생산창고 | SIX8242020 | NX42L1 | 610 | 17.5 | SQ32327 | HRU035700 | 3272 | Stripe 모재 T방향 | POSHP300Y-D | 주식회사 포스코 | 348 | 492 | 46 | 278.015 | 415.205 | 287.563 | 429.465 | 509.845 | 44.5312 | 2023-08-28
SQ32327 | HRU035700 | POSCO | 0 | 20230726 | 0 | 0.278 | 0.1249 | 0.134 | 0.876 | 0.0107 | 0.0026 | 0.019 | 0 | 0.025 | 0.009 | 0.0002 | 0 | 0.016 | 0 | 0 | 0 | 0.004 | 0.0023 | 0.011 | 0 | 0 | 0.0012 | 0 | 0 | 0 | 0 | 0 | 348 | 492 | 42 | 17.2 | 1893 | 133 | PIX82402W | 1018219 | PM109 | 중경2공장 24" 조관 | 5107 | 중경 2 생산창고 | SIX8242020 | NX42L1 | 610 | 17.5 | SQ32327 | HRU035700 | 3272 | Stripe 용접 | POSHP300Y-D | 주식회사 포스코 | 348 | 492 | 46 | 72.0847 | 108.046 | 0 | 0 | 527.055 | 0 | 2023-08-28
SQ32325 | HRU035710 | POSCO | 0 | 20230724 | 0 | 0.287 | 0.1287 | 0.133 | 0.885 | 0.0166 | 0.0038 | 0.022 | 0 | 0.036 | 0.017 | 0.0002 | 0 | 0.031 | 0 | 0 | 0 | 0.003 | 0.0025 | 0.009 | 0 | 0 | 0.0012 | 0.001 | 0 | 0 | 0 | 0 | 353 | 491 | 45 | 17.2 | 1893 | 134 | PIX83001W | 1018219 | PM109 | 중경2공장 24" 조관 | 5107 | 중경 2 생산창고 | SIX8301010 | NX42L1 | 610 | 17.5 | SQ32325 | HRU035710 | 4764 | Stripe 용접 | POSHP300Y-D | 주식회사 포스코 | 353 | 491 | 45 | 318.774 | 471.36 | 0 | 0 | 524.864 | 0 | 2023-08-31
SQ32325 | HRU035710 | POSCO | 0 | 20230724 | 0 | 0.287 | 0.1287 | 0.133 | 0.885 | 0.0166 | 0.0038 | 0.022 | 0 | 0.036 | 0.017 | 0.0002 | 0 | 0.031 | 0 | 0 | 0 | 0.003 | 0.0025 | 0.009 | 0 | 0 | 0.0012 | 0.001 | 0 | 0 | 0 | 0 | 353 | 491 | 45 | 17.2 | 1893 | 134 | PIX83001T | 1018219 | PM109 | 중경2공장 24" 조관 | 5107 | 중경 2 생산창고 | SIX8301010 | NX42L1 | 610 | 17.5 | SQ32325 | HRU035710 | 4764 | Stripe 모재 T방향 | POSHP300Y-D | 주식회사 포스코 | 353 | 491 | 45 | 266.563 | 396.144 | 275.257 | 409.064 | 491.105 | 42.9687 | 2023-08-31
SQ32337 | HRU035750 | POSCO | 0 | 20231028 | 0 | 0.284 | 0.125 | 0.137 | 0.896 | 0.0127 | 0.0037 | 0.02 | 0 | 0.028 | 0.013 | 0.0002 | 0 | 0.032 | 0 | 0 | 0 | 0.003 | 0.0023 | 0.01 | 0 | 0 | 0.0014 | 0.001 | 0 | 0 | 0 | 0 | 348 | 491 | 44 | 17.2 | 1893 | 134 | PIXY2312W | 1026689 | PM109 | 중경2공장 24" 조관 | 5107 | 중경 2 생산창고 | SIXY232030 | NX42L1 | 610 | 17.5 | SQ32337 | HRU035750 | 3606 | Stripe 용접 | POSHP300Y-D | 주식회사 포스코 | 348 | 491 | 44 | 0 | 0 | 0 | 0 | 540.767 | 0 | 2023-11-28
SQ32337 | HRU035750 | POSCO | 0 | 20231028 | 0 | 0.284 | 0.125 | 0.137 | 0.896 | 0.0127 | 0.0037 | 0.02 | 0 | 0.028 | 0.013 | 0.0002 | 0 | 0.032 | 0 | 0 | 0 | 0.003 | 0.0023 | 0.01 | 0 | 0 | 0.0014 | 0.001 | 0 | 0 | 0 | 0 | 348 | 491 | 44 | 17.2 | 1893 | 134 | PIXY2312T | 1026689 | PM109 | 중경2공장 24" 조관 | 5107 | 중경 2 생산창고 | SIXY232030 | NX42L1 | 610 | 17.5 | SQ32337 | HRU035750 | 3606 | Stripe 모재 T방향 | POSHP300Y-D | 주식회사 포스코 | 348 | 491 | 44 | 250.6 | 378.887 | 262.087 | 396.254 | 494.585 | 47.8 | 2023-11-28
SQ32337 | HRU035760 | POSCO | 0 | 20230821 | 0 | 0.284 | 0.125 | 0.137 | 0.896 | 0.0127 | 0.0037 | 0.02 | 0 | 0.028 | 0.013 | 0.0002 | 0 | 0.032 | 0 | 0 | 0 | 0.003 | 0.0023 | 0.01 | 0 | 0 | 0.0014 | 0.001 | 0 | 0 | 0 | 0 | 348 | 491 | 44 | 17.2 | 1893 | 133 | PIX92230T | 1020642 | PM109 | 중경2공장 24" 조관 | 5107 | 중경 2 생산창고 | SIX9222010 | NX42L1 | 610 | 17.5 | SQ32337 | HRU035760 | 1276 | Stripe 모재 T방향 | POSHP300Y-D | 주식회사 포스코 | 348 | 491 | 44 | 265.66 | 399.621 | 276.926 | 416.567 | 496.566 | 42.3828 | 2023-09-26
SQ32337 | HRU035760 | POSCO | 0 | 20230821 | 0 | 0.284 | 0.125 | 0.137 | 0.896 | 0.0127 | 0.0037 | 0.02 | 0 | 0.028 | 0.013 | 0.0002 | 0 | 0.032 | 0 | 0 | 0 | 0.003 | 0.0023 | 0.01 | 0 | 0 | 0.0014 | 0.001 | 0 | 0 | 0 | 0 | 348 | 491 | 44 | 17.2 | 1893 | 133 | PIX92230W | 1020642 | PM109 | 중경2공장 24" 조관 | 5107 | 중경 2 생산창고 | SIX9222010 | NX42L1 | 610 | 17.5 | SQ32337 | HRU035760 | 1276 | Stripe 용접 | POSHP300Y-D | 주식회사 포스코 | 348 | 491 | 44 | 347.775 | 514.581 | 0 | 0 | 525.94 | 0 | 2023-09-26
SQ32333 | HRU035800 | POSCO | 0 | 20230724 | 0 | 0.292 | 0.1334 | 0.138 | 0.901 | 0.013 | 0.0029 | 0.023 | 0 | 0.028 | 0.011 | 0.0003 | 0 | 0.025 | 0 | 0 | 0 | 0.003 | 0.0023 | 0.01 | 0 | 0 | 0.0013 | 0 | 0 | 0 | 0 | 0 | 350 | 492 | 45 | 17.2 | 1893 | 134 | PIX72413W | 1015724 | PM109 | 중경2공장 24" 조관 | 5107 | 중경 2 생산창고 | SIX7242050 | NX42L1 | 610 | 17.5 | SQ32333 | HRU035800 | 2771 | Stripe 용접 | POSHP300Y-D | 주식회사 포스코 | 350 | 492 | 45 | 182.334 | 268.775 | 0 | 0 | 513.235 | 0 | 2023-07-26
SQ32333 | HRU035800 | POSCO | 0 | 20230724 | 0 | 0.292 | 0.1334 | 0.138 | 0.901 | 0.013 | 0.0029 | 0.023 | 0 | 0.028 | 0.011 | 0.0003 | 0 | 0.025 | 0 | 0 | 0 | 0.003 | 0.0023 | 0.01 | 0 | 0 | 0.0013 | 0 | 0 | 0 | 0 | 0 | 350 | 492 | 45 | 17.2 | 1893 | 134 | PIX72413T | 1015724 | PM109 | 중경2공장 24" 조관 | 5107 | 중경 2 생산창고 | SIX7242050 | NX42L1 | 610 | 17.5 | SQ32333 | HRU035800 | 2771 | Stripe 모재 T방향 | POSHP300Y-D | 주식회사 포스코 | 350 | 492 | 45 | 267.32 | 399.797 | 272.594 | 407.685 | 500.688 | 44.3359 | 2023-07-26
SP56175 | HRU035830 | POSCO | 0 | 20230718 | 0 | 0 | 0.1654 | 0.247 | 1.337 | 0.0093 | 0.0012 | 0.032 | 0 | 0 | 0.01 | 0 | 0 | 0.014 | 0 | 0 | 0 | 0 | 0 | 0.02 | 0 | 0 | 0 | 0 | 0 | 0 | 0 | 0 | 460 | 596 | 37 | 9.7 | 1537 | 255 | PHX72206L | 1015138 | PM108 | 중경1공장 20" 조관 | 5103 | 중경 1 생산창고 | SHX7222020 | J55CPAN | 244.5 | 10.03 | SP56175 | HRU035830 | 2274 | Stripe 모재 L방향 | API-POSJ55C | 주식회사 포스코 | 460 | 596 | 37 | 186.552 | 498.062 | 186.307 | 497.409 | 589.216 | 34.4488 | 2023-07-25
SQ27249 | HRU035910 | POSCO | 0 | 20230904 | 0 | 0.347 | 0.1617 | 0.138 | 1.082 | 0.0113 | 0.0023 | 0.032 | 0 | 0.017 | 0.009 | 0.0003 | 0 | 0.01 | 0 | 0 | 0 | 0.002 | 0.0028 | 0.001 | 0 | 0 | 0.0013 | 0 | 0 | 0 | 0 | 0 | 352 | 518 | 35 | 8.3 | 1043 | 286 | PAX90703L | 1019485 | PM101 | 소경1공장 8" 조관 | 5101 | 소경 1 생산창고 | SAX9072080 | NX52L2T | 114.3 | 8.6 | SQ27249 | HRU035910 |  | Stripe 모재 L방향 | POSHP300Y | 주식회사 포스코 | 352 | 518 | 35 | 104.088 | 483.153 | 104.318 | 484.224 | 548.356 | 32.2265 | 2023-09-12
SP55859 | HRU037560 | POSCO | 0 | 20230725 | 0.184 | 0 | 0.0764 | 0.245 | 1.553 | 0.0071 | 0.0009 | 0 | 0 | 0.201 | 0.008 | 0.0002 | 0.0013 | 0.015 | 0 | 0 | 0 | 0.083 | 0 | 0.051 | 0 | 0 | 0.0155 | 0.039 | 0 | 0 | 0 | 0 | 581 | 692 | 32 | 12.25 | 1902 | 161 | PIX83107W | 1018216 | PM109 | 중경2공장 24" 조관 | 5107 | 중경 2 생산창고 | SIX8312020 | NX70L2 | 610 | 12.7 | SP55859 | HRU037560 | 103 | Stripe 용접 | API-X70L2 | 주식회사 포스코 | 581 | 692 | 33 | 0 | 0 | 0 | 0 | 701.892 | 0 | 2023-09-05
SP55859 | HRU037560 | POSCO | 0 | 20230725 | 0.184 | 0 | 0.0764 | 0.245 | 1.553 | 0.0071 | 0.0009 | 0 | 0 | 0.201 | 0.008 | 0.0002 | 0.0013 | 0.015 | 0 | 0 | 0 | 0.083 | 0 | 0.051 | 0 | 0 | 0.0155 | 0.039 | 0 | 0 | 0 | 0 | 581 | 692 | 32 | 12.25 | 1902 | 161 | PIX83107T | 1018216 | PM109 | 중경2공장 24" 조관 | 5107 | 중경 2 생산창고 | SIX8312020 | NX70L2 | 610 | 12.7 | SP55859 | HRU037560 | 103 | Stripe 모재 T방향 | API-X70L2 | 주식회사 포스코 | 581 | 692 | 33 | 251.221 | 532.866 | 257.094 | 545.324 | 665.258 | 32.6171 | 2023-09-05
SP55864 | HRU037590 | POSCO | 0 | 20230718 | 0.183 | 0 | 0.0761 | 0.251 | 1.551 | 0.0056 | 0.0011 | 0 | 0 | 0.198 | 0.011 | 0.0002 | 0.002 | 0.013 | 0 | 0 | 0 | 0.084 | 0 | 0.05 | 0 | 0 | 0.0152 | 0.04 | 0 | 0 | 0 | 0 | 577 | 687 | 33 | 12.25 | 1902 | 157 | PIX83108T | 1018216 | PM109 | 중경2공장 24" 조관 | 5107 | 중경 2 생산창고 | SIX8312030 | NX70L2 | 610 | 12.7 | SP55864 | HRU037590 | 197 | Stripe 모재 T방향 | API-X70L2 | 주식회사 포스코 | 586 | 687 | 34 | 255.426 | 540.175 | 261.815 | 553.687 | 685.698 | 30.664 | 2023-09-05
SP55864 | HRU037590 | POSCO | 0 | 20230718 | 0.183 | 0 | 0.0761 | 0.251 | 1.551 | 0.0056 | 0.0011 | 0 | 0 | 0.198 | 0.011 | 0.0002 | 0.002 | 0.013 | 0 | 0 | 0 | 0.084 | 0 | 0.05 | 0 | 0 | 0.0152 | 0.04 | 0 | 0 | 0 | 0 | 577 | 687 | 33 | 12.25 | 1902 | 157 | PIX83108W | 1018216 | PM109 | 중경2공장 24" 조관 | 5107 | 중경 2 생산창고 | SIX8312030 | NX70L2 | 610 | 12.7 | SP55864 | HRU037590 | 197 | Stripe 용접 | API-X70L2 | 주식회사 포스코 | 586 | 687 | 34 | 0 | 0 | 0 | 0 | 704.4 | 0 | 2023-09-05
SP55861 | HRU037680 | POSCO | 0 | 20230725 | 0.18 | 0 | 0.0745 | 0.247 | 1.543 | 0.0058 | 0.001 | 0 | 0 | 0.194 | 0.009 | 0.0002 | 0.0019 | 0.014 | 0 | 0 | 0 | 0.075 | 0 | 0.05 | 0 | 0 | 0.0157 | 0.038 | 0 | 0 | 0 | 0 | 566 | 672 | 32 | 12.25 | 1902 | 162 | PIX83106W | 1018216 | PM109 | 중경2공장 24" 조관 | 5107 | 중경 2 생산창고 | SIX8311070 | NX70L2 | 610 | 12.7 | SP55861 | HRU037680 | 11 | Stripe 용접 | API-X70L2 | 주식회사 포스코 | 581 | 686 | 33 | 313.835 | 670.207 | 0 | 0 | 692.206 | 0 | 2023-09-05
SP55861 | HRU037680 | POSCO | 0 | 20230725 | 0.18 | 0 | 0.0745 | 0.247 | 1.543 | 0.0058 | 0.001 | 0 | 0 | 0.194 | 0.009 | 0.0002 | 0.0019 | 0.014 | 0 | 0 | 0 | 0.075 | 0 | 0.05 | 0 | 0 | 0.0157 | 0.038 | 0 | 0 | 0 | 0 | 566 | 672 | 32 | 12.25 | 1902 | 162 | PIX83106T | 1018216 | PM109 | 중경2공장 24" 조관 | 5107 | 중경 2 생산창고 | SIX8311070 | NX70L2 | 610 | 12.7 | SP55861 | HRU037680 | 11 | Stripe 모재 T방향 | API-X70L2 | 주식회사 포스코 | 581 | 686 | 33 | 255.024 | 544.972 | 260.204 | 556.042 | 684.561 | 31.6406 | 2023-09-05
SQ31058 | HRU037750 | POSCO | 0 | 20230726 | 0.169 | 0 | 0.055 | 0.27 | 1.623 | 0.0055 | 0.0007 | 0 | 0 | 0.173 | 0.007 | 0.0002 | 0.0012 | 0.013 | 0 | 0 | 0 | 0.123 | 0 | 0.066 | 0 | 0 | 0.0208 | 0.048 | 0 | 0 | 0 | 0 | 610 | 700 | 37 | 15.35 | 1574 | 147 | PIX80401T | 1017050 | PM109 | 중경2공장 24" 조관 | 5107 | 중경 2 생산창고 | SIX8041120 | NX70L2 | 508 | 15.9 | SQ31058 | HRU037750 | 298 | Stripe 모재 T방향 | API-X70L2 | 주식회사 포스코 | 610 | 700 | 37 | 334.67 | 570.756 | 348.308 | 594.015 | 694.149 | 34.1796 | 2023-08-16
SQ31058 | HRU037750 | POSCO | 0 | 20230726 | 0.169 | 0 | 0.055 | 0.27 | 1.623 | 0.0055 | 0.0007 | 0 | 0 | 0.173 | 0.007 | 0.0002 | 0.0012 | 0.013 | 0 | 0 | 0 | 0.123 | 0 | 0.066 | 0 | 0 | 0.0208 | 0.048 | 0 | 0 | 0 | 0 | 610 | 700 | 37 | 15.35 | 1574 | 147 | PIX80401W | 1017050 | PM109 | 중경2공장 24" 조관 | 5107 | 중경 2 생산창고 | SIX8041120 | NX70L2 | 508 | 15.9 | SQ31058 | HRU037750 | 298 | Stripe 용접 | API-X70L2 | 주식회사 포스코 | 610 | 700 | 37 | 401.094 | 683.064 | 0 | 0 | 685.447 | -98.046 | 2023-08-16
SQ31058 | HRU037770 | POSCO | 0 | 20230714 | 0.169 | 0 | 0.055 | 0.27 | 1.623 | 0.0055 | 0.0007 | 0 | 0 | 0.173 | 0.007 | 0.0002 | 0.0012 | 0.013 | 0 | 0 | 0 | 0.123 | 0 | 0.066 | 0 | 0 | 0.0208 | 0.048 | 0 | 0 | 0 | 0 | 610 | 700 | 37 | 15.35 | 1574 | 145 | PIX71706W | 1014514 | PM109 | 중경2공장 24" 조관 | 5107 | 중경 2 생산창고 | SIX7172040 | NX70L2 | 508 | 15.9 | SQ31058 | HRU037770 | 261 | Stripe 용접 | API-X70L2 | 주식회사 포스코 | 610 | 700 | 37 | 407.57 | 690.195 | 0 | 0 | 716.364 | -98.046 | 2023-07-21
SQ31058 | HRU037770 | POSCO | 0 | 20230714 | 0.169 | 0 | 0.055 | 0.27 | 1.623 | 0.0055 | 0.0007 | 0 | 0 | 0.173 | 0.007 | 0.0002 | 0.0012 | 0.013 | 0 | 0 | 0 | 0.123 | 0 | 0.066 | 0 | 0 | 0.0208 | 0.048 | 0 | 0 | 0 | 0 | 610 | 700 | 37 | 15.35 | 1574 | 145 | PIX71706T | 1014514 | PM109 | 중경2공장 24" 조관 | 5107 | 중경 2 생산창고 | SIX7172040 | NX70L2 | 508 | 15.9 | SQ31058 | HRU037770 | 261 | Stripe 모재 T방향 | API-X70L2 | 주식회사 포스코 | 610 | 700 | 37 | 387.658 | 655.195 | 379.936 | 642.144 | 709.514 | 34.1796 | 2023-07-21
SQ32322 | HRU037870 | POSCO | 0 | 20230805 | 0 | 0.277 | 0.1267 | 0.135 | 0.848 | 0.0145 | 0.0035 | 0.023 | 0 | 0.026 | 0.01 | 0.0002 | 0 | 0.02 | 0 | 0 | 0 | 0.006 | 0.0029 | 0.008 | 0 | 0 | 0.0012 | 0.002 | 0 | 0 | 0 | 0 | 357 | 502 | 44 | 17.2 | 1893 | 129 | PIX92226T | 1020642 | PM109 | 중경2공장 24" 조관 | 5107 | 중경 2 생산창고 | SIX9221170 | NX42L1 | 610 | 17.5 | SQ32322 | HRU037870 | 1261 | Stripe 모재 T방향 | POSHP300Y-D | 주식회사 포스코 | 357 | 502 | 44 | 258.048 | 389.392 | 268.892 | 405.756 | 505.59 | 44.7265 | 2023-09-26
SQ32322 | HRU037870 | POSCO | 0 | 20230805 | 0 | 0.277 | 0.1267 | 0.135 | 0.848 | 0.0145 | 0.0035 | 0.023 | 0 | 0.026 | 0.01 | 0.0002 | 0 | 0.02 | 0 | 0 | 0 | 0.006 | 0.0029 | 0.008 | 0 | 0 | 0.0012 | 0.002 | 0 | 0 | 0 | 0 | 357 | 502 | 44 | 17.2 | 1893 | 129 | PIX92226W | 1020642 | PM109 | 중경2공장 24" 조관 | 5107 | 중경 2 생산창고 | SIX9221170 | NX42L1 | 610 | 17.5 | SQ32322 | HRU037870 | 1261 | Stripe 용접 | POSHP300Y-D | 주식회사 포스코 | 357 | 502 | 44 | 344.079 | 513.95 | 0 | 0 | 539.164 | 0 | 2023-09-26
SQ32320 | HRU037880 | POSCO | 0 | 20230724 | 0 | 0.292 | 0.1374 | 0.128 | 0.88 | 0.0138 | 0.0025 | 0.018 | 0 | 0.03 | 0.005 | 0.0003 | 0 | 0.01 | 0 | 0 | 0 | 0.003 | 0.0038 | 0.01 | 0 | 0 | 0.0014 | 0.001 | 0 | 0 | 0 | 0 | 347 | 504 | 45 | 17.2 | 1893 | 134 | PIX82404T | 1018219 | PM109 | 중경2공장 24" 조관 | 5107 | 중경 2 생산창고 | SIX8242070 | NX42L1 | 610 | 17.5 | SQ32320 | HRU037880 | 3373 | Stripe 모재 T방향 | POSHP300Y-D | 주식회사 포스코 | 358 | 506 | 45 | 272.694 | 407.017 | 288.66 | 430.847 | 520.286 | 43.9453 | 2023-08-28
SQ32320 | HRU037880 | POSCO | 0 | 20230724 | 0 | 0.292 | 0.1374 | 0.128 | 0.88 | 0.0138 | 0.0025 | 0.018 | 0 | 0.03 | 0.005 | 0.0003 | 0 | 0.01 | 0 | 0 | 0 | 0.003 | 0.0038 | 0.01 | 0 | 0 | 0.0014 | 0.001 | 0 | 0 | 0 | 0 | 347 | 504 | 45 | 17.2 | 1893 | 134 | PIX82404W | 1018219 | PM109 | 중경2공장 24" 조관 | 5107 | 중경 2 생산창고 | SIX8242070 | NX42L1 | 610 | 17.5 | SQ32320 | HRU037880 | 3373 | Stripe 용접 | POSHP300Y-D | 주식회사 포스코 | 358 | 506 | 45 | 0 | 0 | 0 | 0 | 551.527 | 0 | 2023-08-28
SQ32322 | HRU037910 | POSCO | 0 | 20230805 | 0 | 0.277 | 0.1267 | 0.135 | 0.848 | 0.0145 | 0.0035 | 0.023 | 0 | 0.026 | 0.01 | 0.0002 | 0 | 0.02 | 0 | 0 | 0 | 0.006 | 0.0029 | 0.008 | 0 | 0 | 0.0012 | 0.002 | 0 | 0 | 0 | 0 | 357 | 502 | 44 | 17.2 | 1893 | 134 | PIX82401W | 1018219 | PM109 | 중경2공장 24" 조관 | 5107 | 중경 2 생산창고 | SIX8241210 | NX42L1 | 610 | 17.5 | SQ32322 | HRU037910 | 3225 | Stripe 용접 | POSHP300Y-D | 주식회사 포스코 | 357 | 502 | 44 | 257.429 | 386.434 | 0 | 0 | 531.792 | 0 | 2023-08-28
SQ32322 | HRU037910 | POSCO | 0 | 20230805 | 0 | 0.277 | 0.1267 | 0.135 | 0.848 | 0.0145 | 0.0035 | 0.023 | 0 | 0.026 | 0.01 | 0.0002 | 0 | 0.02 | 0 | 0 | 0 | 0.006 | 0.0029 | 0.008 | 0 | 0 | 0.0012 | 0.002 | 0 | 0 | 0 | 0 | 357 | 502 | 44 | 17.2 | 1893 | 134 | PIX82401T | 1018219 | PM109 | 중경2공장 24" 조관 | 5107 | 중경 2 생산창고 | SIX8241210 | NX42L1 | 610 | 17.5 | SQ32322 | HRU037910 | 3225 | Stripe 모재 T방향 | POSHP300Y-D | 주식회사 포스코 | 357 | 502 | 44 | 276.755 | 412.661 | 290.191 | 432.695 | 508.895 | 42.5781 | 2023-08-28
SQ32327 | HRU037960 | POSCO | 0 | 20230726 | 0 | 0.278 | 0.1249 | 0.134 | 0.876 | 0.0107 | 0.0026 | 0.019 | 0 | 0.025 | 0.009 | 0.0002 | 0 | 0.016 | 0 | 0 | 0 | 0.004 | 0.0023 | 0.011 | 0 | 0 | 0.0012 | 0 | 0 | 0 | 0 | 0 | 348 | 492 | 42 | 17.2 | 1893 | 133 | PIY22110T | 1034683 | PM109 | 중경2공장 24" 조관 | 5107 | 중경 2 생산창고 | SIY2211060 | NX42L1 | 610 | 17.5 | SQ32327 | HRU037960 | 249 | Stripe 모재 T방향 | POSHP300Y-D | 주식회사 포스코 | 348 | 492 | 42 | 253.842 | 382.124 | 266.557 | 401.264 | 500.021 | 46.2 | 2024-02-23
SQ32327 | HRU037960 | POSCO | 0 | 20230726 | 0 | 0.278 | 0.1249 | 0.134 | 0.876 | 0.0107 | 0.0026 | 0.019 | 0 | 0.025 | 0.009 | 0.0002 | 0 | 0.016 | 0 | 0 | 0 | 0.004 | 0.0023 | 0.011 | 0 | 0 | 0.0012 | 0 | 0 | 0 | 0 | 0 | 348 | 492 | 42 | 17.2 | 1893 | 133 | PIY22110W | 1034683 | PM109 | 중경2공장 24" 조관 | 5107 | 중경 2 생산창고 | SIY2211060 | NX42L1 | 610 | 17.5 | SQ32327 | HRU037960 | 249 | Stripe 용접 | POSHP300Y-D | 주식회사 포스코 | 348 | 492 | 42 | 0 | 0 | 0 | 0 | 531.364 | 0 | 2024-02-23
SQ32335 | HRU037970 | POSCO | 0 | 20230721 | 0 | 0.282 | 0.1328 | 0.137 | 0.837 | 0.0107 | 0.0027 | 0.028 | 0 | 0.028 | 0.012 | 0.0002 | 0 | 0.026 | 0 | 0 | 0 | 0.007 | 0.003 | 0.007 | 0 | 0 | 0.0009 | 0.002 | 0 | 0 | 0 | 0 | 363 | 503 | 44 | 17.2 | 1893 | 133 | PIX72506T | 1015724 | PM109 | 중경2공장 24" 조관 | 5107 | 중경 2 생산창고 | SIX7251040 | NX42L1 | 610 | 17.5 | SQ32335 | HRU037970 | 2949 | Stripe 모재 T방향 | POSHP300Y-D | 주식회사 포스코 | 363 | 503 | 44 | 271.6 | 411.245 | 281.203 | 425.784 | 505.917 | 43.0859 | 2023-07-27
SQ32335 | HRU037970 | POSCO | 0 | 20230721 | 0 | 0.282 | 0.1328 | 0.137 | 0.837 | 0.0107 | 0.0027 | 0.028 | 0 | 0.028 | 0.012 | 0.0002 | 0 | 0.026 | 0 | 0 | 0 | 0.007 | 0.003 | 0.007 | 0 | 0 | 0.0009 | 0.002 | 0 | 0 | 0 | 0 | 363 | 503 | 44 | 17.2 | 1893 | 133 | PIX72506W | 1015724 | PM109 | 중경2공장 24" 조관 | 5107 | 중경 2 생산창고 | SIX7251040 | NX42L1 | 610 | 17.5 | SQ32335 | HRU037970 | 2949 | Stripe 용접 | POSHP300Y-D | 주식회사 포스코 | 363 | 503 | 44 | 334.136 | 506.901 | 0 | 0 | 537.029 | -98.046 | 2023-07-27
SQ32333 | HRU037980 | POSCO | 0 | 20230725 | 0 | 0.292 | 0.1334 | 0.138 | 0.901 | 0.013 | 0.0029 | 0.023 | 0 | 0.028 | 0.011 | 0.0003 | 0 | 0.025 | 0 | 0 | 0 | 0.003 | 0.0023 | 0.01 | 0 | 0 | 0.0013 | 0 | 0 | 0 | 0 | 0 | 347 | 492 | 44 | 17.2 | 1893 | 134 | PIX82916W | 1018219 | PM109 | 중경2공장 24" 조관 | 5107 | 중경 2 생산창고 | SIX8292040 | NX42L1 | 610 | 17.5 | SQ32333 | HRU037980 | 4631 | Stripe 용접 | POSHP300Y-D | 주식회사 포스코 | 350 | 492 | 45 | 330.446 | 493.374 | 0 | 0 | 531.638 | 0 | 2023-08-31
SQ32333 | HRU037980 | POSCO | 0 | 20230725 | 0 | 0.292 | 0.1334 | 0.138 | 0.901 | 0.013 | 0.0029 | 0.023 | 0 | 0.028 | 0.011 | 0.0003 | 0 | 0.025 | 0 | 0 | 0 | 0.003 | 0.0023 | 0.01 | 0 | 0 | 0.0013 | 0 | 0 | 0 | 0 | 0 | 347 | 492 | 44 | 17.2 | 1893 | 134 | PIX82916T | 1018219 | PM109 | 중경2공장 24" 조관 | 5107 | 중경 2 생산창고 | SIX8292040 | NX42L1 | 610 | 17.5 | SQ32333 | HRU037980 | 4631 | Stripe 모재 T방향 | POSHP300Y-D | 주식회사 포스코 | 350 | 492 | 45 | 260.683 | 385.421 | 275.055 | 406.67 | 495.267 | 44.5312 | 2023-08-31
SQ32329 | HRU038030 | POSCO | 0 | 20230821 | 0 | 0.28 | 0.1307 | 0.135 | 0.856 | 0.009 | 0.0022 | 0.03 | 0 | 0.022 | 0.006 | 0.0002 | 0 | 0.01 | 0 | 0 | 0 | 0.006 | 0.0029 | 0.007 | 0 | 0 | 0.0011 | 0.002 | 0 | 0 | 0 | 0 | 358 | 502 | 45 | 17.2 | 1893 | 134 | PIY22104W | 1034683 | PM109 | 중경2공장 24" 조관 | 5107 | 중경 2 생산창고 | SIY2211030 | NX42L1 | 610 | 17.5 | SQ32329 | HRU038030 | 220 | Stripe 용접 | POSHP300Y-D | 주식회사 포스코 | 358 | 502 | 45 | 343.137 | 513.077 | 0 | 0 | 522.423 | 0 | 2024-02-23
SQ32329 | HRU038030 | POSCO | 0 | 20230821 | 0 | 0.28 | 0.1307 | 0.135 | 0.856 | 0.009 | 0.0022 | 0.03 | 0 | 0.022 | 0.006 | 0.0002 | 0 | 0.01 | 0 | 0 | 0 | 0.006 | 0.0029 | 0.007 | 0 | 0 | 0.0011 | 0.002 | 0 | 0 | 0 | 0 | 358 | 502 | 45 | 17.2 | 1893 | 134 | PIY22104T | 1034683 | PM109 | 중경2공장 24" 조관 | 5107 | 중경 2 생산창고 | SIY2211030 | NX42L1 | 610 | 17.5 | SQ32329 | HRU038030 | 220 | Stripe 모재 T방향 | POSHP300Y-D | 주식회사 포스코 | 358 | 502 | 45 | 251.119 | 376.518 | 268.663 | 402.823 | 505.995 | 44.3999 | 2024-02-23
SQ32329 | HRU038040 | POSCO | 0 | 20231115 | 0 | 0.28 | 0.1307 | 0.135 | 0.856 | 0.009 | 0.0022 | 0.03 | 0 | 0.022 | 0.006 | 0.0002 | 0 | 0.01 | 0 | 0 | 0 | 0.006 | 0.0029 | 0.007 | 0 | 0 | 0.0011 | 0.002 | 0 | 0 | 0 | 0 | 358 | 502 | 45 | 17.2 | 1893 | 131 | PIXY2907T | 1026689 | PM109 | 중경2공장 24" 조관 | 5107 | 중경 2 생산창고 | SIXY291030 | NX42L1 | 610 | 17.5 | SQ32329 | HRU038040 | 4331 | Stripe 모재 T방향 | POSHP300Y-D | 주식회사 포스코 | 358 | 502 | 45 | 236.671 | 358.358 | 245.247 | 371.344 | 505.173 | 46 | 2023-12-01
SQ32329 | HRU038040 | POSCO | 0 | 20231115 | 0 | 0.28 | 0.1307 | 0.135 | 0.856 | 0.009 | 0.0022 | 0.03 | 0 | 0.022 | 0.006 | 0.0002 | 0 | 0.01 | 0 | 0 | 0 | 0.006 | 0.0029 | 0.007 | 0 | 0 | 0.0011 | 0.002 | 0 | 0 | 0 | 0 | 358 | 502 | 45 | 17.2 | 1893 | 131 | PIXY2907W | 1026689 | PM109 | 중경2공장 24" 조관 | 5107 | 중경 2 생산창고 | SIXY291030 | NX42L1 | 610 | 17.5 | SQ32329 | HRU038040 | 4331 | Stripe 용접 | POSHP300Y-D | 주식회사 포스코 | 358 | 502 | 45 | 0 | 0 | 0 | 0 | 539.525 | 0 | 2023-12-01
SQ32335 | HRU038110 | POSCO | 0 | 20230725 | 0 | 0.282 | 0.1328 | 0.137 | 0.837 | 0.0107 | 0.0027 | 0.028 | 0 | 0.028 | 0.012 | 0.0002 | 0 | 0.026 | 0 | 0 | 0 | 0.007 | 0.003 | 0.007 | 0 | 0 | 0.0009 | 0.002 | 0 | 0 | 0 | 0 | 361 | 508 | 42 | 17.2 | 1893 | 133 | PIX82602W | 1018219 | PM109 | 중경2공장 24" 조관 | 5107 | 중경 2 생산창고 | SIX8261010 | NX42L1 | 610 | 17.5 | SQ32335 | HRU038110 | 3725 | Stripe 용접 | POSHP300Y-D | 주식회사 포스코 | 361 | 508 | 42 | 343.504 | 519.258 | 0 | 0 | 540.272 | -98.046 | 2023-08-29
SQ32335 | HRU038110 | POSCO | 0 | 20230725 | 0 | 0.282 | 0.1328 | 0.137 | 0.837 | 0.0107 | 0.0027 | 0.028 | 0 | 0.028 | 0.012 | 0.0002 | 0 | 0.026 | 0 | 0 | 0 | 0.007 | 0.003 | 0.007 | 0 | 0 | 0.0009 | 0.002 | 0 | 0 | 0 | 0 | 361 | 508 | 42 | 17.2 | 1893 | 133 | PIX82602T | 1018219 | PM109 | 중경2공장 24" 조관 | 5107 | 중경 2 생산창고 | SIX8261010 | NX42L1 | 610 | 17.5 | SQ32335 | HRU038110 | 3725 | Stripe 모재 T방향 | POSHP300Y-D | 주식회사 포스코 | 361 | 508 | 42 | 259.348 | 386.507 | 273.854 | 408.125 | 507.124 | 42.5781 | 2023-08-29
SQ32325 | HRU038150 | POSCO | 0 | 20230721 | 0 | 0.287 | 0.1287 | 0.133 | 0.885 | 0.0166 | 0.0038 | 0.022 | 0 | 0.036 | 0.017 | 0.0002 | 0 | 0.031 | 0 | 0 | 0 | 0.003 | 0.0025 | 0.009 | 0 | 0 | 0.0012 | 0.001 | 0 | 0 | 0 | 0 | 350 | 498 | 43 | 17.2 | 1893 | 129 | PIX72407T | 1015724 | PM109 | 중경2공장 24" 조관 | 5107 | 중경 2 생산창고 | SIX7241060 | NX42L1 | 610 | 17.5 | SQ32325 | HRU038150 | 2644 | Stripe 모재 T방향 | POSHP300Y-D | 주식회사 포스코 | 350 | 498 | 43 | 245.777 | 369.263 | 258.058 | 387.715 | 483.395 | 43.164 | 2023-07-26
SQ32325 | HRU038150 | POSCO | 0 | 20230721 | 0 | 0.287 | 0.1287 | 0.133 | 0.885 | 0.0166 | 0.0038 | 0.022 | 0 | 0.036 | 0.017 | 0.0002 | 0 | 0.031 | 0 | 0 | 0 | 0.003 | 0.0025 | 0.009 | 0 | 0 | 0.0012 | 0.001 | 0 | 0 | 0 | 0 | 350 | 498 | 43 | 17.2 | 1893 | 129 | PIX72407W | 1015724 | PM109 | 중경2공장 24" 조관 | 5107 | 중경 2 생산창고 | SIX7241060 | NX42L1 | 610 | 17.5 | SQ32325 | HRU038150 | 2644 | Stripe 용접 | POSHP300Y-D | 주식회사 포스코 | 350 | 498 | 43 | 158.844 | 239.405 | 0 | 0 | 514.691 | 0 | 2023-07-26
SQ32329 | HRU038160 | POSCO | 0 | 20230726 | 0 | 0.28 | 0.1307 | 0.135 | 0.856 | 0.009 | 0.0022 | 0.03 | 0 | 0.022 | 0.006 | 0.0002 | 0 | 0.01 | 0 | 0 | 0 | 0.006 | 0.0029 | 0.007 | 0 | 0 | 0.0011 | 0.002 | 0 | 0 | 0 | 0 | 350 | 502 | 45 | 17.2 | 1893 | 133 | PIX82614T | 1018219 | PM109 | 중경2공장 24" 조관 | 5107 | 중경 2 생산창고 | SIX8262050 | NX42L1 | 610 | 17.5 | SQ32329 | HRU038160 | 3958 | Stripe 모재 T방향 | POSHP300Y-D | 주식회사 포스코 | 358 | 502 | 45 | 253.64 | 377.612 | 271.686 | 404.478 | 513.364 | 43.9453 | 2023-08-29
SQ32329 | HRU038160 | POSCO | 0 | 20230726 | 0 | 0.28 | 0.1307 | 0.135 | 0.856 | 0.009 | 0.0022 | 0.03 | 0 | 0.022 | 0.006 | 0.0002 | 0 | 0.01 | 0 | 0 | 0 | 0.006 | 0.0029 | 0.007 | 0 | 0 | 0.0011 | 0.002 | 0 | 0 | 0 | 0 | 350 | 502 | 45 | 17.2 | 1893 | 133 | PIX82614W | 1018219 | PM109 | 중경2공장 24" 조관 | 5107 | 중경 2 생산창고 | SIX8262050 | NX42L1 | 610 | 17.5 | SQ32329 | HRU038160 | 3958 | Stripe 용접 | POSHP300Y-D | 주식회사 포스코 | 358 | 502 | 45 | 343.036 | 515.339 | 0 | 0 | 536.784 | -98.046 | 2023-08-29
SQ32331 | HRU038200 | POSCO | 0 | 20230821 | 0 | 0.279 | 0.1243 | 0.139 | 0.873 | 0.0108 | 0.0023 | 0.028 | 0 | 0.027 | 0.01 | 0.0002 | 0 | 0.02 | 0 | 0 | 0 | 0.006 | 0.0028 | 0.007 | 0 | 0 | 0.0012 | 0.002 | 0 | 0 | 0 | 0 | 356 | 503 | 45 | 17.2 | 1893 | 133 | PIX82922W | 1018219 | PM109 | 중경2공장 24" 조관 | 5107 | 중경 2 생산창고 | SIX8292090 | NX42L1 | 610 | 17.5 | SQ32331 | HRU038200 | 4727 | Stripe 용접 | POSHP300Y-D | 주식회사 포스코 | 356 | 503 | 45 | 0 | 0 | 0 | 0 | 541.686 | 0 | 2023-08-31
SQ32331 | HRU038200 | POSCO | 0 | 20230821 | 0 | 0.279 | 0.1243 | 0.139 | 0.873 | 0.0108 | 0.0023 | 0.028 | 0 | 0.027 | 0.01 | 0.0002 | 0 | 0.02 | 0 | 0 | 0 | 0.006 | 0.0028 | 0.007 | 0 | 0 | 0.0012 | 0.002 | 0 | 0 | 0 | 0 | 356 | 503 | 45 | 17.2 | 1893 | 133 | PIX82922T | 1018219 | PM109 | 중경2공장 24" 조관 | 5107 | 중경 2 생산창고 | SIX8292090 | NX42L1 | 610 | 17.5 | SQ32331 | HRU038200 | 4727 | Stripe 모재 T방향 | POSHP300Y-D | 주식회사 포스코 | 356 | 503 | 45 | 263.296 | 394.399 | 278.61 | 417.339 | 500.793 | 42.9687 | 2023-08-31
SQ32343 | HRU038240 | POSCO | 0 | 20231012 | 0 | 0.285 | 0.1246 | 0.139 | 0.903 | 0.0146 | 0.0019 | 0.023 | 0 | 0.034 | 0.015 | 0.0002 | 0 | 0.024 | 0 | 0 | 0 | 0.002 | 0.0023 | 0.01 | 0 | 0 | 0.0014 | 0.001 | 0 | 0 | 0 | 0 | 345 | 484 | 46 | 17.2 | 1893 | 131 | PIXY2813W | 1026689 | PM109 | 중경2공장 24" 조관 | 5107 | 중경 2 생산창고 | SIXY282070 | NX42L1 | 610 | 17.5 | SQ32343 | HRU038240 | 4293 | Stripe 용접 | POSHP300Y-D | 주식회사 포스코 | 345 | 484 | 46 | 0 | 0 | 0 | 0 | 537.796 | 0 | 2023-11-30
SQ32343 | HRU038240 | POSCO | 0 | 20231012 | 0 | 0.285 | 0.1246 | 0.139 | 0.903 | 0.0146 | 0.0019 | 0.023 | 0 | 0.034 | 0.015 | 0.0002 | 0 | 0.024 | 0 | 0 | 0 | 0.002 | 0.0023 | 0.01 | 0 | 0 | 0.0014 | 0.001 | 0 | 0 | 0 | 0 | 345 | 484 | 46 | 17.2 | 1893 | 131 | PIXY2813T | 1026689 | PM109 | 중경2공장 24" 조관 | 5107 | 중경 2 생산창고 | SIXY282070 | NX42L1 | 610 | 17.5 | SQ32343 | HRU038240 | 4293 | Stripe 모재 T방향 | POSHP300Y-D | 주식회사 포스코 | 345 | 484 | 46 | 248.906 | 374.724 | 246.486 | 371.081 | 500.589 | 46.3999 | 2023-11-30
SQ32340 | HRU038250 | POSCO | 0 | 20231012 | 0 | 0.285 | 0.1247 | 0.142 | 0.899 | 0.0141 | 0.0027 | 0.02 | 0 | 0.033 | 0.011 | 0.0002 | 0 | 0.029 | 0 | 0 | 0 | 0.003 | 0.0024 | 0.011 | 0 | 0 | 0.0016 | 0.001 | 0 | 0 | 0 | 0 | 349 | 490 | 46 | 17.2 | 1893 | 125 | PIXX2311T | 1023739 | PM109 | 중경2공장 24" 조관 | 5107 | 중경 2 생산창고 | SIXX232040 | NX42L1 | 610 | 17.5 | SQ32340 | HRU038250 | 2170 | Stripe 모재 T방향 | POSHP300Y-D | 주식회사 포스코 | 349 | 490 | 46 | 247.116 | 373.365 | 266.054 | 401.977 | 487.469 | 45.7031 | 2023-10-25
SQ32340 | HRU038250 | POSCO | 0 | 20231012 | 0 | 0.285 | 0.1247 | 0.142 | 0.899 | 0.0141 | 0.0027 | 0.02 | 0 | 0.033 | 0.011 | 0.0002 | 0 | 0.029 | 0 | 0 | 0 | 0.003 | 0.0024 | 0.011 | 0 | 0 | 0.0016 | 0.001 | 0 | 0 | 0 | 0 | 349 | 490 | 46 | 17.2 | 1893 | 125 | PIXX2311W | 1023739 | PM109 | 중경2공장 24" 조관 | 5107 | 중경 2 생산창고 | SIXX232040 | NX42L1 | 610 | 17.5 | SQ32340 | HRU038250 | 2170 | Stripe 용접 | POSHP300Y-D | 주식회사 포스코 | 349 | 490 | 46 | 0 | 0 | 0 | 0 | 535.321 | 0 | 2023-10-25
SQ32340 | HRU038270 | POSCO | 0 | 20231115 | 0 | 0.285 | 0.1247 | 0.142 | 0.899 | 0.0141 | 0.0027 | 0.02 | 0 | 0.033 | 0.011 | 0.0002 | 0 | 0.029 | 0 | 0 | 0 | 0.003 | 0.0024 | 0.011 | 0 | 0 | 0.0016 | 0.001 | 0 | 0 | 0 | 0 | 356 | 497 | 45 | 17.2 | 1893 | 131 | PIXY2801W | 1026689 | PM109 | 중경2공장 24" 조관 | 5107 | 중경 2 생산창고 | SIXY282010 | NX42L1 | 610 | 17.5 | SQ32340 | HRU038270 | 4219 | Stripe 용접 | POSHP300Y-D | 주식회사 포스코 | 356 | 497 | 45 | 0 | 0 | 0 | 0 | 542 | 0 | 2023-11-30
SQ32340 | HRU038270 | POSCO | 0 | 20231115 | 0 | 0.285 | 0.1247 | 0.142 | 0.899 | 0.0141 | 0.0027 | 0.02 | 0 | 0.033 | 0.011 | 0.0002 | 0 | 0.029 | 0 | 0 | 0 | 0.003 | 0.0024 | 0.011 | 0 | 0 | 0.0016 | 0.001 | 0 | 0 | 0 | 0 | 356 | 497 | 45 | 17.2 | 1893 | 131 | PIXY2801T | 1026689 | PM109 | 중경2공장 24" 조관 | 5107 | 중경 2 생산창고 | SIXY282010 | NX42L1 | 610 | 17.5 | SQ32340 | HRU038270 | 4219 | Stripe 모재 T방향 | POSHP300Y-D | 주식회사 포스코 | 356 | 497 | 45 | 258.109 | 389.248 | 256.729 | 387.167 | 501.638 | 47.3999 | 2023-11-30
SQ32340 | HRU038370 | POSCO | 0 | 20230820 | 0 | 0.285 | 0.1247 | 0.142 | 0.899 | 0.0141 | 0.0027 | 0.02 | 0 | 0.033 | 0.011 | 0.0002 | 0 | 0.029 | 0 | 0 | 0 | 0.003 | 0.0024 | 0.011 | 0 | 0 | 0.0016 | 0.001 | 0 | 0 | 0 | 0 | 356 | 497 | 45 | 17.2 | 1893 | 134 | PIY22108W | 1034683 | PM109 | 중경2공장 24" 조관 | 5107 | 중경 2 생산창고 | SIY2211050 | NX42L1 | 610 | 17.5 | SQ32340 | HRU038370 | 239 | Stripe 용접 | POSHP300Y-D | 주식회사 포스코 | 356 | 497 | 45 | 344.334 | 520.752 | 0 | 0 | 536.039 | 0 | 2024-02-23
SQ32340 | HRU038370 | POSCO | 0 | 20230820 | 0 | 0.285 | 0.1247 | 0.142 | 0.899 | 0.0141 | 0.0027 | 0.02 | 0 | 0.033 | 0.011 | 0.0002 | 0 | 0.029 | 0 | 0 | 0 | 0.003 | 0.0024 | 0.011 | 0 | 0 | 0.0016 | 0.001 | 0 | 0 | 0 | 0 | 356 | 497 | 45 | 17.2 | 1893 | 134 | PIY22108T | 1034683 | PM109 | 중경2공장 24" 조관 | 5107 | 중경 2 생산창고 | SIY2211050 | NX42L1 | 610 | 17.5 | SQ32340 | HRU038370 | 239 | Stripe 모재 T방향 | POSHP300Y-D | 주식회사 포스코 | 356 | 497 | 45 | 241.923 | 363.108 | 261.947 | 393.163 | 503.807 | 47.2 | 2024-02-23
SQ32327 | HRU038380 | POSCO | 0 | 20231028 | 0 | 0.278 | 0.1249 | 0.134 | 0.876 | 0.0107 | 0.0026 | 0.019 | 0 | 0.025 | 0.009 | 0.0002 | 0 | 0.016 | 0 | 0 | 0 | 0.004 | 0.0023 | 0.011 | 0 | 0 | 0.0012 | 0 | 0 | 0 | 0 | 0 | 347 | 484 | 46 | 17.2 | 1893 | 134 | PIXY2502W | 1026689 | PM109 | 중경2공장 24" 조관 | 5107 | 중경 2 생산창고 | SIXY251010 | NX42L1 | 610 | 17.5 | SQ32327 | HRU038380 | 4108 | Stripe 용접 | POSHP300Y-D | 주식회사 포스코 | 347 | 484 | 46 | 85.9575 | 127.211 | 0 | 0 | 528.384 | 0 | 2023-11-28
SQ32327 | HRU038380 | POSCO | 0 | 20231028 | 0 | 0.278 | 0.1249 | 0.134 | 0.876 | 0.0107 | 0.0026 | 0.019 | 0 | 0.025 | 0.009 | 0.0002 | 0 | 0.016 | 0 | 0 | 0 | 0.004 | 0.0023 | 0.011 | 0 | 0 | 0.0012 | 0 | 0 | 0 | 0 | 0 | 347 | 484 | 46 | 17.2 | 1893 | 134 | PIXY2502T | 1026689 | PM109 | 중경2공장 24" 조관 | 5107 | 중경 2 생산창고 | SIXY251010 | NX42L1 | 610 | 17.5 | SQ32327 | HRU038380 | 4108 | Stripe 모재 T방향 | POSHP300Y-D | 주식회사 포스코 | 347 | 484 | 46 | 250.799 | 378.444 | 256.335 | 386.798 | 492.635 | 49.3999 | 2023-11-28
SQ32340 | HRU038390 | POSCO | 0 | 20230821 | 0 | 0.285 | 0.1247 | 0.142 | 0.899 | 0.0141 | 0.0027 | 0.02 | 0 | 0.033 | 0.011 | 0.0002 | 0 | 0.029 | 0 | 0 | 0 | 0.003 | 0.0024 | 0.011 | 0 | 0 | 0.0016 | 0.001 | 0 | 0 | 0 | 0 | 356 | 497 | 45 | 17.2 | 1893 | 134 | PIX92210W | 1020642 | PM109 | 중경2공장 24" 조관 | 5107 | 중경 2 생산창고 | SIX9221060 | NX42L1 | 610 | 17.5 | SQ32340 | HRU038390 | 1176 | Stripe 용접 | POSHP300Y-D | 주식회사 포스코 | 356 | 497 | 45 | 328.462 | 493.122 | 0 | 0 | 536.713 | 0 | 2023-09-26
SQ32340 | HRU038390 | POSCO | 0 | 20230821 | 0 | 0.285 | 0.1247 | 0.142 | 0.899 | 0.0141 | 0.0027 | 0.02 | 0 | 0.033 | 0.011 | 0.0002 | 0 | 0.029 | 0 | 0 | 0 | 0.003 | 0.0024 | 0.011 | 0 | 0 | 0.0016 | 0.001 | 0 | 0 | 0 | 0 | 356 | 497 | 45 | 17.2 | 1893 | 134 | PIX92210T | 1020642 | PM109 | 중경2공장 24" 조관 | 5107 | 중경 2 생산창고 | SIX9221060 | NX42L1 | 610 | 17.5 | SQ32340 | HRU038390 | 1176 | Stripe 모재 T방향 | POSHP300Y-D | 주식회사 포스코 | 356 | 497 | 45 | 237.125 | 357.63 | 254.816 | 384.311 | 505.052 | 44.7265 | 2023-09-26
SQ32337 | HRU038420 | POSCO | 0 | 20230805 | 0 | 0.284 | 0.125 | 0.137 | 0.896 | 0.0127 | 0.0037 | 0.02 | 0 | 0.028 | 0.013 | 0.0002 | 0 | 0.032 | 0 | 0 | 0 | 0.003 | 0.0023 | 0.01 | 0 | 0 | 0.0014 | 0.001 | 0 | 0 | 0 | 0 | 351 | 490 | 45 | 17.2 | 1893 | 134 | PIX82601W | 1018219 | PM109 | 중경2공장 24" 조관 | 5107 | 중경 2 생산창고 | SIX8252080 | NX42L1 | 610 | 17.5 | SQ32337 | HRU038420 | 3715 | Stripe 용접 | POSHP300Y-D | 주식회사 포스코 | 351 | 490 | 45 | 333.212 | 502.638 | 0 | 0 | 528.857 | -98.046 | 2023-08-29
SQ32337 | HRU038420 | POSCO | 0 | 20230805 | 0 | 0.284 | 0.125 | 0.137 | 0.896 | 0.0127 | 0.0037 | 0.02 | 0 | 0.028 | 0.013 | 0.0002 | 0 | 0.032 | 0 | 0 | 0 | 0.003 | 0.0023 | 0.01 | 0 | 0 | 0.0014 | 0.001 | 0 | 0 | 0 | 0 | 351 | 490 | 45 | 17.2 | 1893 | 134 | PIX82601T | 1018219 | PM109 | 중경2공장 24" 조관 | 5107 | 중경 2 생산창고 | SIX8252080 | NX42L1 | 610 | 17.5 | SQ32337 | HRU038420 | 3715 | Stripe 모재 T방향 | POSHP300Y-D | 주식회사 포스코 | 351 | 490 | 45 | 261.369 | 391.241 | 267.935 | 401.069 | 484.604 | 44.3359 | 2023-08-29
SQ32806 | HRU059500 | POSCO | 0 | 20230724 | 0 | 0.266 | 0.1212 | 0.141 | 0.845 | 0.0125 | 0.0023 | 0.028 | 0 | 0.015 | 0.005 | 0.0002 | 0 | 0.008 | 0 | 0 | 0 | 0.002 | 0.0022 | 0.01 | 0 | 0 | 0.0012 | 0 | 0 | 0 | 0 | 0 | 345 | 485 | 47 | 17.2 | 1893 | 131 | PIX82501W | 1018219 | PM109 | 중경2공장 24" 조관 | 5107 | 중경 2 생산창고 | SIX8251030 | NX42L1 | 610 | 17.5 | SQ32806 | HRU059500 | 3433 | Stripe 용접 | POSHP300Y-D | 주식회사 포스코 | 345 | 485 | 47 | 179.207 | 267.794 | 0 | 0 | 523.466 | 0 | 2023-08-28
SQ32806 | HRU059500 | POSCO | 0 | 20230724 | 0 | 0.266 | 0.1212 | 0.141 | 0.845 | 0.0125 | 0.0023 | 0.028 | 0 | 0.015 | 0.005 | 0.0002 | 0 | 0.008 | 0 | 0 | 0 | 0.002 | 0.0022 | 0.01 | 0 | 0 | 0.0012 | 0 | 0 | 0 | 0 | 0 | 345 | 485 | 47 | 17.2 | 1893 | 131 | PIX82501T | 1018219 | PM109 | 중경2공장 24" 조관 | 5107 | 중경 2 생산창고 | SIX8251030 | NX42L1 | 610 | 17.5 | SQ32806 | HRU059500 | 3433 | Stripe 모재 T방향 | POSHP300Y-D | 주식회사 포스코 | 345 | 485 | 47 | 254.503 | 379.632 | 271.817 | 405.458 | 488.123 | 45.8984 | 2023-08-28
SQ32813 | HRU059510 | POSCO | 0 | 20230724 | 0 | 0.27 | 0.1251 | 0.139 | 0.852 | 0.0094 | 0.0019 | 0.027 | 0 | 0.012 | 0.004 | 0.0002 | 0 | 0.008 | 0 | 0 | 0 | 0.001 | 0.0026 | 0.009 | 0 | 0 | 0.0011 | 0 | 0 | 0 | 0 | 0 | 343 | 485 | 47 | 17.2 | 1893 | 120 | PIX82509W | 1018219 | PM109 | 중경2공장 24" 조관 | 5107 | 중경 2 생산창고 | SIX8252020 | NX42L1 | 610 | 17.5 | SQ32813 | HRU059510 | 3570 | Stripe 용접 | POSHP300Y-D | 주식회사 포스코 | 348 | 497 | 47 | 342.941 | 514.048 | 0 | 0 | 530.568 | -98.046 | 2023-08-29
SQ32813 | HRU059510 | POSCO | 0 | 20230724 | 0 | 0.27 | 0.1251 | 0.139 | 0.852 | 0.0094 | 0.0019 | 0.027 | 0 | 0.012 | 0.004 | 0.0002 | 0 | 0.008 | 0 | 0 | 0 | 0.001 | 0.0026 | 0.009 | 0 | 0 | 0.0011 | 0 | 0 | 0 | 0 | 0 | 343 | 485 | 47 | 17.2 | 1893 | 120 | PIX82509T | 1018219 | PM109 | 중경2공장 24" 조관 | 5107 | 중경 2 생산창고 | SIX8252020 | NX42L1 | 610 | 17.5 | SQ32813 | HRU059510 | 3570 | Stripe 모재 T방향 | POSHP300Y-D | 주식회사 포스코 | 348 | 497 | 47 | 257.63 | 386.258 | 270.729 | 405.896 | 499.579 | 46.8749 | 2023-08-29
SQ32813 | HRU059520 | POSCO | 0 | 20230725 | 0 | 0.27 | 0.1251 | 0.139 | 0.852 | 0.0094 | 0.0019 | 0.027 | 0 | 0.012 | 0.004 | 0.0002 | 0 | 0.008 | 0 | 0 | 0 | 0.001 | 0.0026 | 0.009 | 0 | 0 | 0.0011 | 0 | 0 | 0 | 0 | 0 | 343 | 485 | 47 | 17.2 | 1893 | 121 | PIX72606T | 1015724 | PM109 | 중경2공장 24" 조관 | 5107 | 중경 2 생산창고 | SIX7261030 | NX42L1 | 610 | 17.5 | SQ32813 | HRU059520 | 3208 | Stripe 모재 T방향 | POSHP300Y-D | 주식회사 포스코 | 343 | 485 | 47 | 269.307 | 406.406 | 278.029 | 419.569 | 497.65 | 44.4335 | 2023-07-27
SQ32813 | HRU059520 | POSCO | 0 | 20230725 | 0 | 0.27 | 0.1251 | 0.139 | 0.852 | 0.0094 | 0.0019 | 0.027 | 0 | 0.012 | 0.004 | 0.0002 | 0 | 0.008 | 0 | 0 | 0 | 0.001 | 0.0026 | 0.009 | 0 | 0 | 0.0011 | 0 | 0 | 0 | 0 | 0 | 343 | 485 | 47 | 17.2 | 1893 | 121 | PIX72606W | 1015724 | PM109 | 중경2공장 24" 조관 | 5107 | 중경 2 생산창고 | SIX7261030 | NX42L1 | 610 | 17.5 | SQ32813 | HRU059520 | 3208 | Stripe 용접 | POSHP300Y-D | 주식회사 포스코 | 343 | 485 | 47 | 322.423 | 484.514 | 0 | 0 | 521.834 | -98.046 | 2023-07-27
SQ32798 | HRU059550 | POSCO | 0 | 20230724 | 0 | 0.274 | 0.1227 | 0.144 | 0.88 | 0.0113 | 0.0023 | 0.024 | 0 | 0.019 | 0.006 | 0.0002 | 0 | 0.01 | 0 | 0 | 0 | 0.001 | 0.0023 | 0.009 | 0 | 0 | 0.0011 | 0 | 0 | 0 | 0 | 0 | 348 | 486 | 46 | 17.2 | 1893 | 132 | PIX82511T | 1018219 | PM109 | 중경2공장 24" 조관 | 5107 | 중경 2 생산창고 | SIX8252040 | NX42L1 | 610 | 17.5 | SQ32798 | HRU059550 | 3612 | Stripe 모재 T방향 | POSHP300Y-D | 주식회사 포스코 | 362 | 500 | 46 | 283.997 | 426.105 | 294.119 | 441.292 | 507.906 | 46.289 | 2023-08-29
SQ32798 | HRU059550 | POSCO | 0 | 20230724 | 0 | 0.274 | 0.1227 | 0.144 | 0.88 | 0.0113 | 0.0023 | 0.024 | 0 | 0.019 | 0.006 | 0.0002 | 0 | 0.01 | 0 | 0 | 0 | 0.001 | 0.0023 | 0.009 | 0 | 0 | 0.0011 | 0 | 0 | 0 | 0 | 0 | 348 | 486 | 46 | 17.2 | 1893 | 132 | PIX82511W | 1018219 | PM109 | 중경2공장 24" 조관 | 5107 | 중경 2 생산창고 | SIX8252040 | NX42L1 | 610 | 17.5 | SQ32798 | HRU059550 | 3612 | Stripe 용접 | POSHP300Y-D | 주식회사 포스코 | 362 | 500 | 46 | 0 | 0 | 0 | 0 | 537.892 | -98.046 | 2023-08-29
SQ32793 | HRU059650 | POSCO | 0 | 20230724 | 0 | 0.274 | 0.1239 | 0.145 | 0.863 | 0.0136 | 0.0031 | 0.027 | 0 | 0.021 | 0.008 | 0.0002 | 0 | 0.015 | 0 | 0 | 0 | 0.002 | 0.0021 | 0.01 | 0 | 0 | 0.0013 | 0 | 0 | 0 | 0 | 0 | 347 | 491 | 46 | 17.2 | 1893 | 134 | PIX92126T | 1020642 | PM109 | 중경2공장 24" 조관 | 5107 | 중경 2 생산창고 | SIX9212080 | NX42L1 | 610 | 17.5 | SQ32793 | HRU059650 | 1010 | Stripe 모재 T방향 | POSHP300Y-D | 주식회사 포스코 | 347 | 491 | 46 | 251.696 | 377.042 | 265.917 | 398.345 | 501.88 | 46.0937 | 2023-09-25
SQ32793 | HRU059650 | POSCO | 0 | 20230724 | 0 | 0.274 | 0.1239 | 0.145 | 0.863 | 0.0136 | 0.0031 | 0.027 | 0 | 0.021 | 0.008 | 0.0002 | 0 | 0.015 | 0 | 0 | 0 | 0.002 | 0.0021 | 0.01 | 0 | 0 | 0.0013 | 0 | 0 | 0 | 0 | 0 | 347 | 491 | 46 | 17.2 | 1893 | 134 | PIX92126W | 1020642 | PM109 | 중경2공장 24" 조관 | 5107 | 중경 2 생산창고 | SIX9212080 | NX42L1 | 610 | 17.5 | SQ32793 | HRU059650 | 1010 | Stripe 용접 | POSHP300Y-D | 주식회사 포스코 | 347 | 491 | 46 | 0 | 0 | 0 | 0 | 543.723 | 0 | 2023-09-25
SQ32802 | HRU064070 | POSCO | 0 | 20230725 | 0 | 0.274 | 0.1252 | 0.137 | 0.859 | 0.0173 | 0.0029 | 0.024 | 0 | 0.02 | 0.007 | 0.0002 | 0 | 0.009 | 0 | 0 | 0 | 0.002 | 0.0024 | 0.01 | 0 | 0 | 0.0011 | 0 | 0 | 0 | 0 | 0 | 346 | 480 | 46 | 17.2 | 1893 | 128 | PIX82513T | 1018219 | PM109 | 중경2공장 24" 조관 | 5107 | 중경 2 생산창고 | SIX8252060 | NX42L1 | 610 | 17.5 | SQ32802 | HRU064070 | 3668 | Stripe 모재 T방향 | POSHP300Y-D | 주식회사 포스코 | 359 | 500 | 46 | 278.49 | 418.1 | 287.132 | 431.074 | 491.22 | 45.1171 | 2023-08-29
SQ32802 | HRU064070 | POSCO | 0 | 20230725 | 0 | 0.274 | 0.1252 | 0.137 | 0.859 | 0.0173 | 0.0029 | 0.024 | 0 | 0.02 | 0.007 | 0.0002 | 0 | 0.009 | 0 | 0 | 0 | 0.002 | 0.0024 | 0.01 | 0 | 0 | 0.0011 | 0 | 0 | 0 | 0 | 0 | 346 | 480 | 46 | 17.2 | 1893 | 128 | PIX82513W | 1018219 | PM109 | 중경2공장 24" 조관 | 5107 | 중경 2 생산창고 | SIX8252060 | NX42L1 | 610 | 17.5 | SQ32802 | HRU064070 | 3668 | Stripe 용접 | POSHP300Y-D | 주식회사 포스코 | 359 | 500 | 46 | 340.752 | 515.023 | 0 | 0 | 532.292 | -98.046 | 2023-08-29
SQ32811 | HRU064160 | POSCO | 0 | 20230724 | 0 | 0.268 | 0.1235 | 0.138 | 0.842 | 0.0117 | 0.0021 | 0.026 | 0 | 0.015 | 0.005 | 0.0002 | 0 | 0.009 | 0 | 0 | 0 | 0.001 | 0.0023 | 0.01 | 0 | 0 | 0.0011 | 0 | 0 | 0 | 0 | 0 | 338 | 481 | 46 | 17.2 | 1893 | 117 | PIX72514T | 1015724 | PM109 | 중경2공장 24" 조관 | 5107 | 중경 2 생산창고 | SIX7252060 | NX42L1 | 610 | 17.5 | SQ32811 | HRU064160 | 3118 | Stripe 모재 T방향 | POSHP300Y-D | 주식회사 포스코 | 345 | 493 | 47 | 260.46 | 395.049 | 270.786 | 410.712 | 497.47 | 45.7617 | 2023-07-27
SQ32811 | HRU064160 | POSCO | 0 | 20230724 | 0 | 0.268 | 0.1235 | 0.138 | 0.842 | 0.0117 | 0.0021 | 0.026 | 0 | 0.015 | 0.005 | 0.0002 | 0 | 0.009 | 0 | 0 | 0 | 0.001 | 0.0023 | 0.01 | 0 | 0 | 0.0011 | 0 | 0 | 0 | 0 | 0 | 338 | 481 | 46 | 17.2 | 1893 | 117 | PIX72514W | 1015724 | PM109 | 중경2공장 24" 조관 | 5107 | 중경 2 생산창고 | SIX7252060 | NX42L1 | 610 | 17.5 | SQ32811 | HRU064160 | 3118 | Stripe 용접 | POSHP300Y-D | 주식회사 포스코 | 345 | 493 | 47 | 318.353 | 481.725 | 0 | 0 | 522.619 | -98.046 | 2023-07-27
SQ32798 | HRU064250 | POSCO | 0 | 20231115 | 0 | 0.274 | 0.1227 | 0.144 | 0.88 | 0.0113 | 0.0023 | 0.024 | 0 | 0.019 | 0.006 | 0.0002 | 0 | 0.01 | 0 | 0 | 0 | 0.001 | 0.0023 | 0.009 | 0 | 0 | 0.0011 | 0 | 0 | 0 | 0 | 0 | 348 | 486 | 46 | 17.2 | 1893 | 132 | PIXY2903T | 1026689 | PM109 | 중경2공장 24" 조관 | 5107 | 중경 2 생산창고 | SIXY291010 | NX42L1 | 610 | 17.5 | SQ32798 | HRU064250 | 4312 | Stripe 모재 T방향 | POSHP300Y-D | 주식회사 포스코 | 348 | 486 | 46 | 233.674 | 352.582 | 244.515 | 368.941 | 496.971 | 47.6 | 2023-12-01
SQ32798 | HRU064250 | POSCO | 0 | 20231115 | 0 | 0.274 | 0.1227 | 0.144 | 0.88 | 0.0113 | 0.0023 | 0.024 | 0 | 0.019 | 0.006 | 0.0002 | 0 | 0.01 | 0 | 0 | 0 | 0.001 | 0.0023 | 0.009 | 0 | 0 | 0.0011 | 0 | 0 | 0 | 0 | 0 | 348 | 486 | 46 | 17.2 | 1893 | 132 | PIXY2903W | 1026689 | PM109 | 중경2공장 24" 조관 | 5107 | 중경 2 생산창고 | SIXY291010 | NX42L1 | 610 | 17.5 | SQ32798 | HRU064250 | 4312 | Stripe 용접 | POSHP300Y-D | 주식회사 포스코 | 348 | 486 | 46 | 287.874 | 434.444 | 0 | 0 | 524.283 | 0 | 2023-12-01
SQ32795 | HRU064270 | POSCO | 0 | 20230724 | 0 | 0.277 | 0.1245 | 0.141 | 0.868 | 0.0147 | 0.0031 | 0.024 | 0 | 0.024 | 0.012 | 0.0002 | 0 | 0.023 | 0 | 0 | 0 | 0.002 | 0.0028 | 0.01 | 0 | 0 | 0.0012 | 0 | 0 | 0 | 0 | 0 | 346 | 483 | 45 | 17.2 | 1893 | 131 | PIX72510W | 1015724 | PM109 | 중경2공장 24" 조관 | 5107 | 중경 2 생산창고 | SIX7252020 | NX42L1 | 610 | 17.5 | SQ32795 | HRU064270 | 3036 | Stripe 용접 | POSHP300Y-D | 주식회사 포스코 | 351 | 495 | 45 | 0 | 0 | 0 | 0 | 544.483 | -98.046 | 2023-07-27
SQ32795 | HRU064270 | POSCO | 0 | 20230724 | 0 | 0.277 | 0.1245 | 0.141 | 0.868 | 0.0147 | 0.0031 | 0.024 | 0 | 0.024 | 0.012 | 0.0002 | 0 | 0.023 | 0 | 0 | 0 | 0.002 | 0.0028 | 0.01 | 0 | 0 | 0.0012 | 0 | 0 | 0 | 0 | 0 | 346 | 483 | 45 | 17.2 | 1893 | 131 | PIX72510T | 1015724 | PM109 | 중경2공장 24" 조관 | 5107 | 중경 2 생산창고 | SIX7252020 | NX42L1 | 610 | 17.5 | SQ32795 | HRU064270 | 3036 | Stripe 모재 T방향 | POSHP300Y-D | 주식회사 포스코 | 351 | 495 | 45 | 267.273 | 403.825 | 280.262 | 423.451 | 508.06 | 43.9453 | 2023-07-27
SQ32802 | HRU064410 | POSCO | 0 | 20230725 | 0 | 0.274 | 0.1252 | 0.137 | 0.859 | 0.0173 | 0.0029 | 0.024 | 0 | 0.02 | 0.007 | 0.0002 | 0 | 0.009 | 0 | 0 | 0 | 0.002 | 0.0024 | 0.01 | 0 | 0 | 0.0011 | 0 | 0 | 0 | 0 | 0 | 359 | 500 | 45 | 17.2 | 1893 | 132 | PIX72608T | 1015724 | PM109 | 중경2공장 24" 조관 | 5107 | 중경 2 생산창고 | SIX7261040 | NX42L1 | 610 | 17.5 | SQ32802 | HRU064410 | 3217 | Stripe 모재 T방향 | POSHP300Y-D | 주식회사 포스코 | 359 | 500 | 45 | 269.326 | 406.503 | 279.652 | 422.089 | 506.976 | 44.3359 | 2023-07-27
SQ32802 | HRU064410 | POSCO | 0 | 20230725 | 0 | 0.274 | 0.1252 | 0.137 | 0.859 | 0.0173 | 0.0029 | 0.024 | 0 | 0.02 | 0.007 | 0.0002 | 0 | 0.009 | 0 | 0 | 0 | 0.002 | 0.0024 | 0.01 | 0 | 0 | 0.0011 | 0 | 0 | 0 | 0 | 0 | 359 | 500 | 45 | 17.2 | 1893 | 132 | PIX72608W | 1015724 | PM109 | 중경2공장 24" 조관 | 5107 | 중경 2 생산창고 | SIX7261040 | NX42L1 | 610 | 17.5 | SQ32802 | HRU064410 | 3217 | Stripe 용접 | POSHP300Y-D | 주식회사 포스코 | 359 | 500 | 45 | 328.729 | 496.708 | 0 | 0 | 532.816 | -98.046 | 2023-07-27
SQ32802 | HRU064440 | POSCO | 0 | 20230724 | 0 | 0.274 | 0.1252 | 0.137 | 0.859 | 0.0173 | 0.0029 | 0.024 | 0 | 0.02 | 0.007 | 0.0002 | 0 | 0.009 | 0 | 0 | 0 | 0.002 | 0.0024 | 0.01 | 0 | 0 | 0.0011 | 0 | 0 | 0 | 0 | 0 | 359 | 500 | 45 | 17.2 | 1893 | 132 | PIX92110T | 1020642 | PM109 | 중경2공장 24" 조관 | 5107 | 중경 2 생산창고 | SIX9211070 | NX42L1 | 610 | 17.5 | SQ32802 | HRU064440 | 910 | Stripe 모재 T방향 | POSHP300Y-D | 주식회사 포스코 | 359 | 500 | 45 | 250.673 | 377.033 | 263.254 | 395.956 | 506.344 | 44.1406 | 2023-09-25
SQ32802 | HRU064440 | POSCO | 0 | 20230724 | 0 | 0.274 | 0.1252 | 0.137 | 0.859 | 0.0173 | 0.0029 | 0.024 | 0 | 0.02 | 0.007 | 0.0002 | 0 | 0.009 | 0 | 0 | 0 | 0.002 | 0.0024 | 0.01 | 0 | 0 | 0.0011 | 0 | 0 | 0 | 0 | 0 | 359 | 500 | 45 | 17.2 | 1893 | 132 | PIX92110W | 1020642 | PM109 | 중경2공장 24" 조관 | 5107 | 중경 2 생산창고 | SIX9211070 | NX42L1 | 610 | 17.5 | SQ32802 | HRU064440 | 910 | Stripe 용접 | POSHP300Y-D | 주식회사 포스코 | 359 | 500 | 45 | 349.726 | 516.37 | 0 | 0 | 545.996 | 0 | 2023-09-25
SQ32799 | HRU064460 | POSCO | 0 | 20230724 | 0 | 0.27 | 0.1215 | 0.141 | 0.859 | 0.0118 | 0.0024 | 0.023 | 0 | 0.022 | 0.005 | 0.0002 | 0 | 0.009 | 0 | 0 | 0 | 0.001 | 0.0025 | 0.01 | 0 | 0 | 0.0012 | 0 | 0 | 0 | 0 | 0 | 350 | 492 | 46 | 17.2 | 1893 | 132 | PIX82403W | 1018219 | PM109 | 중경2공장 24" 조관 | 5107 | 중경 2 생산창고 | SIX8242040 | NX42L1 | 610 | 17.5 | SQ32799 | HRU064460 | 3300 | Stripe 용접 | POSHP300Y-D | 주식회사 포스코 | 355 | 499 | 46 | 296.718 | 444.833 | 0 | 0 | 522.647 | 0 | 2023-08-28
SQ32799 | HRU064460 | POSCO | 0 | 20230724 | 0 | 0.27 | 0.1215 | 0.141 | 0.859 | 0.0118 | 0.0024 | 0.023 | 0 | 0.022 | 0.005 | 0.0002 | 0 | 0.009 | 0 | 0 | 0 | 0.001 | 0.0025 | 0.01 | 0 | 0 | 0.0012 | 0 | 0 | 0 | 0 | 0 | 350 | 492 | 46 | 17.2 | 1893 | 132 | PIX82403T | 1018219 | PM109 | 중경2공장 24" 조관 | 5107 | 중경 2 생산창고 | SIX8242040 | NX42L1 | 610 | 17.5 | SQ32799 | HRU064460 | 3300 | Stripe 모재 T방향 | POSHP300Y-D | 주식회사 포스코 | 355 | 499 | 46 | 277.803 | 414.358 | 285.332 | 425.589 | 505.32 | 44.3359 | 2023-08-28
SQ32811 | HRU064470 | POSCO | 0 | 20230805 | 0 | 0.268 | 0.1235 | 0.138 | 0.842 | 0.0117 | 0.0021 | 0.026 | 0 | 0.015 | 0.005 | 0.0002 | 0 | 0.009 | 0 | 0 | 0 | 0.001 | 0.0023 | 0.01 | 0 | 0 | 0.0011 | 0 | 0 | 0 | 0 | 0 | 338 | 481 | 46 | 17.2 | 1893 | 120 | PIX91808T | 1020642 | PM109 | 중경2공장 24" 조관 | 5107 | 중경 2 생산창고 | SIX9182110 | NX42L1 | 610 | 17.5 | SQ32811 | HRU064470 | 81 | Stripe 모재 T방향 | POSHP300Y-D | 주식회사 포스코 | 338 | 481 | 46 | 244.437 | 362.096 | 258.358 | 382.718 | 482.882 | 44.7265 | 2023-09-20
SQ32811 | HRU064470 | POSCO | 0 | 20230805 | 0 | 0.268 | 0.1235 | 0.138 | 0.842 | 0.0117 | 0.0021 | 0.026 | 0 | 0.015 | 0.005 | 0.0002 | 0 | 0.009 | 0 | 0 | 0 | 0.001 | 0.0023 | 0.01 | 0 | 0 | 0.0011 | 0 | 0 | 0 | 0 | 0 | 338 | 481 | 46 | 17.2 | 1893 | 120 | PIX91808W | 1020642 | PM109 | 중경2공장 24" 조관 | 5107 | 중경 2 생산창고 | SIX9182110 | NX42L1 | 610 | 17.5 | SQ32811 | HRU064470 | 81 | Stripe 용접 | POSHP300Y-D | 주식회사 포스코 | 338 | 481 | 46 | 316.821 | 467.805 | 0 | 0 | 525.887 | 0 | 2023-09-20
SQ32808 | HRU064510 | POSCO | 0 | 20230805 | 0 | 0.268 | 0.1211 | 0.142 | 0.849 | 0.0118 | 0.0024 | 0.026 | 0 | 0.018 | 0.006 | 0.0002 | 0 | 0.008 | 0 | 0 | 0 | 0.002 | 0.0023 | 0.01 | 0 | 0 | 0.0012 | 0 | 0 | 0 | 0 | 0 | 348 | 485 | 46 | 17.2 | 1893 | 129 | PIX92002W | 1020642 | PM109 | 중경2공장 24" 조관 | 5107 | 중경 2 생산창고 | SIX9201010 | NX42L1 | 610 | 17.5 | SQ32808 | HRU064510 | 465 | Stripe 용접 | POSHP300Y-D | 주식회사 포스코 | 348 | 485 | 46 | 0 | 0 | 0 | 0 | 543.901 |  | 2023-09-21
SQ32808 | HRU064510 | POSCO | 0 | 20230805 | 0 | 0.268 | 0.1211 | 0.142 | 0.849 | 0.0118 | 0.0024 | 0.026 | 0 | 0.018 | 0.006 | 0.0002 | 0 | 0.008 | 0 | 0 | 0 | 0.002 | 0.0023 | 0.01 | 0 | 0 | 0.0012 | 0 | 0 | 0 | 0 | 0 | 348 | 485 | 46 | 17.2 | 1893 | 129 | PIX92002T | 1020642 | PM109 | 중경2공장 24" 조관 | 5107 | 중경 2 생산창고 | SIX9201010 | NX42L1 | 610 | 17.5 | SQ32808 | HRU064510 | 465 | Stripe 모재 T방향 | POSHP300Y-D | 주식회사 포스코 | 348 | 485 | 46 | 256.744 | 387.457 | 269.443 | 406.62 | 493.651 | 45.8984 | 2023-09-21
SQ32808 | HRU064520 | POSCO | 0 | 20230724 | 0 | 0.268 | 0.1211 | 0.142 | 0.849 | 0.0118 | 0.0024 | 0.026 | 0 | 0.018 | 0.006 | 0.0002 | 0 | 0.008 | 0 | 0 | 0 | 0.002 | 0.0023 | 0.01 | 0 | 0 | 0.0012 | 0 | 0 | 0 | 0 | 0 | 348 | 485 | 46 | 17.2 | 1893 | 133 | PIX82507T | 1018219 | PM109 | 중경2공장 24" 조관 | 5107 | 중경 2 생산창고 | SIX8251050 | NX42L1 | 610 | 17.5 | SQ32808 | HRU064520 | 3531 | Stripe 모재 T방향 | POSHP300Y-D | 주식회사 포스코 | 348 | 485 | 46 | 268.426 | 401.364 | 275.545 | 412.009 | 488.467 | 45.1171 | 2023-08-29
SQ32808 | HRU064520 | POSCO | 0 | 20230724 | 0 | 0.268 | 0.1211 | 0.142 | 0.849 | 0.0118 | 0.0024 | 0.026 | 0 | 0.018 | 0.006 | 0.0002 | 0 | 0.008 | 0 | 0 | 0 | 0.002 | 0.0023 | 0.01 | 0 | 0 | 0.0012 | 0 | 0 | 0 | 0 | 0 | 348 | 485 | 46 | 17.2 | 1893 | 133 | PIX82507W | 1018219 | PM109 | 중경2공장 24" 조관 | 5107 | 중경 2 생산창고 | SIX8251050 | NX42L1 | 610 | 17.5 | SQ32808 | HRU064520 | 3531 | Stripe 용접 | POSHP300Y-D | 주식회사 포스코 | 348 | 485 | 46 | 345.905 | 517.942 | 0 | 0 | 531.639 | -98.046 | 2023-08-29
SQ32798 | HRU064530 | POSCO | 0 | 20230725 | 0 | 0.274 | 0.1227 | 0.144 | 0.88 | 0.0113 | 0.0023 | 0.024 | 0 | 0.019 | 0.006 | 0.0002 | 0 | 0.01 | 0 | 0 | 0 | 0.001 | 0.0023 | 0.009 | 0 | 0 | 0.0011 | 0 | 0 | 0 | 0 | 0 | 362 | 500 | 44 | 17.2 | 1893 | 132 | PIX92118W | 1020642 | PM109 | 중경2공장 24" 조관 | 5107 | 중경 2 생산창고 | SIX9212020 | NX42L1 | 610 | 17.5 | SQ32798 | HRU064530 | 973 | Stripe 용접 | POSHP300Y-D | 주식회사 포스코 | 362 | 500 | 44 | 0 | 0 | 0 | 0 | 531.632 | 0 | 2023-09-25
SQ32798 | HRU064530 | POSCO | 0 | 20230725 | 0 | 0.274 | 0.1227 | 0.144 | 0.88 | 0.0113 | 0.0023 | 0.024 | 0 | 0.019 | 0.006 | 0.0002 | 0 | 0.01 | 0 | 0 | 0 | 0.001 | 0.0023 | 0.009 | 0 | 0 | 0.0011 | 0 | 0 | 0 | 0 | 0 | 362 | 500 | 44 | 17.2 | 1893 | 132 | PIX92118T | 1020642 | PM109 | 중경2공장 24" 조관 | 5107 | 중경 2 생산창고 | SIX9212020 | NX42L1 | 610 | 17.5 | SQ32798 | HRU064530 | 973 | Stripe 모재 T방향 | POSHP300Y-D | 주식회사 포스코 | 362 | 500 | 44 | 252.768 | 379.016 | 265.944 | 398.773 | 511.572 | 45.5078 | 2023-09-25
SQ32795 | HRU064550 | POSCO | 0 | 20230805 | 0 | 0.277 | 0.1245 | 0.141 | 0.868 | 0.0147 | 0.0031 | 0.024 | 0 | 0.024 | 0.012 | 0.0002 | 0 | 0.023 | 0 | 0 | 0 | 0.002 | 0.0028 | 0.01 | 0 | 0 | 0.0012 | 0 | 0 | 0 | 0 | 0 | 351 | 495 | 45 | 17.2 | 1893 | 130 | PIX92103W | 1020642 | PM109 | 중경2공장 24" 조관 | 5107 | 중경 2 생산창고 | SIX9211020 | NX42L1 | 610 | 17.5 | SQ32795 | HRU064550 | 842 | Stripe 용접 | POSHP300Y-D | 주식회사 포스코 | 351 | 495 | 45 | 357.475 | 536.018 | 0 | 0 | 539.027 | 0 | 2023-09-22
SQ32795 | HRU064550 | POSCO | 0 | 20230805 | 0 | 0.277 | 0.1245 | 0.141 | 0.868 | 0.0147 | 0.0031 | 0.024 | 0 | 0.024 | 0.012 | 0.0002 | 0 | 0.023 | 0 | 0 | 0 | 0.002 | 0.0028 | 0.01 | 0 | 0 | 0.0012 | 0 | 0 | 0 | 0 | 0 | 351 | 495 | 45 | 17.2 | 1893 | 130 | PIX92103T | 1020642 | PM109 | 중경2공장 24" 조관 | 5107 | 중경 2 생산창고 | SIX9211020 | NX42L1 | 610 | 17.5 | SQ32795 | HRU064550 | 842 | Stripe 모재 T방향 | POSHP300Y-D | 주식회사 포스코 | 351 | 495 | 45 | 256.545 | 388.597 | 273.792 | 414.722 | 497.996 | 44.7265 | 2023-09-22
SQ32793 | HRU064590 | POSCO | 0 | 20230724 | 0 | 0.274 | 0.1239 | 0.145 | 0.863 | 0.0136 | 0.0031 | 0.027 | 0 | 0.021 | 0.008 | 0.0002 | 0 | 0.015 | 0 | 0 | 0 | 0.002 | 0.0021 | 0.01 | 0 | 0 | 0.0013 | 0 | 0 | 0 | 0 | 0 | 370 | 510 | 43 | 17.2 | 1893 | 133 | PIX72508W | 1015724 | PM109 | 중경2공장 24" 조관 | 5107 | 중경 2 생산창고 | SIX7251050 | NX42L1 | 610 | 17.5 | SQ32793 | HRU064590 | 2979 | Stripe 용접 | POSHP300Y-D | 주식회사 포스코 | 370 | 510 | 46 | 330.382 | 499.617 | 0 | 0 | 533.684 | -98.046 | 2023-07-27
SQ32793 | HRU064590 | POSCO | 0 | 20230724 | 0 | 0.274 | 0.1239 | 0.145 | 0.863 | 0.0136 | 0.0031 | 0.027 | 0 | 0.021 | 0.008 | 0.0002 | 0 | 0.015 | 0 | 0 | 0 | 0.002 | 0.0021 | 0.01 | 0 | 0 | 0.0013 | 0 | 0 | 0 | 0 | 0 | 370 | 510 | 43 | 17.2 | 1893 | 133 | PIX72508T | 1015724 | PM109 | 중경2공장 24" 조관 | 5107 | 중경 2 생산창고 | SIX7251050 | NX42L1 | 610 | 17.5 | SQ32793 | HRU064590 | 2979 | Stripe 모재 T방향 | POSHP300Y-D | 주식회사 포스코 | 370 | 510 | 46 | 273.706 | 414.214 | 282.478 | 427.49 | 504.328 | 44.0429 | 2023-07-27