## Sheet1
m_heat_no | m_coil_no | in_comp | ms_date | cr_date | pcm | ceq | c | si | mn | p | s | s_al | t_al | cr | ni | b | ca | cu | fe | h | mg | mo | n | nb | o | sn | ti | v | co | sb | zinc_coating | hardness | m_ys | m_ts | m_el | sur_thk | sur_wdt | sur_len | sp_no_dt | wo_no | wc_id | wc_desc | factory_id | factory_desc | batch_no | p_spec | p_od_c | p_thick_mm | i_heat_no | i_coil_no | pipe_no | sp_vec | quality | vendor_desc | i_ys | i_ts | i_el | ys1_load | ys1_stress | ys2_load | ys2_stress | ts_stress | elongation | create_date
5-54669 | 122515 |  | 20230215 | 20230217 | 0 | 0 | 0.16 | 0.19 | 0.79 | 0.014 | 0.003 | 0 | 0.023 | 0.01 | 0.01 | 0 | 0 | 0.01 | 0 | 0 | 0 | 0.002 | 0 | 0.022 | 0 | 0 | 0.015 | 0.001 | 0 | 0 | 0 | 0 | 447 | 562 | 37 | 0 | 0 | 0 | PHX31403L | 1001785 | PM108 | 중경1공장 20" 조관 | 5103 | 중경 1 생산창고 | SHX3141100 | J55CPAN | 244.5 | 8.94 | 5-54669 | 122515 | 70 | Stripe 모재 L방향 | API-JFEJ55C | JFE STEEL | 447 | 562 | 37 | 157.253 | 471.621 | 159.76 | 479.141 | 574.422 | 31.6406 | 2023-03-16
6-42387 | 122516 |  | 20230215 | 20230217 | 0 | 0 | 0.15 | 0.19 | 0.78 | 0.015 | 0.002 | 0 | 0.026 | 0.01 | 0.01 | 0 | 0 | 0.01 | 0 | 0 | 0 | 0.002 | 0 | 0.021 | 0 | 0 | 0.016 | 0.001 | 0 | 0 | 0 | 0 | 450 | 567 | 32 | 0 | 0 | 0 | PHX31503L | 1001785 | PM108 | 중경1공장 20" 조관 | 5103 | 중경 1 생산창고 | SHX3151050 | J55CPAN | 244.5 | 8.94 | 6-42387 | 122516 | 547 | Stripe 모재 L방향 | API-JFEJ55C | JFE STEEL | 450 | 567 | 32 | 151.393 | 453.301 | 152.552 | 456.772 | 569.163 | 33.0078 | 2023-03-20
6-43247 | 201295 |  | 20230315 | 20230403 | 0 | 0 | 0.16 | 0.18 | 0.81 | 0.017 | 0.002 | 0 | 0.024 | 0.01 | 0.01 | 0 | 0 | 0.01 | 0 | 0 | 0 | 0.002 | 0 | 0.021 | 0 | 0 | 0.015 | 0.001 | 0 | 0 | 0 | 0 | 432 | 551 | 41 | 0 | 0 | 0 | PHX40801L | 1004339 | PM108 | 중경1공장 20" 조관 | 5103 | 중경 1 생산창고 | SHX4081020 | J55CPAN | 244.5 | 8.94 | 6-43247 | 201295 | 435 | Stripe 모재 L방향 | API-JFEJ55C | JFE STEEL | 432 | 551 | 41 | 153.254 | 460.386 | 155.01 | 465.661 | 570.698 | 32.6171 | 2023-04-17
6-43242 | 202539 |  | 20230315 | 20230403 | 0 | 0 | 0.16 | 0.2 | 0.8 | 0.018 | 0.002 | 0 | 0.029 | 0.01 | 0.01 | 0 | 0 | 0.01 | 0 | 0 | 0 | 0.002 | 0 | 0.023 | 0 | 0 | 0.016 | 0.001 | 0 | 0 | 0 | 0 | 438 | 556 | 38 | 0 | 0 | 0 | PHX41001L | 1004500 | PM108 | 중경1공장 20" 조관 | 5103 | 중경 1 생산창고 | SHX4101010 | J55CPAN | 244.5 | 10.03 | 6-43242 | 202539 | 110 | Stripe 모재 L방향 | API-JFEJ55C | JFE STEEL | 438 | 556 | 38 | 182.457 | 487.362 | 184.183 | 491.972 | 582.011 | 32.6171 | 2023-04-17
6-43247 | 204020 |  | 20230315 | 20230403 | 0 | 0 | 0.16 | 0.18 | 0.81 | 0.017 | 0.002 | 0 | 0.024 | 0.01 | 0.01 | 0 | 0 | 0.01 | 0 | 0 | 0 | 0.002 | 0 | 0.021 | 0 | 0 | 0.015 | 0.001 | 0 | 0 | 0 | 0 | 418 | 552 | 39 | 0 | 0 | 0 | PHX72004L | 1015138 | PM108 | 중경1공장 20" 조관 | 5103 | 중경 1 생산창고 | SHX7201060 | J55CPAN | 244.5 | 10.03 | 6-43247 | 204020 | 84 | Stripe 모재 L방향 | API-JFEJ55C | JFE STEEL | 418 | 552 | 39 | 177.574 | 475.192 | 180.226 | 482.288 | 570.458 | 35.5468 | 2023-07-24
6-43427 | 209013 |  | 20230315 | 20230403 | 0 | 0 | 0.15 | 0.19 | 0.79 | 0.023 | 0.002 | 0 | 0.027 | 0.01 | 0.01 | 0 | 0 | 0.01 | 0 | 0 | 0 | 0.002 | 0 | 0.024 | 0 | 0 | 0.015 | 0.001 | 0 | 0 | 0 | 0 | 461 | 570 | 35 | 0 | 0 | 0 | PHX40802L | 1004339 | PM108 | 중경1공장 20" 조관 | 5103 | 중경 1 생산창고 | SHX4081030 | J55CPAN | 244.5 | 8.94 | 6-43427 | 209013 | 623 | Stripe 모재 L방향 | API-JFEJ55C | JFE STEEL | 461 | 570 | 35 | 159.451 | 481.287 | 160.503 | 484.464 | 591.457 | 32.4218 | 2023-04-17
6-43427 | 209016 |  | 20230315 | 20230403 | 0 | 0 | 0.15 | 0.19 | 0.79 | 0.023 | 0.002 | 0 | 0.027 | 0.01 | 0.01 | 0 | 0 | 0.01 | 0 | 0 | 0 | 0.002 | 0 | 0.024 | 0 | 0 | 0.015 | 0.001 | 0 | 0 | 0 | 0 | 450 | 564 | 38 | 0 | 0 | 0 | PHX72003L | 1015138 | PM108 | 중경1공장 20" 조관 | 5103 | 중경 1 생산창고 | SHX7201050 | J55CPAN | 244.5 | 10.03 | 6-43427 | 209016 | 29 | Stripe 모재 L방향 | API-JFEJ55C | JFE STEEL | 450 | 564 | 38 | 182.731 | 492.928 | 184.102 | 496.625 | 593.633 | 33.789 | 2023-07-24
6-43427 | 209016 |  | 20230315 | 20230403 | 0 | 0 | 0.15 | 0.19 | 0.79 | 0.023 | 0.002 | 0 | 0.027 | 0.01 | 0.01 | 0 | 0 | 0.01 | 0 | 0 | 0 | 0.002 | 0 | 0.024 | 0 | 0 | 0.015 | 0.001 | 0 | 0 | 0 | 0 | 450 | 564 | 38 | 0 | 0 | 0 | PHX72002L | 1015137 | PM108 | 중경1공장 20" 조관 | 5103 | 중경 1 생산창고 | SHX7201030 | J55CPAN | 244.5 | 10.03 | 6-43427 | 209016 | 2231 | Stripe 모재 L방향 | API-JFEJ55C | JFE STEEL | 450 | 564 | 38 | 173.839 | 468.356 | 182.832 | 492.584 | 587.639 | 33.5937 | 2023-07-24
6-45144 | 325184 |  | 20230606 | 20230609 | 0 | 0 | 0.16 | 0.17 | 0.45 | 0.013 | 0.002 | 0 | 0.031 | 0.01 | 0.01 | 0 | 0 | 0.01 | 0 | 0 | 0 | 0.001 | 0 | 0.001 | 0 | 0 | 0.001 | 0.001 | 0 | 0 | 0 | 0 | 372 | 473 | 37 | 0 | 0 | 0 | PHY22806W | 1035178 | PM108 | 중경1공장 20" 조관 | 5103 | 중경 1 생산창고 | SHY2281080 | N5LBT | 406.4 | 9.5 | 6-45144 | 325184 | 6 | Stripe 용접 | JFE-HP410E | JFE STEEL | 372 | 473 | 37 | 164.007 | 454.36 | 0 | 0 | 517.473 | 0 | 2024-03-04
6-45144 | 325184 |  | 20230606 | 20230609 | 0 | 0 | 0.16 | 0.17 | 0.45 | 0.013 | 0.002 | 0 | 0.031 | 0.01 | 0.01 | 0 | 0 | 0.01 | 0 | 0 | 0 | 0.001 | 0 | 0.001 | 0 | 0 | 0.001 | 0.001 | 0 | 0 | 0 | 0 | 372 | 473 | 37 | 0 | 0 | 0 | PHY22806T | 1035178 | PM108 | 중경1공장 20" 조관 | 5103 | 중경 1 생산창고 | SHY2281080 | N5LBT | 406.4 | 9.5 | 6-45144 | 325184 | 6 | Stripe 모재 T방향 | JFE-HP410E | JFE STEEL | 372 | 473 | 37 | 115.657 | 327.753 | 121.562 | 344.485 | 472.23 | 41 | 2024-03-04
4-53778 | 419353 |  | 20230803 | 20230817 | 0 | 0 | 0.16 | 0.2 | 0.81 | 0.015 | 0.002 | 0 | 0.029 | 0.02 | 0.01 | 0 | 0 | 0.01 | 0 | 0 | 0 | 0.003 | 0 | 0.021 | 0 | 0 | 0.017 | 0.001 | 0 | 0 | 0 | 0 | 428 | 549 | 39 | 0 | 0 | 0 | PHX82802L | 1017837 | PM108 | 중경1공장 20" 조관 | 5103 | 중경 1 생산창고 | SHX8281020 | J55CPAN | 244.5 | 10.03 | 4-53778 | 419353 | 1731 | Stripe 모재 L방향 | API-JFEJ55C | JFE STEEL | 442 | 570 | 39 | 164.088 | 438.302 | 174.107 | 465.065 | 567.967 | 34.5703 | 2023-08-30
4-53778 | 419363 |  | 20230919 | 20230926 | 0 | 0 | 0.16 | 0.2 | 0.81 | 0.015 | 0.002 | 0 | 0.029 | 0.02 | 0.01 | 0 | 0 | 0.01 | 0 | 0 | 0 | 0.003 | 0 | 0.021 | 0 | 0 | 0.017 | 0.001 | 0 | 0 | 0 | 0 | 428 | 549 | 39 | 0 | 0 | 0 | PHXZ1904L | 1028884 | PM108 | 중경1공장 20" 조관 | 5103 | 중경 1 생산창고 | SHXZ191050 | J55CPAN | 244.5 | 10.03 | 4-53778 | 419363 | 1626 | Stripe 모재 L방향 | API-JFEJ55C | JFE STEEL | 428 | 549 | 39 | 182.821 | 489.323 | 183.765 | 491.849 | 577.371 | 32.874 | 2023-12-26
5-58398 | 419365 |  | 20230803 | 20230817 | 0 | 0 | 0.16 | 0.21 | 0.81 | 0.022 | 0.002 | 0 | 0.03 | 0.01 | 0.01 | 0 | 0 | 0.01 | 0 | 0 | 0 | 0.002 | 0 | 0.025 | 0 | 0 | 0.017 | 0.001 | 0 | 0 | 0 | 0 | 418 | 542 | 41 | 0 | 0 | 0 | PHX82306L | 1017837 | PM108 | 중경1공장 20" 조관 | 5103 | 중경 1 생산창고 | SHX8232080 | J55CPAN | 244.5 | 10.03 | 5-58398 | 419365 | 754 | Stripe 모재 L방향 | API-JFEJ55C | JFE STEEL | 418 | 542 | 41 | 177.765 | 477.192 | 178.435 | 478.991 | 584.406 | 33.5937 | 2023-08-25
4-53778 | 419367 |  | 20230803 | 20230817 | 0 | 0 | 0.16 | 0.2 | 0.81 | 0.015 | 0.002 | 0 | 0.029 | 0.02 | 0.01 | 0 | 0 | 0.01 | 0 | 0 | 0 | 0.003 | 0 | 0.021 | 0 | 0 | 0.017 | 0.001 | 0 | 0 | 0 | 0 | 428 | 549 | 39 | 0 | 0 | 0 | PHX82301L | 1017837 | PM108 | 중경1공장 20" 조관 | 5103 | 중경 1 생산창고 | SHX8231020 | J55CPAN | 244.5 | 10.03 | 4-53778 | 419367 | 80 | Stripe 모재 L방향 | API-JFEJ55C | JFE STEEL | 442 | 570 | 41 | 182.59 | 483.485 | 185.513 | 491.226 | 572.502 | 33.3984 | 2023-08-25
5-58398 | 419368 |  | 20230803 | 20230817 | 0 | 0 | 0.16 | 0.21 | 0.81 | 0.022 | 0.002 | 0 | 0.03 | 0.01 | 0.01 | 0 | 0 | 0.01 | 0 | 0 | 0 | 0.002 | 0 | 0.025 | 0 | 0 | 0.017 | 0.001 | 0 | 0 | 0 | 0 | 418 | 542 | 41 | 0 | 0 | 0 | PHX82904L | 1017837 | PM108 | 중경1공장 20" 조관 | 5103 | 중경 1 생산창고 | SHX8292040 | J55CPAN | 244.5 | 10.03 | 5-58398 | 419368 | 2533 | Stripe 모재 L방향 | API-JFEJ55C | JFE STEEL | 418 | 542 | 41 | 181.123 | 483.068 | 181.122 | 483.065 | 583.335 | 33.6614 | 2023-08-31
5-58398 | 419371 |  | 20230919 | 20230926 | 0 | 0 | 0.16 | 0.21 | 0.81 | 0.022 | 0.002 | 0 | 0.03 | 0.01 | 0.01 | 0 | 0 | 0.01 | 0 | 0 | 0 | 0.002 | 0 | 0.025 | 0 | 0 | 0.017 | 0.001 | 0 | 0 | 0 | 0 | 418 | 542 | 41 | 0 | 0 | 0 | PHXZ1902L | 1028884 | PM108 | 중경1공장 20" 조관 | 5103 | 중경 1 생산창고 | SHXZ191030 | J55CPAN | 244.5 | 10.03 | 5-58398 | 419371 | 1474 | Stripe 모재 L방향 | API-JFEJ55C | JFE STEEL | 418 | 542 | 41 | 175.359 | 470.473 | 177.593 | 476.469 | 580.037 | 35.433 | 2023-12-26
4-53781 | 419379 |  | 20230803 | 20230817 | 0 | 0 | 0.16 | 0.21 | 0.81 | 0.013 | 0.002 | 0 | 0.032 | 0.01 | 0.01 | 0 | 0 | 0.01 | 0 | 0 | 0 | 0.002 | 0 | 0.024 | 0 | 0 | 0.017 | 0.001 | 0 | 0 | 0 | 0 | 442 | 570 | 37 | 0 | 0 | 0 | PHX82302L | 1017837 | PM108 | 중경1공장 20" 조관 | 5103 | 중경 1 생산창고 | SHX8232020 | J55CPAN | 244.5 | 10.03 | 4-53781 | 419379 | 227 | Stripe 모재 L방향 | API-JFEJ55C | JFE STEEL | 442 | 570 | 37 | 183.106 | 489.167 | 182.374 | 487.212 | 581.552 | 33.3984 | 2023-08-25
4-53776 | 423279 |  | 20230803 | 20230817 | 0 | 0 | 0.16 | 0.19 | 0.79 | 0.014 | 0.002 | 0 | 0.026 | 0.02 | 0.01 | 0 | 0 | 0.01 | 0 | 0 | 0 | 0.003 | 0 | 0.024 | 0 | 0 | 0.017 | 0.001 | 0 | 0 | 0 | 0 | 420 | 541 | 39 | 0 | 0 | 0 | PHX82801L | 1017837 | PM108 | 중경1공장 20" 조관 | 5103 | 중경 1 생산창고 | SHX8281010 | J55CPAN | 244.5 | 10.03 | 4-53776 | 423279 | 1443 | Stripe 모재 L방향 | API-JFEJ55C | JFE STEEL | 420 | 542 | 41 | 162.572 | 435.358 | 167.47 | 448.476 | 557.45 | 35.9375 | 2023-08-29
5-58535 | 423377 |  | 20230803 | 20230817 | 0 | 0 | 0.16 | 0.2 | 0.82 | 0.02 | 0.003 | 0 | 0.024 | 0.01 | 0.01 | 0 | 0 | 0.01 | 0 | 0 | 0 | 0.002 | 0 | 0.024 | 0 | 0 | 0.015 | 0.001 | 0 | 0 | 0 | 0 | 427 | 546 | 39 | 0 | 0 | 0 | PHX82901L | 1017837 | PM108 | 중경1공장 20" 조관 | 5103 | 중경 1 생산창고 | SHX8292010 | J55CPAN | 244.5 | 10.03 | 5-58535 | 423377 | 2072 | Stripe 모재 L방향 | API-JFEJ55C | JFE STEEL | 427 | 546 | 39 | 193.013 | 513.359 | 190.824 | 507.536 | 601.383 | 31.6929 | 2023-08-31
5-58535 | 423378 |  | 20230919 | 20230926 | 0 | 0 | 0.16 | 0.2 | 0.82 | 0.02 | 0.003 | 0 | 0.024 | 0.01 | 0.01 | 0 | 0 | 0.01 | 0 | 0 | 0 | 0.002 | 0 | 0.024 | 0 | 0 | 0.015 | 0.001 | 0 | 0 | 0 | 0 | 427 | 546 | 39 | 0 | 0 | 0 | PHXZ1903L | 1028884 | PM108 | 중경1공장 20" 조관 | 5103 | 중경 1 생산창고 | SHXZ191040 | J55CPAN | 244.5 | 10.03 | 5-58535 | 423378 | 1574 | Stripe 모재 L방향 | API-JFEJ55C | JFE STEEL | 427 | 546 | 39 | 185.217 | 496.144 | 186.439 | 499.416 | 583.837 | 32.6771 | 2023-12-26
5-58535 | 423381 |  | 20230803 | 20230817 | 0 | 0 | 0.16 | 0.2 | 0.82 | 0.02 | 0.003 | 0 | 0.024 | 0.01 | 0.01 | 0 | 0 | 0.01 | 0 | 0 | 0 | 0.002 | 0 | 0.024 | 0 | 0 | 0.015 | 0.001 | 0 | 0 | 0 | 0 | 427 | 546 | 39 | 0 | 0 | 0 | PHX82401L | 1017837 | PM108 | 중경1공장 20" 조관 | 5103 | 중경 1 생산창고 | SHX8241020 | J55CPAN | 244.5 | 10.03 | 5-58535 | 423381 | 1046 | Stripe 모재 L방향 | API-JFEJ55C | JFE STEEL | 427 | 546 | 39 | 175.744 | 470.471 | 179.832 | 481.415 | 580.819 | 32.8125 | 2023-08-28
5-58534 | 423382 |  | 20230803 | 20230817 | 0 | 0 | 0.16 | 0.2 | 0.81 | 0.015 | 0.002 | 0 | 0.023 | 0.01 | 0.01 | 0 | 0 | 0.01 | 0 | 0 | 0 | 0.002 | 0 | 0.023 | 0 | 0 | 0.014 | 0.001 | 0 | 0 | 0 | 0 | 435 | 554 | 38 | 0 | 0 | 0 | PHX82305L | 1017837 | PM108 | 중경1공장 20" 조관 | 5103 | 중경 1 생산창고 | SHX8232060 | J55CPAN | 244.5 | 10.03 | 5-58534 | 423382 | 700 | Stripe 모재 L방향 | API-JFEJ55C | JFE STEEL | 435 | 554 | 38 | 172.131 | 462.553 | 175.575 | 471.805 | 568.271 | 33.789 | 2023-08-25
5-58539 | 424073 |  | 20230803 | 20230817 | 0 | 0 | 0.15 | 0.19 | 0.8 | 0.018 | 0.003 | 0 | 0.025 | 0.01 | 0.01 | 0 | 0 | 0.01 | 0 | 0 | 0 | 0.002 | 0 | 0.021 | 0 | 0 | 0.015 | 0.001 | 0 | 0 | 0 | 0 | 424 | 554 | 38 | 0 | 0 | 0 | PHX82903L | 1017837 | PM108 | 중경1공장 20" 조관 | 5103 | 중경 1 생산창고 | SHX8292030 | J55CPAN | 244.5 | 10.03 | 5-58539 | 424073 | 2463 | Stripe 모재 L방향 | API-JFEJ55C | JFE STEEL | 424 | 554 | 38 | 181.304 | 487.142 | 179.635 | 482.659 | 586.01 | 34.8425 | 2023-08-31
5-58537 | 424074 |  | 20230803 | 20230817 | 0 | 0 | 0.16 | 0.2 | 0.81 | 0.018 | 0.002 | 0 | 0.025 | 0.01 | 0.01 | 0 | 0 | 0.01 | 0 | 0 | 0 | 0.002 | 0 | 0.022 | 0 | 0 | 0.015 | 0.001 | 0 | 0 | 0 | 0 | 432 | 554 | 38 | 0 | 0 | 0 | PHX82304L | 1017837 | PM108 | 중경1공장 20" 조관 | 5103 | 중경 1 생산창고 | SHX8232050 | J55CPAN | 244.5 | 10.03 | 5-58537 | 424074 | 559 | Stripe 모재 L방향 | API-JFEJ55C | JFE STEEL | 432 | 554 | 38 | 174.959 | 468.6 | 177.01 | 474.093 | 583.244 | 34.7656 | 2023-08-25
5-58537 | 424076 |  | 20230803 | 20230817 | 0 | 0 | 0.16 | 0.2 | 0.81 | 0.018 | 0.002 | 0 | 0.025 | 0.01 | 0.01 | 0 | 0 | 0.01 | 0 | 0 | 0 | 0.002 | 0 | 0.022 | 0 | 0 | 0.015 | 0.001 | 0 | 0 | 0 | 0 | 432 | 554 | 38 | 0 | 0 | 0 | PHX82902L | 1017837 | PM108 | 중경1공장 20" 조관 | 5103 | 중경 1 생산창고 | SHX8292020 | J55CPAN | 244.5 | 10.03 | 5-58537 | 424076 | 2234 | Stripe 모재 L방향 | API-JFEJ55C | JFE STEEL | 432 | 554 | 38 | 178.71 | 476.306 | 178.218 | 474.996 | 578.786 | 32.874 | 2023-08-31
5-58537 | 424080 |  | 20230919 | 20230926 | 0 | 0 | 0.16 | 0.2 | 0.81 | 0.018 | 0.002 | 0 | 0.025 | 0.01 | 0.01 | 0 | 0 | 0.01 | 0 | 0 | 0 | 0.002 | 0 | 0.022 | 0 | 0 | 0.015 | 0.001 | 0 | 0 | 0 | 0 | 432 | 554 | 38 | 0 | 0 | 0 | PHXZ1901L | 1028884 | PM108 | 중경1공장 20" 조관 | 5103 | 중경 1 생산창고 | SHXZ191020 | J55CPAN | 244.5 | 10.03 | 5-58537 | 424080 | 1407 | Stripe 모재 L방향 | API-JFEJ55C | JFE STEEL | 432 | 554 | 38 | 181.446 | 486.044 | 183.996 | 492.876 | 588.234 | 32.6771 | 2023-12-26
5-58539 | 424085 |  | 20230919 | 20230926 | 0 | 0 | 0.15 | 0.19 | 0.8 | 0.018 | 0.003 | 0 | 0.025 | 0.01 | 0.01 | 0 | 0 | 0.01 | 0 | 0 | 0 | 0.002 | 0 | 0.021 | 0 | 0 | 0.015 | 0.001 | 0 | 0 | 0 | 0 | 424 | 554 | 38 | 0 | 0 | 0 | PHXZ1905L | 1028884 | PM108 | 중경1공장 20" 조관 | 5103 | 중경 1 생산창고 | SHXZ191060 | J55CPAN | 244.5 | 10.03 | 5-58539 | 424085 | 1662 | Stripe 모재 L방향 | API-JFEJ55C | JFE STEEL | 424 | 554 | 38 | 190.622 | 504.535 | 192.228 | 508.787 | 584.807 | 34.4488 | 2023-12-26
5-58539 | 424088 |  | 20230803 | 20230817 | 0 | 0 | 0.15 | 0.19 | 0.8 | 0.018 | 0.003 | 0 | 0.025 | 0.01 | 0.01 | 0 | 0 | 0.01 | 0 | 0 | 0 | 0.002 | 0 | 0.021 | 0 | 0 | 0.015 | 0.001 | 0 | 0 | 0 | 0 | 424 | 554 | 38 | 0 | 0 | 0 | PHX82303L | 1017837 | PM108 | 중경1공장 20" 조관 | 5103 | 중경 1 생산창고 | SHX8232040 | J55CPAN | 244.5 | 10.03 | 5-58539 | 424088 | 453 | Stripe 모재 L방향 | API-JFEJ55C | JFE STEEL | 424 | 554 | 38 | 176.563 | 472.294 | 176.521 | 472.182 | 571.403 | 32.8125 | 2023-08-25
V33683 | CAE72110 | HYUNDAI | 20250123 | 20250123 | 0 | 0 | 0.1641 | 0.186 | 1.258 | 0.0103 | 0.0014 | 0.036 | 0.036 | 0.02 | 0.01 | 0.0004 | 0.0023 | 0.01 | 0 | 0 | 0 | 0 | 0.0043 | 0.019 | 0 | 0 | 0.002 | 0.002 | 0 | 0 | 0 | 174.7 | 437 | 573 | 34 | 0 | 0 | 0 | PHZ41402L | 1071258 | PM108 | 중경1공장 20" 조관 | 5103 | 중경 1 생산창고 | SHZ4141030 | J55CPAN | 339.7 | 9.65 | V33683 | CAE72110 | 2168 | Stripe 모재 L방향 | API-HDJ55C | 현대제철(주) | 437 | 573 |  | 159.465 | 449.221 | 159.278 | 448.694 | 566.472 | 34.4488 | 2025-04-17
V06568 | CAE75860 | HYUNDAI | 20250131 | 20250131 | 0.121 | 0.237 | 0.0618 | 0.154 | 0.999 | 0.0102 | 0.0016 | 0.034 | 0.035 | 0.03 | 0.02 | 0.0002 | 0.002 | 0.018 | 0 | 0 | 0 | 0 | 0.0035 | 0.033 | 0 | 0 | 0.001 | 0.002 | 0 | 0 | 0 | 161.3 | 466 | 542 | 37 | 0 | 0 | 0 | PHZ21306W | 1065874 | PM108 | 중경1공장 20" 조관 | 5103 | 중경 1 생산창고 | SHZ2131070 | NX52L2T | 323.9 | 7.9 | V06568 | CAE75860 | 54 | Stripe 용접 | API-X52L2C | 현대제철(주) | 466 | 542 | 37 | 168.267 | 572.51 | 0 | 0 | 581.187 | 0 | 2025-02-20
V06568 | CAE75860 | HYUNDAI | 20250131 | 20250131 | 0.121 | 0.237 | 0.0618 | 0.154 | 0.999 | 0.0102 | 0.0016 | 0.034 | 0.035 | 0.03 | 0.02 | 0.0002 | 0.002 | 0.018 | 0 | 0 | 0 | 0 | 0.0035 | 0.033 | 0 | 0 | 0.001 | 0.002 | 0 | 0 | 0 | 161.3 | 466 | 542 | 37 | 0 | 0 | 0 | PHZ21306T | 1065874 | PM108 | 중경1공장 20" 조관 | 5103 | 중경 1 생산창고 | SHZ2131070 | NX52L2T | 323.9 | 7.9 | V06568 | CAE75860 | 54 | Stripe 모재 T방향 | API-X52L2C | 현대제철(주) | 466 | 542 | 37 | 124.755 | 423.53 | 131.407 | 446.11 | 532.067 | 37 | 2025-02-20
V36242 | CBE22830 | HYUNDAI | 20250225 | 20250225 | 0 | 0 | 0.0639 | 0.015 | 0.779 | 0.0165 | 0.0053 | 0.031 | 0.031 | 0.03 | 0.01 | 0.0001 | 0.0001 | 0.005 | 0 | 0 | 0 | 0.01 | 0.0049 | 0.015 | 0 | 0 | 0.001 | 0.002 | 0 | 0 | 0 | 0 | 366 | 444 | 40 | 0 | 0 | 0 | PHZ31208T | 1068088 | PM108 | 중경1공장 20" 조관 | 5103 | 중경 1 생산창고 | SHZ3122070 | N5LBL1 | 323.9 | 8.38 | V36242 | CBE22830 | 20 | Stripe 모재 T방향 | SPHT3U | 현대제철(주) | 366 | 444 | 40 | 135.115 | 406.615 | 138.936 | 418.115 | 465.558 | 40.3999 | 2025-03-19
V36242 | CBE22830 | HYUNDAI | 20250225 | 20250225 | 0 | 0 | 0.0639 | 0.015 | 0.779 | 0.0165 | 0.0053 | 0.031 | 0.031 | 0.03 | 0.01 | 0.0001 | 0.0001 | 0.005 | 0 | 0 | 0 | 0.01 | 0.0049 | 0.015 | 0 | 0 | 0.001 | 0.002 | 0 | 0 | 0 | 0 | 366 | 444 | 40 | 0 | 0 | 0 | PHZ31208W | 1068088 | PM108 | 중경1공장 20" 조관 | 5103 | 중경 1 생산창고 | SHZ3122070 | N5LBL1 | 323.9 | 8.38 | V36242 | CBE22830 | 20 | Stripe 용접 | SPHT3U | 현대제철(주) | 366 | 444 | 40 | 155.503 | 464.227 | 0 | 0 | 515.401 | 0 | 2025-03-19
V38465 | CBF11630 | HYUNDAI | 20250318 | 20250318 | 0.129 | 0.25 | 0.0651 | 0.174 | 1.059 | 0.0117 | 0.0011 | 0.033 | 0.034 | 0.03 | 0.01 | 0.0004 | 0.0027 | 0.016 | 0 | 0 | 0 | 0 | 0.0042 | 0.032 | 0 | 0 | 0.002 | 0.003 | 0 | 0 | 0 | 165.9 | 457 | 532 | 37 | 0 | 0 | 0 | PHZ43009W | 1072820 | PM108 | 중경1공장 20" 조관 | 5103 | 중경 1 생산창고 | SHZ4302080 | NX52L2T | 406.4 | 7.9 | V38465 | CBF11630 | 578 | Stripe 용접 | API-X52L2C | 현대제철(주) | 457 | 532 | 37 | 0 | 0 | 0 | 0 | 580.553 | 0 | 2025-05-12
V38465 | CBF11630 | HYUNDAI | 20250318 | 20250318 | 0.129 | 0.25 | 0.0651 | 0.174 | 1.059 | 0.0117 | 0.0011 | 0.033 | 0.034 | 0.03 | 0.01 | 0.0004 | 0.0027 | 0.016 | 0 | 0 | 0 | 0 | 0.0042 | 0.032 | 0 | 0 | 0.002 | 0.003 | 0 | 0 | 0 | 165.9 | 457 | 532 | 37 | 0 | 0 | 0 | PHZ43009T | 1072820 | PM108 | 중경1공장 20" 조관 | 5103 | 중경 1 생산창고 | SHZ4302080 | NX52L2T | 406.4 | 7.9 | V38465 | CBF11630 | 578 | Stripe 모재 T방향 | API-X52L2C | 현대제철(주) | 457 | 532 | 37 | 125.729 | 428.11 | 129.395 | 440.592 | 547.117 | 35 | 2025-05-12
V39070 | CBF42900 | HYUNDAI | 20250312 | 20250312 | 0.126 | 0.245 | 0.0652 | 0.153 | 1.031 | 0.0121 | 0.0017 | 0.021 | 0.022 | 0.03 | 0.01 | 0.0003 | 0.0016 | 0.014 | 0 | 0 | 0 | 0 | 0.0036 | 0.036 | 0 | 0 | 0.002 | 0.002 | 0 | 0 | 0 | 168.5 | 447 | 515 | 40 | 0 | 0 | 0 | PHZ32102T | 1069536 | PM108 | 중경1공장 20" 조관 | 5103 | 중경 1 생산창고 | SHZ3211020 | NX52L2T | 406.4 | 9.5 | V39070 | CBF42900 | 562 | Stripe 모재 T방향 | API-X52L2C | 현대제철(주) | 447 | 515 | 40 | 157.081 | 446.554 | 163.392 | 464.496 | 548.779 | 37.3999 | 2025-03-26
V39070 | CBF42900 | HYUNDAI | 20250312 | 20250312 | 0.126 | 0.245 | 0.0652 | 0.153 | 1.031 | 0.0121 | 0.0017 | 0.021 | 0.022 | 0.03 | 0.01 | 0.0003 | 0.0016 | 0.014 | 0 | 0 | 0 | 0 | 0.0036 | 0.036 | 0 | 0 | 0.002 | 0.002 | 0 | 0 | 0 | 168.5 | 447 | 515 | 40 | 0 | 0 | 0 | PHZ32102W | 1069536 | PM108 | 중경1공장 20" 조관 | 5103 | 중경 1 생산창고 | SHZ3211020 | NX52L2T | 406.4 | 9.5 | V39070 | CBF42900 | 562 | Stripe 용접 | API-X52L2C | 현대제철(주) | 447 | 515 | 40 | 51.9955 | 146.161 | 0 | 0 | 568.742 | 0 | 2025-03-26
V38465 | CBF42920 | HYUNDAI | 20250318 | 20250318 | 0.129 | 0.25 | 0.0651 | 0.174 | 1.059 | 0.0117 | 0.0011 | 0.033 | 0.034 | 0.03 | 0.01 | 0.0004 | 0.0027 | 0.016 | 0 | 0 | 0 | 0 | 0.0042 | 0.032 | 0 | 0 | 0.002 | 0.003 | 0 | 0 | 0 | 108.5 | 466 | 533 | 39 | 0 | 0 | 0 | PHZ32103T | 1069536 | PM108 | 중경1공장 20" 조관 | 5103 | 중경 1 생산창고 | SHZ3211030 | NX52L2T | 406.4 | 9.5 | V38465 | CBF42920 | 583 | Stripe 모재 T방향 | API-X52L2C | 현대제철(주) | 466 | 533 | 39 | 152.324 | 430.894 | 160.471 | 453.942 | 542.823 | 37.2 | 2025-03-26
V38465 | CBF42920 | HYUNDAI | 20250318 | 20250318 | 0.129 | 0.25 | 0.0651 | 0.174 | 1.059 | 0.0117 | 0.0011 | 0.033 | 0.034 | 0.03 | 0.01 | 0.0004 | 0.0027 | 0.016 | 0 | 0 | 0 | 0 | 0.0042 | 0.032 | 0 | 0 | 0.002 | 0.003 | 0 | 0 | 0 | 108.5 | 466 | 533 | 39 | 0 | 0 | 0 | PHZ32103W | 1069536 | PM108 | 중경1공장 20" 조관 | 5103 | 중경 1 생산창고 | SHZ3211030 | NX52L2T | 406.4 | 9.5 | V38465 | CBF42920 | 583 | Stripe 용접 | API-X52L2C | 현대제철(주) | 466 | 533 | 39 | 0 | 0 | 0 | 0 | 582.169 | 0 | 2025-03-26
S61843 | CCA31160 | HYUNDAI | 20230518 | 20230518 | 0.124 | 0.236 | 0.0643 | 0.146 | 0.99 | 0.0111 | 0.0021 | 0.024 | 0.025 | 0.02 | 0.01 | 0.0005 | 0.0018 | 0.022 | 0 | 0 | 0 | 0 | 0.0036 | 0.029 | 0 | 0 | 0.002 | 0.002 | 0 | 0 | 0 | 154.5 | 452 | 526 | 39 | 0 | 0 | 0 | PHX60105W | 1008974 | PM108 | 중경1공장 20" 조관 | 5103 | 중경 1 생산창고 | SHX6012030 | NX52L2T | 323.9 | 9.5 | S61843 | CCA31160 | 62 | Stripe 용접 | API-X52L2C | 현대제철(주) | 452 | 526 | 39 | 0 | 0 | 0 | 0 | 563.84 | 0 | 2023-06-07
S61843 | CCA31160 | HYUNDAI | 20230518 | 20230518 | 0.124 | 0.236 | 0.0643 | 0.146 | 0.99 | 0.0111 | 0.0021 | 0.024 | 0.025 | 0.02 | 0.01 | 0.0005 | 0.0018 | 0.022 | 0 | 0 | 0 | 0 | 0.0036 | 0.029 | 0 | 0 | 0.002 | 0.002 | 0 | 0 | 0 | 154.5 | 452 | 526 | 39 | 0 | 0 | 0 | PHX60105T | 1008974 | PM108 | 중경1공장 20" 조관 | 5103 | 중경 1 생산창고 | SHX6012030 | NX52L2T | 323.9 | 9.5 | S61843 | CCA31160 | 62 | Stripe 모재 T방향 | API-X52L2C | 현대제철(주) | 452 | 526 | 39 | 165.269 | 469.16 | 170.308 | 483.464 | 528.62 | 36.5234 | 2023-06-07
S61839 | CCA31190 | HYUNDAI | 20230518 | 20230518 | 0.12 | 0.235 | 0.06 | 0.166 | 1.011 | 0.0093 | 0.0015 | 0.034 | 0.034 | 0.02 | 0.01 | 0.0004 | 0.0018 | 0.015 | 0 | 0 | 0 | 0 | 0.0028 | 0.03 | 0 | 0 | 0.002 | 0.002 | 0 | 0 | 0 | 154.8 | 452 | 516 | 39 | 0 | 0 | 0 | PHX60202T | 1008977 | PM108 | 중경1공장 20" 조관 | 5103 | 중경 1 생산창고 | SHX6021030 | NX52L2T | 323.9 | 9.5 | S61839 | CCA31190 | 59 | Stripe 모재 T방향 | API-X52L2C | 현대제철(주) | 452 | 516 | 39 | 168.064 | 472.85 | 176.748 | 497.283 | 538.819 | 36.1328 | 2023-06-12
S61839 | CCA31190 | HYUNDAI | 20230518 | 20230518 | 0.12 | 0.235 | 0.06 | 0.166 | 1.011 | 0.0093 | 0.0015 | 0.034 | 0.034 | 0.02 | 0.01 | 0.0004 | 0.0018 | 0.015 | 0 | 0 | 0 | 0 | 0.0028 | 0.03 | 0 | 0 | 0.002 | 0.002 | 0 | 0 | 0 | 154.8 | 452 | 516 | 39 | 0 | 0 | 0 | PHX60202W | 1008977 | PM108 | 중경1공장 20" 조관 | 5103 | 중경 1 생산창고 | SHX6021030 | NX52L2T | 323.9 | 9.5 | S61839 | CCA31190 | 59 | Stripe 용접 | API-X52L2C | 현대제철(주) | 452 | 516 | 39 | 198.852 | 557.13 | 0 | 0 | 569.065 | 0 | 2023-06-12
S61847 | CCA31290 | HYUNDAI | 20230511 | 20230511 | 0.125 | 0.237 | 0.0651 | 0.164 | 0.993 | 0.0139 | 0.002 | 0.037 | 0.038 | 0.02 | 0.01 | 0.0005 | 0.0014 | 0.016 | 0 | 0 | 0 | 0 | 0.0041 | 0.029 | 0 | 0 | 0.001 | 0.002 | 0 | 0 | 0 | 159.5 | 455 | 526 | 38 | 0 | 0 | 0 | PHX53105T | 1008972 | PM108 | 중경1공장 20" 조관 | 5103 | 중경 1 생산창고 | SHX5312030 | NX52L2T | 323.9 | 9.5 | S61847 | CCA31290 | 31 | Stripe 모재 T방향 | API-X52L2C | 현대제철(주) | 455 | 526 | 38 | 167.028 | 470.237 | 172.417 | 485.409 | 542.486 | 33.789 | 2023-06-05
S61847 | CCA31290 | HYUNDAI | 20230511 | 20230511 | 0.125 | 0.237 | 0.0651 | 0.164 | 0.993 | 0.0139 | 0.002 | 0.037 | 0.038 | 0.02 | 0.01 | 0.0005 | 0.0014 | 0.016 | 0 | 0 | 0 | 0 | 0.0041 | 0.029 | 0 | 0 | 0.001 | 0.002 | 0 | 0 | 0 | 159.5 | 455 | 526 | 38 | 0 | 0 | 0 | PHX53105W | 1008972 | PM108 | 중경1공장 20" 조관 | 5103 | 중경 1 생산창고 | SHX5312030 | NX52L2T | 323.9 | 9.5 | S61847 | CCA31290 | 31 | Stripe 용접 | API-X52L2C | 현대제철(주) | 455 | 526 | 38 | 0 | 0 | 0 | 0 | 585.97 | 0 | 2023-06-05
S61843 | CCA31320 | HYUNDAI | 20230519 | 20230519 | 0.124 | 0.236 | 0.0643 | 0.146 | 0.99 | 0.0111 | 0.0021 | 0.024 | 0.025 | 0.02 | 0.01 | 0.0005 | 0.0018 | 0.022 | 0 | 0 | 0 | 0 | 0.0036 | 0.029 | 0 | 0 | 0.002 | 0.002 | 0 | 0 | 0 | 154.5 | 452 | 526 | 39 | 0 | 0 | 0 | PHX60104W | 1008973 | PM108 | 중경1공장 20" 조관 | 5103 | 중경 1 생산창고 | SHX6011060 | NX52L2T | 323.9 | 9.5 | S61843 | CCA31320 | 48 | Stripe 용접 | API-X52L2C | 현대제철(주) | 452 | 526 | 39 | 0 | 0 | 0 | 0 | 567.143 | 0 | 2023-06-07
S61843 | CCA31320 | HYUNDAI | 20230519 | 20230519 | 0.124 | 0.236 | 0.0643 | 0.146 | 0.99 | 0.0111 | 0.0021 | 0.024 | 0.025 | 0.02 | 0.01 | 0.0005 | 0.0018 | 0.022 | 0 | 0 | 0 | 0 | 0.0036 | 0.029 | 0 | 0 | 0.002 | 0.002 | 0 | 0 | 0 | 154.5 | 452 | 526 | 39 | 0 | 0 | 0 | PHX60104T | 1008973 | PM108 | 중경1공장 20" 조관 | 5103 | 중경 1 생산창고 | SHX6011060 | NX52L2T | 323.9 | 9.5 | S61843 | CCA31320 | 48 | Stripe 모재 T방향 | API-X52L2C | 현대제철(주) | 452 | 526 | 39 | 164.323 | 462.315 | 170.61 | 480.003 | 529.031 | 36.3281 | 2023-06-07
S62572 | CCA78140 | HYUNDAI | 20230519 | 20230519 | 0.117 | 0.23 | 0.0594 | 0.148 | 0.988 | 0.0138 | 0.0018 | 0.035 | 0.036 | 0.02 | 0.01 | 0.0002 | 0.0014 | 0.012 | 0 | 0 | 0 | 0 | 0.004 | 0.029 | 0 | 0 | 0.002 | 0.002 | 0 | 0 | 0 | 155.7 | 436 | 509 | 39 | 0 | 0 | 0 | PHX60103W | 1008972 | PM108 | 중경1공장 20" 조관 | 5103 | 중경 1 생산창고 | SHX6011030 | NX52L2T | 323.9 | 9.5 | S62572 | CCA78140 | 904 | Stripe 용접 | API-X52L2C | 현대제철(주) | 436 | 509 | 39 | 0 | 0 | 0 | 0 | 561.15 | 0 | 2023-06-07
S62572 | CCA78140 | HYUNDAI | 20230519 | 20230519 | 0.117 | 0.23 | 0.0594 | 0.148 | 0.988 | 0.0138 | 0.0018 | 0.035 | 0.036 | 0.02 | 0.01 | 0.0002 | 0.0014 | 0.012 | 0 | 0 | 0 | 0 | 0.004 | 0.029 | 0 | 0 | 0.002 | 0.002 | 0 | 0 | 0 | 155.7 | 436 | 509 | 39 | 0 | 0 | 0 | PHX60102W | 1008972 | PM108 | 중경1공장 20" 조관 | 5103 | 중경 1 생산창고 | SHX6011030 | NX52L2T | 323.9 | 9.5 | S62572 | CCA78140 | 733 | Stripe 용접 | API-X52L2C | 현대제철(주) | 436 | 509 | 39 | 159.496 | 448.727 | 0 | 0 | 569.695 | 0 | 2023-06-07
S62572 | CCA78140 | HYUNDAI | 20230519 | 20230519 | 0.117 | 0.23 | 0.0594 | 0.148 | 0.988 | 0.0138 | 0.0018 | 0.035 | 0.036 | 0.02 | 0.01 | 0.0002 | 0.0014 | 0.012 | 0 | 0 | 0 | 0 | 0.004 | 0.029 | 0 | 0 | 0.002 | 0.002 | 0 | 0 | 0 | 155.7 | 436 | 509 | 39 | 0 | 0 | 0 | PHX60102T | 1008972 | PM108 | 중경1공장 20" 조관 | 5103 | 중경 1 생산창고 | SHX6011030 | NX52L2T | 323.9 | 9.5 | S62572 | CCA78140 | 733 | Stripe 모재 T방향 | API-X52L2C | 현대제철(주) | 436 | 509 | 39 | 166.22 | 468.698 | 172.626 | 486.762 | 531.555 | 38.0859 | 2023-06-07
S62572 | CCA78140 | HYUNDAI | 20230519 | 20230519 | 0.117 | 0.23 | 0.0594 | 0.148 | 0.988 | 0.0138 | 0.0018 | 0.035 | 0.036 | 0.02 | 0.01 | 0.0002 | 0.0014 | 0.012 | 0 | 0 | 0 | 0 | 0.004 | 0.029 | 0 | 0 | 0.002 | 0.002 | 0 | 0 | 0 | 155.7 | 436 | 509 | 39 | 0 | 0 | 0 | PHX60103T | 1008972 | PM108 | 중경1공장 20" 조관 | 5103 | 중경 1 생산창고 | SHX6011030 | NX52L2T | 323.9 | 9.5 | S62572 | CCA78140 | 904 | Stripe 모재 T방향 | API-X52L2C | 현대제철(주) | 436 | 509 | 39 | 163.728 | 463.905 | 169.111 | 479.159 | 529.111 | 36.914 | 2023-06-07
S62575 | CCA78220 | HYUNDAI | 20230511 | 20230511 | 0.124 | 0.235 | 0.0654 | 0.15 | 0.978 | 0.0123 | 0.0021 | 0.035 | 0.035 | 0.02 | 0.01 | 0.0005 | 0.0015 | 0.016 | 0 | 0 | 0 | 0 | 0.0039 | 0.03 | 0 | 0 | 0.002 | 0.002 | 0 | 0 | 0 | 164.4 | 452 | 523 | 38 | 0 | 0 | 0 | PHX53102W | 1008971 | PM108 | 중경1공장 20" 조관 | 5103 | 중경 1 생산창고 | SHX5311020 | NX52L2 | 323.9 | 9.5 | S62575 | CCA78220 | 368 | Stripe 용접 | API-X52L2C | 현대제철(주) | 452 | 523 | 38 | 0 | 0 | 0 | 0 | 583.318 | 0 | 2023-06-05
S62575 | CCA78220 | HYUNDAI | 20230511 | 20230511 | 0.124 | 0.235 | 0.0654 | 0.15 | 0.978 | 0.0123 | 0.0021 | 0.035 | 0.035 | 0.02 | 0.01 | 0.0005 | 0.0015 | 0.016 | 0 | 0 | 0 | 0 | 0.0039 | 0.03 | 0 | 0 | 0.002 | 0.002 | 0 | 0 | 0 | 164.4 | 452 | 523 | 38 | 0 | 0 | 0 | PHX53102T | 1008971 | PM108 | 중경1공장 20" 조관 | 5103 | 중경 1 생산창고 | SHX5311020 | NX52L2 | 323.9 | 9.5 | S62575 | CCA78220 | 368 | Stripe 모재 T방향 | API-X52L2C | 현대제철(주) | 452 | 523 | 38 | 158.062 | 446.233 | 164.105 | 463.294 | 525.069 | 36.914 | 2023-06-05
S62575 | CCA78220 | HYUNDAI | 20230511 | 20230511 | 0.124 | 0.235 | 0.0654 | 0.15 | 0.978 | 0.0123 | 0.0021 | 0.035 | 0.035 | 0.02 | 0.01 | 0.0005 | 0.0015 | 0.016 | 0 | 0 | 0 | 0 | 0.0039 | 0.03 | 0 | 0 | 0.002 | 0.002 | 0 | 0 | 0 | 164.4 | 452 | 523 | 38 | 0 | 0 | 0 | PHX53103T | 1008970 | PM108 | 중경1공장 20" 조관 | 5103 | 중경 1 생산창고 | SHX5311030 | NX52L2 | 323.9 | 9.5 | S62575 | CCA78220 | 134 | Stripe 모재 T방향 | API-X52L2C | 현대제철(주) | 452 | 523 | 38 | 157.431 | 444.638 | 166.227 | 469.478 | 525.862 | 36.914 | 2023-06-05
S62575 | CCA78220 | HYUNDAI | 20230511 | 20230511 | 0.124 | 0.235 | 0.0654 | 0.15 | 0.978 | 0.0123 | 0.0021 | 0.035 | 0.035 | 0.02 | 0.01 | 0.0005 | 0.0015 | 0.016 | 0 | 0 | 0 | 0 | 0.0039 | 0.03 | 0 | 0 | 0.002 | 0.002 | 0 | 0 | 0 | 164.4 | 452 | 523 | 38 | 0 | 0 | 0 | PHX53103W | 1008970 | PM108 | 중경1공장 20" 조관 | 5103 | 중경 1 생산창고 | SHX5311030 | NX52L2 | 323.9 | 9.5 | S62575 | CCA78220 | 134 | Stripe 용접 | API-X52L2C | 현대제철(주) | 452 | 523 | 38 | 129.616 | 353.278 | 0 | 0 | 565.041 | 0 | 2023-06-05
S62575 | CCA78230 | HYUNDAI | 20230511 | 20230511 | 0.124 | 0.235 | 0.0654 | 0.15 | 0.978 | 0.0123 | 0.0021 | 0.035 | 0.035 | 0.02 | 0.01 | 0.0005 | 0.0015 | 0.016 | 0 | 0 | 0 | 0 | 0.0039 | 0.03 | 0 | 0 | 0.002 | 0.002 | 0 | 0 | 0 | 164.4 | 452 | 523 | 38 | 0 | 0 | 0 | PHX53104T | 1008972 | PM108 | 중경1공장 20" 조관 | 5103 | 중경 1 생산창고 | SHX5312020 | NX52L2T | 323.9 | 9.5 | S62575 | CCA78230 | 10 | Stripe 모재 T방향 | API-X52L2C | 현대제철(주) | 452 | 523 | 38 | 155.169 | 436.583 | 161.76 | 455.127 | 532.284 | 37.6953 | 2023-06-05
S62575 | CCA78230 | HYUNDAI | 20230511 | 20230511 | 0.124 | 0.235 | 0.0654 | 0.15 | 0.978 | 0.0123 | 0.0021 | 0.035 | 0.035 | 0.02 | 0.01 | 0.0005 | 0.0015 | 0.016 | 0 | 0 | 0 | 0 | 0.0039 | 0.03 | 0 | 0 | 0.002 | 0.002 | 0 | 0 | 0 | 164.4 | 452 | 523 | 38 | 0 | 0 | 0 | PHX53104W | 1008972 | PM108 | 중경1공장 20" 조관 | 5103 | 중경 1 생산창고 | SHX5312020 | NX52L2T | 323.9 | 9.5 | S62575 | CCA78230 | 10 | Stripe 용접 | API-X52L2C | 현대제철(주) | 452 | 523 | 38 | 0 | 0 | 0 | 0 | 575.285 | 0 | 2023-06-05
S62578 | CCA78380 | HYUNDAI | 20230511 | 20230511 | 0.129 | 0.24 | 0.0708 | 0.143 | 0.98 | 0.0109 | 0.002 | 0.031 | 0.032 | 0.02 | 0.01 | 0.0004 | 0.0017 | 0.016 | 0 | 0 | 0 | 0 | 0.0042 | 0.029 | 0 | 0 | 0.002 | 0.002 | 0 | 0 | 0 | 160.8 | 452 | 518 | 36 | 0 | 0 | 0 | PHX53101W | 1008971 | PM108 | 중경1공장 20" 조관 | 5103 | 중경 1 생산창고 | SHX5311010 | NX52L2 | 323.9 | 9.5 | S62578 | CCA78380 | 196 | Stripe 용접 | API-X52L2C | 현대제철(주) | 452 | 518 | 36 | 0 | 0 | 0 | 0 | 582.038 | 0 | 2023-06-02
S62578 | CCA78380 | HYUNDAI | 20230511 | 20230511 | 0.129 | 0.24 | 0.0708 | 0.143 | 0.98 | 0.0109 | 0.002 | 0.031 | 0.032 | 0.02 | 0.01 | 0.0004 | 0.0017 | 0.016 | 0 | 0 | 0 | 0 | 0.0042 | 0.029 | 0 | 0 | 0.002 | 0.002 | 0 | 0 | 0 | 160.8 | 452 | 518 | 36 | 0 | 0 | 0 | PHX53101T | 1008971 | PM108 | 중경1공장 20" 조관 | 5103 | 중경 1 생산창고 | SHX5311010 | NX52L2 | 323.9 | 9.5 | S62578 | CCA78380 | 196 | Stripe 모재 T방향 | API-X52L2C | 현대제철(주) | 452 | 518 | 36 | 159.098 | 451.109 | 164.375 | 466.073 | 530.148 | 34.1796 | 2023-06-02
S62578 | CCA78440 | HYUNDAI | 20230515 | 20230515 | 0.129 | 0.24 | 0.0708 | 0.143 | 0.98 | 0.0109 | 0.002 | 0.031 | 0.032 | 0.02 | 0.01 | 0.0004 | 0.0017 | 0.016 | 0 | 0 | 0 | 0 | 0.0042 | 0.029 | 0 | 0 | 0.002 | 0.002 | 0 | 0 | 0 | 160.8 | 452 | 518 | 36 | 0 | 0 | 0 | PHX53002W | 1008971 | PM108 | 중경1공장 20" 조관 | 5103 | 중경 1 생산창고 | SHX5302090 | NX52L2 | 323.9 | 9.5 | S62578 | CCA78440 | 12 | Stripe 용접 | API-X52L2C | 현대제철(주) | 452 | 518 | 36 | 0 | 0 | 0 | 0 | 580.739 | 0 | 2023-06-02
S62578 | CCA78440 | HYUNDAI | 20230515 | 20230515 | 0.129 | 0.24 | 0.0708 | 0.143 | 0.98 | 0.0109 | 0.002 | 0.031 | 0.032 | 0.02 | 0.01 | 0.0004 | 0.0017 | 0.016 | 0 | 0 | 0 | 0 | 0.0042 | 0.029 | 0 | 0 | 0.002 | 0.002 | 0 | 0 | 0 | 160.8 | 452 | 518 | 36 | 0 | 0 | 0 | PHX53002T | 1008971 | PM108 | 중경1공장 20" 조관 | 5103 | 중경 1 생산창고 | SHX5302090 | NX52L2 | 323.9 | 9.5 | S62578 | CCA78440 | 12 | Stripe 모재 T방향 | API-X52L2C | 현대제철(주) | 452 | 518 | 36 | 156.392 | 442.534 | 165.847 | 469.289 | 539.159 | 34.375 | 2023-06-02
S62582 | CCA78460 | HYUNDAI | 20230524 | 20230524 | 0.124 | 0.237 | 0.0643 | 0.161 | 0.998 | 0.0119 | 0.0021 | 0.033 | 0.034 | 0.02 | 0.01 | 0.0004 | 0.0015 | 0.014 | 0 | 0 | 0 | 0 | 0.0039 | 0.03 | 0 | 0 | 0.002 | 0.002 | 0 | 0 | 0 | 162.4 | 451 | 517 | 37 | 0 | 0 | 0 | PHX60101T | 1008972 | PM108 | 중경1공장 20" 조관 | 5103 | 중경 1 생산창고 | SHX6011010 | NX52L2T | 323.9 | 9.5 | S62582 | CCA78460 | 557 | Stripe 모재 T방향 | API-X52L2C | 현대제철(주) | 451 | 517 | 37 | 156.049 | 438.209 | 162.925 | 457.517 | 527.047 | 35.3515 | 2023-06-05
S62582 | CCA78460 | HYUNDAI | 20230524 | 20230524 | 0.124 | 0.237 | 0.0643 | 0.161 | 0.998 | 0.0119 | 0.0021 | 0.033 | 0.034 | 0.02 | 0.01 | 0.0004 | 0.0015 | 0.014 | 0 | 0 | 0 | 0 | 0.0039 | 0.03 | 0 | 0 | 0.002 | 0.002 | 0 | 0 | 0 | 162.4 | 451 | 517 | 37 | 0 | 0 | 0 | PHX60101W | 1008972 | PM108 | 중경1공장 20" 조관 | 5103 | 중경 1 생산창고 | SHX6011010 | NX52L2T | 323.9 | 9.5 | S62582 | CCA78460 | 557 | Stripe 용접 | API-X52L2C | 현대제철(주) | 451 | 517 | 37 | 0 | 0 | 0 | 0 | 583.426 | 0 | 2023-06-05
S61834 | CCA91480 | HYUNDAI | 20230515 | 20230515 | 0.117 | 0.232 | 0.0573 | 0.152 | 1.01 | 0.0111 | 0.0014 | 0.034 | 0.035 | 0.02 | 0.01 | 0.0004 | 0.002 | 0.015 | 0 | 0 | 0 | 0 | 0.0035 | 0.031 | 0 | 0 | 0.002 | 0.002 | 0 | 0 | 0 | 156.8 | 456 | 522 | 39 | 0 | 0 | 0 | PHX53107W | 1008972 | PM108 | 중경1공장 20" 조관 | 5103 | 중경 1 생산창고 | SHX5312060 | NX52L2T | 323.9 | 9.5 | S61834 | CCA91480 | 423 | Stripe 용접 | API-X52L2C | 현대제철(주) | 456 | 522 | 39 | 0 | 0 | 0 | 0 | 571.597 | 0 | 2023-06-05
S61834 | CCA91480 | HYUNDAI | 20230515 | 20230515 | 0.117 | 0.232 | 0.0573 | 0.152 | 1.01 | 0.0111 | 0.0014 | 0.034 | 0.035 | 0.02 | 0.01 | 0.0004 | 0.002 | 0.015 | 0 | 0 | 0 | 0 | 0.0035 | 0.031 | 0 | 0 | 0.002 | 0.002 | 0 | 0 | 0 | 156.8 | 456 | 522 | 39 | 0 | 0 | 0 | PHX53107T | 1008972 | PM108 | 중경1공장 20" 조관 | 5103 | 중경 1 생산창고 | SHX5312060 | NX52L2T | 323.9 | 9.5 | S61834 | CCA91480 | 423 | Stripe 모재 T방향 | API-X52L2C | 현대제철(주) | 456 | 522 | 39 | 164.933 | 463.868 | 174.31 | 490.24 | 540.153 | 35.7421 | 2023-06-05
S61834 | CCA91480 | HYUNDAI | 20230515 | 20230515 | 0.117 | 0.232 | 0.0573 | 0.152 | 1.01 | 0.0111 | 0.0014 | 0.034 | 0.035 | 0.02 | 0.01 | 0.0004 | 0.002 | 0.015 | 0 | 0 | 0 | 0 | 0.0035 | 0.031 | 0 | 0 | 0.002 | 0.002 | 0 | 0 | 0 | 156.8 | 456 | 522 | 39 | 0 | 0 | 0 | PHX53106W | 1008972 | PM108 | 중경1공장 20" 조관 | 5103 | 중경 1 생산창고 | SHX5312060 | NX52L2T | 323.9 | 9.5 | S61834 | CCA91480 | 252 | Stripe 용접 | API-X52L2C | 현대제철(주) | 456 | 522 | 39 | 205.347 | 582.714 | 0 | 0 | 585.66 | 0 | 2023-06-05
S61834 | CCA91480 | HYUNDAI | 20230515 | 20230515 | 0.117 | 0.232 | 0.0573 | 0.152 | 1.01 | 0.0111 | 0.0014 | 0.034 | 0.035 | 0.02 | 0.01 | 0.0004 | 0.002 | 0.015 | 0 | 0 | 0 | 0 | 0.0035 | 0.031 | 0 | 0 | 0.002 | 0.002 | 0 | 0 | 0 | 156.8 | 456 | 522 | 39 | 0 | 0 | 0 | PHX53106T | 1008972 | PM108 | 중경1공장 20" 조관 | 5103 | 중경 1 생산창고 | SHX5312060 | NX52L2T | 323.9 | 9.5 | S61834 | CCA91480 | 252 | Stripe 모재 T방향 | API-X52L2C | 현대제철(주) | 456 | 522 | 39 | 157.347 | 445.499 | 165.02 | 467.224 | 537.921 | 34.9609 | 2023-06-05
S62569 | CCA98540 | HYUNDAI | 20230517 | 20230517 | 0.121 | 0.235 | 0.0626 | 0.14 | 1 | 0.0134 | 0.0021 | 0.03 | 0.03 | 0.02 | 0.01 | 0.0004 | 0.0013 | 0.015 | 0 | 0 | 0 | 0 | 0.005 | 0.03 | 0 | 0 | 0.002 | 0.002 | 0 | 0 | 0 | 163.4 | 444 | 511 | 37 | 0 | 0 | 0 | PHX60203T | 1008977 | PM108 | 중경1공장 20" 조관 | 5103 | 중경 1 생산창고 | SHX6021040 | NX52L2T | 323.9 | 9.5 | S62569 | CCA98540 | 143 | Stripe 모재 T방향 | API-X52L2C | 현대제철(주) | 444 | 511 | 37 | 166.224 | 467.874 | 174.063 | 489.938 | 536.414 | 36.1328 | 2023-06-12
S62569 | CCA98540 | HYUNDAI | 20230517 | 20230517 | 0.121 | 0.235 | 0.0626 | 0.14 | 1 | 0.0134 | 0.0021 | 0.03 | 0.03 | 0.02 | 0.01 | 0.0004 | 0.0013 | 0.015 | 0 | 0 | 0 | 0 | 0.005 | 0.03 | 0 | 0 | 0.002 | 0.002 | 0 | 0 | 0 | 163.4 | 444 | 511 | 37 | 0 | 0 | 0 | PHX60203W | 1008977 | PM108 | 중경1공장 20" 조관 | 5103 | 중경 1 생산창고 | SHX6021040 | NX52L2T | 323.9 | 9.5 | S62569 | CCA98540 | 143 | Stripe 용접 | API-X52L2C | 현대제철(주) | 444 | 511 | 37 | 121.705 | 331.855 | 0 | 0 | 559.83 | 0 | 2023-06-12
V38462 | CCE32120 | HYUNDAI | 20250327 | 20250327 | 0.122 | 0.241 | 0.0615 | 0.143 | 1.042 | 0.0103 | 0.0022 | 0.029 | 0.03 | 0.02 | 0.01 | 0.0003 | 0.0013 | 0.012 | 0 | 0 | 0 | 0 | 0.0048 | 0.031 | 0 | 0 | 0.002 | 0.002 | 0 | 0 | 0 | 157.1 | 448 | 513 | 39 | 0 | 0 | 0 | PHZ52706T | 1074813 | PM108 | 중경1공장 20" 조관 | 5103 | 중경 1 생산창고 | SHZ5271040 | NX52L2T | 406.4 | 7.9 | V38462 | CCE32120 | 644 | Stripe 모재 T방향 | API-X52L2C | 현대제철(주) | 448 | 513 | 39 | 123.65 | 424.015 | 127.57 | 437.457 | 538.917 | 37.6 | 2025-05-28
V38462 | CCE32120 | HYUNDAI | 20250327 | 20250327 | 0.122 | 0.241 | 0.0615 | 0.143 | 1.042 | 0.0103 | 0.0022 | 0.029 | 0.03 | 0.02 | 0.01 | 0.0003 | 0.0013 | 0.012 | 0 | 0 | 0 | 0 | 0.0048 | 0.031 | 0 | 0 | 0.002 | 0.002 | 0 | 0 | 0 | 157.1 | 448 | 513 | 39 | 0 | 0 | 0 | PHZ52706W | 1074813 | PM108 | 중경1공장 20" 조관 | 5103 | 중경 1 생산창고 | SHZ5271040 | NX52L2T | 406.4 | 7.9 | V38462 | CCE32120 | 644 | Stripe 용접 | API-X52L2C | 현대제철(주) | 448 | 513 | 39 | 0 | 0 | 0 | 0 | 566.543 | 0 | 2025-05-28
V38462 | CCE32140 | HYUNDAI | 20250327 | 20250327 | 0.122 | 0.241 | 0.0615 | 0.143 | 1.042 | 0.0103 | 0.0022 | 0.029 | 0.03 | 0.02 | 0.01 | 0.0003 | 0.0013 | 0.012 | 0 | 0 | 0 | 0 | 0.0048 | 0.031 | 0 | 0 | 0.002 | 0.002 | 0 | 0 | 0 | 157.1 | 448 | 513 | 39 | 0 | 0 | 0 | PHZ43008W | 1072820 | PM108 | 중경1공장 20" 조관 | 5103 | 중경 1 생산창고 | SHZ4302060 | NX52L2T | 406.4 | 7.9 | V38462 | CCE32140 | 532 | Stripe 용접 | API-X52L2C | 현대제철(주) | 448 | 513 | 39 | 135.084 | 460.444 | 0 | 0 | 553.283 | 0 | 2025-05-12
V38462 | CCE32140 | HYUNDAI | 20250327 | 20250327 | 0.122 | 0.241 | 0.0615 | 0.143 | 1.042 | 0.0103 | 0.0022 | 0.029 | 0.03 | 0.02 | 0.01 | 0.0003 | 0.0013 | 0.012 | 0 | 0 | 0 | 0 | 0.0048 | 0.031 | 0 | 0 | 0.002 | 0.002 | 0 | 0 | 0 | 157.1 | 448 | 513 | 39 | 0 | 0 | 0 | PHZ43008T | 1072820 | PM108 | 중경1공장 20" 조관 | 5103 | 중경 1 생산창고 | SHZ4302060 | NX52L2T | 406.4 | 7.9 | V38462 | CCE32140 | 532 | Stripe 모재 T방향 | API-X52L2C | 현대제철(주) | 448 | 513 | 39 | 120.111 | 409.409 | 121.941 | 415.645 | 525.49 | 39.6 | 2025-05-12
V08619 | CCE74470 | HYUNDAI | 20250409 | 20250409 | 0.12 | 0.237 | 0.0622 | 0.131 | 0.992 | 0.0117 | 0.0016 | 0.022 | 0.022 | 0.03 | 0.02 | 0.0002 | 0.0018 | 0.02 | 0 | 0 | 0 | 0 | 0.0049 | 0.029 | 0 | 0 | 0.001 | 0.003 | 0 | 0 | 0 | 158.9 | 458 | 516 | 40 | 0 | 0 | 0 | PHZ43010T | 1072820 | PM108 | 중경1공장 20" 조관 | 5103 | 중경 1 생산창고 | SHZ4302090 | NX52L2T | 406.4 | 7.9 | V08619 | CCE74470 | 626 | Stripe 모재 T방향 | API-X52L2C | 현대제철(주) | 458 | 516 | 40 | 130.367 | 446.344 | 133.136 | 455.827 | 544.754 | 37.8 | 2025-05-12
V08619 | CCE74470 | HYUNDAI | 20250409 | 20250409 | 0.12 | 0.237 | 0.0622 | 0.131 | 0.992 | 0.0117 | 0.0016 | 0.022 | 0.022 | 0.03 | 0.02 | 0.0002 | 0.0018 | 0.02 | 0 | 0 | 0 | 0 | 0.0049 | 0.029 | 0 | 0 | 0.001 | 0.003 | 0 | 0 | 0 | 158.9 | 458 | 516 | 40 | 0 | 0 | 0 | PHZ43010W | 1072820 | PM108 | 중경1공장 20" 조관 | 5103 | 중경 1 생산창고 | SHZ4302090 | NX52L2T | 406.4 | 7.9 | V08619 | CCE74470 | 626 | Stripe 용접 | API-X52L2C | 현대제철(주) | 458 | 516 | 40 | 0 | 0 | 0 | 0 | 564.178 | 0 | 2025-05-12
V40809 | CCE87320 | HYUNDAI | 20250327 | 20250327 | 0.094 | 0.18 | 0.0565 | 0.009 | 0.711 | 0.012 | 0.0047 | 0.021 | 0.022 | 0.02 | 0.01 | 0.0001 | 0.0001 | 0.007 | 0 | 0 | 0 | 0 | 0.0051 | 0.016 | 0 | 0 | 0 | 0.001 | 0 | 0 | 0 | 0 | 345 | 451 | 37 | 0 | 0 | 0 | PHZ40402T | 1070863 | PM108 | 중경1공장 20" 조관 | 5103 | 중경 1 생산창고 | SHZ4041020 | N5LBT | 323.9 | 4.8 | V40809 | CCE87320 | 44 | Stripe 모재 T방향 | SPHT3U | 현대제철(주) | 345 | 451 | 38 | 74.5801 | 407.23 | 74.9779 | 409.402 | 463.249 | 36.6 | 2025-04-10
V40809 | CCE87320 | HYUNDAI | 20250327 | 20250327 | 0.094 | 0.18 | 0.0565 | 0.009 | 0.711 | 0.012 | 0.0047 | 0.021 | 0.022 | 0.02 | 0.01 | 0.0001 | 0.0001 | 0.007 | 0 | 0 | 0 | 0 | 0.0051 | 0.016 | 0 | 0 | 0 | 0.001 | 0 | 0 | 0 | 0 | 345 | 451 | 37 | 0 | 0 | 0 | PHZ40402W | 1070863 | PM108 | 중경1공장 20" 조관 | 5103 | 중경 1 생산창고 | SHZ4041020 | N5LBT | 323.9 | 4.8 | V40809 | CCE87320 | 44 | Stripe 용접 | SPHT3U | 현대제철(주) | 345 | 451 | 38 | 74.7394 | 418.272 | 0 | 0 | 500.272 | 0 | 2025-04-10
V40809 | CCF09160 | HYUNDAI | 20250409 | 20250409 | 0.094 | 0.18 | 0.0565 | 0.009 | 0.711 | 0.012 | 0.0047 | 0.021 | 0.022 | 0.02 | 0.01 | 0.0001 | 0.0001 | 0.007 | 0 | 0 | 0 | 0 | 0.0051 | 0.016 | 0 | 0 | 0 | 0.001 | 0 | 0 | 0 | 0 | 345 | 451 | 37 | 0 | 0 | 0 | PHZ61402W | 1076415 | PM108 | 중경1공장 20" 조관 | 5103 | 중경 1 생산창고 | SHZ6141040 | N5LBT | 323.9 | 4.8 | V40809 | CCF09160 | 54 | Stripe 용접 | SPHT3U | 현대제철(주) | 345 | 451 | 37 | 92.6071 | 515.836 | 0 | 0 | 517.465 | 0 | 2025-06-18
V40809 | CCF09160 | HYUNDAI | 20250409 | 20250409 | 0.094 | 0.18 | 0.0565 | 0.009 | 0.711 | 0.012 | 0.0047 | 0.021 | 0.022 | 0.02 | 0.01 | 0.0001 | 0.0001 | 0.007 | 0 | 0 | 0 | 0 | 0.0051 | 0.016 | 0 | 0 | 0 | 0.001 | 0 | 0 | 0 | 0 | 345 | 451 | 37 | 0 | 0 | 0 | PHZ61402T | 1076415 | PM108 | 중경1공장 20" 조관 | 5103 | 중경 1 생산창고 | SHZ6141040 | N5LBT | 323.9 | 4.8 | V40809 | CCF09160 | 54 | Stripe 모재 T방향 | SPHT3U | 현대제철(주) | 345 | 451 | 37 | 68.7723 | 383.135 | 71.8093 | 400.055 | 467.277 | 40.8 | 2025-06-18
S65370 | CDA16800 | HYUNDAI | 20230524 | 20230524 | 0.121 | 0.238 | 0.0602 | 0.155 | 1.017 | 0.0104 | 0.0008 | 0.025 | 0.026 | 0.03 | 0.01 | 0.0003 | 0.0021 | 0.022 | 0 | 0 | 0 | 0 | 0.0039 | 0.029 | 0 | 0 | 0.002 | 0.002 | 0 | 0 | 0 | 161.5 | 462 | 527 | 39 | 0 | 0 | 0 | PHX60204T | 1008977 | PM108 | 중경1공장 20" 조관 | 5103 | 중경 1 생산창고 | SHX6022020 | NX52L2T | 323.9 | 9.5 | S65370 | CDA16800 | 362 | Stripe 모재 T방향 | API-X52L2C | 현대제철(주) | 462 | 527 | 39 | 166.736 | 470.986 | 174.6 | 493.2 | 546.041 | 35.9375 | 2023-06-12
S65370 | CDA16800 | HYUNDAI | 20230524 | 20230524 | 0.121 | 0.238 | 0.0602 | 0.155 | 1.017 | 0.0104 | 0.0008 | 0.025 | 0.026 | 0.03 | 0.01 | 0.0003 | 0.0021 | 0.022 | 0 | 0 | 0 | 0 | 0.0039 | 0.029 | 0 | 0 | 0.002 | 0.002 | 0 | 0 | 0 | 161.5 | 462 | 527 | 39 | 0 | 0 | 0 | PHX60204W | 1008977 | PM108 | 중경1공장 20" 조관 | 5103 | 중경 1 생산창고 | SHX6022020 | NX52L2T | 323.9 | 9.5 | S65370 | CDA16800 | 362 | Stripe 용접 | API-X52L2C | 현대제철(주) | 462 | 527 | 39 | 202.828 | 573.522 | 0 | 0 | 575.698 | 0 | 2023-06-12
S65383 | CDA16810 | HYUNDAI | 20230525 | 20230525 | 0.123 | 0.239 | 0.0626 | 0.162 | 0.986 | 0.0121 | 0.001 | 0.028 | 0.029 | 0.04 | 0.01 | 0.0003 | 0.0023 | 0.017 | 0 | 0 | 0 | 0.01 | 0.0042 | 0.029 | 0 | 0 | 0.001 | 0.002 | 0 | 0 | 0 | 170.1 | 457 | 539 | 38 | 0 | 0 | 0 | PHX60205W | 1008977 | PM108 | 중경1공장 20" 조관 | 5103 | 중경 1 생산창고 | SHX6022030 | NX52L2T | 323.9 | 9.5 | S65383 | CDA16810 | 464 | Stripe 용접 | API-X52L2C | 현대제철(주) | 457 | 539 | 38 | 108.435 | 306.993 | 0 | 0 | 582.538 | 0 | 2023-06-12
S65383 | CDA16810 | HYUNDAI | 20230525 | 20230525 | 0.123 | 0.239 | 0.0626 | 0.162 | 0.986 | 0.0121 | 0.001 | 0.028 | 0.029 | 0.04 | 0.01 | 0.0003 | 0.0023 | 0.017 | 0 | 0 | 0 | 0.01 | 0.0042 | 0.029 | 0 | 0 | 0.001 | 0.002 | 0 | 0 | 0 | 170.1 | 457 | 539 | 38 | 0 | 0 | 0 | PHX60205T | 1008977 | PM108 | 중경1공장 20" 조관 | 5103 | 중경 1 생산창고 | SHX6022030 | NX52L2T | 323.9 | 9.5 | S65383 | CDA16810 | 464 | Stripe 모재 T방향 | API-X52L2C | 현대제철(주) | 457 | 539 | 38 | 165.784 | 465.624 | 174.005 | 488.714 | 540.293 | 36.914 | 2023-06-12
S65376 | CDA16900 | HYUNDAI | 20230525 | 20230525 | 0.118 | 0.233 | 0.0587 | 0.149 | 0.976 | 0.0102 | 0.0014 | 0.035 | 0.036 | 0.03 | 0.02 | 0.0003 | 0.0027 | 0.024 | 0 | 0 | 0 | 0.01 | 0.0038 | 0.03 | 0 | 0 | 0.001 | 0.002 | 0 | 0 | 0 | 157.8 | 460 | 529 | 38 | 0 | 0 | 0 | PHX60106T | 1008978 | PM108 | 중경1공장 20" 조관 | 5103 | 중경 1 생산창고 | SHX6012060 | NX52L2T | 323.9 | 9.5 | S65376 | CDA16900 | 43 | Stripe 모재 T방향 | API-X52L2C | 현대제철(주) | 460 | 529 | 38 | 167.602 | 473.742 | 173.819 | 491.316 | 540.106 | 36.7187 | 2023-06-07
S65376 | CDA16900 | HYUNDAI | 20230525 | 20230525 | 0.118 | 0.233 | 0.0587 | 0.149 | 0.976 | 0.0102 | 0.0014 | 0.035 | 0.036 | 0.03 | 0.02 | 0.0003 | 0.0027 | 0.024 | 0 | 0 | 0 | 0.01 | 0.0038 | 0.03 | 0 | 0 | 0.001 | 0.002 | 0 | 0 | 0 | 157.8 | 460 | 529 | 38 | 0 | 0 | 0 | PHX60106W | 1008978 | PM108 | 중경1공장 20" 조관 | 5103 | 중경 1 생산창고 | SHX6012060 | NX52L2T | 323.9 | 9.5 | S65376 | CDA16900 | 43 | Stripe 용접 | API-X52L2C | 현대제철(주) | 460 | 529 | 38 | 197.954 | 561.848 | 0 | 0 | 575.648 | 0 | 2023-06-07
S65376 | CDA17040 | HYUNDAI | 20230526 | 20230526 | 0.118 | 0.233 | 0.0587 | 0.149 | 0.976 | 0.0102 | 0.0014 | 0.035 | 0.036 | 0.03 | 0.02 | 0.0003 | 0.0027 | 0.024 | 0 | 0 | 0 | 0.01 | 0.0038 | 0.03 | 0 | 0 | 0.001 | 0.002 | 0 | 0 | 0 | 157.8 | 460 | 529 | 38 | 0 | 0 | 0 | PHX60201W | 1008976 | PM108 | 중경1공장 20" 조관 | 5103 | 중경 1 생산창고 | SHX6021010 | NX52L2T | 323.9 | 9.5 | S65376 | CDA17040 | 35 | Stripe 용접 | API-X52L2C | 현대제철(주) | 460 | 529 | 38 | 0 | 0 | 0 | 0 | 581.333 | 0 | 2023-06-07
S65376 | CDA17040 | HYUNDAI | 20230526 | 20230526 | 0.118 | 0.233 | 0.0587 | 0.149 | 0.976 | 0.0102 | 0.0014 | 0.035 | 0.036 | 0.03 | 0.02 | 0.0003 | 0.0027 | 0.024 | 0 | 0 | 0 | 0.01 | 0.0038 | 0.03 | 0 | 0 | 0.001 | 0.002 | 0 | 0 | 0 | 157.8 | 460 | 529 | 38 | 0 | 0 | 0 | PHX60201T | 1008976 | PM108 | 중경1공장 20" 조관 | 5103 | 중경 1 생산창고 | SHX6021010 | NX52L2T | 323.9 | 9.5 | S65376 | CDA17040 | 35 | Stripe 모재 T방향 | API-X52L2C | 현대제철(주) | 460 | 529 | 38 | 160.949 | 453.416 | 166.371 | 468.69 | 525.226 | 39.8999 | 2023-06-07
V41000 | CDE10030 | HYUNDAI | 20250418 | 20250418 | 0.121 | 0.233 | 0.063 | 0.161 | 0.984 | 0.0145 | 0.0018 | 0.028 | 0.029 | 0.02 | 0.01 | 0.0003 | 0.0015 | 0.01 | 0 | 0 | 0 | 0 | 0.0046 | 0.029 | 0 | 0 | 0.002 | 0.002 | 0 | 0 | 0 | 175.6 | 429 | 502 | 41 | 0 | 0 | 0 | PHZ52902W | 1074814 | PM108 | 중경1공장 20" 조관 | 5103 | 중경 1 생산창고 | SHZ5291010 | NX52L2T | 406.4 | 9.5 | V41000 | CDE10030 | 180 | Stripe 용접 | API-X52L2C | 현대제철(주) | 429 | 502 | 41 | 0 | 0 | 0 | 0 | 563.271 | 0 | 2025-06-04
V41000 | CDE10030 | HYUNDAI | 20250418 | 20250418 | 0.121 | 0.233 | 0.063 | 0.161 | 0.984 | 0.0145 | 0.0018 | 0.028 | 0.029 | 0.02 | 0.01 | 0.0003 | 0.0015 | 0.01 | 0 | 0 | 0 | 0 | 0.0046 | 0.029 | 0 | 0 | 0.002 | 0.002 | 0 | 0 | 0 | 175.6 | 429 | 502 | 41 | 0 | 0 | 0 | PHZ52902T | 1074814 | PM108 | 중경1공장 20" 조관 | 5103 | 중경 1 생산창고 | SHZ5291010 | NX52L2T | 406.4 | 9.5 | V41000 | CDE10030 | 180 | Stripe 모재 T방향 | API-X52L2C | 현대제철(주) | 429 | 502 | 41 | 144.021 | 409.241 | 148.648 | 422.389 | 519.338 | 40.2 | 2025-06-04
V41000 | CDE10060 | HYUNDAI | 20250418 | 20250418 | 0.121 | 0.233 | 0.063 | 0.161 | 0.984 | 0.0145 | 0.0018 | 0.028 | 0.029 | 0.02 | 0.01 | 0.0003 | 0.0015 | 0.01 | 0 | 0 | 0 | 0 | 0.0046 | 0.029 | 0 | 0 | 0.002 | 0.002 | 0 | 0 | 0 | 158.1 | 438 | 502 | 39 | 0 | 0 | 0 | PHZ52701W | 1074813 | PM108 | 중경1공장 20" 조관 | 5103 | 중경 1 생산창고 | SHZ5271020 | NX52L2T | 406.4 | 7.9 | V41000 | CDE10060 | 594 | Stripe 용접 | API-X52L2C | 현대제철(주) | 438 | 502 | 39 | 144.795 | 496.718 | 0 | 0 | 555.598 | 0 | 2025-05-28
V41000 | CDE10060 | HYUNDAI | 20250418 | 20250418 | 0.121 | 0.233 | 0.063 | 0.161 | 0.984 | 0.0145 | 0.0018 | 0.028 | 0.029 | 0.02 | 0.01 | 0.0003 | 0.0015 | 0.01 | 0 | 0 | 0 | 0 | 0.0046 | 0.029 | 0 | 0 | 0.002 | 0.002 | 0 | 0 | 0 | 158.1 | 438 | 502 | 39 | 0 | 0 | 0 | PHZ52701T | 1074813 | PM108 | 중경1공장 20" 조관 | 5103 | 중경 1 생산창고 | SHZ5271020 | NX52L2T | 406.4 | 7.9 | V41000 | CDE10060 | 594 | Stripe 모재 T방향 | API-X52L2C | 현대제철(주) | 438 | 502 | 39 | 124.156 | 425.971 | 128.129 | 439.604 | 528.546 | 40.3999 | 2025-05-28
V44301 | CDE85110 | HYUNDAI | 20250425 | 20250425 | 0.122 | 0.244 | 0.0596 | 0.158 | 1.058 | 0.0116 | 0.0017 | 0.03 | 0.03 | 0.03 | 0.01 | 0.0003 | 0.0026 | 0.014 | 0 | 0 | 0 | 0 | 0.0047 | 0.031 | 0 | 0 | 0.001 | 0.002 | 0 | 0 | 0 | 169.8 | 486 | 542 | 36 | 0 | 0 | 0 | PHZ50205W | 1072816 | PM108 | 중경1공장 20" 조관 | 5103 | 중경 1 생산창고 | SHZ5021030 | NX52L2T | 406.4 | 6.4 | V44301 | CDE85110 | 480 | Stripe 용접 | API-X52L2C | 현대제철(주) | 486 | 542 | 36 | 0 | 0 | 0 | 0 | 581.52 | 0 | 2025-05-13
V44301 | CDE85110 | HYUNDAI | 20250425 | 20250425 | 0.122 | 0.244 | 0.0596 | 0.158 | 1.058 | 0.0116 | 0.0017 | 0.03 | 0.03 | 0.03 | 0.01 | 0.0003 | 0.0026 | 0.014 | 0 | 0 | 0 | 0 | 0.0047 | 0.031 | 0 | 0 | 0.001 | 0.002 | 0 | 0 | 0 | 169.8 | 486 | 542 | 36 | 0 | 0 | 0 | PHZ50204T | 1072816 | PM108 | 중경1공장 20" 조관 | 5103 | 중경 1 생산창고 | SHZ5021030 | NX52L2T | 406.4 | 6.4 | V44301 | CDE85110 | 444 | Stripe 모재 T방향 | API-X52L2C | 현대제철(주) | 486 | 542 | 36 | 105.996 | 445.431 | 105.666 | 444.046 | 547.161 | 36.3999 | 2025-05-13
V44301 | CDE85110 | HYUNDAI | 20250425 | 20250425 | 0.122 | 0.244 | 0.0596 | 0.158 | 1.058 | 0.0116 | 0.0017 | 0.03 | 0.03 | 0.03 | 0.01 | 0.0003 | 0.0026 | 0.014 | 0 | 0 | 0 | 0 | 0.0047 | 0.031 | 0 | 0 | 0.001 | 0.002 | 0 | 0 | 0 | 169.8 | 486 | 542 | 36 | 0 | 0 | 0 | PHZ50205T | 1072816 | PM108 | 중경1공장 20" 조관 | 5103 | 중경 1 생산창고 | SHZ5021030 | NX52L2T | 406.4 | 6.4 | V44301 | CDE85110 | 480 | Stripe 모재 T방향 | API-X52L2C | 현대제철(주) | 486 | 542 | 36 | 105.944 | 443.145 | 106.817 | 446.799 | 550.654 | 35.2 | 2025-05-13
V44301 | CDE85110 | HYUNDAI | 20250425 | 20250425 | 0.122 | 0.244 | 0.0596 | 0.158 | 1.058 | 0.0116 | 0.0017 | 0.03 | 0.03 | 0.03 | 0.01 | 0.0003 | 0.0026 | 0.014 | 0 | 0 | 0 | 0 | 0.0047 | 0.031 | 0 | 0 | 0.001 | 0.002 | 0 | 0 | 0 | 169.8 | 486 | 542 | 36 | 0 | 0 | 0 | PHZ50204W | 1072816 | PM108 | 중경1공장 20" 조관 | 5103 | 중경 1 생산창고 | SHZ5021030 | NX52L2T | 406.4 | 6.4 | V44301 | CDE85110 | 444 | Stripe 용접 | API-X52L2C | 현대제철(주) | 486 | 542 | 36 | 110.878 | 455.525 | 0 | 0 | 566.787 | 0 | 2025-05-13
V44305 | CDE85140 | HYUNDAI | 20250425 | 20250425 | 0.122 | 0.242 | 0.0605 | 0.159 | 1.043 | 0.0118 | 0.0017 | 0.035 | 0.036 | 0.03 | 0.01 | 0.0003 | 0.0021 | 0.014 | 0 | 0 | 0 | 0 | 0.0045 | 0.032 | 0 | 0 | 0.001 | 0.002 | 0 | 0 | 0 | 160.2 | 449 | 517 | 38 | 0 | 0 | 0 | PHZ43005T | 1072820 | PM108 | 중경1공장 20" 조관 | 5103 | 중경 1 생산창고 | SHZ4302020 | NX52L2T | 406.4 | 7.9 | V44305 | CDE85140 | 348 | Stripe 모재 T방향 | API-X52L2C | 현대제철(주) | 449 | 517 | 38 | 123.507 | 423.137 | 126.888 | 434.717 | 526.92 | 39.2 | 2025-05-12
V44305 | CDE85140 | HYUNDAI | 20250425 | 20250425 | 0.122 | 0.242 | 0.0605 | 0.159 | 1.043 | 0.0118 | 0.0017 | 0.035 | 0.036 | 0.03 | 0.01 | 0.0003 | 0.0021 | 0.014 | 0 | 0 | 0 | 0 | 0.0045 | 0.032 | 0 | 0 | 0.001 | 0.002 | 0 | 0 | 0 | 160.2 | 449 | 517 | 38 | 0 | 0 | 0 | PHZ43005W | 1072820 | PM108 | 중경1공장 20" 조관 | 5103 | 중경 1 생산창고 | SHZ4302020 | NX52L2T | 406.4 | 7.9 | V44305 | CDE85140 | 348 | Stripe 용접 | API-X52L2C | 현대제철(주) | 449 | 517 | 38 | 147.638 | 487.004 | 0 | 0 | 553.675 | 0 | 2025-05-12
V44308 | CDE85170 | HYUNDAI | 20250515 | 20250515 | 0.121 | 0.242 | 0.0582 | 0.156 | 1.057 | 0.0108 | 0.0019 | 0.022 | 0.023 | 0.03 | 0.01 | 0.0004 | 0.0022 | 0.012 | 0 | 0 | 0 | 0 | 0.0047 | 0.033 | 0 | 0 | 0.001 | 0.002 | 0 | 0 | 0 | 154.8 | 463 | 526 | 38 | 0 | 0 | 0 | PHZ52703W | 1074813 | PM108 | 중경1공장 20" 조관 | 5103 | 중경 1 생산창고 | SHZ5271030 | NX52L2T | 406.4 | 7.9 | V44308 | CDE85170 | 619 | Stripe 용접 | API-X52L2C | 현대제철(주) | 463 | 526 | 38 | 150.939 | 514.158 | 0 | 0 | 565.153 | 0 | 2025-05-28
V44308 | CDE85170 | HYUNDAI | 20250515 | 20250515 | 0.121 | 0.242 | 0.0582 | 0.156 | 1.057 | 0.0108 | 0.0019 | 0.022 | 0.023 | 0.03 | 0.01 | 0.0004 | 0.0022 | 0.012 | 0 | 0 | 0 | 0 | 0.0047 | 0.033 | 0 | 0 | 0.001 | 0.002 | 0 | 0 | 0 | 154.8 | 463 | 526 | 38 | 0 | 0 | 0 | PHZ52703T | 1074813 | PM108 | 중경1공장 20" 조관 | 5103 | 중경 1 생산창고 | SHZ5271030 | NX52L2T | 406.4 | 7.9 | V44308 | CDE85170 | 619 | Stripe 모재 T방향 | API-X52L2C | 현대제철(주) | 463 | 526 | 38 | 120.724 | 413.009 | 124.896 | 427.282 | 536.031 | 37.8 | 2025-05-28
V44308 | CDE85220 | HYUNDAI | 20250425 | 20250425 | 0.121 | 0.242 | 0.0582 | 0.156 | 1.057 | 0.0108 | 0.0019 | 0.022 | 0.023 | 0.03 | 0.01 | 0.0004 | 0.0022 | 0.012 | 0 | 0 | 0 | 0 | 0.0047 | 0.033 | 0 | 0 | 0.001 | 0.002 | 0 | 0 | 0 | 154.8 | 463 | 526 | 38 | 0 | 0 | 0 | PHZ43004T | 1072820 | PM108 | 중경1공장 20" 조관 | 5103 | 중경 1 생산창고 | SHZ4301070 | NX52L2T | 406.4 | 7.9 | V44308 | CDE85220 | 205 | Stripe 모재 T방향 | API-X52L2C | 현대제철(주) | 463 | 526 | 38 | 121.626 | 416.911 | 124.646 | 427.262 | 526.37 | 36.6 | 2025-05-12
V44308 | CDE85220 | HYUNDAI | 20250425 | 20250425 | 0.121 | 0.242 | 0.0582 | 0.156 | 1.057 | 0.0108 | 0.0019 | 0.022 | 0.023 | 0.03 | 0.01 | 0.0004 | 0.0022 | 0.012 | 0 | 0 | 0 | 0 | 0.0047 | 0.033 | 0 | 0 | 0.001 | 0.002 | 0 | 0 | 0 | 154.8 | 463 | 526 | 38 | 0 | 0 | 0 | PHZ43004W | 1072820 | PM108 | 중경1공장 20" 조관 | 5103 | 중경 1 생산창고 | SHZ4301070 | NX52L2T | 406.4 | 7.9 | V44308 | CDE85220 | 205 | Stripe 용접 | API-X52L2C | 현대제철(주) | 463 | 526 | 38 | 0 | 0 | 0 | 0 | 577.417 | 0 | 2025-05-12
V44308 | CDE85230 | HYUNDAI | 20250425 | 20250425 | 0.121 | 0.242 | 0.0582 | 0.156 | 1.057 | 0.0108 | 0.0019 | 0.022 | 0.023 | 0.03 | 0.01 | 0.0004 | 0.0022 | 0.012 | 0 | 0 | 0 | 0 | 0.0047 | 0.033 | 0 | 0 | 0.001 | 0.002 | 0 | 0 | 0 | 173.4 | 434 | 511 | 39 | 0 | 0 | 0 | PHZ43002T | 1072822 | PM108 | 중경1공장 20" 조관 | 5103 | 중경 1 생산창고 | SHZ4301030 | NX52L2T | 406.4 | 9.5 | V44308 | CDE85230 | 228 | Stripe 모재 T방향 | API-X52L2C | 현대제철(주) | 434 | 511 | 39 | 148.356 | 424.289 | 154.266 | 441.191 | 526.764 | 39.3999 | 2025-05-12
V44308 | CDE85230 | HYUNDAI | 20250425 | 20250425 | 0.121 | 0.242 | 0.0582 | 0.156 | 1.057 | 0.0108 | 0.0019 | 0.022 | 0.023 | 0.03 | 0.01 | 0.0004 | 0.0022 | 0.012 | 0 | 0 | 0 | 0 | 0.0047 | 0.033 | 0 | 0 | 0.001 | 0.002 | 0 | 0 | 0 | 173.4 | 434 | 511 | 39 | 0 | 0 | 0 | PHZ43002W | 1072822 | PM108 | 중경1공장 20" 조관 | 5103 | 중경 1 생산창고 | SHZ4301030 | NX52L2T | 406.4 | 9.5 | V44308 | CDE85230 | 228 | Stripe 용접 | API-X52L2C | 현대제철(주) | 434 | 511 | 39 | 190.588 | 532.157 | 0 | 0 | 566.682 | 0 | 2025-05-12
V44305 | CDE85240 | HYUNDAI | 20250425 | 20250425 | 0.122 | 0.242 | 0.0605 | 0.159 | 1.043 | 0.0118 | 0.0017 | 0.035 | 0.036 | 0.03 | 0.01 | 0.0003 | 0.0021 | 0.014 | 0 | 0 | 0 | 0 | 0.0045 | 0.032 | 0 | 0 | 0.001 | 0.002 | 0 | 0 | 0 | 160.2 | 444 | 515 | 39 | 0 | 0 | 0 | PHZ43001T | 1072822 | PM108 | 중경1공장 20" 조관 | 5103 | 중경 1 생산창고 | SHZ4301020 | NX52L2T | 406.4 | 9.5 | V44305 | CDE85240 | 185 | Stripe 모재 T방향 | API-X52L2C | 현대제철(주) | 444 | 515 | 39 | 148.22 | 424.179 | 154.716 | 442.77 | 529.902 | 39.6 | 2025-05-12
V44305 | CDE85240 | HYUNDAI | 20250425 | 20250425 | 0.122 | 0.242 | 0.0605 | 0.159 | 1.043 | 0.0118 | 0.0017 | 0.035 | 0.036 | 0.03 | 0.01 | 0.0003 | 0.0021 | 0.014 | 0 | 0 | 0 | 0 | 0.0045 | 0.032 | 0 | 0 | 0.001 | 0.002 | 0 | 0 | 0 | 160.2 | 444 | 515 | 39 | 0 | 0 | 0 | PHZ43001W | 1072822 | PM108 | 중경1공장 20" 조관 | 5103 | 중경 1 생산창고 | SHZ4301020 | NX52L2T | 406.4 | 9.5 | V44305 | CDE85240 | 185 | Stripe 용접 | API-X52L2C | 현대제철(주) | 444 | 515 | 39 | 0 | 0 | 0 | 0 | 571.061 | 0 | 2025-05-12
V44297 | CDE85330 | HYUNDAI | 20250425 | 20250425 | 0.127 | 0.248 | 0.0657 | 0.159 | 1.061 | 0.0099 | 0.0023 | 0.028 | 0.028 | 0.02 | 0.01 | 0.0002 | 0.0014 | 0.008 | 0 | 0 | 0 | 0 | 0.0043 | 0.028 | 0 | 0 | 0.001 | 0.001 | 0 | 0 | 0 | 158.4 | 442 | 512 | 40 | 0 | 0 | 0 | PHZ42907T | 1072822 | PM108 | 중경1공장 20" 조관 | 5103 | 중경 1 생산창고 | SHZ4292040 | NX52L2T | 406.4 | 9.5 | V44297 | CDE85330 | 19 | Stripe 모재 T방향 | API-X52L2C | 현대제철(주) | 442 | 512 | 40 | 158.774 | 454.758 | 160.559 | 459.87 | 551.411 | 39.6 | 2025-05-12
V44297 | CDE85330 | HYUNDAI | 20250425 | 20250425 | 0.127 | 0.248 | 0.0657 | 0.159 | 1.061 | 0.0099 | 0.0023 | 0.028 | 0.028 | 0.02 | 0.01 | 0.0002 | 0.0014 | 0.008 | 0 | 0 | 0 | 0 | 0.0043 | 0.028 | 0 | 0 | 0.001 | 0.001 | 0 | 0 | 0 | 158.4 | 442 | 512 | 40 | 0 | 0 | 0 | PHZ42907W | 1072822 | PM108 | 중경1공장 20" 조관 | 5103 | 중경 1 생산창고 | SHZ4292040 | NX52L2T | 406.4 | 9.5 | V44297 | CDE85330 | 19 | Stripe 용접 | API-X52L2C | 현대제철(주) | 442 | 512 | 40 | 91.3823 | 250.849 | 0 | 0 | 568.694 | 0 | 2025-05-12
V44744 | CDF11540 | HYUNDAI | 20250612 | 20250612 | 0.118 | 0.232 | 0.0605 | 0.153 | 0.991 | 0.0108 | 0.0011 | 0.031 | 0.032 | 0.02 | 0.02 | 0.0002 | 0.0014 | 0.014 | 0 | 0 | 0 | 0 | 0.0045 | 0.031 | 0 | 0 | 0.002 | 0.002 | 0 | 0 | 0 | 154.7 | 447 | 512 | 41 | 0 | 0 | 0 | PHZ61902T | 1076433 | PM108 | 중경1공장 20" 조관 | 5103 | 중경 1 생산창고 | SHZ6191030 | NX52L2T | 323.9 | 12.7 | V44744 | CDF11540 | 17 | Stripe 모재 T방향 | API-X52L2C | 현대제철(주) | 447 | 512 | 41 | 227.061 | 476.578 | 238.07 | 499.683 | 543.106 | 40 | 2025-06-23
V44744 | CDF11540 | HYUNDAI | 20250612 | 20250612 | 0.118 | 0.232 | 0.0605 | 0.153 | 0.991 | 0.0108 | 0.0011 | 0.031 | 0.032 | 0.02 | 0.02 | 0.0002 | 0.0014 | 0.014 | 0 | 0 | 0 | 0 | 0.0045 | 0.031 | 0 | 0 | 0.002 | 0.002 | 0 | 0 | 0 | 154.7 | 447 | 512 | 41 | 0 | 0 | 0 | PHZ61902W | 1076433 | PM108 | 중경1공장 20" 조관 | 5103 | 중경 1 생산창고 | SHZ6191030 | NX52L2T | 323.9 | 12.7 | V44744 | CDF11540 | 17 | Stripe 용접 | API-X52L2C | 현대제철(주) | 447 | 512 | 41 | 0 | 0 | 0 | 0 | 584.317 | 0 | 2025-06-23
V44736 | CDF65450 | HYUNDAI | 20250613 | 20250613 | 0.123 | 0.239 | 0.0644 | 0.143 | 1.011 | 0.0128 | 0.0018 | 0.021 | 0.021 | 0.02 | 0.01 | 0.0002 | 0.0021 | 0.009 | 0 | 0 | 0 | 0 | 0.0042 | 0.037 | 0 | 0 | 0.001 | 0.002 | 0 | 0 | 0 | 154.4 | 454 | 520 | 42 | 0 | 0 | 0 | PHZ61904W | 1076432 | PM108 | 중경1공장 20" 조관 | 5103 | 중경 1 생산창고 | SHZ6192010 | NX52L2T | 323.9 | 12.7 | V44736 | CDF65450 | 93 | Stripe 용접 | API-X52L2C | 현대제철(주) | 454 | 520 | 42 | 112.55 | 232.57 | 0 | 0 | 587.273 | 0 | 2025-06-23
V44736 | CDF65450 | HYUNDAI | 20250613 | 20250613 | 0.123 | 0.239 | 0.0644 | 0.143 | 1.011 | 0.0128 | 0.0018 | 0.021 | 0.021 | 0.02 | 0.01 | 0.0002 | 0.0021 | 0.009 | 0 | 0 | 0 | 0 | 0.0042 | 0.037 | 0 | 0 | 0.001 | 0.002 | 0 | 0 | 0 | 154.4 | 454 | 520 | 42 | 0 | 0 | 0 | PHZ61904T | 1076432 | PM108 | 중경1공장 20" 조관 | 5103 | 중경 1 생산창고 | SHZ6192010 | NX52L2T | 323.9 | 12.7 | V44736 | CDF65450 | 93 | Stripe 모재 T방향 | API-X52L2C | 현대제철(주) | 454 | 520 | 42 | 223.69 | 469.898 | 229.853 | 482.844 | 545.216 | 39.8 | 2025-06-23
S30662 | CEA12880 | HYUNDAI | 20230620 | 20230620 | 0 | 0 | 0.1597 | 0.201 | 1.29 | 0.0135 | 0.0013 | 0.034 | 0.035 | 0.04 | 0.01 | 0.0003 | 0.0015 | 0.035 | 0 | 0 | 0 | 0 | 0.0044 | 0.02 | 0 | 0 | 0.002 | 0.001 | 0 | 0 | 0 | 181.3 | 414 | 564 | 33 | 0 | 0 | 0 | PHX62603L | 1013123 | PM108 | 중경1공장 20" 조관 | 5103 | 중경 1 생산창고 | SHX6261040 | J55CPAN | 339.7 | 9.65 | S30662 | CEA12880 | 214 | Stripe 모재 L방향 | API-HDJ55C | 현대제철(주) | 414 | 564 |  | 148.178 | 413.289 | 155.852 | 434.693 | 541.031 | 35.0393 | 2023-07-11
S67982 | CEA24580 | HYUNDAI | 20230519 | 20230519 | 0.106 | 0.2 | 0.0639 | 0.011 | 0.767 | 0.0196 | 0.0036 | 0.025 | 0.027 | 0.03 | 0.01 | 0.0002 | 0.0005 | 0.017 | 0 | 0 | 0 | 0 | 0.0042 | 0.021 | 0 | 0 | 0.001 | 0.002 | 0 | 0 | 0 | 0 | 364 | 461 | 41 | 0 | 0 | 0 | PHX62001W | 1012104 | PM108 | 중경1공장 20" 조관 | 5103 | 중경 1 생산창고 | SHX6201020 | N5LBT | 323.9 | 12.7 | S67982 | CEA24580 | 7 | Stripe 용접 | SPHT3U | 현대제철(주) | 364 | 461 | 41 | 0 | 0 | 0 | 0 | 558.537 | 0 | 2023-06-22
S67982 | CEA24580 | HYUNDAI | 20230519 | 20230519 | 0.106 | 0.2 | 0.0639 | 0.011 | 0.767 | 0.0196 | 0.0036 | 0.025 | 0.027 | 0.03 | 0.01 | 0.0002 | 0.0005 | 0.017 | 0 | 0 | 0 | 0 | 0.0042 | 0.021 | 0 | 0 | 0.001 | 0.002 | 0 | 0 | 0 | 0 | 364 | 461 | 41 | 0 | 0 | 0 | PHX62001T | 1012104 | PM108 | 중경1공장 20" 조관 | 5103 | 중경 1 생산창고 | SHX6201020 | N5LBT | 323.9 | 12.7 | S67982 | CEA24580 | 7 | Stripe 모재 T방향 | SPHT3U | 현대제철(주) | 364 | 461 | 41 | 207.477 | 432.106 | 218.357 | 454.765 | 481.849 | 37.6953 | 2023-06-22
S67982 | CEA39870 | HYUNDAI | 20230630 | 20230630 | 0.106 | 0.2 | 0.0639 | 0.011 | 0.767 | 0.0196 | 0.0036 | 0.025 | 0.027 | 0.03 | 0.01 | 0.0002 | 0.0005 | 0.017 | 0 | 0 | 0 | 0 | 0.0042 | 0.021 | 0 | 0 | 0.001 | 0.002 | 0 | 0 | 0 | 0 | 389 | 469 | 36 | 0 | 0 | 0 | PHX70602W | 1013999 | PM108 | 중경1공장 20" 조관 | 5103 | 중경 1 생산창고 | SHX7062070 | N5LBT | 355.6 | 9.5 | S67982 | CEA39870 | 56 | Stripe 용접 | SPHT3U | 현대제철(주) | 389 | 469 | 36 | 185.498 | 524.96 | 0 | 0 | 535.6 | 0 | 2023-07-11
S67982 | CEA39870 | HYUNDAI | 20230630 | 20230630 | 0.106 | 0.2 | 0.0639 | 0.011 | 0.767 | 0.0196 | 0.0036 | 0.025 | 0.027 | 0.03 | 0.01 | 0.0002 | 0.0005 | 0.017 | 0 | 0 | 0 | 0 | 0.0042 | 0.021 | 0 | 0 | 0.001 | 0.002 | 0 | 0 | 0 | 0 | 389 | 469 | 36 | 0 | 0 | 0 | PHX70602T | 1013999 | PM108 | 중경1공장 20" 조관 | 5103 | 중경 1 생산창고 | SHX7062070 | N5LBT | 355.6 | 9.5 | S67982 | CEA39870 | 56 | Stripe 모재 T방향 | SPHT3U | 현대제철(주) | 389 | 469 | 36 | 146.035 | 410.203 | 149.92 | 421.118 | 451.974 | 39.707 | 2023-07-11
S67982 | CEA39880 | HYUNDAI | 20230522 | 20230522 | 0.106 | 0.2 | 0.0639 | 0.011 | 0.767 | 0.0196 | 0.0036 | 0.025 | 0.027 | 0.03 | 0.01 | 0.0002 | 0.0005 | 0.017 | 0 | 0 | 0 | 0 | 0.0042 | 0.021 | 0 | 0 | 0.001 | 0.002 | 0 | 0 | 0 | 0 | 374 | 459 | 42 | 0 | 0 | 0 | PHX70701W | 1014009 | PM108 | 중경1공장 20" 조관 | 5103 | 중경 1 생산창고 | SHX7071040 | N5LBT | 355.6 | 12.7 | S67982 | CEA39880 | 7 | Stripe 용접 | SPHT3U | 현대제철(주) | 374 | 459 | 42 | 0 | 0 | 0 | 0 | 569.54 | 0 | 2023-07-11
S67982 | CEA39880 | HYUNDAI | 20230522 | 20230522 | 0.106 | 0.2 | 0.0639 | 0.011 | 0.767 | 0.0196 | 0.0036 | 0.025 | 0.027 | 0.03 | 0.01 | 0.0002 | 0.0005 | 0.017 | 0 | 0 | 0 | 0 | 0.0042 | 0.021 | 0 | 0 | 0.001 | 0.002 | 0 | 0 | 0 | 0 | 374 | 459 | 42 | 0 | 0 | 0 | PHX70701T | 1014009 | PM108 | 중경1공장 20" 조관 | 5103 | 중경 1 생산창고 | SHX7071040 | N5LBT | 355.6 | 12.7 | S67982 | CEA39880 | 7 | Stripe 모재 T방향 | SPHT3U | 현대제철(주) | 374 | 459 | 42 | 211.216 | 446.259 | 219.075 | 462.864 | 492.912 | 38.7695 | 2023-07-11
S57265 | CEB57080 | HYUNDAI | 20230615 | 20230615 | 0.123 | 0.241 | 0.061 | 0.145 | 1.017 | 0.0116 | 0.0027 | 0.033 | 0.034 | 0.03 | 0.01 | 0.0005 | 0.0016 | 0.026 | 0 | 0 | 0 | 0.01 | 0.0032 | 0.034 | 0 | 0 | 0.002 | 0.002 | 0 | 0 | 0 | 157.4 | 462 | 524 | 37 | 0 | 0 | 0 | PHX61705T | 1012096 | PM108 | 중경1공장 20" 조관 | 5103 | 중경 1 생산창고 | SHX6172040 | NX52L2T | 323.9 | 9.5 | S57265 | CEB57080 | 125 | Stripe 모재 T방향 | API-X52L2C | 현대제철(주) | 462 | 524 | 37 | 172.604 | 482.931 | 178.491 | 499.401 | 545.095 | 33.5937 | 2023-06-22
S57265 | CEB57080 | HYUNDAI | 20230615 | 20230615 | 0.123 | 0.241 | 0.061 | 0.145 | 1.017 | 0.0116 | 0.0027 | 0.033 | 0.034 | 0.03 | 0.01 | 0.0005 | 0.0016 | 0.026 | 0 | 0 | 0 | 0.01 | 0.0032 | 0.034 | 0 | 0 | 0.002 | 0.002 | 0 | 0 | 0 | 157.4 | 462 | 524 | 37 | 0 | 0 | 0 | PHX61705W | 1012096 | PM108 | 중경1공장 20" 조관 | 5103 | 중경 1 생산창고 | SHX6172040 | NX52L2T | 323.9 | 9.5 | S57265 | CEB57080 | 125 | Stripe 용접 | API-X52L2C | 현대제철(주) | 462 | 524 | 37 | 0 | 0 | 0 | 0 | 574.035 | 0 | 2023-06-22
S70357 | CEB59970 | HYUNDAI | 20230605 | 20230605 | 0.117 | 0.231 | 0.0609 | 0.133 | 0.984 | 0.0111 | 0.0012 | 0.021 | 0.022 | 0.02 | 0.01 | 0.0002 | 0.0013 | 0.011 | 0 | 0 | 0 | 0 | 0.0043 | 0.03 | 0 | 0 | 0.001 | 0.002 | 0 | 0 | 0 | 155.5 | 436 | 514 | 37 | 0 | 0 | 0 | PHX60805W | 1011730 | PM108 | 중경1공장 20" 조관 | 5103 | 중경 1 생산창고 | SHX6082040 | NX52L2 | 273.1 | 9.3 | S70357 | CEB59970 | 13 | Stripe 용접 | API-X52L2C | 현대제철(주) | 436 | 514 | 37 | 0 | 0 | 0 | 0 | 595.002 | 0 | 2023-06-15
S70357 | CEB59970 | HYUNDAI | 20230605 | 20230605 | 0.117 | 0.231 | 0.0609 | 0.133 | 0.984 | 0.0111 | 0.0012 | 0.021 | 0.022 | 0.02 | 0.01 | 0.0002 | 0.0013 | 0.011 | 0 | 0 | 0 | 0 | 0.0043 | 0.03 | 0 | 0 | 0.001 | 0.002 | 0 | 0 | 0 | 155.5 | 436 | 514 | 37 | 0 | 0 | 0 | PHX60806W | 1011730 | PM108 | 중경1공장 20" 조관 | 5103 | 중경 1 생산창고 | SHX6082040 | NX52L2 | 273.1 | 9.3 | S70357 | CEB59970 | 238 | Stripe 용접 | API-X52L2C | 현대제철(주) | 436 | 514 | 37 | 141.003 | 402.163 | 0 | 0 | 587.493 | 0 | 2023-06-15
S70357 | CEB59970 | HYUNDAI | 20230605 | 20230605 | 0.117 | 0.231 | 0.0609 | 0.133 | 0.984 | 0.0111 | 0.0012 | 0.021 | 0.022 | 0.02 | 0.01 | 0.0002 | 0.0013 | 0.011 | 0 | 0 | 0 | 0 | 0.0043 | 0.03 | 0 | 0 | 0.001 | 0.002 | 0 | 0 | 0 | 155.5 | 436 | 514 | 37 | 0 | 0 | 0 | PHX60806T | 1011730 | PM108 | 중경1공장 20" 조관 | 5103 | 중경 1 생산창고 | SHX6082040 | NX52L2 | 273.1 | 9.3 | S70357 | CEB59970 | 238 | Stripe 모재 T방향 | API-X52L2C | 현대제철(주) | 436 | 514 | 37 | 167.857 | 478.485 | 171.037 | 487.55 | 533.876 | 36.914 | 2023-06-15
S70357 | CEB59970 | HYUNDAI | 20230605 | 20230605 | 0.117 | 0.231 | 0.0609 | 0.133 | 0.984 | 0.0111 | 0.0012 | 0.021 | 0.022 | 0.02 | 0.01 | 0.0002 | 0.0013 | 0.011 | 0 | 0 | 0 | 0 | 0.0043 | 0.03 | 0 | 0 | 0.001 | 0.002 | 0 | 0 | 0 | 155.5 | 436 | 514 | 37 | 0 | 0 | 0 | PHX60805T | 1011730 | PM108 | 중경1공장 20" 조관 | 5103 | 중경 1 생산창고 | SHX6082040 | NX52L2 | 273.1 | 9.3 | S70357 | CEB59970 | 13 | Stripe 모재 T방향 | API-X52L2C | 현대제철(주) | 436 | 514 | 37 | 162.597 | 465.314 | 168.359 | 481.804 | 536.339 | 37.5 | 2023-06-15
S70353 | CEB60030 | HYUNDAI | 20230605 | 20230605 | 0.122 | 0.243 | 0.0608 | 0.168 | 1.062 | 0.0112 | 0.0015 | 0.026 | 0.026 | 0.02 | 0.01 | 0.0002 | 0.0018 | 0.009 | 0 | 0 | 0 | 0 | 0.0045 | 0.03 | 0 | 0 | 0.001 | 0.002 | 0 | 0 | 0 | 164.5 | 454 | 523 | 38 | 0 | 0 | 0 | PHX60902T | 1011730 | PM108 | 중경1공장 20" 조관 | 5103 | 중경 1 생산창고 | SHX6091020 | NX52L2 | 273.1 | 9.3 | S70353 | CEB60030 | 368 | Stripe 모재 T방향 | API-X52L2C | 현대제철(주) | 454 | 523 | 38 | 169.039 | 488.644 | 173.627 | 501.904 | 561.869 | 31.2499 | 2023-06-15
S70353 | CEB60030 | HYUNDAI | 20230605 | 20230605 | 0.122 | 0.243 | 0.0608 | 0.168 | 1.062 | 0.0112 | 0.0015 | 0.026 | 0.026 | 0.02 | 0.01 | 0.0002 | 0.0018 | 0.009 | 0 | 0 | 0 | 0 | 0.0045 | 0.03 | 0 | 0 | 0.001 | 0.002 | 0 | 0 | 0 | 164.5 | 454 | 523 | 38 | 0 | 0 | 0 | PHX60902W | 1011730 | PM108 | 중경1공장 20" 조관 | 5103 | 중경 1 생산창고 | SHX6091020 | NX52L2 | 273.1 | 9.3 | S70353 | CEB60030 | 368 | Stripe 용접 | API-X52L2C | 현대제철(주) | 454 | 523 | 38 | 194.083 | 563.139 | 0 | 0 | 611.448 | 0 | 2023-06-15
S70349 | CEB60050 | HYUNDAI | 20230605 | 20230605 | 0.123 | 0.246 | 0.06 | 0.174 | 1.07 | 0.0101 | 0.0013 | 0.027 | 0.028 | 0.02 | 0.01 | 0.0003 | 0.0026 | 0.013 | 0 | 0 | 0 | 0.01 | 0.0044 | 0.03 | 0 | 0 | 0.001 | 0.002 | 0 | 0 | 0 | 167.2 | 454 | 526 | 37 | 0 | 0 | 0 | PHX60904T | 1011732 | PM108 | 중경1공장 20" 조관 | 5103 | 중경 1 생산창고 | SHX6091070 | NX52L2T | 273.1 | 9.3 | S70349 | CEB60050 | 260 | Stripe 모재 T방향 | API-X52L2C | 현대제철(주) | 454 | 526 | 37 | 171.855 | 493.738 | 177.257 | 509.259 | 565.35 | 31.4453 | 2023-06-15
S70349 | CEB60050 | HYUNDAI | 20230605 | 20230605 | 0.123 | 0.246 | 0.06 | 0.174 | 1.07 | 0.0101 | 0.0013 | 0.027 | 0.028 | 0.02 | 0.01 | 0.0003 | 0.0026 | 0.013 | 0 | 0 | 0 | 0.01 | 0.0044 | 0.03 | 0 | 0 | 0.001 | 0.002 | 0 | 0 | 0 | 167.2 | 454 | 526 | 37 | 0 | 0 | 0 | PHX60904W | 1011732 | PM108 | 중경1공장 20" 조관 | 5103 | 중경 1 생산창고 | SHX6091070 | NX52L2T | 273.1 | 9.3 | S70349 | CEB60050 | 260 | Stripe 용접 | API-X52L2C | 현대제철(주) | 454 | 526 | 37 | 0 | 0 | 0 | 0 | 610.929 | 0 | 2023-06-15
S70369 | CEB60310 | HYUNDAI | 20230606 | 20230606 | 0.114 | 0.23 | 0.0541 | 0.162 | 1.024 | 0.0133 | 0.0015 | 0.026 | 0.028 | 0.02 | 0 | 0.0003 | 0.0021 | 0.01 | 0 | 0 | 0 | 0 | 0.0044 | 0.03 | 0 | 0 | 0.001 | 0.002 | 0 | 0 | 0 | 161.4 | 448 | 514 | 39 | 0 | 0 | 0 | PHX60903T | 1011732 | PM108 | 중경1공장 20" 조관 | 5103 | 중경 1 생산창고 | SHX6091060 | NX52L2T | 273.1 | 9.3 | S70369 | CEB60310 | 85 | Stripe 모재 T방향 | API-X52L2C | 현대제철(주) | 448 | 514 | 39 | 169.984 | 489.734 | 172.524 | 497.051 | 549.117 | 36.914 | 2023-06-15
S70369 | CEB60310 | HYUNDAI | 20230606 | 20230606 | 0.114 | 0.23 | 0.0541 | 0.162 | 1.024 | 0.0133 | 0.0015 | 0.026 | 0.028 | 0.02 | 0 | 0.0003 | 0.0021 | 0.01 | 0 | 0 | 0 | 0 | 0.0044 | 0.03 | 0 | 0 | 0.001 | 0.002 | 0 | 0 | 0 | 161.4 | 448 | 514 | 39 | 0 | 0 | 0 | PHX60903W | 1011732 | PM108 | 중경1공장 20" 조관 | 5103 | 중경 1 생산창고 | SHX6091060 | NX52L2T | 273.1 | 9.3 | S70369 | CEB60310 | 85 | Stripe 용접 | API-X52L2C | 현대제철(주) | 448 | 514 | 39 | 206.81 | 589.054 | 0 | 0 | 589.192 | 0 | 2023-06-15
S70363 | CEB60320 | HYUNDAI | 20230606 | 20230606 | 0.12 | 0.236 | 0.0607 | 0.151 | 1.02 | 0.0113 | 0.0015 | 0.025 | 0.025 | 0.02 | 0.01 | 0.0003 | 0.0013 | 0.01 | 0 | 0 | 0 | 0 | 0.0035 | 0.031 | 0 | 0 | 0.001 | 0.002 | 0 | 0 | 0 | 162.4 | 447 | 520 | 38 | 0 | 0 | 0 | PHX60901W | 1011730 | PM108 | 중경1공장 20" 조관 | 5103 | 중경 1 생산창고 | SHX6091010 | NX52L2 | 273.1 | 9.3 | S70363 | CEB60320 | 314 | Stripe 용접 | API-X52L2C | 현대제철(주) | 447 | 520 | 38 | 196.38 | 555.047 | 0 | 0 | 589.916 | 0 | 2023-06-15
S70363 | CEB60320 | HYUNDAI | 20230606 | 20230606 | 0.12 | 0.236 | 0.0607 | 0.151 | 1.02 | 0.0113 | 0.0015 | 0.025 | 0.025 | 0.02 | 0.01 | 0.0003 | 0.0013 | 0.01 | 0 | 0 | 0 | 0 | 0.0035 | 0.031 | 0 | 0 | 0.001 | 0.002 | 0 | 0 | 0 | 162.4 | 447 | 520 | 38 | 0 | 0 | 0 | PHX60901T | 1011730 | PM108 | 중경1공장 20" 조관 | 5103 | 중경 1 생산창고 | SHX6091010 | NX52L2 | 273.1 | 9.3 | S70363 | CEB60320 | 314 | Stripe 모재 T방향 | API-X52L2C | 현대제철(주) | 447 | 520 | 38 | 166.105 | 479.492 | 168.561 | 486.58 | 551.64 | 34.9609 | 2023-06-15
S70369 | CEB60330 | HYUNDAI | 20230608 | 20230608 | 0.114 | 0.23 | 0.0541 | 0.162 | 1.024 | 0.0133 | 0.0015 | 0.026 | 0.028 | 0.02 | 0 | 0.0003 | 0.0021 | 0.01 | 0 | 0 | 0 | 0 | 0.0044 | 0.03 | 0 | 0 | 0.001 | 0.002 | 0 | 0 | 0 | 161.4 | 448 | 514 | 39 | 0 | 0 | 0 | PHX63003W | 1013492 | PM108 | 중경1공장 20" 조관 | 5103 | 중경 1 생산창고 | SHX6302010 | NX52L2T | 273.1 | 9.3 | S70369 | CEB60330 | 81 | Stripe 용접 | API-X52L2C | 현대제철(주) | 448 | 514 | 39 | 203.352 | 587.756 | 0 | 0 | 594.398 | -98.046 | 2023-07-11
S70369 | CEB60330 | HYUNDAI | 20230608 | 20230608 | 0.114 | 0.23 | 0.0541 | 0.162 | 1.024 | 0.0133 | 0.0015 | 0.026 | 0.028 | 0.02 | 0 | 0.0003 | 0.0021 | 0.01 | 0 | 0 | 0 | 0 | 0.0044 | 0.03 | 0 | 0 | 0.001 | 0.002 | 0 | 0 | 0 | 161.4 | 448 | 514 | 39 | 0 | 0 | 0 | PHX63003T | 1013492 | PM108 | 중경1공장 20" 조관 | 5103 | 중경 1 생산창고 | SHX6302010 | NX52L2T | 273.1 | 9.3 | S70369 | CEB60330 | 81 | Stripe 모재 T방향 | API-X52L2C | 현대제철(주) | 448 | 514 | 39 | 177.869 | 516.355 | 183.709 | 533.31 | 561.788 | 34.7656 | 2023-07-11
S70363 | CEB60390 | HYUNDAI | 20230608 | 20230608 | 0.12 | 0.236 | 0.0607 | 0.151 | 1.02 | 0.0113 | 0.0015 | 0.025 | 0.025 | 0.02 | 0.01 | 0.0003 | 0.0013 | 0.01 | 0 | 0 | 0 | 0 | 0.0035 | 0.031 | 0 | 0 | 0.001 | 0.002 | 0 | 0 | 0 | 162.4 | 447 | 520 | 38 | 0 | 0 | 0 | PHX60906W | 1011732 | PM108 | 중경1공장 20" 조관 | 5103 | 중경 1 생산창고 | SHX6092010 | NX52L2T | 273.1 | 9.3 | S70363 | CEB60390 | 541 | Stripe 용접 | API-X52L2C | 현대제철(주) | 447 | 520 | 38 | 200.28 | 581.332 | 0 | 0 | 596.087 | 0 | 2023-06-15
S70363 | CEB60390 | HYUNDAI | 20230608 | 20230608 | 0.12 | 0.236 | 0.0607 | 0.151 | 1.02 | 0.0113 | 0.0015 | 0.025 | 0.025 | 0.02 | 0.01 | 0.0003 | 0.0013 | 0.01 | 0 | 0 | 0 | 0 | 0.0035 | 0.031 | 0 | 0 | 0.001 | 0.002 | 0 | 0 | 0 | 162.4 | 447 | 520 | 38 | 0 | 0 | 0 | PHX60906T | 1011732 | PM108 | 중경1공장 20" 조관 | 5103 | 중경 1 생산창고 | SHX6092010 | NX52L2T | 273.1 | 9.3 | S70363 | CEB60390 | 541 | Stripe 모재 T방향 | API-X52L2C | 현대제철(주) | 447 | 520 | 38 | 177.585 | 505.956 | 177.585 | 505.956 | 559.49 | 29.4921 | 2023-06-15
S70363 | CEB60440 | HYUNDAI | 20230608 | 20230608 | 0.12 | 0.236 | 0.0607 | 0.151 | 1.02 | 0.0113 | 0.0015 | 0.025 | 0.025 | 0.02 | 0.01 | 0.0003 | 0.0013 | 0.01 | 0 | 0 | 0 | 0 | 0.0035 | 0.031 | 0 | 0 | 0.001 | 0.002 | 0 | 0 | 0 | 162.4 | 447 | 520 | 38 | 0 | 0 | 0 | PHX60905T | 1011732 | PM108 | 중경1공장 20" 조관 | 5103 | 중경 1 생산창고 | SHX6091090 | NX52L2T | 273.1 | 9.3 | S70363 | CEB60440 | 359 | Stripe 모재 T방향 | API-X52L2C | 현대제철(주) | 447 | 520 | 38 | 177.441 | 507.318 | 182.169 | 520.835 | 561.901 | 36.1328 | 2023-06-15
S70363 | CEB60440 | HYUNDAI | 20230608 | 20230608 | 0.12 | 0.236 | 0.0607 | 0.151 | 1.02 | 0.0113 | 0.0015 | 0.025 | 0.025 | 0.02 | 0.01 | 0.0003 | 0.0013 | 0.01 | 0 | 0 | 0 | 0 | 0.0035 | 0.031 | 0 | 0 | 0.001 | 0.002 | 0 | 0 | 0 | 162.4 | 447 | 520 | 38 | 0 | 0 | 0 | PHX60905W | 1011732 | PM108 | 중경1공장 20" 조관 | 5103 | 중경 1 생산창고 | SHX6091090 | NX52L2T | 273.1 | 9.3 | S70363 | CEB60440 | 359 | Stripe 용접 | API-X52L2C | 현대제철(주) | 447 | 520 | 38 | 203.107 | 583.309 | 0 | 0 | 589.029 | 0 | 2023-06-15
S70686 | CEB77880 | HYUNDAI | 20230613 | 20230613 | 0.124 | 0.239 | 0.064 | 0.153 | 1.013 | 0.0121 | 0.0018 | 0.032 | 0.032 | 0.02 | 0.01 | 0.0004 | 0.0017 | 0.011 | 0 | 0 | 0 | 0 | 0.0035 | 0.032 | 0 | 0 | 0.002 | 0.002 | 0 | 0 | 0 | 163 | 459 | 528 | 33 | 0 | 0 | 0 | PHX61502W | 1012088 | PM108 | 중경1공장 20" 조관 | 5103 | 중경 1 생산창고 | SHX6152010 | NX52L2T | 323.9 | 6.4 | S70686 | CEB77880 | 207 | Stripe 용접 | API-X52L2C | 현대제철(주) | 459 | 528 | 33 | 116.579 | 465.398 | 0 | 0 | 550.88 | 0 | 2023-06-21
S70686 | CEB77880 | HYUNDAI | 20230613 | 20230613 | 0.124 | 0.239 | 0.064 | 0.153 | 1.013 | 0.0121 | 0.0018 | 0.032 | 0.032 | 0.02 | 0.01 | 0.0004 | 0.0017 | 0.011 | 0 | 0 | 0 | 0 | 0.0035 | 0.032 | 0 | 0 | 0.002 | 0.002 | 0 | 0 | 0 | 163 | 459 | 528 | 33 | 0 | 0 | 0 | PHX61501W | 1012088 | PM108 | 중경1공장 20" 조관 | 5103 | 중경 1 생산창고 | SHX6152010 | NX52L2T | 323.9 | 6.4 | S70686 | CEB77880 | 98 | Stripe 용접 | API-X52L2C | 현대제철(주) | 459 | 528 | 33 | 115.698 | 479.009 | 0 | 0 | 573.989 | 0 | 2023-06-21
S70686 | CEB77880 | HYUNDAI | 20230613 | 20230613 | 0.124 | 0.239 | 0.064 | 0.153 | 1.013 | 0.0121 | 0.0018 | 0.032 | 0.032 | 0.02 | 0.01 | 0.0004 | 0.0017 | 0.011 | 0 | 0 | 0 | 0 | 0.0035 | 0.032 | 0 | 0 | 0.002 | 0.002 | 0 | 0 | 0 | 163 | 459 | 528 | 33 | 0 | 0 | 0 | PHX61502T | 1012088 | PM108 | 중경1공장 20" 조관 | 5103 | 중경 1 생산창고 | SHX6152010 | NX52L2T | 323.9 | 6.4 | S70686 | CEB77880 | 207 | Stripe 모재 T방향 | API-X52L2C | 현대제철(주) | 459 | 528 | 33 | 115.518 | 475.802 | 119.051 | 490.352 | 548.327 | 34.1796 | 2023-06-21
S70686 | CEB77880 | HYUNDAI | 20230613 | 20230613 | 0.124 | 0.239 | 0.064 | 0.153 | 1.013 | 0.0121 | 0.0018 | 0.032 | 0.032 | 0.02 | 0.01 | 0.0004 | 0.0017 | 0.011 | 0 | 0 | 0 | 0 | 0.0035 | 0.032 | 0 | 0 | 0.002 | 0.002 | 0 | 0 | 0 | 163 | 459 | 528 | 33 | 0 | 0 | 0 | PHX61501T | 1012088 | PM108 | 중경1공장 20" 조관 | 5103 | 중경 1 생산창고 | SHX6152010 | NX52L2T | 323.9 | 6.4 | S70686 | CEB77880 | 98 | Stripe 모재 T방향 | API-X52L2C | 현대제철(주) | 459 | 528 | 33 | 118.622 | 489.691 | 121.272 | 500.634 | 554.733 | 30.664 | 2023-06-21
S70694 | CEB77910 | HYUNDAI | 20230613 | 20230613 | 0.121 | 0.235 | 0.0618 | 0.147 | 1.002 | 0.014 | 0.0019 | 0.03 | 0.03 | 0.02 | 0.01 | 0.0004 | 0.0012 | 0.013 | 0 | 0 | 0 | 0 | 0.0039 | 0.031 | 0 | 0 | 0.002 | 0.002 | 0 | 0 | 0 | 160 | 466 | 529 | 34 | 0 | 0 | 0 | PHX61604W | 1012092 | PM108 | 중경1공장 20" 조관 | 5103 | 중경 1 생산창고 | SHX6162020 | NX52L2T | 323.9 | 6.4 | S70694 | CEB77910 | 57 | Stripe 용접 | API-X52L2C | 현대제철(주) | 466 | 529 | 34 | 123.348 | 499.316 | 0 | 0 | 566.561 | 0 | 2023-06-22
S70694 | CEB77910 | HYUNDAI | 20230613 | 20230613 | 0.121 | 0.235 | 0.0618 | 0.147 | 1.002 | 0.014 | 0.0019 | 0.03 | 0.03 | 0.02 | 0.01 | 0.0004 | 0.0012 | 0.013 | 0 | 0 | 0 | 0 | 0.0039 | 0.031 | 0 | 0 | 0.002 | 0.002 | 0 | 0 | 0 | 160 | 466 | 529 | 34 | 0 | 0 | 0 | PHX61604T | 1012092 | PM108 | 중경1공장 20" 조관 | 5103 | 중경 1 생산창고 | SHX6162020 | NX52L2T | 323.9 | 6.4 | S70694 | CEB77910 | 57 | Stripe 모재 T방향 | API-X52L2C | 현대제철(주) | 466 | 529 | 34 | 113.427 | 468.205 | 118.846 | 490.571 | 553.448 | 33.789 | 2023-06-22
S70694 | CEB77990 | HYUNDAI | 20230613 | 20230613 | 0.121 | 0.235 | 0.0618 | 0.147 | 1.002 | 0.014 | 0.0019 | 0.03 | 0.03 | 0.02 | 0.01 | 0.0004 | 0.0012 | 0.013 | 0 | 0 | 0 | 0 | 0.0039 | 0.031 | 0 | 0 | 0.002 | 0.002 | 0 | 0 | 0 | 160 | 466 | 529 | 34 | 0 | 0 | 0 | PHX61603T | 1012090 | PM108 | 중경1공장 20" 조관 | 5103 | 중경 1 생산창고 | SHX6162010 | NX52L2T | 323.9 | 6.4 | S70694 | CEB77990 | 232 | Stripe 모재 T방향 | API-X52L2C | 현대제철(주) | 466 | 529 | 34 | 116.91 | 479.446 | 121.62 | 498.762 | 559.453 | 32.0312 | 2023-06-22
S70694 | CEB77990 | HYUNDAI | 20230613 | 20230613 | 0.121 | 0.235 | 0.0618 | 0.147 | 1.002 | 0.014 | 0.0019 | 0.03 | 0.03 | 0.02 | 0.01 | 0.0004 | 0.0012 | 0.013 | 0 | 0 | 0 | 0 | 0.0039 | 0.031 | 0 | 0 | 0.002 | 0.002 | 0 | 0 | 0 | 160 | 466 | 529 | 34 | 0 | 0 | 0 | PHX61603W | 1012090 | PM108 | 중경1공장 20" 조관 | 5103 | 중경 1 생산창고 | SHX6162010 | NX52L2T | 323.9 | 6.4 | S70694 | CEB77990 | 232 | Stripe 용접 | API-X52L2C | 현대제철(주) | 466 | 529 | 34 | 0 | 0 | 0 | 0 | 585.485 | 0 | 2023-06-22
S70672 | CEB78030 | HYUNDAI | 20230614 | 20230614 | 0.122 | 0.237 | 0.0621 | 0.161 | 1.012 | 0.0132 | 0.002 | 0.031 | 0.032 | 0.02 | 0.01 | 0.0004 | 0.0019 | 0.012 | 0 | 0 | 0 | 0 | 0.004 | 0.032 | 0 | 0 | 0.002 | 0.002 | 0 | 0 | 0 | 172 | 448 | 520 | 36 | 0 | 0 | 0 | PHX61707W | 1012098 | PM108 | 중경1공장 20" 조관 | 5103 | 중경 1 생산창고 | SHX6172090 | NX52L2T | 323.9 | 9.5 | S70672 | CEB78030 | 123 | Stripe 용접 | API-X52L2C | 현대제철(주) | 448 | 520 | 36 | 0 | 0 | 0 | 0 | 577.345 | 0 | 2023-06-22
S70672 | CEB78030 | HYUNDAI | 20230614 | 20230614 | 0.122 | 0.237 | 0.0621 | 0.161 | 1.012 | 0.0132 | 0.002 | 0.031 | 0.032 | 0.02 | 0.01 | 0.0004 | 0.0019 | 0.012 | 0 | 0 | 0 | 0 | 0.004 | 0.032 | 0 | 0 | 0.002 | 0.002 | 0 | 0 | 0 | 172 | 448 | 520 | 36 | 0 | 0 | 0 | PHX61707T | 1012098 | PM108 | 중경1공장 20" 조관 | 5103 | 중경 1 생산창고 | SHX6172090 | NX52L2T | 323.9 | 9.5 | S70672 | CEB78030 | 123 | Stripe 모재 T방향 | API-X52L2C | 현대제철(주) | 448 | 520 | 36 | 164.456 | 462.392 | 171.425 | 481.987 | 541.923 | 35.9375 | 2023-06-22
S70676 | CEB78100 | HYUNDAI | 20230614 | 20230614 | 0.123 | 0.238 | 0.0636 | 0.152 | 1.01 | 0.0145 | 0.002 | 0.034 | 0.034 | 0.02 | 0.01 | 0.0004 | 0.0012 | 0.014 | 0 | 0 | 0 | 0 | 0.0041 | 0.031 | 0 | 0 | 0.001 | 0.002 | 0 | 0 | 0 | 169 | 453 | 522 | 37 | 0 | 0 | 0 | PHX61702T | 1012094 | PM108 | 중경1공장 20" 조관 | 5103 | 중경 1 생산창고 | SHX6171020 | NX52L2T | 323.9 | 9.5 | S70676 | CEB78100 | 358 | Stripe 모재 T방향 | API-X52L2C | 현대제철(주) | 453 | 522 | 37 | 167.867 | 469.51 | 175.478 | 490.798 | 540.275 | 35.5468 | 2023-06-22
S70676 | CEB78100 | HYUNDAI | 20230614 | 20230614 | 0.123 | 0.238 | 0.0636 | 0.152 | 1.01 | 0.0145 | 0.002 | 0.034 | 0.034 | 0.02 | 0.01 | 0.0004 | 0.0012 | 0.014 | 0 | 0 | 0 | 0 | 0.0041 | 0.031 | 0 | 0 | 0.001 | 0.002 | 0 | 0 | 0 | 169 | 453 | 522 | 37 | 0 | 0 | 0 | PHX61701W | 1012094 | PM108 | 중경1공장 20" 조관 | 5103 | 중경 1 생산창고 | SHX6171020 | NX52L2T | 323.9 | 9.5 | S70676 | CEB78100 | 308 | Stripe 용접 | API-X52L2C | 현대제철(주) | 453 | 522 | 37 | 202.044 | 552.507 | 0 | 0 | 571.713 | 0 | 2023-06-22
S70676 | CEB78100 | HYUNDAI | 20230614 | 20230614 | 0.123 | 0.238 | 0.0636 | 0.152 | 1.01 | 0.0145 | 0.002 | 0.034 | 0.034 | 0.02 | 0.01 | 0.0004 | 0.0012 | 0.014 | 0 | 0 | 0 | 0 | 0.0041 | 0.031 | 0 | 0 | 0.001 | 0.002 | 0 | 0 | 0 | 169 | 453 | 522 | 37 | 0 | 0 | 0 | PHX61701T | 1012094 | PM108 | 중경1공장 20" 조관 | 5103 | 중경 1 생산창고 | SHX6171020 | NX52L2T | 323.9 | 9.5 | S70676 | CEB78100 | 308 | Stripe 모재 T방향 | API-X52L2C | 현대제철(주) | 453 | 522 | 37 | 165.509 | 463.697 | 172.293 | 482.703 | 537.788 | 35.7421 | 2023-06-22
S70676 | CEB78100 | HYUNDAI | 20230614 | 20230614 | 0.123 | 0.238 | 0.0636 | 0.152 | 1.01 | 0.0145 | 0.002 | 0.034 | 0.034 | 0.02 | 0.01 | 0.0004 | 0.0012 | 0.014 | 0 | 0 | 0 | 0 | 0.0041 | 0.031 | 0 | 0 | 0.001 | 0.002 | 0 | 0 | 0 | 169 | 453 | 522 | 37 | 0 | 0 | 0 | PHX61702W | 1012094 | PM108 | 중경1공장 20" 조관 | 5103 | 중경 1 생산창고 | SHX6171020 | NX52L2T | 323.9 | 9.5 | S70676 | CEB78100 | 358 | Stripe 용접 | API-X52L2C | 현대제철(주) | 453 | 522 | 37 | 206.119 | 567.222 | 0 | 0 | 572.393 | 0 | 2023-06-22
S70682 | CEB78200 | HYUNDAI | 20230615 | 20230615 | 0.118 | 0.234 | 0.0583 | 0.144 | 1.009 | 0.0126 | 0.0019 | 0.03 | 0.031 | 0.02 | 0.01 | 0.0004 | 0.0022 | 0.014 | 0 | 0 | 0 | 0.01 | 0.0036 | 0.031 | 0 | 0 | 0.001 | 0.002 | 0 | 0 | 0 | 169.1 | 450 | 522 | 37 | 0 | 0 | 0 | PHX61703T | 1012094 | PM108 | 중경1공장 20" 조관 | 5103 | 중경 1 생산창고 | SHX6171050 | NX52L2T | 323.9 | 9.5 | S70682 | CEB78200 | 455 | Stripe 모재 T방향 | API-X52L2C | 현대제철(주) | 450 | 522 | 37 | 171.174 | 480.106 | 176.936 | 496.266 | 541.415 | 35.1562 | 2023-06-22
S70682 | CEB78200 | HYUNDAI | 20230615 | 20230615 | 0.118 | 0.234 | 0.0583 | 0.144 | 1.009 | 0.0126 | 0.0019 | 0.03 | 0.031 | 0.02 | 0.01 | 0.0004 | 0.0022 | 0.014 | 0 | 0 | 0 | 0.01 | 0.0036 | 0.031 | 0 | 0 | 0.001 | 0.002 | 0 | 0 | 0 | 169.1 | 450 | 522 | 37 | 0 | 0 | 0 | PHX61703W | 1012094 | PM108 | 중경1공장 20" 조관 | 5103 | 중경 1 생산창고 | SHX6171050 | NX52L2T | 323.9 | 9.5 | S70682 | CEB78200 | 455 | Stripe 용접 | API-X52L2C | 현대제철(주) | 450 | 522 | 37 | 0 | 0 | 0 | 0 | 580.278 | 0 | 2023-06-22
S70682 | CEB78270 | HYUNDAI | 20230615 | 20230615 | 0.118 | 0.234 | 0.0583 | 0.144 | 1.009 | 0.0126 | 0.0019 | 0.03 | 0.031 | 0.02 | 0.01 | 0.0004 | 0.0022 | 0.014 | 0 | 0 | 0 | 0.01 | 0.0036 | 0.031 | 0 | 0 | 0.001 | 0.002 | 0 | 0 | 0 | 169.1 | 450 | 522 | 37 | 0 | 0 | 0 | PHX61704W | 1012097 | PM108 | 중경1공장 20" 조관 | 5103 | 중경 1 생산창고 | SHX6172020 | NX52L2T | 323.9 | 9.5 | S70682 | CEB78270 | 34 | Stripe 용접 | API-X52L2C | 현대제철(주) | 450 | 522 | 37 | 194.548 | 547.699 | 0 | 0 | 569.43 | 0 | 2023-06-22
S70682 | CEB78270 | HYUNDAI | 20230615 | 20230615 | 0.118 | 0.234 | 0.0583 | 0.144 | 1.009 | 0.0126 | 0.0019 | 0.03 | 0.031 | 0.02 | 0.01 | 0.0004 | 0.0022 | 0.014 | 0 | 0 | 0 | 0.01 | 0.0036 | 0.031 | 0 | 0 | 0.001 | 0.002 | 0 | 0 | 0 | 169.1 | 450 | 522 | 37 | 0 | 0 | 0 | PHX61704T | 1012097 | PM108 | 중경1공장 20" 조관 | 5103 | 중경 1 생산창고 | SHX6172020 | NX52L2T | 323.9 | 9.5 | S70682 | CEB78270 | 34 | Stripe 모재 T방향 | API-X52L2C | 현대제철(주) | 450 | 522 | 37 | 166.567 | 465.305 | 175.014 | 488.9 | 536.91 | 38.0859 | 2023-06-22
S70691 | CEB78390 | HYUNDAI | 20230615 | 20230615 | 0.121 | 0.237 | 0.0601 | 0.145 | 1.009 | 0.012 | 0.0019 | 0.034 | 0.035 | 0.02 | 0.01 | 0.0005 | 0.0022 | 0.016 | 0 | 0 | 0 | 0.01 | 0.0041 | 0.032 | 0 | 0 | 0.002 | 0.003 | 0 | 0 | 0 | 166.4 | 446 | 520 | 38 | 0 | 0 | 0 | PHX61706T | 1012096 | PM108 | 중경1공장 20" 조관 | 5103 | 중경 1 생산창고 | SHX6172060 | NX52L2T | 323.9 | 9.5 | S70691 | CEB78390 | 221 | Stripe 모재 T방향 | API-X52L2C | 현대제철(주) | 446 | 520 | 38 | 165.699 | 463.567 | 172.002 | 481.201 | 536.4 | 35.9375 | 2023-06-22
S70691 | CEB78390 | HYUNDAI | 20230615 | 20230615 | 0.121 | 0.237 | 0.0601 | 0.145 | 1.009 | 0.012 | 0.0019 | 0.034 | 0.035 | 0.02 | 0.01 | 0.0005 | 0.0022 | 0.016 | 0 | 0 | 0 | 0.01 | 0.0041 | 0.032 | 0 | 0 | 0.002 | 0.003 | 0 | 0 | 0 | 166.4 | 446 | 520 | 38 | 0 | 0 | 0 | PHX61706W | 1012096 | PM108 | 중경1공장 20" 조관 | 5103 | 중경 1 생산창고 | SHX6172060 | NX52L2T | 323.9 | 9.5 | S70691 | CEB78390 | 221 | Stripe 용접 | API-X52L2C | 현대제철(주) | 446 | 520 | 38 | 85.4524 | 233.606 | 0 | 0 | 563.979 | 0 | 2023-06-22
S70691 | CEB78400 | HYUNDAI | 20230615 | 20230615 | 0.121 | 0.237 | 0.0601 | 0.145 | 1.009 | 0.012 | 0.0019 | 0.034 | 0.035 | 0.02 | 0.01 | 0.0005 | 0.0022 | 0.016 | 0 | 0 | 0 | 0.01 | 0.0041 | 0.032 | 0 | 0 | 0.002 | 0.003 | 0 | 0 | 0 | 166.4 | 446 | 520 | 38 | 0 | 0 | 0 | PHX61605T | 1012094 | PM108 | 중경1공장 20" 조관 | 5103 | 중경 1 생산창고 | SHX6162070 | NX52L2T | 323.9 | 9.5 | S70691 | CEB78400 | 29 | Stripe 모재 T방향 | API-X52L2C | 현대제철(주) | 446 | 520 | 38 | 169.046 | 473.838 | 174.645 | 489.531 | 546.363 | 35.7421 | 2023-06-22
S70691 | CEB78400 | HYUNDAI | 20230615 | 20230615 | 0.121 | 0.237 | 0.0601 | 0.145 | 1.009 | 0.012 | 0.0019 | 0.034 | 0.035 | 0.02 | 0.01 | 0.0005 | 0.0022 | 0.016 | 0 | 0 | 0 | 0.01 | 0.0041 | 0.032 | 0 | 0 | 0.002 | 0.003 | 0 | 0 | 0 | 166.4 | 446 | 520 | 38 | 0 | 0 | 0 | PHX61605W | 1012094 | PM108 | 중경1공장 20" 조관 | 5103 | 중경 1 생산창고 | SHX6162070 | NX52L2T | 323.9 | 9.5 | S70691 | CEB78400 | 29 | Stripe 용접 | API-X52L2C | 현대제철(주) | 446 | 520 | 38 | 203.506 | 564.625 | 0 | 0 | 574.052 | 0 | 2023-06-22
V47005 | CEE71930 | HYUNDAI | 20250612 | 20250612 | 0.122 | 0.246 | 0.0607 | 0.165 | 1.045 | 0.0131 | 0.0011 | 0.033 | 0.033 | 0.04 | 0.02 | 0.0001 | 0.0016 | 0.014 | 0 | 0 | 0 | 0 | 0.0043 | 0.033 | 0 | 0 | 0.001 | 0.002 | 0 | 0 | 0 | 162.7 | 461 | 531 | 42 | 0 | 0 | 0 | PHZ61903T | 1076432 | PM108 | 중경1공장 20" 조관 | 5103 | 중경 1 생산창고 | SHZ6191050 | NX52L2T | 323.9 | 12.7 | V47005 | CEE71930 | 76 | Stripe 모재 T방향 | API-X52L2C | 현대제철(주) | 461 | 531 | 42 | 228.073 | 477.099 | 238.032 | 497.931 | 551.309 | 39 | 2025-06-23
V47005 | CEE71930 | HYUNDAI | 20250612 | 20250612 | 0.122 | 0.246 | 0.0607 | 0.165 | 1.045 | 0.0131 | 0.0011 | 0.033 | 0.033 | 0.04 | 0.02 | 0.0001 | 0.0016 | 0.014 | 0 | 0 | 0 | 0 | 0.0043 | 0.033 | 0 | 0 | 0.001 | 0.002 | 0 | 0 | 0 | 162.7 | 461 | 531 | 42 | 0 | 0 | 0 | PHZ61903W | 1076432 | PM108 | 중경1공장 20" 조관 | 5103 | 중경 1 생산창고 | SHZ6191050 | NX52L2T | 323.9 | 12.7 | V47005 | CEE71930 | 76 | Stripe 용접 | API-X52L2C | 현대제철(주) | 461 | 531 | 42 | 0 | 0 | 0 | 0 | 608.087 | 0 | 2025-06-23
V46961 | CEE72030 | HYUNDAI | 20250526 | 20250526 | 0.12 | 0.231 | 0.0622 | 0.157 | 0.98 | 0.0109 | 0.0016 | 0.038 | 0.038 | 0.02 | 0.01 | 0.0003 | 0.0022 | 0.015 | 0 | 0 | 0 | 0 | 0.0038 | 0.033 | 0 | 0 | 0.001 | 0.001 | 0 | 0 | 0 | 168.8 | 477 | 540 | 35 | 0 | 0 | 0 | PHZ61403T | 1076416 | PM108 | 중경1공장 20" 조관 | 5103 | 중경 1 생산창고 | SHZ6141050 | NX52L2T | 323.9 | 4.8 | V46961 | CEE72030 | 18 | Stripe 모재 T방향 | API-X52L2C | 현대제철(주) | 477 | 540 | 35 | 78.5605 | 431.826 | 81.4759 | 447.851 | 526.236 | 37 | 2025-06-18
V46961 | CEE72030 | HYUNDAI | 20250526 | 20250526 | 0.12 | 0.231 | 0.0622 | 0.157 | 0.98 | 0.0109 | 0.0016 | 0.038 | 0.038 | 0.02 | 0.01 | 0.0003 | 0.0022 | 0.015 | 0 | 0 | 0 | 0 | 0.0038 | 0.033 | 0 | 0 | 0.001 | 0.001 | 0 | 0 | 0 | 168.8 | 477 | 540 | 35 | 0 | 0 | 0 | PHZ61403W | 1076416 | PM108 | 중경1공장 20" 조관 | 5103 | 중경 1 생산창고 | SHZ6141050 | NX52L2T | 323.9 | 4.8 | V46961 | CEE72030 | 18 | Stripe 용접 | API-X52L2C | 현대제철(주) | 477 | 540 | 35 | 0 | 0 | 0 | 0 | 572.929 | 0 | 2025-06-18
S70984 | CFA16550 | HYUNDAI | 20230705 | 20230705 | 0.12 | 0.232 | 0.062 | 0.152 | 0.987 | 0.0108 | 0.0018 | 0.027 | 0.028 | 0.02 | 0.01 | 0.0003 | 0.0021 | 0.014 | 0 | 0 | 0 | 0 | 0.0031 | 0.032 | 0 | 0 | 0.001 | 0.002 | 0 | 0 | 0 | 162.4 | 438 | 517 | 40 | 0 | 0 | 0 | PHX71304W | 1014661 | PM108 | 중경1공장 20" 조관 | 5103 | 중경 1 생산창고 | SHX7132110 | NX52L2T | 323.9 | 12.7 | S70984 | CFA16550 | 33 | Stripe 용접 | API-X52L2C | 현대제철(주) | 438 | 517 | 40 | 283.582 | 600.502 | 0 | 0 | 601.178 | -98.046 | 2023-07-18
S70984 | CFA16550 | HYUNDAI | 20230705 | 20230705 | 0.12 | 0.232 | 0.062 | 0.152 | 0.987 | 0.0108 | 0.0018 | 0.027 | 0.028 | 0.02 | 0.01 | 0.0003 | 0.0021 | 0.014 | 0 | 0 | 0 | 0 | 0.0031 | 0.032 | 0 | 0 | 0.001 | 0.002 | 0 | 0 | 0 | 162.4 | 438 | 517 | 40 | 0 | 0 | 0 | PHX71304T | 1014661 | PM108 | 중경1공장 20" 조관 | 5103 | 중경 1 생산창고 | SHX7132110 | NX52L2T | 323.9 | 12.7 | S70984 | CFA16550 | 33 | Stripe 모재 T방향 | API-X52L2C | 현대제철(주) | 438 | 517 | 40 | 236.615 | 503.196 | 226.468 | 481.616 | 539.323 | 41.2109 | 2023-07-18
S70343 | CFA16580 | HYUNDAI | 20230612 | 20230612 | 0.13 | 0.253 | 0.0664 | 0.167 | 1.085 | 0.0101 | 0.0011 | 0.021 | 0.022 | 0.02 | 0.01 | 0.0003 | 0.0023 | 0.012 | 0 | 0 | 0 | 0 | 0.004 | 0.028 | 0 | 0 | 0.001 | 0.002 | 0 | 0 | 0 | 164.3 | 452 | 530 | 37 | 0 | 0 | 0 | PHX62906T | 1013490 | PM108 | 중경1공장 20" 조관 | 5103 | 중경 1 생산창고 | SHX6291060 | NX52L2T | 273.1 | 9.3 | S70343 | CFA16580 | 7 | Stripe 모재 T방향 | API-X52L2C | 현대제철(주) | 452 | 530 | 37 | 170.486 | 496.043 | 176.425 | 513.322 | 556.659 | 35.7421 | 2023-07-11
S70343 | CFA16580 | HYUNDAI | 20230612 | 20230612 | 0.13 | 0.253 | 0.0664 | 0.167 | 1.085 | 0.0101 | 0.0011 | 0.021 | 0.022 | 0.02 | 0.01 | 0.0003 | 0.0023 | 0.012 | 0 | 0 | 0 | 0 | 0.004 | 0.028 | 0 | 0 | 0.001 | 0.002 | 0 | 0 | 0 | 164.3 | 452 | 530 | 37 | 0 | 0 | 0 | PHX62906W | 1013490 | PM108 | 중경1공장 20" 조관 | 5103 | 중경 1 생산창고 | SHX6291060 | NX52L2T | 273.1 | 9.3 | S70343 | CFA16580 | 7 | Stripe 용접 | API-X52L2C | 현대제철(주) | 452 | 530 | 37 | 206.234 | 597.119 | 0 | 0 | 614.961 | -98.046 | 2023-07-11
S73934 | CFB76320 | HYUNDAI | 20230710 | 20230710 | 0.125 | 0.246 | 0.063 | 0.158 | 1.038 | 0.0124 | 0.0018 | 0.031 | 0.032 | 0.03 | 0.01 | 0.0003 | 0.0021 | 0.014 | 0 | 0 | 0 | 0.01 | 0.0035 | 0.032 | 0 | 0 | 0.001 | 0.002 | 0 | 0 | 0 | 171.5 | 451 | 526 | 37 | 0 | 0 | 0 | PHX71501T | 1015033 | PM108 | 중경1공장 20" 조관 | 5103 | 중경 1 생산창고 | SHX7151010 | NX52L2T | 273.1 | 9.3 | S73934 | CFB76320 | 211 | Stripe 모재 T방향 | API-X52L2C | 현대제철(주) | 451 | 526 | 37 | 168.749 | 490.79 | 164.079 | 477.206 | 554.091 | 35.3515 | 2023-07-19
S73934 | CFB76320 | HYUNDAI | 20230710 | 20230710 | 0.125 | 0.246 | 0.063 | 0.158 | 1.038 | 0.0124 | 0.0018 | 0.031 | 0.032 | 0.03 | 0.01 | 0.0003 | 0.0021 | 0.014 | 0 | 0 | 0 | 0.01 | 0.0035 | 0.032 | 0 | 0 | 0.001 | 0.002 | 0 | 0 | 0 | 171.5 | 451 | 526 | 37 | 0 | 0 | 0 | PHX71501W | 1015033 | PM108 | 중경1공장 20" 조관 | 5103 | 중경 1 생산창고 | SHX7151010 | NX52L2T | 273.1 | 9.3 | S73934 | CFB76320 | 211 | Stripe 용접 | API-X52L2C | 현대제철(주) | 451 | 526 | 37 | 194.973 | 560.214 | 0 | 0 | 591.566 | -98.046 | 2023-07-19
S73934 | CFB76440 | HYUNDAI | 20230710 | 20230710 | 0.125 | 0.246 | 0.063 | 0.158 | 1.038 | 0.0124 | 0.0018 | 0.031 | 0.032 | 0.03 | 0.01 | 0.0003 | 0.0021 | 0.014 | 0 | 0 | 0 | 0.01 | 0.0035 | 0.032 | 0 | 0 | 0.001 | 0.002 | 0 | 0 | 0 | 171.5 | 451 | 526 | 37 | 0 | 0 | 0 | PHX71410W | 1015033 | PM108 | 중경1공장 20" 조관 | 5103 | 중경 1 생산창고 | SHX7142100 | NX52L2T | 273.1 | 9.3 | S73934 | CFB76440 | 22 | Stripe 용접 | API-X52L2C | 현대제철(주) | 451 | 526 | 37 | 202.355 | 588.133 | 0 | 0 | 598.468 | -98.046 | 2023-07-19
S73934 | CFB76440 | HYUNDAI | 20230710 | 20230710 | 0.125 | 0.246 | 0.063 | 0.158 | 1.038 | 0.0124 | 0.0018 | 0.031 | 0.032 | 0.03 | 0.01 | 0.0003 | 0.0021 | 0.014 | 0 | 0 | 0 | 0.01 | 0.0035 | 0.032 | 0 | 0 | 0.001 | 0.002 | 0 | 0 | 0 | 171.5 | 451 | 526 | 37 | 0 | 0 | 0 | PHX71410T | 1015033 | PM108 | 중경1공장 20" 조관 | 5103 | 중경 1 생산창고 | SHX7142100 | NX52L2T | 273.1 | 9.3 | S73934 | CFB76440 | 22 | Stripe 모재 T방향 | API-X52L2C | 현대제철(주) | 451 | 526 | 37 | 172.923 | 496.611 | 177.85 | 510.76 | 564.168 | 31.8359 | 2023-07-19
S73929 | CFB76490 | HYUNDAI | 20230712 | 20230712 | 0.123 | 0.244 | 0.0623 | 0.151 | 1.041 | 0.0135 | 0.0016 | 0.028 | 0.029 | 0.03 | 0.01 | 0.0002 | 0.0016 | 0.014 | 0 | 0 | 0 | 0 | 0.0034 | 0.036 | 0 | 0 | 0.001 | 0.002 | 0 | 0 | 0 | 164.1 | 444 | 530 | 40 | 0 | 0 | 0 | PHX71503W | 1015042 | PM108 | 중경1공장 20" 조관 | 5103 | 중경 1 생산창고 | SHX7152010 | NX52L2T | 273.1 | 12.7 | S73929 | CFB76490 | 15 | Stripe 용접 | API-X52L2C | 현대제철(주) | 444 | 530 | 40 | 283.787 | 598.276 | 0 | 0 | 598.31 | -98.046 | 2023-07-19
S73929 | CFB76490 | HYUNDAI | 20230712 | 20230712 | 0.123 | 0.244 | 0.0623 | 0.151 | 1.041 | 0.0135 | 0.0016 | 0.028 | 0.029 | 0.03 | 0.01 | 0.0002 | 0.0016 | 0.014 | 0 | 0 | 0 | 0 | 0.0034 | 0.036 | 0 | 0 | 0.001 | 0.002 | 0 | 0 | 0 | 164.1 | 444 | 530 | 40 | 0 | 0 | 0 | PHX71503T | 1015042 | PM108 | 중경1공장 20" 조관 | 5103 | 중경 1 생산창고 | SHX7152010 | NX52L2T | 273.1 | 12.7 | S73929 | CFB76490 | 15 | Stripe 모재 T방향 | API-X52L2C | 현대제철(주) | 444 | 530 | 40 | 236.272 | 500.107 | 243.478 | 515.361 | 581.78 | 33.789 | 2023-07-19
V49475 | CFE30980 | HYUNDAI | 20250617 | 20250617 | 0.121 | 0.239 | 0.0616 | 0.143 | 1.019 | 0.0121 | 0.001 | 0.028 | 0.029 | 0.03 | 0.01 | 0.0002 | 0.001 | 0.012 | 0 | 0 | 0 | 0 | 0.0042 | 0.027 | 0 | 0 | 0.001 | 0.002 | 0 | 0 | 0 | 166.7 | 445 | 518 | 38 | 0 | 0 | 0 | PHZ61805T | 1076431 | PM108 | 중경1공장 20" 조관 | 5103 | 중경 1 생산창고 | SHZ6182050 | NX52L2T | 323.9 | 9.5 | V49475 | CFE30980 | 1819 | Stripe 모재 T방향 | API-X52L2C | 현대제철(주) | 445 | 518 | 38 | 159.491 | 447.362 | 167.933 | 471.04 | 538.472 | 38 | 2025-06-23
V49475 | CFE30980 | HYUNDAI | 20250617 | 20250617 | 0.121 | 0.239 | 0.0616 | 0.143 | 1.019 | 0.0121 | 0.001 | 0.028 | 0.029 | 0.03 | 0.01 | 0.0002 | 0.001 | 0.012 | 0 | 0 | 0 | 0 | 0.0042 | 0.027 | 0 | 0 | 0.001 | 0.002 | 0 | 0 | 0 | 166.7 | 445 | 518 | 38 | 0 | 0 | 0 | PHZ61805W | 1076431 | PM108 | 중경1공장 20" 조관 | 5103 | 중경 1 생산창고 | SHZ6182050 | NX52L2T | 323.9 | 9.5 | V49475 | CFE30980 | 1819 | Stripe 용접 | API-X52L2C | 현대제철(주) | 445 | 518 | 38 | 35.0545 | 97.7783 | 0 | 0 | 578.199 | 0 | 2025-06-23
S87096 | CLA00120 | HYUNDAI | 20231107 | 20231107 | 0.102 | 0.197 | 0.0597 | 0.006 | 0.787 | 0.0098 | 0.0033 | 0.027 | 0.028 | 0.02 | 0.01 | 0.0001 | 0.0001 | 0.01 | 0 | 0 | 0 | 0 | 0.0051 | 0.023 | 0 | 0 | 0.001 | 0.002 | 0 | 0 | 0 | 0 | 377 | 467 | 38 | 0 | 0 | 0 | PHXY1004W | 1025715 | PM108 | 중경1공장 20" 조관 | 5103 | 중경 1 생산창고 | SHXY102060 | N5LBT | 323.9 | 9.5 | S87096 | CLA00120 | 141 | Stripe 용접 | SPHT3U | 현대제철(주) | 377 | 467 | 38 | 195.914 | 549.669 | 0 | 0 | 552.589 | 0 | 2023-11-15
S87096 | CLA00120 | HYUNDAI | 20231107 | 20231107 | 0.102 | 0.197 | 0.0597 | 0.006 | 0.787 | 0.0098 | 0.0033 | 0.027 | 0.028 | 0.02 | 0.01 | 0.0001 | 0.0001 | 0.01 | 0 | 0 | 0 | 0 | 0.0051 | 0.023 | 0 | 0 | 0.001 | 0.002 | 0 | 0 | 0 | 0 | 377 | 467 | 38 | 0 | 0 | 0 | PHXY1004T | 1025715 | PM108 | 중경1공장 20" 조관 | 5103 | 중경 1 생산창고 | SHXY102060 | N5LBT | 323.9 | 9.5 | S87096 | CLA00120 | 141 | Stripe 모재 T방향 | SPHT3U | 현대제철(주) | 377 | 467 | 38 | 151.196 | 428.568 | 154.969 | 439.261 | 480.83 | 41.8 | 2023-11-15
S83246 | CLA21960 | HYUNDAI | 20231116 | 20231116 | 0 | 0.194 | 0.0619 | 0.009 | 0.743 | 0.0133 | 0.0042 | 0.034 | 0.036 | 0.02 | 0.01 | 0.0002 | 0.0002 | 0.012 | 0 | 0 | 0 | 0.01 | 0.0046 | 0.021 | 0 | 0 | 0.001 | 0.002 | 0 | 0 | 0 | 0 | 386 | 469 | 37 | 0 | 0 | 0 | PHXZ0209W | 1027553 | PM108 | 중경1공장 20" 조관 | 5103 | 중경 1 생산창고 | SHXZ022080 | N5LBT | 406.4 | 9.5 | S83246 | CLA21960 | 33 | Stripe 용접 | SPHT3U | 현대제철(주) | 386 | 469 | 38 | 0 | 0 | 0 | 0 | 542.162 | 0 | 2023-12-06
S83246 | CLA21960 | HYUNDAI | 20231116 | 20231116 | 0 | 0.194 | 0.0619 | 0.009 | 0.743 | 0.0133 | 0.0042 | 0.034 | 0.036 | 0.02 | 0.01 | 0.0002 | 0.0002 | 0.012 | 0 | 0 | 0 | 0.01 | 0.0046 | 0.021 | 0 | 0 | 0.001 | 0.002 | 0 | 0 | 0 | 0 | 386 | 469 | 37 | 0 | 0 | 0 | PHXZ0209T | 1027553 | PM108 | 중경1공장 20" 조관 | 5103 | 중경 1 생산창고 | SHXZ022080 | N5LBT | 406.4 | 9.5 | S83246 | CLA21960 | 33 | Stripe 모재 T방향 | SPHT3U | 현대제철(주) | 386 | 469 | 38 | 143.075 | 403.466 | 148.454 | 418.633 | 480.492 | 40.3999 | 2023-12-06
S87096 | CLA29530 | HYUNDAI | 20231113 | 20231113 | 0.102 | 0.197 | 0.0597 | 0.006 | 0.787 | 0.0098 | 0.0033 | 0.027 | 0.028 | 0.02 | 0.01 | 0.0001 | 0.0001 | 0.01 | 0 | 0 | 0 | 0 | 0.0051 | 0.023 | 0 | 0 | 0.001 | 0.002 | 0 | 0 | 0 | 0 | 377 | 467 | 38 | 0 | 0 | 0 | PHXZ2601T | 1029674 | PM108 | 중경1공장 20" 조관 | 5103 | 중경 1 생산창고 | SHXZ261020 | N5LBT | 355.6 | 9.5 | S87096 | CLA29530 | 97 | Stripe 모재 T방향 | SPHT3U | 현대제철(주) | 377 | 467 | 38 | 143.84 | 402.369 | 146.477 | 409.746 | 467.599 | 41.2 | 2024-01-02
S87096 | CLA29530 | HYUNDAI | 20231113 | 20231113 | 0.102 | 0.197 | 0.0597 | 0.006 | 0.787 | 0.0098 | 0.0033 | 0.027 | 0.028 | 0.02 | 0.01 | 0.0001 | 0.0001 | 0.01 | 0 | 0 | 0 | 0 | 0.0051 | 0.023 | 0 | 0 | 0.001 | 0.002 | 0 | 0 | 0 | 0 | 377 | 467 | 38 | 0 | 0 | 0 | PHXZ2601W | 1029674 | PM108 | 중경1공장 20" 조관 | 5103 | 중경 1 생산창고 | SHXZ261020 | N5LBT | 355.6 | 9.5 | S87096 | CLA29530 | 97 | Stripe 용접 | SPHT3U | 현대제철(주) | 377 | 467 | 38 | 0 | 0 | 0 | 0 | 559.414 | 0 | 2024-01-02
S87095 | CLA29540 | HYUNDAI | 20231116 | 20231116 | 0.101 | 0.193 | 0.0595 | 0.008 | 0.766 | 0.0105 | 0.005 | 0.027 | 0.029 | 0.02 | 0.01 | 0.0002 | 0.0001 | 0.009 | 0 | 0 | 0 | 0 | 0.0045 | 0.012 | 0 | 0 | 0.001 | 0.002 | 0 | 0 | 0 | 0 | 356 | 442 | 40 | 0 | 0 | 0 | PHXZ2304W | 1029652 | PM108 | 중경1공장 20" 조관 | 5103 | 중경 1 생산창고 | SHXZ232010 | N5LBT | 355.6 | 6.4 | S87095 | CLA29540 | 61 | Stripe 용접 | SPHT3U | 현대제철(주) | 356 | 442 | 40 | 107.539 | 430.04 | 0 | 0 | 494.918 | 0 | 2023-12-29
S87095 | CLA29540 | HYUNDAI | 20231116 | 20231116 | 0.101 | 0.193 | 0.0595 | 0.008 | 0.766 | 0.0105 | 0.005 | 0.027 | 0.029 | 0.02 | 0.01 | 0.0002 | 0.0001 | 0.009 | 0 | 0 | 0 | 0 | 0.0045 | 0.012 | 0 | 0 | 0.001 | 0.002 | 0 | 0 | 0 | 0 | 356 | 442 | 40 | 0 | 0 | 0 | PHXZ2304T | 1029652 | PM108 | 중경1공장 20" 조관 | 5103 | 중경 1 생산창고 | SHXZ232010 | N5LBT | 355.6 | 6.4 | S87095 | CLA29540 | 61 | Stripe 모재 T방향 | SPHT3U | 현대제철(주) | 356 | 442 | 40 | 91.3934 | 382.31 | 94.9515 | 397.194 | 455.166 | 37.6 | 2023-12-29
S87096 | CLA29650 | HYUNDAI | 20231116 | 20231116 | 0.102 | 0.197 | 0.0597 | 0.006 | 0.787 | 0.0098 | 0.0033 | 0.027 | 0.028 | 0.02 | 0.01 | 0.0001 | 0.0001 | 0.01 | 0 | 0 | 0 | 0 | 0.0051 | 0.023 | 0 | 0 | 0.001 | 0.002 | 0 | 0 | 0 | 0 | 377 | 467 | 38 | 0 | 0 | 0 | PHY12904W | 1032871 | PM108 | 중경1공장 20" 조관 | 5103 | 중경 1 생산창고 | SHY1291060 | N5LBT | 323.9 | 9.5 | S87096 | CLA29650 | 18 | Stripe 용접 | SPHT3U | 현대제철(주) | 377 | 467 | 38 | 177.128 | 490.993 | 0 | 0 | 532.186 | 0 | 2024-01-31
S87096 | CLA29650 | HYUNDAI | 20231116 | 20231116 | 0.102 | 0.197 | 0.0597 | 0.006 | 0.787 | 0.0098 | 0.0033 | 0.027 | 0.028 | 0.02 | 0.01 | 0.0001 | 0.0001 | 0.01 | 0 | 0 | 0 | 0 | 0.0051 | 0.023 | 0 | 0 | 0.001 | 0.002 | 0 | 0 | 0 | 0 | 377 | 467 | 38 | 0 | 0 | 0 | PHY12904T | 1032871 | PM108 | 중경1공장 20" 조관 | 5103 | 중경 1 생산창고 | SHY1291060 | N5LBT | 323.9 | 9.5 | S87096 | CLA29650 | 18 | Stripe 모재 T방향 | SPHT3U | 현대제철(주) | 377 | 467 | 38 | 146.701 | 410.776 | 151.258 | 423.537 | 483.447 | 38.2 | 2024-01-31
S73910 | CLA51920 | HYUNDAI | 20231116 | 20231116 | 0.145 | 0.26 | 0.0857 | 0.151 | 0.998 | 0.0137 | 0.0012 | 0.029 | 0.03 | 0.02 | 0.01 | 0.0003 | 0.0022 | 0.014 | 0 | 0 | 0 | 0.01 | 0.0035 | 0.034 | 0 | 0 | 0.001 | 0.003 | 0 | 0 | 0 | 170.5 | 472 | 556 | 38 | 0 | 0 | 0 | PHXZ1405W | 1028868 | PM108 | 중경1공장 20" 조관 | 5103 | 중경 1 생산창고 | SHXZ142050 | NX52L2T | 323.9 | 12.7 | S73910 | CLA51920 | 16 | Stripe 용접 | API-X52L2C | 현대제철(주) | 472 | 556 | 38 | 58.3114 | 119.686 | 0 | 0 | 589.64 | 0 | 2023-12-19
S73910 | CLA51920 | HYUNDAI | 20231116 | 20231116 | 0.145 | 0.26 | 0.0857 | 0.151 | 0.998 | 0.0137 | 0.0012 | 0.029 | 0.03 | 0.02 | 0.01 | 0.0003 | 0.0022 | 0.014 | 0 | 0 | 0 | 0.01 | 0.0035 | 0.034 | 0 | 0 | 0.001 | 0.003 | 0 | 0 | 0 | 170.5 | 472 | 556 | 38 | 0 | 0 | 0 | PHXZ1405T | 1028868 | PM108 | 중경1공장 20" 조관 | 5103 | 중경 1 생산창고 | SHXZ142050 | NX52L2T | 323.9 | 12.7 | S73910 | CLA51920 | 16 | Stripe 모재 T방향 | API-X52L2C | 현대제철(주) | 472 | 556 | 38 | 235.46 | 497.216 | 248.046 | 523.795 | 570.36 | 38.3999 | 2023-12-19
S85919 | CLA94480 | HYUNDAI | 20231205 | 20231205 | 0 | 0.194 | 0.0624 | 0.005 | 0.747 | 0.0137 | 0.0075 | 0.025 | 0.028 | 0.03 | 0.01 | 0.0002 | 0.0001 | 0.008 | 0 | 0 | 0 | 0 | 0.006 | 0.023 | 0 | 0 | 0.001 | 0.002 | 0 | 0 | 0 | 0 | 379 | 461 | 38 | 0 | 0 | 0 | PHXZ2602T | 1029679 | PM108 | 중경1공장 20" 조관 | 5103 | 중경 1 생산창고 | SHXZ261040 | N5LBT | 355.6 | 9.5 | S85919 | CLA94480 | 14 | Stripe 모재 T방향 | SPHT3U | 현대제철(주) | 379 | 461 | 38 | 143.243 | 406.889 | 146.517 | 416.189 | 464.617 | 40.3999 | 2024-01-02
S85919 | CLA94480 | HYUNDAI | 20231205 | 20231205 | 0 | 0.194 | 0.0624 | 0.005 | 0.747 | 0.0137 | 0.0075 | 0.025 | 0.028 | 0.03 | 0.01 | 0.0002 | 0.0001 | 0.008 | 0 | 0 | 0 | 0 | 0.006 | 0.023 | 0 | 0 | 0.001 | 0.002 | 0 | 0 | 0 | 0 | 379 | 461 | 38 | 0 | 0 | 0 | PHXZ2602W | 1029679 | PM108 | 중경1공장 20" 조관 | 5103 | 중경 1 생산창고 | SHXZ261040 | N5LBT | 355.6 | 9.5 | S85919 | CLA94480 | 14 | Stripe 용접 | SPHT3U | 현대제철(주) | 379 | 461 | 38 | 0 | 0 | 0 | 0 | 548.839 | 0 | 2024-01-02
S88090 | CLA94800 | HYUNDAI | 20231122 | 20231122 | 0 | 0 | 0.1576 | 0.192 | 1.23 | 0.0119 | 0.0012 | 0.029 | 0.03 | 0.02 | 0.01 | 0.0006 | 0.0016 | 0.009 | 0 | 0 | 0 | 0.01 | 0.0032 | 0.02 | 0 | 0 | 0.002 | 0.003 | 0 | 0 | 0 | 181.2 | 461 | 593 | 31 | 0 | 0 | 0 | PHXY2805L | 1026851 | PM108 | 중경1공장 20" 조관 | 5103 | 중경 1 생산창고 | SHXY282010 | J55CPAN | 244.5 | 8.94 | S88090 | CLA94800 | 349 | Stripe 모재 L방향 | API-HDJ55C | 현대제철(주) | 466 | 593 |  | 143.357 | 431.094 | 145.274 | 436.859 | 551.46 | 37.2 | 2023-12-01
S88088 | CLB04200 | HYUNDAI | 20231124 | 20231124 | 0 | 0 | 0.1581 | 0.189 | 1.231 | 0.012 | 0.0014 | 0.03 | 0.03 | 0.03 | 0.01 | 0.0005 | 0.0016 | 0.009 | 0 | 0 | 0 | 0 | 0.0028 | 0.02 | 0 | 0 | 0.002 | 0.003 | 0 | 0 | 0 | 167.6 | 439 | 568 | 33 | 0 | 0 | 0 | PHXY2902L | 1026851 | PM108 | 중경1공장 20" 조관 | 5103 | 중경 1 생산창고 | SHXY292010 | J55CPAN | 244.5 | 8.94 | S88088 | CLB04200 | 1309 | Stripe 모재 L방향 | API-HDJ55C | 현대제철(주) | 439 | 568 |  | 147.403 | 439.343 | 150.283 | 447.926 | 561.475 | 33.6614 | 2023-12-04
S74070 | CLB17890 | HYUNDAI | 20231127 | 20231127 | 0 | 0 | 0.1715 | 0.178 | 1.277 | 0.0161 | 0.0015 | 0.031 | 0.031 | 0.02 | 0.01 | 0.0005 | 0.0017 | 0.017 | 0 | 0 | 0 | 0 | 0.003 | 0.021 | 0 | 0 | 0.002 | 0.003 | 0 | 0 | 0 | 175.8 | 450 | 580 | 34 | 0 | 0 | 0 | PHXY2904L | 1026851 | PM108 | 중경1공장 20" 조관 | 5103 | 중경 1 생산창고 | SHXY292040 | J55CPAN | 244.5 | 8.94 | S74070 | CLB17890 | 1552 | Stripe 모재 L방향 | API-HDJ55C | 현대제철(주) | 450 | 580 |  | 164.229 | 493.051 | 166.465 | 499.765 | 598.322 | 34 | 2023-12-05
S74062 | CLB17900 | HYUNDAI | 20231127 | 20231127 | 0 | 0 | 0.1564 | 0.178 | 1.228 | 0.0153 | 0.0009 | 0.028 | 0.029 | 0.02 | 0.01 | 0.0005 | 0.0018 | 0.011 | 0 | 0 | 0 | 0 | 0.0029 | 0.019 | 0 | 0 | 0.002 | 0.003 | 0 | 0 | 0 | 173.9 | 446 | 570 | 33 | 0 | 0 | 0 | PHXY2905L | 1026851 | PM108 | 중경1공장 20" 조관 | 5103 | 중경 1 생산창고 | SHXY292050 | J55CPAN | 244.5 | 8.94 | S74062 | CLB17900 | 1592 | Stripe 모재 L방향 | API-HDJ55C | 현대제철(주) | 446 | 570 |  | 153.373 | 459.983 | 154.363 | 462.951 | 577.19 | 37.2 | 2023-12-05
S88090 | CLB17920 | HYUNDAI | 20231124 | 20231124 | 0 | 0 | 0.1576 | 0.192 | 1.23 | 0.0119 | 0.0012 | 0.029 | 0.03 | 0.02 | 0.01 | 0.0006 | 0.0016 | 0.009 | 0 | 0 | 0 | 0.01 | 0.0032 | 0.02 | 0 | 0 | 0.002 | 0.003 | 0 | 0 | 0 | 175.8 | 466 | 591 | 31 | 0 | 0 | 0 | PHXY2804L | 1026851 | PM108 | 중경1공장 20" 조관 | 5103 | 중경 1 생산창고 | SHXY281040 | J55CPAN | 244.5 | 8.94 | S88090 | CLB17920 | 19 | Stripe 모재 L방향 | API-HDJ55C | 현대제철(주) | 466 | 591 |  | 148.956 | 444.743 | 149.381 | 446.009 | 567.426 | 36.3999 | 2023-12-01
S83489 | CLB18700 | HYUNDAI | 20231129 | 20231129 | 0.117 | 0.233 | 0.0578 | 0.148 | 1.007 | 0.0112 | 0.0016 | 0.031 | 0.032 | 0.02 | 0.01 | 0.0003 | 0.0014 | 0.011 | 0 | 0 | 0 | 0.01 | 0.0049 | 0.031 | 0 | 0 | 0.001 | 0.002 | 0 | 0 | 0 | 159.2 | 425 | 500 | 39 | 0 | 0 | 0 | PHXZ0206W | 1027556 | PM108 | 중경1공장 20" 조관 | 5103 | 중경 1 생산창고 | SHXZ022030 | NX52L2T | 406.4 | 9.5 | S83489 | CLB18700 | 20 | Stripe 용접 | API-X52L2C | 현대제철(주) | 425 | 500 | 39 | 0 | 0 | 0 | 0 | 562.556 | 0 | 2023-12-06
S83489 | CLB18700 | HYUNDAI | 20231129 | 20231129 | 0.117 | 0.233 | 0.0578 | 0.148 | 1.007 | 0.0112 | 0.0016 | 0.031 | 0.032 | 0.02 | 0.01 | 0.0003 | 0.0014 | 0.011 | 0 | 0 | 0 | 0.01 | 0.0049 | 0.031 | 0 | 0 | 0.001 | 0.002 | 0 | 0 | 0 | 159.2 | 425 | 500 | 39 | 0 | 0 | 0 | PHXZ0206T | 1027556 | PM108 | 중경1공장 20" 조관 | 5103 | 중경 1 생산창고 | SHXZ022030 | NX52L2T | 406.4 | 9.5 | S83489 | CLB18700 | 20 | Stripe 모재 T방향 | API-X52L2C | 현대제철(주) | 425 | 500 | 39 | 147.344 | 415.254 | 151.234 | 426.217 | 509.166 | 39.3999 | 2023-12-06
S88095 | CLB25800 | HYUNDAI | 20231127 | 20231127 | 0 | 0 | 0.1655 | 0.189 | 1.276 | 0.0117 | 0.0013 | 0.032 | 0.033 | 0.03 | 0.01 | 0.0004 | 0.0016 | 0.012 | 0 | 0 | 0 | 0.01 | 0.0028 | 0.019 | 0 | 0 | 0.003 | 0.003 | 0 | 0 | 0 | 180.5 | 444 | 565 | 33 | 0 | 0 | 0 | PHXY2903L | 1026851 | PM108 | 중경1공장 20" 조관 | 5103 | 중경 1 생산창고 | SHXY292030 | J55CPAN | 244.5 | 8.94 | S88095 | CLB25800 | 1369 | Stripe 모재 L방향 | API-HDJ55C | 현대제철(주) | 444 | 565 |  | 147.718 | 441.24 | 150.525 | 449.624 | 563.265 | 35.2 | 2023-12-05
S88095 | CLB25820 | HYUNDAI | 20231127 | 20231127 | 0 | 0 | 0.1655 | 0.189 | 1.276 | 0.0117 | 0.0013 | 0.032 | 0.033 | 0.03 | 0.01 | 0.0004 | 0.0016 | 0.012 | 0 | 0 | 0 | 0.01 | 0.0028 | 0.019 | 0 | 0 | 0.003 | 0.003 | 0 | 0 | 0 | 180.5 | 444 | 565 | 33 | 0 | 0 | 0 | PHXY2901L | 1026851 | PM108 | 중경1공장 20" 조관 | 5103 | 중경 1 생산창고 | SHXY291030 | J55CPAN | 244.5 | 8.94 | S88095 | CLB25820 | 1097 | Stripe 모재 L방향 | API-HDJ55C | 현대제철(주) | 444 | 565 |  | 148.803 | 449.302 | 150.986 | 455.896 | 570.645 | 33.4645 | 2023-12-04
S97110 | CPA50260 | HYUNDAI | 20240215 | 20240215 | 0 | 0 | 0.161 | 0.176 | 1.25 | 0.0141 | 0.001 | 0.028 | 0.029 | 0.03 | 0.01 | 0.0004 | 0.0019 | 0.016 | 0 | 0 | 0 | 0 | 0.0039 | 0.02 | 0 | 0 | 0.002 | 0.002 | 0 | 0 | 0 | 184.5 | 461 | 587 | 33 | 0 | 0 | 0 | PHY22104L | 1034634 | PM108 | 중경1공장 20" 조관 | 5103 | 중경 1 생산창고 | SHY2212040 | J55CPAN | 244.5 | 10.03 | S97110 | CPA50260 | 2911 | Stripe 모재 L방향 | API-HDJ55C | 현대제철(주) | 461 | 587 |  | 190.977 | 508.247 | 192.327 | 511.839 | 603.108 | 36.3999 | 2024-02-26
S97107 | CPA50340 | HYUNDAI | 20240215 | 20240215 | 0 | 0 | 0.1664 | 0.191 | 1.256 | 0.0146 | 0.0011 | 0.024 | 0.025 | 0.03 | 0.01 | 0.0005 | 0.0019 | 0.012 | 0 | 0 | 0 | 0 | 0.004 | 0.021 | 0 | 0 | 0.002 | 0.002 | 0 | 0 | 0 | 177.8 | 418 | 576 | 34 | 0 | 0 | 0 | PHY22204L | 1034634 | PM108 | 중경1공장 20" 조관 | 5103 | 중경 1 생산창고 | SHY2222040 | J55CPAN | 244.5 | 10.03 | S97107 | CPA50340 | 4072 | Stripe 모재 L방향 | API-HDJ55C | 현대제철(주) | 418 | 576 |  | 185.368 | 496.46 | 189.426 | 507.329 | 585.372 | 37.2 | 2024-02-26
S97120 | CPA50380 | HYUNDAI | 20240215 | 20240215 | 0 | 0 | 0.161 | 0.179 | 1.211 | 0.0134 | 0.0015 | 0.022 | 0.023 | 0.03 | 0.01 | 0.0005 | 0.0019 | 0.018 | 0 | 0 | 0 | 0 | 0.0043 | 0.019 | 0 | 0 | 0.002 | 0.002 | 0 | 0 | 0 | 174.9 | 449 | 579 | 35 | 0 | 0 | 0 | PHY22101L | 1034634 | PM108 | 중경1공장 20" 조관 | 5103 | 중경 1 생산창고 | SHY2211020 | J55CPAN | 244.5 | 10.03 | S97120 | CPA50380 | 2212 | Stripe 모재 L방향 | API-HDJ55C | 현대제철(주) | 449 | 579 |  | 180.572 | 489.013 | 183.313 | 496.435 | 593.352 | 35.3999 | 2024-02-26
S97123 | CPA50410 | HYUNDAI | 20240215 | 20240215 | 0 | 0 | 0.1597 | 0.164 | 1.233 | 0.0121 | 0.0013 | 0.029 | 0.03 | 0.03 | 0.01 | 0.0005 | 0.0013 | 0.016 | 0 | 0 | 0 | 0.01 | 0.0041 | 0.02 | 0 | 0 | 0.002 | 0.002 | 0 | 0 | 0 | 169.1 | 402 | 565 | 34 | 0 | 0 | 0 | PHY22202L | 1034634 | PM108 | 중경1공장 20" 조관 | 5103 | 중경 1 생산창고 | SHY2221050 | J55CPAN | 244.5 | 10.03 | S97123 | CPA50410 | 3731 | Stripe 모재 L방향 | API-HDJ55C | 현대제철(주) | 402 | 565 |  | 184.012 | 496.646 | 182.231 | 491.839 | 588.75 | 36.3999 | 2024-02-26
S97120 | CPA50420 | HYUNDAI | 20240215 | 20240215 | 0 | 0 | 0.161 | 0.179 | 1.211 | 0.0134 | 0.0015 | 0.022 | 0.023 | 0.03 | 0.01 | 0.0005 | 0.0019 | 0.018 | 0 | 0 | 0 | 0 | 0.0043 | 0.019 | 0 | 0 | 0.002 | 0.002 | 0 | 0 | 0 | 174.9 | 449 | 579 | 35 | 0 | 0 | 0 | PHY22304L | 1034634 | PM108 | 중경1공장 20" 조관 | 5103 | 중경 1 생산창고 | SHY2231040 | J55CPAN | 244.5 | 10.03 | S97120 | CPA50420 | 4361 | Stripe 모재 L방향 | API-HDJ55C | 현대제철(주) | 449 | 579 |  | 176.027 | 468.68 | 179.775 | 478.657 | 588.347 | 37 | 2024-02-27
S97123 | CPA50550 | HYUNDAI | 20240215 | 20240215 | 0 | 0 | 0.1597 | 0.164 | 1.233 | 0.0121 | 0.0013 | 0.029 | 0.03 | 0.03 | 0.01 | 0.0005 | 0.0013 | 0.016 | 0 | 0 | 0 | 0.01 | 0.0041 | 0.02 | 0 | 0 | 0.002 | 0.002 | 0 | 0 | 0 | 169.1 | 402 | 565 | 34 | 0 | 0 | 0 | PHY22306L | 1034634 | PM108 | 중경1공장 20" 조관 | 5103 | 중경 1 생산창고 | SHY2231060 | J55CPAN | 244.5 | 10.03 | S97123 | CPA50550 | 4463 | Stripe 모재 L방향 | API-HDJ55C | 현대제철(주) | 402 | 565 |  | 189.11 | 504.96 | 190.402 | 508.409 | 610.764 | 34.3999 | 2024-02-27
S97107 | CPA50560 | HYUNDAI | 20240215 | 20240215 | 0 | 0 | 0.1664 | 0.191 | 1.256 | 0.0146 | 0.0011 | 0.024 | 0.025 | 0.03 | 0.01 | 0.0005 | 0.0019 | 0.012 | 0 | 0 | 0 | 0 | 0.004 | 0.021 | 0 | 0 | 0.002 | 0.002 | 0 | 0 | 0 | 177.8 | 418 | 576 | 34 | 0 | 0 | 0 | PHY22201L | 1034634 | PM108 | 중경1공장 20" 조관 | 5103 | 중경 1 생산창고 | SHY2221030 | J55CPAN | 244.5 | 10.03 | S97107 | CPA50560 | 3663 | Stripe 모재 L방향 | API-HDJ55C | 현대제철(주) | 418 | 576 |  | 193.035 | 520.687 | 194.175 | 523.762 | 607.171 | 34.8 | 2024-02-26
S97116 | CPA50570 | HYUNDAI | 20240215 | 20240215 | 0 | 0 | 0.1613 | 0.184 | 1.243 | 0.0136 | 0.0014 | 0.031 | 0.032 | 0.04 | 0.01 | 0.0004 | 0.0019 | 0.012 | 0 | 0 | 0 | 0 | 0.0041 | 0.019 | 0 | 0 | 0.002 | 0.003 | 0 | 0 | 0 | 170.9 | 438 | 575 | 34 | 0 | 0 | 0 | PHY22203L | 1034634 | PM108 | 중경1공장 20" 조관 | 5103 | 중경 1 생산창고 | SHY2222030 | J55CPAN | 244.5 | 10.03 | S97116 | CPA50570 | 4004 | Stripe 모재 L방향 | API-HDJ55C | 현대제철(주) | 438 | 575 |  | 183.012 | 486.714 | 187.27 | 498.04 | 584.73 | 37.8 | 2024-02-26
S97100 | CPA50600 | HYUNDAI | 20240215 | 20240215 | 0 | 0 | 0.1696 | 0.212 | 1.258 | 0.016 | 0.0013 | 0.031 | 0.032 | 0.03 | 0.01 | 0.0005 | 0.002 | 0.016 | 0 | 0 | 0 | 0 | 0.005 | 0.022 | 0 | 0 | 0.003 | 0.003 | 0 | 0 | 0 | 178.3 | 447 | 598 | 33 | 0 | 0 | 0 | PHY22303L | 1034634 | PM108 | 중경1공장 20" 조관 | 5103 | 중경 1 생산창고 | SHY2231030 | J55CPAN | 244.5 | 10.03 | S97100 | CPA50600 | 4294 | Stripe 모재 L방향 | API-HDJ55C | 현대제철(주) | 447 | 598 |  | 182.698 | 490.22 | 183.848 | 493.306 | 598.568 | 34.8 | 2024-02-27
S97100 | CPA50600 | HYUNDAI | 20240215 | 20240215 | 0 | 0 | 0.1696 | 0.212 | 1.258 | 0.016 | 0.0013 | 0.031 | 0.032 | 0.03 | 0.01 | 0.0005 | 0.002 | 0.016 | 0 | 0 | 0 | 0 | 0.005 | 0.022 | 0 | 0 | 0.003 | 0.003 | 0 | 0 | 0 | 178.3 | 447 | 598 | 33 | 0 | 0 | 0 | PHY22302L | 1034634 | PM108 | 중경1공장 20" 조관 | 5103 | 중경 1 생산창고 | SHY2231030 | J55CPAN | 244.5 | 10.03 | S97100 | CPA50600 | 4276 | Stripe 모재 L방향 | API-HDJ55C | 현대제철(주) | 447 | 598 |  | 184.785 | 493.462 | 186.391 | 497.751 | 599.042 | 35.6 | 2024-02-27
S97100 | CPA50630 | HYUNDAI | 20240215 | 20240215 | 0 | 0 | 0.1696 | 0.212 | 1.258 | 0.016 | 0.0013 | 0.031 | 0.032 | 0.03 | 0.01 | 0.0005 | 0.002 | 0.016 | 0 | 0 | 0 | 0 | 0.005 | 0.022 | 0 | 0 | 0.003 | 0.003 | 0 | 0 | 0 | 178.3 | 447 | 598 | 33 | 0 | 0 | 0 | PHY22102L | 1034634 | PM108 | 중경1공장 20" 조관 | 5103 | 중경 1 생산창고 | SHY2211030 | J55CPAN | 244.5 | 10.03 | S97100 | CPA50630 | 2619 | Stripe 모재 L방향 | API-HDJ55C | 현대제철(주) | 447 | 598 |  | 187.648 | 502.858 | 190.996 | 511.83 | 609.983 | 37 | 2024-02-26
S97113 | CPA50660 | HYUNDAI | 20240219 | 20240219 | 0 | 0 | 0.1589 | 0.184 | 1.242 | 0.0119 | 0.0011 | 0.022 | 0.023 | 0.03 | 0.01 | 0.0005 | 0.0016 | 0.011 | 0 | 0 | 0 | 0.01 | 0.0042 | 0.02 | 0 | 0 | 0.002 | 0.003 | 0 | 0 | 0 | 177.6 | 444 | 579 | 35 | 0 | 0 | 0 | PHY22105L | 1034634 | PM108 | 중경1공장 20" 조관 | 5103 | 중경 1 생산창고 | SHY2212050 | J55CPAN | 244.5 | 10.03 | S97113 | CPA50660 | 3098 | Stripe 모재 L방향 | API-HDJ55C | 현대제철(주) | 444 | 579 |  | 175.668 | 472.414 | 177.488 | 477.31 | 583.526 | 37 | 2024-02-26
S97110 | CPA50700 | HYUNDAI | 20240215 | 20240215 | 0 | 0 | 0.161 | 0.176 | 1.25 | 0.0141 | 0.001 | 0.028 | 0.029 | 0.03 | 0.01 | 0.0004 | 0.0019 | 0.016 | 0 | 0 | 0 | 0 | 0.0039 | 0.02 | 0 | 0 | 0.002 | 0.002 | 0 | 0 | 0 | 184.5 | 461 | 587 | 33 | 0 | 0 | 0 | PHY22301L | 1034634 | PM108 | 중경1공장 20" 조관 | 5103 | 중경 1 생산창고 | SHY2231020 | J55CPAN | 244.5 | 10.03 | S97110 | CPA50700 | 4225 | Stripe 모재 L방향 | API-HDJ55C | 현대제철(주) | 461 | 587 |  | 199.148 | 529.7 | 199.809 | 531.459 | 618.916 | 30.7086 | 2024-02-27
S97110 | CPA50720 | HYUNDAI | 20240215 | 20240215 | 0 | 0 | 0.161 | 0.176 | 1.25 | 0.0141 | 0.001 | 0.028 | 0.029 | 0.03 | 0.01 | 0.0004 | 0.0019 | 0.016 | 0 | 0 | 0 | 0 | 0.0039 | 0.02 | 0 | 0 | 0.002 | 0.002 | 0 | 0 | 0 | 184.5 | 461 | 587 | 33 | 0 | 0 | 0 | PHY22001L | 1034634 | PM108 | 중경1공장 20" 조관 | 5103 | 중경 1 생산창고 | SHY2202020 | J55CPAN | 244.5 | 10.03 | S97110 | CPA50720 | 2061 | Stripe 모재 L방향 | API-HDJ55C | 현대제철(주) | 461 | 587 |  | 184.507 | 494.053 | 185.523 | 496.774 | 600.958 | 35.3999 | 2024-02-26
S97116 | CPA54250 | HYUNDAI | 20240215 | 20240215 | 0 | 0 | 0.1613 | 0.184 | 1.243 | 0.0136 | 0.0014 | 0.031 | 0.032 | 0.04 | 0.01 | 0.0004 | 0.0019 | 0.012 | 0 | 0 | 0 | 0 | 0.0041 | 0.019 | 0 | 0 | 0.002 | 0.003 | 0 | 0 | 0 | 170.9 | 438 | 575 | 34 | 0 | 0 | 0 | PHY22103L | 1034634 | PM108 | 중경1공장 20" 조관 | 5103 | 중경 1 생산창고 | SHY2212020 | J55CPAN | 244.5 | 10.03 | S97116 | CPA54250 | 2724 | Stripe 모재 L방향 | API-HDJ55C | 현대제철(주) | 438 | 575 |  | 181.046 | 487.829 | 182.823 | 492.615 | 592.696 | 36.8 | 2024-02-26
S97116 | CPA54270 | HYUNDAI | 20240215 | 20240215 | 0 | 0 | 0.1613 | 0.184 | 1.243 | 0.0136 | 0.0014 | 0.031 | 0.032 | 0.04 | 0.01 | 0.0004 | 0.0019 | 0.012 | 0 | 0 | 0 | 0 | 0.0041 | 0.019 | 0 | 0 | 0.002 | 0.003 | 0 | 0 | 0 | 170.9 | 438 | 575 | 34 | 0 | 0 | 0 | PHY22305L | 1034634 | PM108 | 중경1공장 20" 조관 | 5103 | 중경 1 생산창고 | SHY2231050 | J55CPAN | 244.5 | 10.03 | S97116 | CPA54270 | 4378 | Stripe 모재 L방향 | API-HDJ55C | 현대제철(주) | 438 | 575 |  | 185.01 | 492.004 | 187.328 | 498.169 | 594.171 | 37 | 2024-02-27
S99347 | CPB34470 | HYUNDAI | 20240322 | 20240322 | 0.117 | 0.21 | 0.0753 | 0.012 | 0.771 | 0.0139 | 0.0057 | 0.031 | 0.032 | 0.02 | 0.01 | 0.0002 | 0.0001 | 0.011 | 0 | 0 | 0 | 0 | 0.005 | 0.022 | 0 | 0 | 0.001 | 0.002 | 0 | 0 | 0 | 0 | 368 | 463 | 39 | 0 | 0 | 0 | PHY70206T | 1045039 | PM108 | 중경1공장 20" 조관 | 5103 | 중경 1 생산창고 | SHY7022040 | N5LBT | 323.9 | 9.5 | S99347 | CPB34470 | 457 | Stripe 모재 T방향 | SPHT3U | 현대제철(주) | 368 | 463 | 39 | 147.188 | 419.034 | 152.984 | 435.535 | 482.708 | 39.8 | 2024-07-05
S99347 | CPB34470 | HYUNDAI | 20240322 | 20240322 | 0.117 | 0.21 | 0.0753 | 0.012 | 0.771 | 0.0139 | 0.0057 | 0.031 | 0.032 | 0.02 | 0.01 | 0.0002 | 0.0001 | 0.011 | 0 | 0 | 0 | 0 | 0.005 | 0.022 | 0 | 0 | 0.001 | 0.002 | 0 | 0 | 0 | 0 | 368 | 463 | 39 | 0 | 0 | 0 | PHY70206W | 1045039 | PM108 | 중경1공장 20" 조관 | 5103 | 중경 1 생산창고 | SHY7022040 | N5LBT | 323.9 | 9.5 | S99347 | CPB34470 | 457 | Stripe 용접 | SPHT3U | 현대제철(주) | 368 | 463 | 39 | 0 | 0 | 0 | 0 | 553.923 | 0 | 2024-07-05
S99347 | CPB34550 | HYUNDAI | 20240322 | 20240322 | 0.117 | 0.21 | 0.0753 | 0.012 | 0.771 | 0.0139 | 0.0057 | 0.031 | 0.032 | 0.02 | 0.01 | 0.0002 | 0.0001 | 0.011 | 0 | 0 | 0 | 0 | 0.005 | 0.022 | 0 | 0 | 0.001 | 0.002 | 0 | 0 | 0 | 0 | 368 | 463 | 39 | 0 | 0 | 0 | PHY32807T | 1038065 | PM108 | 중경1공장 20" 조관 | 5103 | 중경 1 생산창고 | SHY3282040 | N5LBT | 323.9 | 9.5 | S99347 | CPB34550 | 5 | Stripe 모재 T방향 | SPHT3U | 현대제철(주) | 368 | 463 | 39 | 152.459 | 430.898 | 160.383 | 453.295 | 486.133 | 39.3999 | 2024-04-02
S99347 | CPB34550 | HYUNDAI | 20240322 | 20240322 | 0.117 | 0.21 | 0.0753 | 0.012 | 0.771 | 0.0139 | 0.0057 | 0.031 | 0.032 | 0.02 | 0.01 | 0.0002 | 0.0001 | 0.011 | 0 | 0 | 0 | 0 | 0.005 | 0.022 | 0 | 0 | 0.001 | 0.002 | 0 | 0 | 0 | 0 | 368 | 463 | 39 | 0 | 0 | 0 | PHY32807W | 1038065 | PM108 | 중경1공장 20" 조관 | 5103 | 중경 1 생산창고 | SHY3282040 | N5LBT | 323.9 | 9.5 | S99347 | CPB34550 | 5 | Stripe 용접 | SPHT3U | 현대제철(주) | 368 | 463 | 39 | 168.434 | 468.923 | 0 | 0 | 564.011 | 0 | 2024-04-02
S98380 | CPB34570 | HYUNDAI | 20240305 | 20240305 | 0.102 | 0.197 | 0.0597 | 0.008 | 0.772 | 0.0136 | 0.0061 | 0.029 | 0.031 | 0.03 | 0.01 | 0.0002 | 0.0001 | 0.019 | 0 | 0 | 0 | 0 | 0.004 | 0.024 | 0 | 0 | 0.001 | 0.002 | 0 | 0 | 0 | 0 | 369 | 458 | 42 | 0 | 0 | 0 | PHY62207T | 1044798 | PM108 | 중경1공장 20" 조관 | 5103 | 중경 1 생산창고 | SHY6222110 | N5LBT | 273.1 | 12.7 | S98380 | CPB34570 | 65 | Stripe 모재 T방향 | SPHT3U | 현대제철(주) | 369 | 458 | 42 | 213.821 | 453.809 | 226.331 | 480.36 | 504.249 | 35 | 2024-06-27
S98380 | CPB34570 | HYUNDAI | 20240305 | 20240305 | 0.102 | 0.197 | 0.0597 | 0.008 | 0.772 | 0.0136 | 0.0061 | 0.029 | 0.031 | 0.03 | 0.01 | 0.0002 | 0.0001 | 0.019 | 0 | 0 | 0 | 0 | 0.004 | 0.024 | 0 | 0 | 0.001 | 0.002 | 0 | 0 | 0 | 0 | 369 | 458 | 42 | 0 | 0 | 0 | PHY62207W | 1044798 | PM108 | 중경1공장 20" 조관 | 5103 | 중경 1 생산창고 | SHY6222110 | N5LBT | 273.1 | 12.7 | S98380 | CPB34570 | 65 | Stripe 용접 | SPHT3U | 현대제철(주) | 369 | 458 | 42 | 0 | 0 | 0 | 0 | 569.923 | 0 | 2024-06-27
S99351 | CPB38290 | HYUNDAI | 20240325 | 20240325 | 0.103 | 0.193 | 0.0624 | 0.008 | 0.75 | 0.0121 | 0.0051 | 0.028 | 0.03 | 0.02 | 0.01 | 0.0001 | 0.0001 | 0.01 | 0 | 0 | 0 | 0 | 0.0042 | 0.024 | 0 | 0 | 0.001 | 0.002 | 0 | 0 | 0 | 0 | 371 | 457 | 38 | 0 | 0 | 0 | PHY32808T | 1038069 | PM108 | 중경1공장 20" 조관 | 5103 | 중경 1 생산창고 | SHY3282060 | N5LBT | 323.9 | 9.5 | S99351 | CPB38290 | 12 | Stripe 모재 T방향 | SPHT3U | 현대제철(주) | 371 | 462 | 39 | 152.388 | 426.597 | 156.856 | 439.103 | 481.773 | 37.8 | 2024-04-02
S99351 | CPB38290 | HYUNDAI | 20240325 | 20240325 | 0.103 | 0.193 | 0.0624 | 0.008 | 0.75 | 0.0121 | 0.0051 | 0.028 | 0.03 | 0.02 | 0.01 | 0.0001 | 0.0001 | 0.01 | 0 | 0 | 0 | 0 | 0.0042 | 0.024 | 0 | 0 | 0.001 | 0.002 | 0 | 0 | 0 | 0 | 371 | 457 | 38 | 0 | 0 | 0 | PHY32808W | 1038069 | PM108 | 중경1공장 20" 조관 | 5103 | 중경 1 생산창고 | SHY3282060 | N5LBT | 323.9 | 9.5 | S99351 | CPB38290 | 12 | Stripe 용접 | SPHT3U | 현대제철(주) | 371 | 462 | 39 | 0 | 0 | 0 | 0 | 545.571 | 0 | 2024-04-02
V00439 | CQA32960 | HYUNDAI | 20240326 | 20240326 | 0 | 0.194 | 0.0572 | 0.008 | 0.767 | 0.0137 | 0.0065 | 0.035 | 0.037 | 0.03 | 0.02 | 0.0001 | 0.0001 | 0.02 | 0 | 0 | 0 | 0 | 0.0055 | 0.022 | 0 | 0 | 0.001 | 0.002 | 0 | 0 | 0 | 0 | 354 | 456 | 40 | 0 | 0 | 0 | PHY32902W | 1038061 | PM108 | 중경1공장 20" 조관 | 5103 | 중경 1 생산창고 | SHY3291030 | N5LBT | 323.9 | 9.5 | V00439 | CQA32960 | 89 | Stripe 용접 | SPHT3U | 현대제철(주) | 359 | 457 | 40 | 187.46 | 528.78 | 0 | 0 | 547.066 | 0 | 2024-04-02
V00439 | CQA32960 | HYUNDAI | 20240326 | 20240326 | 0 | 0.194 | 0.0572 | 0.008 | 0.767 | 0.0137 | 0.0065 | 0.035 | 0.037 | 0.03 | 0.02 | 0.0001 | 0.0001 | 0.02 | 0 | 0 | 0 | 0 | 0.0055 | 0.022 | 0 | 0 | 0.001 | 0.002 | 0 | 0 | 0 | 0 | 354 | 456 | 40 | 0 | 0 | 0 | PHY32902T | 1038061 | PM108 | 중경1공장 20" 조관 | 5103 | 중경 1 생산창고 | SHY3291030 | N5LBT | 323.9 | 9.5 | V00439 | CQA32960 | 89 | Stripe 모재 T방향 | SPHT3U | 현대제철(주) | 359 | 457 | 40 | 148.948 | 417.767 | 154.341 | 432.893 | 484.99 | 37.8 | 2024-04-02
V00431 | CQA40940 | HYUNDAI | 20240326 | 20240326 | 0.109 | 0.207 | 0.0639 | 0.012 | 0.8 | 0.0147 | 0.0085 | 0.031 | 0.033 | 0.03 | 0.02 | 0.0003 | 0.0001 | 0.023 | 0 | 0 | 0 | 0 | 0.0066 | 0.023 | 0 | 0 | 0.001 | 0.003 | 0 | 0 | 0 | 0 | 380 | 462 | 39 | 0 | 0 | 0 | PHY32901W | 1038053 | PM108 | 중경1공장 20" 조관 | 5103 | 중경 1 생산창고 | SHY3291010 | N5LBT | 323.9 | 9.5 | V00431 | CQA40940 | 172 | Stripe 용접 | SPHT3U | 현대제철(주) | 380 | 462 | 39 | 182.901 | 513.368 | 0 | 0 | 542.885 | 0 | 2024-04-02
V00431 | CQA40940 | HYUNDAI | 20240326 | 20240326 | 0.109 | 0.207 | 0.0639 | 0.012 | 0.8 | 0.0147 | 0.0085 | 0.031 | 0.033 | 0.03 | 0.02 | 0.0003 | 0.0001 | 0.023 | 0 | 0 | 0 | 0 | 0.0066 | 0.023 | 0 | 0 | 0.001 | 0.003 | 0 | 0 | 0 | 0 | 380 | 462 | 39 | 0 | 0 | 0 | PHY32901T | 1038053 | PM108 | 중경1공장 20" 조관 | 5103 | 중경 1 생산창고 | SHY3291010 | N5LBT | 323.9 | 9.5 | V00431 | CQA40940 | 172 | Stripe 모재 T방향 | SPHT3U | 현대제철(주) | 380 | 462 | 39 | 146.188 | 409.787 | 152.525 | 427.551 | 472.133 | 36.3999 | 2024-04-02
V05858 | CUA42710 | HYUNDAI | 20240726 | 20240726 | 0 | 0.196 | 0.064 | 0.012 | 0.737 | 0.0102 | 0.0055 | 0.024 | 0.026 | 0.03 | 0.02 | 0.0003 | 0.0001 | 0.015 | 0 | 0 | 0 | 0 | 0.0056 | 0.022 | 0 | 0 | 0.001 | 0.002 | 0 | 0 | 0 | 0 | 381 | 467 | 39 | 0 | 0 | 0 | PHYZ0601T | 1060752 | PM108 | 중경1공장 20" 조관 | 5103 | 중경 1 생산창고 | SHYZ061010 | N5LBT | 323.9 | 9.5 | V05858 | CUA42710 | 33 | Stripe 모재 T방향 | SPHT3U | 현대제철(주) | 381 | 467 | 39 | 145.146 | 408.049 | 148.972 | 418.806 | 468.47 | 40.3999 | 2024-12-09
V05858 | CUA42710 | HYUNDAI | 20240726 | 20240726 | 0 | 0.196 | 0.064 | 0.012 | 0.737 | 0.0102 | 0.0055 | 0.024 | 0.026 | 0.03 | 0.02 | 0.0003 | 0.0001 | 0.015 | 0 | 0 | 0 | 0 | 0.0056 | 0.022 | 0 | 0 | 0.001 | 0.002 | 0 | 0 | 0 | 0 | 381 | 467 | 39 | 0 | 0 | 0 | PHYZ0601W | 1060752 | PM108 | 중경1공장 20" 조관 | 5103 | 중경 1 생산창고 | SHYZ061010 | N5LBT | 323.9 | 9.5 | V05858 | CUA42710 | 33 | Stripe 용접 | SPHT3U | 현대제철(주) | 381 | 467 | 39 | 174.524 | 491.283 | 0 | 0 | 509.707 | 0 | 2024-12-09
V14743 | CUB47070 | HYUNDAI | 20241024 | 20241024 | 0.116 | 0.235 | 0.0558 | 0.163 | 1.008 | 0.0142 | 0.0025 | 0.031 | 0.032 | 0.04 | 0.02 | 0.0002 | 0.0021 | 0.021 | 0 | 0 | 0 | 0 | 0.0046 | 0.034 | 0 | 0 | 0.001 | 0.002 | 0 | 0 | 0 | 156.3 | 456 | 519 | 39 | 0 | 0 | 0 | PHYX3102T | 1057319 | PM108 | 중경1공장 20" 조관 | 5103 | 중경 1 생산창고 | SHYX311030 | NX52L2T | 323.9 | 9.5 | V14743 | CUB47070 | 1245 | Stripe 모재 T방향 | API-X52L2C | 현대제철(주) | 456 | 519 | 39 | 161.603 | 455.878 | 165.245 | 466.15 | 533.4 | 37.3999 | 2024-11-05
V14743 | CUB47070 | HYUNDAI | 20241024 | 20241024 | 0.116 | 0.235 | 0.0558 | 0.163 | 1.008 | 0.0142 | 0.0025 | 0.031 | 0.032 | 0.04 | 0.02 | 0.0002 | 0.0021 | 0.021 | 0 | 0 | 0 | 0 | 0.0046 | 0.034 | 0 | 0 | 0.001 | 0.002 | 0 | 0 | 0 | 156.3 | 456 | 519 | 39 | 0 | 0 | 0 | PHYX3102W | 1057319 | PM108 | 중경1공장 20" 조관 | 5103 | 중경 1 생산창고 | SHYX311030 | NX52L2T | 323.9 | 9.5 | V14743 | CUB47070 | 1245 | Stripe 용접 | API-X52L2C | 현대제철(주) | 456 | 519 | 39 | 159.417 | 446.117 | 0 | 0 | 583.102 | 0 | 2024-11-05
V15985 | CUB51620 | HYUNDAI | 20240911 | 20240911 | 0.106 | 0.201 | 0.0635 | 0.009 | 0.778 | 0.0133 | 0.0049 | 0.043 | 0.044 | 0.03 | 0.01 | 0.0002 | 0.0001 | 0.014 | 0 | 0 | 0 | 0 | 0.0029 | 0.013 | 0 | 0 | 0.001 | 0.002 | 0 | 0 | 0 | 0 | 355 | 444 | 39 | 0 | 0 | 0 | PHY92102T | 1053401 | PM108 | 중경1공장 20" 조관 | 5103 | 중경 1 생산창고 | SHY9211050 | N5LBT | 355.6 | 6.4 | V15985 | CUB51620 | 9 | Stripe 모재 T방향 | SPHT3U | 현대제철(주) | 355 | 444 | 39 | 91.6605 | 382.524 | 94.4318 | 394.089 | 448.256 | 39 | 2024-10-02
V15985 | CUB51620 | HYUNDAI | 20240911 | 20240911 | 0.106 | 0.201 | 0.0635 | 0.009 | 0.778 | 0.0133 | 0.0049 | 0.043 | 0.044 | 0.03 | 0.01 | 0.0002 | 0.0001 | 0.014 | 0 | 0 | 0 | 0 | 0.0029 | 0.013 | 0 | 0 | 0.001 | 0.002 | 0 | 0 | 0 | 0 | 355 | 444 | 39 | 0 | 0 | 0 | PHY92102W | 1053401 | PM108 | 중경1공장 20" 조관 | 5103 | 중경 1 생산창고 | SHY9211050 | N5LBT | 355.6 | 6.4 | V15985 | CUB51620 | 9 | Stripe 용접 | SPHT3U | 현대제철(주) | 355 | 444 | 39 | 102.097 | 428.682 | 0 | 0 | 530.525 | 0 | 2024-10-02
V16083 | CUB55310 | HYUNDAI | 20241024 | 20241024 | 0.115 | 0.236 | 0.0544 | 0.133 | 1.023 | 0.0114 | 0.002 | 0.025 | 0.026 | 0.04 | 0.02 | 0.0002 | 0.0017 | 0.022 | 0 | 0 | 0 | 0 | 0.0043 | 0.032 | 0 | 0 | 0.001 | 0.002 | 0 | 0 | 0 | 154.1 | 465 | 521 | 40 | 0 | 0 | 0 | PHYX3101T | 1057319 | PM108 | 중경1공장 20" 조관 | 5103 | 중경 1 생산창고 | SHYX311020 | NX52L2T | 323.9 | 9.5 | V16083 | CUB55310 | 1222 | Stripe 모재 T방향 | API-X52L2C | 현대제철(주) | 465 | 521 | 40 | 160.624 | 453.078 | 164.48 | 463.957 | 530.728 | 37.3999 | 2024-11-05
V16083 | CUB55310 | HYUNDAI | 20241024 | 20241024 | 0.115 | 0.236 | 0.0544 | 0.133 | 1.023 | 0.0114 | 0.002 | 0.025 | 0.026 | 0.04 | 0.02 | 0.0002 | 0.0017 | 0.022 | 0 | 0 | 0 | 0 | 0.0043 | 0.032 | 0 | 0 | 0.001 | 0.002 | 0 | 0 | 0 | 154.1 | 465 | 521 | 40 | 0 | 0 | 0 | PHYX3101W | 1057319 | PM108 | 중경1공장 20" 조관 | 5103 | 중경 1 생산창고 | SHYX311020 | NX52L2T | 323.9 | 9.5 | V16083 | CUB55310 | 1222 | Stripe 용접 | API-X52L2C | 현대제철(주) | 465 | 521 | 40 | 189.797 | 537.254 | 0 | 0 | 561.168 | 0 | 2024-11-05
V16079 | CUB55320 | HYUNDAI | 20240909 | 20240909 | 0.115 | 0.233 | 0.0556 | 0.132 | 1.014 | 0.0114 | 0.0019 | 0.022 | 0.022 | 0.03 | 0.01 | 0.0003 | 0.0025 | 0.019 | 0 | 0 | 0 | 0 | 0.0037 | 0.03 | 0 | 0 | 0.001 | 0.002 | 0 | 0 | 0 | 154.1 | 480 | 530 | 36 | 0 | 0 | 0 | PHY91203W | 1052691 | PM108 | 중경1공장 20" 조관 | 5103 | 중경 1 생산창고 | SHY9122020 | NX52L2T | 323.9 | 6.4 | V16079 | CUB55320 | 409 | Stripe 용접 | API-X52L2C | 현대제철(주) | 480 | 530 | 36 | 132.898 | 559.518 | 0 | 0 | 565.445 | 0 | 2024-09-20
V16079 | CUB55320 | HYUNDAI | 20240909 | 20240909 | 0.115 | 0.233 | 0.0556 | 0.132 | 1.014 | 0.0114 | 0.0019 | 0.022 | 0.022 | 0.03 | 0.01 | 0.0003 | 0.0025 | 0.019 | 0 | 0 | 0 | 0 | 0.0037 | 0.03 | 0 | 0 | 0.001 | 0.002 | 0 | 0 | 0 | 154.1 | 480 | 530 | 36 | 0 | 0 | 0 | PHY91203T | 1052691 | PM108 | 중경1공장 20" 조관 | 5103 | 중경 1 생산창고 | SHY9122020 | NX52L2T | 323.9 | 6.4 | V16079 | CUB55320 | 409 | Stripe 모재 T방향 | API-X52L2C | 현대제철(주) | 480 | 530 | 36 | 110.402 | 464.696 | 114.206 | 480.709 | 536.034 | 35 | 2024-09-20
V15979 | CVA03060 | HYUNDAI | 20240911 | 20240911 | 0 | 0 | 0.0616 | 0.007 | 0.774 | 0.0132 | 0.0068 | 0.031 | 0.032 | 0.03 | 0.01 | 0.0002 | 0.0001 | 0.019 | 0 | 0 | 0 | 0 | 0.0028 | 0.012 | 0 | 0 | 0.001 | 0.002 | 0 | 0 | 0 | 0 | 341 | 437 | 41 | 0 | 0 | 0 | PHYX2501T | 1056461 | PM108 | 중경1공장 20" 조관 | 5103 | 중경 1 생산창고 | SHYX251060 | N5LBT | 355.6 | 6.4 | V15979 | CVA03060 | 2 | Stripe 모재 T방향 | SPHT3U | 현대제철(주) | 352 | 439 | 41 | 93.077 | 387.795 | 94.1749 | 392.37 | 445.954 | 39.8 | 2024-11-01
V15979 | CVA03060 | HYUNDAI | 20240911 | 20240911 | 0 | 0 | 0.0616 | 0.007 | 0.774 | 0.0132 | 0.0068 | 0.031 | 0.032 | 0.03 | 0.01 | 0.0002 | 0.0001 | 0.019 | 0 | 0 | 0 | 0 | 0.0028 | 0.012 | 0 | 0 | 0.001 | 0.002 | 0 | 0 | 0 | 0 | 341 | 437 | 41 | 0 | 0 | 0 | PHYX2501W | 1056461 | PM108 | 중경1공장 20" 조관 | 5103 | 중경 1 생산창고 | SHYX251060 | N5LBT | 355.6 | 6.4 | V15979 | CVA03060 | 2 | Stripe 용접 | SPHT3U | 현대제철(주) | 352 | 439 | 41 | 0 | 0 | 0 | 0 | 520.187 | 0 | 2024-11-01
V18853 | CVB82390 | HYUNDAI | 20240911 | 20240911 | 0.128 | 0.243 | 0.0674 | 0.167 | 0.99 | 0.008 | 0.0015 | 0.031 | 0.032 | 0.03 | 0.02 | 0.0003 | 0.0016 | 0.02 | 0 | 0 | 0 | 0.01 | 0.0045 | 0.03 | 0 | 0 | 0.002 | 0.002 | 0 | 0 | 0 | 155.3 | 407 | 483 | 42 | 0 | 0 | 0 | PHY92306W | 1053444 | PM108 | 중경1공장 20" 조관 | 5103 | 중경 1 생산창고 | SHY9232040 | NX52L2T | 355.6 | 9.5 | V18853 | CVB82390 | 51 | Stripe 용접 | API-X52L2C | 현대제철(주) | 407 | 483 | 42 | 0 | 0 | 0 | 0 | 560.952 | 0 | 2024-10-02
V18853 | CVB82390 | HYUNDAI | 20240911 | 20240911 | 0.128 | 0.243 | 0.0674 | 0.167 | 0.99 | 0.008 | 0.0015 | 0.031 | 0.032 | 0.03 | 0.02 | 0.0003 | 0.0016 | 0.02 | 0 | 0 | 0 | 0.01 | 0.0045 | 0.03 | 0 | 0 | 0.002 | 0.002 | 0 | 0 | 0 | 155.3 | 407 | 483 | 42 | 0 | 0 | 0 | PHY92306T | 1053444 | PM108 | 중경1공장 20" 조관 | 5103 | 중경 1 생산창고 | SHY9232040 | NX52L2T | 355.6 | 9.5 | V18853 | CVB82390 | 51 | Stripe 모재 T방향 | API-X52L2C | 현대제철(주) | 407 | 483 | 42 | 153.698 | 437.568 | 159.173 | 453.156 | 520.938 | 39.2 | 2024-10-02
V18853 | CWA24510 | HYUNDAI | 20241024 | 20241024 | 0.128 | 0.243 | 0.0674 | 0.167 | 0.99 | 0.008 | 0.0015 | 0.031 | 0.032 | 0.03 | 0.02 | 0.0003 | 0.0016 | 0.02 | 0 | 0 | 0 | 0.01 | 0.0045 | 0.03 | 0 | 0 | 0.002 | 0.002 | 0 | 0 | 0 | 155.3 | 407 | 483 | 42 | 0 | 0 | 0 | PHYX3002W | 1057319 | PM108 | 중경1공장 20" 조관 | 5103 | 중경 1 생산창고 | SHYX302020 | NX52L2T | 323.9 | 9.5 | V18853 | CWA24510 | 778 | Stripe 용접 | API-X52L2C | 현대제철(주) | 407 | 483 | 42 | 196.121 | 559.195 | 0 | 0 | 581.668 | 0 | 2024-11-04
V18853 | CWA24510 | HYUNDAI | 20241024 | 20241024 | 0.128 | 0.243 | 0.0674 | 0.167 | 0.99 | 0.008 | 0.0015 | 0.031 | 0.032 | 0.03 | 0.02 | 0.0003 | 0.0016 | 0.02 | 0 | 0 | 0 | 0.01 | 0.0045 | 0.03 | 0 | 0 | 0.002 | 0.002 | 0 | 0 | 0 | 155.3 | 407 | 483 | 42 | 0 | 0 | 0 | PHYX3002T | 1057319 | PM108 | 중경1공장 20" 조관 | 5103 | 중경 1 생산창고 | SHYX302020 | NX52L2T | 323.9 | 9.5 | V18853 | CWA24510 | 778 | Stripe 모재 T방향 | API-X52L2C | 현대제철(주) | 407 | 483 | 42 | 157.378 | 448.023 | 162.426 | 462.393 | 527.12 | 39.6 | 2024-11-04
V24920 | CXB12970 | HYUNDAI | 20241114 | 20241114 | 0 | 0 | 0.1647 | 0.191 | 1.28 | 0.0173 | 0.0012 | 0.036 | 0.037 | 0.03 | 0.02 | 0.0005 | 0.0011 | 0.012 | 0 | 0 | 0 | 0 | 0.0035 | 0.02 | 0 | 0 | 0.002 | 0.004 | 0 | 0 | 0 | 175.7 | 445 | 574 | 34 | 0 | 0 | 0 | PHYY2102L | 1059086 | PM108 | 중경1공장 20" 조관 | 5103 | 중경 1 생산창고 | SHYY211040 | J55CPAN | 298.45 | 9.52 | V24920 | CXB12970 | 133 | Stripe 모재 L방향 | API-HDJ55C | 현대제철(주) | 445 | 574 |  | 171.546 | 483.888 | 174.834 | 493.16 | 580.234 | 34.6456 | 2024-11-28
V24920 | CXB22100 | HYUNDAI | 20241106 | 20241106 | 0 | 0 | 0.1647 | 0.191 | 1.28 | 0.0173 | 0.0012 | 0.036 | 0.037 | 0.03 | 0.02 | 0.0005 | 0.0011 | 0.012 | 0 | 0 | 0 | 0 | 0.0035 | 0.02 | 0 | 0 | 0.002 | 0.004 | 0 | 0 | 0 | 174.1 | 448 | 571 | 36 | 0 | 0 | 0 | PHYY1501L | 1058424 | PM108 | 중경1공장 20" 조관 | 5103 | 중경 1 생산창고 | SHYY151010 | J55CPAN | 339.7 | 9.65 | V24920 | CXB22100 | 2051 | Stripe 모재 L방향 | API-HDJ55C | 현대제철(주) | 448 | 571 |  | 171.704 | 478.186 | 173.5 | 483.187 | 585.814 | 33.6614 | 2024-11-18
V24911 | CXB22130 | HYUNDAI | 20241106 | 20241106 | 0 | 0 | 0.1627 | 0.182 | 1.239 | 0.0157 | 0.001 | 0.035 | 0.036 | 0.03 | 0.02 | 0.0005 | 0.0016 | 0.012 | 0 | 0 | 0 | 0 | 0.0038 | 0.019 | 0 | 0 | 0.003 | 0.003 | 0 | 0 | 0 | 174.7 | 458 | 581 | 34 | 0 | 0 | 0 | PHYY1202L | 1058424 | PM108 | 중경1공장 20" 조관 | 5103 | 중경 1 생산창고 | SHYY122030 | J55CPAN | 339.7 | 9.65 | V24911 | CXB22130 | 287 | Stripe 모재 L방향 | API-HDJ55C | 현대제철(주) | 458 | 581 |  | 167.929 | 466.065 | 171.22 | 475.2 | 578.591 | 34.8425 | 2024-11-18
V25367 | CXB49240 | HYUNDAI | 20241106 | 20241106 | 0 | 0 | 0.166 | 0.188 | 1.212 | 0.0149 | 0.0014 | 0.025 | 0.025 | 0.02 | 0.02 | 0.0004 | 0.0015 | 0.017 | 0 | 0 | 0 | 0.01 | 0.0038 | 0.017 | 0 | 0 | 0.002 | 0.003 | 0 | 0 | 0 | 171.5 | 446 | 573 | 35 | 0 | 0 | 0 | PHYY1502L | 1058424 | PM108 | 중경1공장 20" 조관 | 5103 | 중경 1 생산창고 | SHYY151020 | J55CPAN | 339.7 | 9.65 | V25367 | CXB49240 | 2092 | Stripe 모재 L방향 | API-HDJ55C | 현대제철(주) | 446 | 573 |  | 176.135 | 487.968 | 178.566 | 494.701 | 584.139 | 34.8425 | 2024-11-18
V25364 | CXB60320 | HYUNDAI | 20241108 | 20241108 | 0 | 0 | 0.1714 | 0.196 | 1.267 | 0.0135 | 0.0013 | 0.035 | 0.037 | 0.03 | 0.02 | 0.0006 | 0.0013 | 0.021 | 0 | 0 | 0 | 0 | 0.0032 | 0.019 | 0 | 0 | 0.003 | 0.003 | 0 | 0 | 0 | 178.6 | 473 | 588 | 34 | 0 | 0 | 0 | PHYY1302L | 1058424 | PM108 | 중경1공장 20" 조관 | 5103 | 중경 1 생산창고 | SHYY132020 | J55CPAN | 339.7 | 9.65 | V25364 | CXB60320 | 845 | Stripe 모재 L방향 | API-HDJ55C | 현대제철(주) | 473 | 588 |  | 177.816 | 496.188 | 180.667 | 504.144 | 589.335 | 33.2677 | 2024-11-18
V25371 | CXB60380 | HYUNDAI | 20241106 | 20241106 | 0 | 0 | 0.1684 | 0.175 | 1.242 | 0.0134 | 0.0012 | 0.026 | 0.027 | 0.03 | 0.02 | 0.0005 | 0.0014 | 0.019 | 0 | 0 | 0 | 0 | 0.0037 | 0.017 | 0 | 0 | 0.002 | 0.003 | 0 | 0 | 0 | 172.3 | 455 | 581 | 34 | 0 | 0 | 0 | PHYY1403L | 1058424 | PM108 | 중경1공장 20" 조관 | 5103 | 중경 1 생산창고 | SHYY142040 | J55CPAN | 339.7 | 9.65 | V25371 | CXB60380 | 1869 | Stripe 모재 L방향 | API-HDJ55C | 현대제철(주) | 455 | 581 |  | 175.773 | 493.663 | 178.82 | 502.22 | 590.586 | 33.6614 | 2024-11-18
V25352 | CXB60550 | HYUNDAI | 20241108 | 20241108 | 0 | 0 | 0.1691 | 0.197 | 1.244 | 0.014 | 0.0015 | 0.028 | 0.028 | 0.02 | 0.02 | 0.0005 | 0.0022 | 0.017 | 0 | 0 | 0 | 0.01 | 0.0032 | 0.018 | 0 | 0 | 0.002 | 0.003 | 0 | 0 | 0 | 180.7 | 458 | 589 | 33 | 0 | 0 | 0 | PHYY1401L | 1058424 | PM108 | 중경1공장 20" 조관 | 5103 | 중경 1 생산창고 | SHYY141020 | J55CPAN | 339.7 | 9.65 | V25352 | CXB60550 | 1341 | Stripe 모재 L방향 | API-HDJ55C | 현대제철(주) | 458 | 589 |  | 179.071 | 497.574 | 179.893 | 499.858 | 595.153 | 33.0708 | 2024-11-18
V25361 | CXB60670 | HYUNDAI | 20241106 | 20241106 | 0 | 0 | 0.1622 | 0.192 | 1.265 | 0.0168 | 0.0014 | 0.032 | 0.033 | 0.04 | 0.03 | 0.0005 | 0.0013 | 0.02 | 0 | 0 | 0 | 0 | 0.0028 | 0.021 | 0 | 0 | 0.003 | 0.004 | 0 | 0 | 0 | 176.6 | 453 | 587 | 35 | 0 | 0 | 0 | PHYY1301L | 1058424 | PM108 | 중경1공장 20" 조관 | 5103 | 중경 1 생산창고 | SHYY131020 | J55CPAN | 339.7 | 9.65 | V25361 | CXB60670 | 550 | Stripe 모재 L방향 | API-HDJ55C | 현대제철(주) | 453 | 587 |  | 176.001 | 489.699 | 179.119 | 498.374 | 594.612 | 33.6614 | 2024-11-18
V25358 | CXB60730 | HYUNDAI | 20241108 | 20241108 | 0 | 0 | 0.1666 | 0.183 | 1.239 | 0.0125 | 0.0018 | 0.029 | 0.029 | 0.02 | 0.02 | 0.0005 | 0.0017 | 0.016 | 0 | 0 | 0 | 0 | 0.0034 | 0.015 | 0 | 0 | 0.002 | 0.002 | 0 | 0 | 0 | 174.7 | 462 | 585 | 33 | 0 | 0 | 0 | PHYY1201L | 1058424 | PM108 | 중경1공장 20" 조관 | 5103 | 중경 1 생산창고 | SHYY122010 | J55CPAN | 339.7 | 9.65 | V25358 | CXB60730 | 13 | Stripe 모재 L방향 | API-HDJ55C | 현대제철(주) | 462 | 585 |  | 167.589 | 469.476 | 168.643 | 472.429 | 576.132 | 34.4488 | 2024-11-18
V25378 | CXB60750 | HYUNDAI | 20241108 | 20241108 | 0 | 0 | 0.1637 | 0.194 | 1.242 | 0.0127 | 0.0018 | 0.031 | 0.032 | 0.04 | 0.02 | 0.0005 | 0.0015 | 0.017 | 0 | 0 | 0 | 0 | 0.0044 | 0.019 | 0 | 0 | 0.003 | 0.003 | 0 | 0 | 0 | 174.9 | 457 | 578 | 33 | 0 | 0 | 0 | PHYY1402L | 1058424 | PM108 | 중경1공장 20" 조관 | 5103 | 중경 1 생산창고 | SHYY142020 | J55CPAN | 339.7 | 9.65 | V25378 | CXB60750 | 1617 | Stripe 모재 L방향 | API-HDJ55C | 현대제철(주) | 457 | 578 |  | 169.818 | 470.644 | 171.106 | 474.213 | 582.168 | 33.8582 | 2024-11-18
V26135 | CXB60980 | HYUNDAI | 20241217 | 20241217 | 0 | 0 | 0.1638 | 0.185 | 1.252 | 0.0097 | 0.0014 | 0.033 | 0.033 | 0.07 | 0.01 | 0.0004 | 0.0021 | 0.009 | 0 | 0 | 0 | 0.02 | 0.0034 | 0.02 | 0 | 0 | 0.002 | 0.002 | 0 | 0 | 0 | 183.3 | 451 | 576 | 34 | 0 | 0 | 0 | PHZ40804L | 1070902 | PM108 | 중경1공장 20" 조관 | 5103 | 중경 1 생산창고 | SHZ4082020 | J55CPAN | 298.45 | 9.52 | V26135 | CXB60980 | 1357 | Stripe 모재 L방향 | API-HDJ55C | 현대제철(주) | 451 | 576 |  | 166.157 | 467.009 | 166.738 | 468.642 | 572.185 | 31.8897 | 2025-04-14
V26125 | CXB61010 | HYUNDAI | 20241118 | 20241118 | 0 | 0 | 0.1568 | 0.193 | 1.298 | 0.0125 | 0.0017 | 0.03 | 0.03 | 0.03 | 0.02 | 0.0004 | 0.0015 | 0.009 | 0 | 0 | 0 | 0 | 0.0035 | 0.02 | 0 | 0 | 0.002 | 0.004 | 0 | 0 | 0 | 187.2 | 472 | 591 | 32 | 0 | 0 | 0 | PHYY2301L | 1059086 | PM108 | 중경1공장 20" 조관 | 5103 | 중경 1 생산창고 | SHYY231020 | J55CPAN | 298.45 | 9.52 | V26125 | CXB61010 | 1736 | Stripe 모재 L방향 | API-HDJ55C | 현대제철(주) | 472 | 591 |  | 169.747 | 479.077 | 170.06 | 479.959 | 581.484 | 34.4488 | 2024-11-28
V26139 | CYA02100 | HYUNDAI | 20241118 | 20241118 | 0 | 0 | 0.1619 | 0.166 | 1.221 | 0.0083 | 0.0014 | 0.036 | 0.036 | 0.04 | 0.02 | 0.0004 | 0.0022 | 0.009 | 0 | 0 | 0 | 0.01 | 0.0039 | 0.018 | 0 | 0 | 0.002 | 0.002 | 0 | 0 | 0 | 182.8 | 448 | 566 | 35 | 0 | 0 | 0 | PHYY2202L | 1059086 | PM108 | 중경1공장 20" 조관 | 5103 | 중경 1 생산창고 | SHYY222020 | J55CPAN | 298.45 | 9.52 | V26139 | CYA02100 | 1205 | Stripe 모재 L방향 | API-HDJ55C | 현대제철(주) | 448 | 566 |  | 172.131 | 484.612 | 174.997 | 492.682 | 585.665 | 33.0708 | 2024-11-28
V26135 | CYA02110 | HYUNDAI | 20241118 | 20241118 | 0 | 0 | 0.1638 | 0.185 | 1.252 | 0.0097 | 0.0014 | 0.033 | 0.033 | 0.07 | 0.01 | 0.0004 | 0.0021 | 0.009 | 0 | 0 | 0 | 0.02 | 0.0034 | 0.02 | 0 | 0 | 0.002 | 0.002 | 0 | 0 | 0 | 183.3 | 451 | 576 | 34 | 0 | 0 | 0 | PHYY2203L | 1059086 | PM108 | 중경1공장 20" 조관 | 5103 | 중경 1 생산창고 | SHYY222030 | J55CPAN | 298.45 | 9.52 | V26135 | CYA02110 | 1437 | Stripe 모재 L방향 | API-HDJ55C | 현대제철(주) | 451 | 576 |  | 182.576 | 514.119 | 184.29 | 518.946 | 604.935 | 33.6614 | 2024-11-28
V26122 | CYA05740 | HYUNDAI | 20241111 | 20241111 | 0 | 0 | 0.158 | 0.171 | 1.244 | 0.0112 | 0.0013 | 0.032 | 0.033 | 0.03 | 0.02 | 0.0005 | 0.0013 | 0.014 | 0 | 0 | 0 | 0.01 | 0.0047 | 0.019 | 0 | 0 | 0.001 | 0.003 | 0 | 0 | 0 | 171.8 | 456 | 591 | 34 | 0 | 0 | 0 | PHYY1303L | 1058424 | PM108 | 중경1공장 20" 조관 | 5103 | 중경 1 생산창고 | SHYY132040 | J55CPAN | 339.7 | 9.65 | V26122 | CYA05740 | 1070 | Stripe 모재 L방향 | API-HDJ55C | 현대제철(주) | 456 | 591 |  | 174.655 | 484.319 | 179.213 | 496.958 | 594.839 | 32.6771 | 2024-11-18
V26130 | CYA05800 | HYUNDAI | 20241114 | 20241114 | 0 | 0 | 0.1589 | 0.178 | 1.251 | 0.0104 | 0.0017 | 0.016 | 0.016 | 0.06 | 0.02 | 0.0003 | 0.0014 | 0.01 | 0 | 0 | 0 | 0.02 | 0.0034 | 0.021 | 0 | 0 | 0.002 | 0.003 | 0 | 0 | 0 | 184.6 | 469 | 595 | 32 | 0 | 0 | 0 | PHYY2104L | 1059086 | PM108 | 중경1공장 20" 조관 | 5103 | 중경 1 생산창고 | SHYY212030 | J55CPAN | 298.45 | 9.52 | V26130 | CYA05800 | 611 | Stripe 모재 L방향 | API-HDJ55C | 현대제철(주) | 469 | 595 |  | 177.495 | 498.584 | 179.412 | 503.971 | 594.148 | 32.874 | 2024-11-28
V26922 | CYA43470 | HYUNDAI | 20241119 | 20241119 | 0 | 0 | 0.1758 | 0.201 | 1.3 | 0.0153 | 0.0021 | 0.034 | 0.035 | 0.04 | 0.02 | 0.0006 | 0.0018 | 0.015 | 0 | 0 | 0 | 0 | 0.0044 | 0.021 | 0 | 0 | 0.002 | 0.003 | 0 | 0 | 0 | 184.9 | 470 | 597 | 32 | 0 | 0 | 0 | PHYY2501L | 1059086 | PM108 | 중경1공장 20" 조관 | 5103 | 중경 1 생산창고 | SHYY251020 | J55CPAN | 298.45 | 9.52 | V26922 | CYA43470 | 2651 | Stripe 모재 L방향 | API-HDJ55C | 현대제철(주) | 470 | 597 |  | 178.648 | 507.077 | 180.801 | 513.191 | 613.943 | 32.6771 | 2024-11-28
V26919 | CYA52840 | HYUNDAI | 20241119 | 20241119 | 0 | 0 | 0.1694 | 0.199 | 1.341 | 0.0129 | 0.0027 | 0.034 | 0.035 | 0.04 | 0.02 | 0.0005 | 0.0016 | 0.017 | 0 | 0 | 0 | 0.01 | 0.0043 | 0.022 | 0 | 0 | 0.002 | 0.003 | 0 | 0 | 0 | 182.1 | 476 | 600 | 32 | 0 | 0 | 0 | PHYY2201L | 1059086 | PM108 | 중경1공장 20" 조관 | 5103 | 중경 1 생산창고 | SHYY221020 | J55CPAN | 298.45 | 9.52 | V26919 | CYA52840 | 931 | Stripe 모재 L방향 | API-HDJ55C | 현대제철(주) | 476 | 600 |  | 179.252 | 503.689 | 180.395 | 506.903 | 599.594 | 32.6771 | 2024-11-28
V26924 | CYA52900 | HYUNDAI | 20241119 | 20241119 | 0 | 0 | 0.1604 | 0.185 | 1.243 | 0.0136 | 0.0019 | 0.032 | 0.033 | 0.04 | 0.02 | 0.0004 | 0.0022 | 0.014 | 0 | 0 | 0 | 0.01 | 0.003 | 0.017 | 0 | 0 | 0.002 | 0.003 | 0 | 0 | 0 | 188.6 | 458 | 581 | 34 | 0 | 0 | 0 | PHYY2303L | 1059086 | PM108 | 중경1공장 20" 조관 | 5103 | 중경 1 생산창고 | SHYY232030 | J55CPAN | 298.45 | 9.52 | V26924 | CYA52900 | 2407 | Stripe 모재 L방향 | API-HDJ55C | 현대제철(주) | 458 | 581 |  | 179.027 | 503.595 | 180.786 | 508.544 | 595.265 | 33.4645 | 2024-11-28
V26924 | CYA58890 | HYUNDAI | 20250117 | 20250117 | 0 | 0 | 0.1604 | 0.185 | 1.243 | 0.0136 | 0.0019 | 0.032 | 0.033 | 0.04 | 0.02 | 0.0004 | 0.0022 | 0.014 | 0 | 0 | 0 | 0.01 | 0.003 | 0.017 | 0 | 0 | 0.002 | 0.003 | 0 | 0 | 0 | 188.6 | 458 | 581 | 34 | 0 | 0 | 0 | PHZ40805L | 1070902 | PM108 | 중경1공장 20" 조관 | 5103 | 중경 1 생산창고 | SHZ4082030 | J55CPAN | 298.45 | 9.52 | V26924 | CYA58890 | 1380 | Stripe 모재 L방향 | API-HDJ55C | 현대제철(주) | 458 | 581 |  | 166.578 | 469.601 | 169.987 | 479.209 | 583.988 | 34.6456 | 2025-04-14
V26924 | CYA58900 | HYUNDAI | 20241121 | 20241121 | 0 | 0 | 0.1604 | 0.185 | 1.243 | 0.0136 | 0.0019 | 0.032 | 0.033 | 0.04 | 0.02 | 0.0004 | 0.0022 | 0.014 | 0 | 0 | 0 | 0.01 | 0.003 | 0.017 | 0 | 0 | 0.002 | 0.003 | 0 | 0 | 0 | 188.6 | 458 | 581 | 34 | 0 | 0 | 0 | PHYY2505L | 1059086 | PM108 | 중경1공장 20" 조관 | 5103 | 중경 1 생산창고 | SHYY252030 | J55CPAN | 298.45 | 9.52 | V26924 | CYA58900 | 3170 | Stripe 모재 L방향 | API-HDJ55C | 현대제철(주) | 458 | 581 |  | 173.116 | 488.819 | 174.411 | 492.476 | 585.011 | 32.874 | 2024-11-28
V26919 | CYA58930 | HYUNDAI | 20241121 | 20241121 | 0 | 0 | 0.1694 | 0.199 | 1.341 | 0.0129 | 0.0027 | 0.034 | 0.035 | 0.04 | 0.02 | 0.0005 | 0.0016 | 0.017 | 0 | 0 | 0 | 0.01 | 0.0043 | 0.022 | 0 | 0 | 0.002 | 0.003 | 0 | 0 | 0 | 182.1 | 476 | 600 | 32 | 0 | 0 | 0 | PHYY2504L | 1059086 | PM108 | 중경1공장 20" 조관 | 5103 | 중경 1 생산창고 | SHYY252020 | J55CPAN | 298.45 | 9.52 | V26919 | CYA58930 | 3126 | Stripe 모재 L방향 | API-HDJ55C | 현대제철(주) | 476 | 600 |  | 179.102 | 509.684 | 181.637 | 516.895 | 612.81 | 33.0708 | 2024-11-28
V28937 | CYB78460 | HYUNDAI | 20241224 | 20241224 | 0 | 0 | 0.1787 | 0.207 | 1.279 | 0.0102 | 0.0013 | 0.025 | 0.026 | 0.03 | 0.02 | 0.0006 | 0.0017 | 0.014 | 0 | 0 | 0 | 0 | 0.004 | 0.018 | 0 | 0 | 0.003 | 0.003 | 0 | 0 | 0 | 180.5 | 440 | 569 | 34 | 0 | 0 | 0 | PHZ40803L | 1070902 | PM108 | 중경1공장 20" 조관 | 5103 | 중경 1 생산창고 | SHZ4081030 | J55CPAN | 298.45 | 9.52 | V28937 | CYB78460 | 1054 | Stripe 모재 L방향 | API-HDJ55C | 현대제철(주) | 440 | 569 |  | 173.831 | 488.235 | 176.064 | 494.506 | 590.065 | 34.8425 | 2025-04-14
V22641 | CZA80170 | HYUNDAI | 20241230 | 20241230 | 0.12 | 0.238 | 0.0609 | 0.146 | 1.016 | 0.0119 | 0.0019 | 0.027 | 0.028 | 0.03 | 0.01 | 0.0002 | 0.0022 | 0.009 | 0 | 0 | 0 | 0 | 0.0041 | 0.035 | 0 | 0 | 0.001 | 0.002 | 0 | 0 | 0 | 164 | 458 | 522 | 39 | 0 | 0 | 0 | PHZ10306W | 1062839 | PM108 | 중경1공장 20" 조관 | 5103 | 중경 1 생산창고 | SHZ1032020 | NX52L2T | 323.9 | 7.9 | V22641 | CZA80170 | 291 | Stripe 용접 | API-X52L2C | 현대제철(주) | 458 | 522 | 39 | 106.884 | 362.719 | 0 | 0 | 601.227 | 0 | 2025-01-10
V22641 | CZA80170 | HYUNDAI | 20241230 | 20241230 | 0.12 | 0.238 | 0.0609 | 0.146 | 1.016 | 0.0119 | 0.0019 | 0.027 | 0.028 | 0.03 | 0.01 | 0.0002 | 0.0022 | 0.009 | 0 | 0 | 0 | 0 | 0.0041 | 0.035 | 0 | 0 | 0.001 | 0.002 | 0 | 0 | 0 | 164 | 458 | 522 | 39 | 0 | 0 | 0 | PHZ10306T | 1062839 | PM108 | 중경1공장 20" 조관 | 5103 | 중경 1 생산창고 | SHZ1032020 | NX52L2T | 323.9 | 7.9 | V22641 | CZA80170 | 291 | Stripe 모재 T방향 | API-X52L2C | 현대제철(주) | 458 | 522 | 39 | 136.088 | 463.143 | 141.714 | 482.29 | 551.251 | 37.2 | 2025-01-10
V31740 | CZB32320 | HYUNDAI | 20250107 | 20250107 | 0 | 0.202 | 0.0646 | 0.011 | 0.774 | 0.0138 | 0.0048 | 0.029 | 0.031 | 0.03 | 0.02 | 0.0001 | 0.0001 | 0.009 | 0 | 0 | 0 | 0 | 0.0051 | 0.023 | 0 | 0 | 0.001 | 0.002 | 0 | 0 | 0 | 0 | 395 | 477 | 39 | 0 | 0 | 0 | PHZ21205T | 1065880 | PM108 | 중경1공장 20" 조관 | 5103 | 중경 1 생산창고 | SHZ2122020 | N5LBT | 323.9 | 9.5 | V31740 | CZB32320 | 274 | Stripe 모재 T방향 | SPHT3U | 현대제철(주) | 395 | 477 | 39 | 149.916 | 421.945 | 156.893 | 441.581 | 476.213 | 39.2 | 2025-02-19
V31740 | CZB32320 | HYUNDAI | 20250107 | 20250107 | 0 | 0.202 | 0.0646 | 0.011 | 0.774 | 0.0138 | 0.0048 | 0.029 | 0.031 | 0.03 | 0.02 | 0.0001 | 0.0001 | 0.009 | 0 | 0 | 0 | 0 | 0.0051 | 0.023 | 0 | 0 | 0.001 | 0.002 | 0 | 0 | 0 | 0 | 395 | 477 | 39 | 0 | 0 | 0 | PHZ21205W | 1065880 | PM108 | 중경1공장 20" 조관 | 5103 | 중경 1 생산창고 | SHZ2122020 | N5LBT | 323.9 | 9.5 | V31740 | CZB32320 | 274 | Stripe 용접 | SPHT3U | 현대제철(주) | 395 | 477 | 39 | 0 | 0 | 0 | 0 | 544.749 | 0 | 2025-02-19
V22166 | CZB445901 | HYUNDAI | 20250117 | 20250117 | 0.115 | 0.23 | 0.0561 | 0.141 | 0.988 | 0.0102 | 0.0013 | 0.038 | 0.039 | 0.03 | 0.02 | 0.0003 | 0.0018 | 0.016 | 0 | 0 | 0 | 0 | 0.004 | 0.031 | 0 | 0 | 0.001 | 0.002 | 0 | 0 | 0 | 154.2 | 442 | 525 | 38 | 0 | 0 | 0 | PHZ21307T | 1065874 | PM108 | 중경1공장 20" 조관 | 5103 | 중경 1 생산창고 | SHZ2131080 | NX52L2T | 323.9 | 7.9 | V22166 | CZB445901 | 79 | Stripe 모재 T방향 | API-X52L2C | 현대제철(주) | 442 | 525 | 38 | 132.406 | 446.199 | 138.313 | 466.103 | 527.776 | 36.2 | 2025-02-20
V22166 | CZB445901 | HYUNDAI | 20250117 | 20250117 | 0.115 | 0.23 | 0.0561 | 0.141 | 0.988 | 0.0102 | 0.0013 | 0.038 | 0.039 | 0.03 | 0.02 | 0.0003 | 0.0018 | 0.016 | 0 | 0 | 0 | 0 | 0.004 | 0.031 | 0 | 0 | 0.001 | 0.002 | 0 | 0 | 0 | 154.2 | 442 | 525 | 38 | 0 | 0 | 0 | PHZ21307W | 1065874 | PM108 | 중경1공장 20" 조관 | 5103 | 중경 1 생산창고 | SHZ2131080 | NX52L2T | 323.9 | 7.9 | V22166 | CZB445901 | 79 | Stripe 용접 | API-X52L2C | 현대제철(주) | 442 | 525 | 38 | 169.611 | 581.473 | 0 | 0 | 585.812 | 0 | 2025-02-20
V32099 | CZB56580 | HYUNDAI | 20250107 | 20250107 | 0 | 0.193 | 0.0565 | 0.008 | 0.772 | 0.013 | 0.0058 | 0.026 | 0.027 | 0.03 | 0.02 | 0.0001 | 0.0001 | 0.007 | 0 | 0 | 0 | 0 | 0.0047 | 0.025 | 0 | 0 | 0.001 | 0.002 | 0 | 0 | 0 | 0 | 384 | 465 | 37 | 0 | 0 | 0 | PHZ21206W | 1065880 | PM108 | 중경1공장 20" 조관 | 5103 | 중경 1 생산창고 | SHZ2122030 | N5LBT | 323.9 | 9.5 | V32099 | CZB56580 | 372 | Stripe 용접 | SPHT3U | 현대제철(주) | 384 | 465 | 37 | 64.6384 | 180.782 | 0 | 0 | 531.679 | 0 | 2025-02-19
V32099 | CZB56580 | HYUNDAI | 20250107 | 20250107 | 0 | 0.193 | 0.0565 | 0.008 | 0.772 | 0.013 | 0.0058 | 0.026 | 0.027 | 0.03 | 0.02 | 0.0001 | 0.0001 | 0.007 | 0 | 0 | 0 | 0 | 0.0047 | 0.025 | 0 | 0 | 0.001 | 0.002 | 0 | 0 | 0 | 0 | 384 | 465 | 37 | 0 | 0 | 0 | PHZ21206T | 1065880 | PM108 | 중경1공장 20" 조관 | 5103 | 중경 1 생산창고 | SHZ2122030 | N5LBT | 323.9 | 9.5 | V32099 | CZB56580 | 372 | Stripe 모재 T방향 | SPHT3U | 현대제철(주) | 384 | 465 | 37 | 146.784 | 413.098 | 154.251 | 434.112 | 488.079 | 39 | 2025-02-19
SB13866 | HAK037020 | POSCO | 0 | 20241015 | 0 | 0 | 0.1913 | 0.009 | 0.451 | 0.0114 | 0.0059 | 0 | 0 | 0.032 | 0.017 | 0 | 0 | 0.026 | 0 | 0 | 0 | 0.003 | 0 | 0 | 0 | 0 | 0.0009 | 0 | 0 | 0 | 0 | 0 | 295 | 449 | 37 | 5.4 | 1117 | 511 | PHYY0705W | 1058302 | PM108 | 중경1공장 20" 조관 | 5103 | 중경 1 생산창고 | SHYY072050 | N5LBT | 355.6 | 5.6 | SB13866 | HAK037020 | 282 | Stripe 용접 | SPHT3 | 주식회사 포스코 | 305 | 451 | 38 | 0 | 0 | 0 | 0 | 489.788 | 0 | 2024-11-14
SB13866 | HAK037020 | POSCO | 0 | 20241015 | 0 | 0 | 0.1913 | 0.009 | 0.451 | 0.0114 | 0.0059 | 0 | 0 | 0.032 | 0.017 | 0 | 0 | 0.026 | 0 | 0 | 0 | 0.003 | 0 | 0 | 0 | 0 | 0.0009 | 0 | 0 | 0 | 0 | 0 | 295 | 449 | 37 | 5.4 | 1117 | 511 | PHYY0705T | 1058302 | PM108 | 중경1공장 20" 조관 | 5103 | 중경 1 생산창고 | SHYY072050 | N5LBT | 355.6 | 5.6 | SB13866 | HAK037020 | 282 | Stripe 모재 T방향 | SPHT3 | 주식회사 포스코 | 305 | 451 | 38 | 63.548 | 306.03 | 66.1664 | 318.639 | 446.284 | 40.2 | 2024-11-14
SB13861 | HAK037060 | POSCO | 0 | 20241015 | 0 | 0 | 0.1869 | 0.01 | 0.438 | 0.0106 | 0.0043 | 0 | 0 | 0.031 | 0.016 | 0 | 0 | 0.022 | 0 | 0 | 0 | 0.002 | 0 | 0 | 0 | 0 | 0.001 | 0.001 | 0 | 0 | 0 | 0 | 325 | 453 | 38 | 5.4 | 1117 | 509 | PHYY0704T | 1058302 | PM108 | 중경1공장 20" 조관 | 5103 | 중경 1 생산창고 | SHYY072040 | N5LBT | 355.6 | 5.6 | SB13861 | HAK037060 | 34 | Stripe 모재 T방향 | SPHT3 | 주식회사 포스코 | 325 | 453 | 38 | 66.0797 | 310.933 | 68.8788 | 324.104 | 454.943 | 39.6 | 2024-11-14
SB13861 | HAK037060 | POSCO | 0 | 20241015 | 0 | 0 | 0.1869 | 0.01 | 0.438 | 0.0106 | 0.0043 | 0 | 0 | 0.031 | 0.016 | 0 | 0 | 0.022 | 0 | 0 | 0 | 0.002 | 0 | 0 | 0 | 0 | 0.001 | 0.001 | 0 | 0 | 0 | 0 | 325 | 453 | 38 | 5.4 | 1117 | 509 | PHYY0704W | 1058302 | PM108 | 중경1공장 20" 조관 | 5103 | 중경 1 생산창고 | SHYY072040 | N5LBT | 355.6 | 5.6 | SB13861 | HAK037060 | 34 | Stripe 용접 | SPHT3 | 주식회사 포스코 | 325 | 453 | 38 | 75.3761 | 333.872 | 0 | 0 | 464.739 | 0 | 2024-11-14
SB14262 | HAK060510 | POSCO | 0 | 20241021 | 0 | 0 | 0.1801 | 0.013 | 0.413 | 0.0096 | 0.0042 | 0 | 0 | 0.022 | 0.008 | 0 | 0 | 0.014 | 0 | 0 | 0 | 0.004 | 0 | 0 | 0 | 0 | 0.0007 | 0.001 | 0 | 0 | 0 | 0 | 326 | 450 | 36 | 5.4 | 1117 | 511 | PHYY0801T | 1058302 | PM108 | 중경1공장 20" 조관 | 5103 | 중경 1 생산창고 | SHYY072060 | N5LBT | 355.6 | 5.6 | SB14262 | HAK060510 | 360 | Stripe 모재 T방향 | SPHT3 | 주식회사 포스코 | 326 | 450 | 36 | 0 | 0 | 67.9699 | 331.479 | 449.861 | 39.8 | 2024-11-14
SB14262 | HAK060510 | POSCO | 0 | 20241021 | 0 | 0 | 0.1801 | 0.013 | 0.413 | 0.0096 | 0.0042 | 0 | 0 | 0.022 | 0.008 | 0 | 0 | 0.014 | 0 | 0 | 0 | 0.004 | 0 | 0 | 0 | 0 | 0.0007 | 0.001 | 0 | 0 | 0 | 0 | 326 | 450 | 36 | 5.4 | 1117 | 511 | PHYY0801W | 1058302 | PM108 | 중경1공장 20" 조관 | 5103 | 중경 1 생산창고 | SHYY072060 | N5LBT | 355.6 | 5.6 | SB14262 | HAK060510 | 360 | Stripe 용접 | SPHT3 | 주식회사 포스코 | 326 | 450 | 36 | 0 | 0 | 0 | 0 | 490.946 | 0 | 2024-11-14
SB74204 | HAR072840 | POSCO | 0 | 20230421 | 0.207 | 0.355 | 0.1434 | 0.014 | 1.224 | 0.0129 | 0.0057 | 0 | 0 | 0 | 0 | 0 | 0 | 0 | 0 | 0 | 0 | 0 | 0.0043 | 0 | 0 | 0 | 0 | 0 | 0 | 0 | 0 | 0 | 478 | 556 | 33 | 7.8 | 836 | 345 | PHY72408L | 1048870 | PM108 | 중경1공장 20" 조관 | 5103 | 중경 1 생산창고 | SHY7241160 | SNT355E | 267.4 | 8 | SB74204 | HAR072840 |  | Stripe 모재 L방향 | SNT355E | 주식회사 포스코 | 478 | 556 | 33 | 82.7153 | 415.959 | 81.8427 | 411.57 | 541.634 | 32.6 | 2024-07-26
SB74199 | HAR098330 | POSCO | 0 | 20230425 | 0.207 | 0.362 | 0.1397 | 0.013 | 1.278 | 0.013 | 0.0049 | 0 | 0 | 0 | 0 | 0 | 0 | 0 | 0 | 0 | 0 | 0 | 0.0037 | 0 | 0 | 0 | 0 | 0 | 0 | 0 | 0 | 0 | 468 | 556 | 32 | 7.8 | 836 | 346 | PHY72407L | 1048869 | PM108 | 중경1공장 20" 조관 | 5103 | 중경 1 생산창고 | SHY7241120 | SNT355E | 267.4 | 8 | SB74199 | HAR098330 |  | Stripe 모재 L방향 | SNT355E | 주식회사 포스코 | 468 | 556 | 32 | 82.6988 | 419.142 | 80.5344 | 408.173 | 544.314 | 31.2 | 2024-07-26
SB74201 | HAR098460 | POSCO | 0 | 20230425 | 0.207 | 0.356 | 0.1416 | 0.014 | 1.231 | 0.0127 | 0.0044 | 0 | 0 | 0 | 0 | 0 | 0 | 0 | 0 | 0 | 0 | 0 | 0.0034 | 0 | 0 | 0 | 0 | 0 | 0 | 0 | 0 | 0 | 453 | 546 | 34 | 7.8 | 836 | 348 | PHY90203L | 1051522 | PM108 | 중경1공장 20" 조관 | 5103 | 중경 1 생산창고 | SHY9022120 | SNT355E | 267.4 | 8 | SB74201 | HAR098460 |  | Stripe 모재 L방향 | SNT355E | 주식회사 포스코 | 453 | 546 | 34 | 89.4743 | 443.792 | 91.4847 | 453.764 | 538.614 | 34.3999 | 2024-09-05
SB74206 | HAR098580 | POSCO | 0 | 20230428 | 0.213 | 0.368 | 0.1446 | 0.013 | 1.285 | 0.011 | 0.0056 | 0 | 0 | 0 | 0 | 0 | 0 | 0 | 0 | 0 | 0 | 0 | 0.0037 | 0 | 0 | 0 | 0 | 0 | 0 | 0 | 0 | 0 | 498 | 569 | 32 | 7.8 | 836 | 326 | PHX61404L | 1012084 | PM108 | 중경1공장 20" 조관 | 5103 | 중경 1 생산창고 | SHX6142040 | SNT355E | 267.4 | 8 | SB74206 | HAR098580 |  | Stripe 모재 L방향 | SNT355E | 주식회사 포스코 | 498 | 569 | 32 | 94.4986 | 466.288 | 95.0318 | 468.919 | 559.161 | 32.3999 | 2023-06-20
SB74206 | HAR098590 | POSCO | 0 | 20230426 | 0.213 | 0.368 | 0.1446 | 0.013 | 1.285 | 0.011 | 0.0056 | 0 | 0 | 0 | 0 | 0 | 0 | 0 | 0 | 0 | 0 | 0 | 0.0037 | 0 | 0 | 0 | 0 | 0 | 0 | 0 | 0 | 0 | 498 | 569 | 32 | 7.8 | 836 | 346 | PHY90202L | 1051517 | PM108 | 중경1공장 20" 조관 | 5103 | 중경 1 생산창고 | SHY9021040 | SNT355E | 267.4 | 8 | SB74206 | HAR098590 |  | Stripe 모재 L방향 | SNT355E | 주식회사 포스코 | 498 | 569 | 32 | 92.0731 | 458.943 | 93.3075 | 465.096 | 554.236 | 34 | 2024-09-05
SB79874 | HAT128630 | POSCO | 0 | 20230703 | 0.205 | 0.356 | 0.1395 | 0.01 | 1.248 | 0.0149 | 0.0033 | 0 | 0 | 0 | 0 | 0 | 0 | 0 | 0 | 0 | 0 | 0 | 0.0031 | 0 | 0 | 0 | 0 | 0 | 0 | 0 | 0 | 0 | 475 | 560 | 28 | 7.8 | 836 | 344 | PHY90301L | 1051536 | PM108 | 중경1공장 20" 조관 | 5103 | 중경 1 생산창고 | SHY9031040 | SNT355E | 267.4 | 8 | SB79874 | HAT128630 |  | Stripe 모재 L방향 | SNT355E | 주식회사 포스코 | 475 | 560 | 28 | 95.4144 | 481.101 | 95.661 | 482.345 | 568.635 | 32 | 2024-09-05
SB95119 | HBA138320 | POSCO | 0 | 20240129 | 0 | 0 | 0.1578 | 0.233 | 1.336 | 0.0097 | 0.0015 | 0.037 | 0 | 0 | 0.01 | 0 | 0 | 0.011 | 0 | 0 | 0 | 0 | 0 | 0.019 | 0 | 0 | 0 | 0 | 0 | 0 | 0 | 0 | 439 | 568 | 35 | 9.7 | 1537 | 253 | PHY20105L | 1033135 | PM108 | 중경1공장 20" 조관 | 5103 | 중경 1 생산창고 | SHY2012020 | J55CPAN | 244.5 | 10.03 | SB95119 | HBA138320 | 6756 | Stripe 모재 L방향 | API-POSJ55C | 주식회사 포스코 | 468 | 595 | 35 | 181.397 | 483.11 | 182.362 | 485.679 | 584.438 | 35.6299 | 2024-02-07
SB95117 | HBA138330 | POSCO | 0 | 20240129 | 0 | 0 | 0.1585 | 0.242 | 1.34 | 0.0091 | 0.0017 | 0.042 | 0 | 0 | 0.015 | 0 | 0 | 0.024 | 0 | 0 | 0 | 0 | 0 | 0.02 | 0 | 0 | 0 | 0 | 0 | 0 | 0 | 0 | 442 | 571 | 36 | 9.7 | 1537 | 254 | PHY20305L | 1033137 | PM108 | 중경1공장 20" 조관 | 5103 | 중경 1 생산창고 | SHY2032030 | J55CPAN | 244.5 | 10.03 | SB95117 | HBA138330 | 1149 | Stripe 모재 L방향 | API-POSJ55C | 주식회사 포스코 | 460 | 588 | 36 | 194.232 | 514.684 | 195.45 | 517.914 | 597.187 | 36.6141 | 2024-02-07
SB95124 | HBA138400 | POSCO | 0 | 20240130 | 0 | 0 | 0.1543 | 0.241 | 1.349 | 0.0084 | 0.0012 | 0.039 | 0 | 0 | 0.008 | 0 | 0 | 0.009 | 0 | 0 | 0 | 0 | 0 | 0.02 | 0 | 0 | 0 | 0 | 0 | 0 | 0 | 0 | 430 | 572 | 34 | 9.7 | 1537 | 252 | PHY20202L | 1033137 | PM108 | 중경1공장 20" 조관 | 5103 | 중경 1 생산창고 | SHY2021050 | J55CPAN | 244.5 | 10.03 | SB95124 | HBA138400 | 106 | Stripe 모재 L방향 | API-POSJ55C | 주식회사 포스코 | 430 | 572 | 34 | 168.29 | 451.061 | 172.068 | 461.187 | 576.7 | 38.5826 | 2024-02-07
SB95121 | HBA138410 | POSCO | 0 | 20240129 | 0 | 0 | 0.1605 | 0.233 | 1.346 | 0.008 | 0.0015 | 0.038 | 0 | 0 | 0.011 | 0 | 0 | 0.018 | 0 | 0 | 0 | 0 | 0 | 0.02 | 0 | 0 | 0 | 0 | 0 | 0 | 0 | 0 | 455 | 585 | 34 | 9.7 | 1537 | 253 | PHY13102L | 1033135 | PM108 | 중경1공장 20" 조관 | 5103 | 중경 1 생산창고 | SHY1312030 | J55CPAN | 244.5 | 10.03 | SB95121 | HBA138410 | 5823 | Stripe 모재 L방향 | API-POSJ55C | 주식회사 포스코 | 455 | 585 | 35 | 184.738 | 497.111 | 186.163 | 500.945 | 585.906 | 36.2204 | 2024-02-07
SB95124 | HBA138420 | POSCO | 0 | 20240129 | 0 | 0 | 0.1543 | 0.241 | 1.349 | 0.0084 | 0.0012 | 0.039 | 0 | 0 | 0.008 | 0 | 0 | 0.009 | 0 | 0 | 0 | 0 | 0 | 0.02 | 0 | 0 | 0 | 0 | 0 | 0 | 0 | 0 | 438 | 572 | 32 | 9.7 | 1537 | 254 | PHY20101L | 1033135 | PM108 | 중경1공장 20" 조관 | 5103 | 중경 1 생산창고 | SHY2011010 | J55CPAN | 244.5 | 10.03 | SB95124 | HBA138420 | 6047 | Stripe 모재 L방향 | API-POSJ55C | 주식회사 포스코 | 438 | 572 | 32 | 175.246 | 475.44 | 177.744 | 482.218 | 586.219 | 36.4173 | 2024-02-07
SB95121 | HBA138460 | POSCO | 0 | 20240130 | 0 | 0 | 0.1605 | 0.233 | 1.346 | 0.008 | 0.0015 | 0.038 | 0 | 0 | 0.011 | 0 | 0 | 0.018 | 0 | 0 | 0 | 0 | 0 | 0.02 | 0 | 0 | 0 | 0 | 0 | 0 | 0 | 0 | 448 | 579 | 35 | 9.7 | 1537 | 252 | PHY20204L | 1033137 | PM108 | 중경1공장 20" 조관 | 5103 | 중경 1 생산창고 | SHY2022020 | J55CPAN | 244.5 | 10.03 | SB95121 | HBA138460 | 349 | Stripe 모재 L방향 | API-POSJ55C | 주식회사 포스코 | 448 | 579 | 35 | 174.116 | 463.362 | 177.63 | 472.712 | 568.041 | 36.2204 | 2024-02-07
SF77990 | HBC078880 | POSCO | 0 | 20240319 | 0 | 0 | 0.163 | 0.255 | 1.361 | 0.0089 | 0.0015 | 0.04 | 0 | 0 | 0.01 | 0 | 0 | 0.016 | 0 | 0 | 0 | 0 | 0 | 0.021 | 0 | 0 | 0 | 0 | 0 | 0 | 0 | 0 | 446 | 577 | 36 | 9.3 | 1065 | 295 | PHY33002L | 1038084 | PM108 | 중경1공장 20" 조관 | 5103 | 중경 1 생산창고 | SHY3301030 | J55CPAN | 339.7 | 9.65 | SF77990 | HBC078880 | 597 | Stripe 모재 L방향 | API-POSJ55C | 주식회사 포스코 | 446 | 577 | 36 | 170.979 | 476.964 | 174.909 | 487.926 | 590.696 | 34.2519 | 2024-04-03
SF77991 | HBC078900 | POSCO | 0 | 20240319 | 0 | 0 | 0.1561 | 0.253 | 1.355 | 0.0093 | 0.0014 | 0.038 | 0 | 0 | 0.008 | 0 | 0 | 0.013 | 0 | 0 | 0 | 0 | 0 | 0.018 | 0 | 0 | 0 | 0 | 0 | 0 | 0 | 0 | 440 | 568 | 36 | 9.3 | 1065 | 300 | PHY32904L | 1038084 | PM108 | 중경1공장 20" 조관 | 5103 | 중경 1 생산창고 | SHY3292010 | J55CPAN | 339.7 | 9.65 | SF77991 | HBC078900 | 123 | Stripe 모재 L방향 | API-POSJ55C | 주식회사 포스코 | 440 | 568 | 36 | 155.383 | 434.451 | 160.211 | 447.949 | 553.646 | 37.0078 | 2024-04-03
SF77995 | HBC078930 | POSCO | 0 | 20240319 | 0 | 0 | 0.1573 | 0.275 | 1.358 | 0.009 | 0.0015 | 0.036 | 0 | 0 | 0.008 | 0 | 0 | 0.014 | 0 | 0 | 0 | 0 | 0 | 0.02 | 0 | 0 | 0 | 0 | 0 | 0 | 0 | 0 | 437 | 564 | 36 | 9.3 | 1065 | 303 | PHY33003L | 1038084 | PM108 | 중경1공장 20" 조관 | 5103 | 중경 1 생산창고 | SHY3302020 | J55CPAN | 339.7 | 9.65 | SF77995 | HBC078930 | 925 | Stripe 모재 L방향 | API-POSJ55C | 주식회사 포스코 | 437 | 564 | 36 | 161.257 | 455.262 | 165.136 | 466.214 | 576.219 | 36.6141 | 2024-04-03
SF77993 | HBC078940 | POSCO | 0 | 20240319 | 0 | 0 | 0.1572 | 0.256 | 1.349 | 0.01 | 0.0013 | 0.04 | 0 | 0 | 0.009 | 0 | 0 | 0.014 | 0 | 0 | 0 | 0 | 0 | 0.019 | 0 | 0 | 0 | 0 | 0 | 0 | 0 | 0 | 437 | 563 | 37 | 9.3 | 1065 | 300 | PHY33001L | 1038084 | PM108 | 중경1공장 20" 조관 | 5103 | 중경 1 생산창고 | SHY3301010 | J55CPAN | 339.7 | 9.65 | SF77993 | HBC078940 | 336 | Stripe 모재 L방향 | API-POSJ55C | 주식회사 포스코 | 437 | 563 | 37 | 159.836 | 444.922 | 164.456 | 457.781 | 580.498 | 36.4173 | 2024-04-03
SF83609 | HBH121950 | POSCO | 0 | 20240826 | 0 | 0 | 0.1616 | 0.246 | 1.336 | 0.009 | 0.0019 | 0.036 | 0 | 0 | 0.013 | 0 | 0 | 0.025 | 0 | 0 | 0 | 0 | 0 | 0.018 | 0 | 0 | 0 | 0 | 0 | 0 | 0 | 0 | 435 | 572 | 37 | 9.2 | 935 | 330 | PHYX1701L | 1055380 | PM108 | 중경1공장 20" 조관 | 5103 | 중경 1 생산창고 | SHYX171010 | J55CPAN | 298.45 | 9.52 | SF83609 | HBH121950 | 331 | Stripe 모재 L방향 | API-POSJ55C | 주식회사 포스코 | 435 | 572 | 37 | 163.767 | 463.102 | 166.059 | 469.584 | 577.216 | 34.4488 | 2024-10-21
SF83604 | HBH122010 | POSCO | 0 | 20240827 | 0 | 0 | 0.1642 | 0.238 | 1.321 | 0.0078 | 0.0024 | 0.035 | 0 | 0 | 0.01 | 0 | 0 | 0.013 | 0 | 0 | 0 | 0 | 0 | 0.018 | 0 | 0 | 0 | 0 | 0 | 0 | 0 | 0 | 444 | 571 | 34 | 9.2 | 935 | 329 | PHYX1801L | 1055380 | PM108 | 중경1공장 20" 조관 | 5103 | 중경 1 생산창고 | SHYX181010 | J55CPAN | 298.45 | 9.52 | SF83604 | HBH122010 | 1202 | Stripe 모재 L방향 | API-POSJ55C | 주식회사 포스코 | 444 | 571 | 34 | 159.802 | 455.221 | 163.206 | 464.918 | 568.517 | 36.4173 | 2024-10-21
SF83612 | HBH122040 | POSCO | 0 | 20240826 | 0 | 0 | 0.1541 | 0.243 | 1.341 | 0.0127 | 0.0021 | 0.032 | 0 | 0 | 0.014 | 0 | 0 | 0.033 | 0 | 0 | 0 | 0 | 0 | 0.018 | 0 | 0 | 0 | 0 | 0 | 0 | 0 | 0 | 456 | 585 | 33 | 9.2 | 935 | 331 | PHYX1601L | 1055380 | PM108 | 중경1공장 20" 조관 | 5103 | 중경 1 생산창고 | SHYX162010 | J55CPAN | 298.45 | 9.52 | SF83612 | HBH122040 | 33 | Stripe 모재 L방향 | API-POSJ55C | 주식회사 포스코 | 456 | 585 | 33 | 160.911 | 455.208 | 162.635 | 460.085 | 568.446 | 36.4173 | 2024-10-21
SF83614 | HBH122150 | POSCO | 0 | 20240826 | 0 | 0 | 0.1543 | 0.237 | 1.341 | 0.0098 | 0.0013 | 0.03 | 0 | 0 | 0.01 | 0 | 0 | 0.012 | 0 | 0 | 0 | 0 | 0 | 0.019 | 0 | 0 | 0 | 0 | 0 | 0 | 0 | 0 | 444 | 567 | 35 | 9.2 | 935 | 330 | PHYX2101L | 1055381 | PM108 | 중경1공장 20" 조관 | 5103 | 중경 1 생산창고 | SHYX211030 | J55CPAN | 298.45 | 9.52 | SF83614 | HBH122150 | 424 | Stripe 모재 L방향 | API-POSJ55C | 주식회사 포스코 | 444 | 567 | 35 | 155.867 | 440.474 | 157.748 | 445.791 | 572.372 | 35.8267 | 2024-10-28
SF83607 | HBH122400 | POSCO | 0 | 20240827 | 0 | 0 | 0.1584 | 0.223 | 1.335 | 0.0081 | 0.0029 | 0.034 | 0 | 0 | 0.013 | 0 | 0 | 0.027 | 0 | 0 | 0 | 0 | 0 | 0.018 | 0 | 0 | 0 | 0 | 0 | 0 | 0 | 0 | 445 | 572 | 34 | 9.2 | 935 | 330 | PHYX2102L | 1055381 | PM108 | 중경1공장 20" 조관 | 5103 | 중경 1 생산창고 | SHYX212020 | J55CPAN | 298.45 | 9.52 | SF83607 | HBH122400 | 732 | Stripe 모재 L방향 | API-POSJ55C | 주식회사 포스코 | 445 | 572 | 34 | 162.577 | 459.242 | 165.88 | 468.571 | 575.234 | 38 | 2024-10-28
SB10411 | HBJ079150 | POSCO | 0 | 20241002 | 0 | 0 | 0.1577 | 0.256 | 1.335 | 0.0093 | 0.001 | 0.036 | 0 | 0 | 0.009 | 0 | 0 | 0.015 | 0 | 0 | 0 | 0 | 0 | 0.019 | 0 | 0 | 0 | 0 | 0 | 0 | 0 | 0 | 446 | 582 | 33 | 9.2 | 935 | 330 | PHYX1901L | 1055380 | PM108 | 중경1공장 20" 조관 | 5103 | 중경 1 생산창고 | SHYX191020 | J55CPAN | 298.45 | 9.52 | SB10411 | HBJ079150 | 1838 | Stripe 모재 L방향 | API-POSJ55C | 주식회사 포스코 | 446 | 582 | 35 | 161.871 | 457.492 | 164.026 | 463.585 | 569.76 | 35.433 | 2024-10-28
SB10404 | HBJ079280 | POSCO | 0 | 20241002 | 0 | 0 | 0.1571 | 0.242 | 1.334 | 0.011 | 0.0019 | 0.042 | 0 | 0 | 0.011 | 0 | 0 | 0.012 | 0 | 0 | 0 | 0 | 0 | 0.017 | 0 | 0 | 0 | 0 | 0 | 0 | 0 | 0 | 444 | 576 | 34 | 9.2 | 935 | 327 | PHYX1703L | 1055380 | PM108 | 중경1공장 20" 조관 | 5103 | 중경 1 생산창고 | SHYX172020 | J55CPAN | 298.45 | 9.52 | SB10404 | HBJ079280 | 854 | Stripe 모재 L방향 | API-POSJ55C | 주식회사 포스코 | 444 | 576 | 35 | 160.213 | 456.58 | 162.662 | 463.559 | 572.578 | 34.6456 | 2024-10-21
SB10408 | HBJ079300 | POSCO | 0 | 20241015 | 0 | 0 | 0.1531 | 0.246 | 1.314 | 0.0088 | 0.0013 | 0.046 | 0 | 0 | 0.014 | 0 | 0 | 0.024 | 0 | 0 | 0 | 0 | 0 | 0.017 | 0 | 0 | 0 | 0 | 0 | 0 | 0 | 0 | 443 | 578 | 34 | 9.2 | 935 | 327 | PHYX1902L | 1055380 | PM108 | 중경1공장 20" 조관 | 5103 | 중경 1 생산창고 | SHYX192020 | J55CPAN | 298.45 | 9.52 | SB10408 | HBJ079300 | 2131 | Stripe 모재 L방향 | API-POSJ55C | 주식회사 포스코 | 443 | 578 | 36 | 153.723 | 437.933 | 157.134 | 447.65 | 565.058 | 38.3999 | 2024-10-28
SB10405 | HBJ079470 | POSCO | 0 | 20241002 | 0 | 0 | 0.1593 | 0.254 | 1.325 | 0.0087 | 0.0016 | 0.047 | 0 | 0 | 0.008 | 0 | 0 | 0.012 | 0 | 0 | 0 | 0 | 0 | 0.018 | 0 | 0 | 0 | 0 | 0 | 0 | 0 | 0 | 448 | 575 | 35 | 9.2 | 935 | 329 | PHYX1802L | 1055380 | PM108 | 중경1공장 20" 조관 | 5103 | 중경 1 생산창고 | SHYX181030 | J55CPAN | 298.45 | 9.52 | SB10405 | HBJ079470 | 1523 | Stripe 모재 L방향 | API-POSJ55C | 주식회사 포스코 | 454 | 583 | 35 | 166.359 | 471.219 | 167.938 | 475.692 | 580.808 | 35.433 | 2024-10-28
SB10401 | HBJ079620 | POSCO | 0 | 20241017 | 0 | 0 | 0.153 | 0.254 | 1.34 | 0.0098 | 0.0019 | 0.04 | 0 | 0 | 0.01 | 0 | 0 | 0.012 | 0 | 0 | 0 | 0 | 0 | 0.017 | 0 | 0 | 0 | 0 | 0 | 0 | 0 | 0 | 436 | 575 | 37 | 9.2 | 935 | 328 | PHYX1702L | 1055380 | PM108 | 중경1공장 20" 조관 | 5103 | 중경 1 생산창고 | SHYX171020 | J55CPAN | 298.45 | 9.52 | SB10401 | HBJ079620 | 675 | Stripe 모재 L방향 | API-POSJ55C | 주식회사 포스코 | 436 | 575 | 37 | 167.788 | 475.767 | 170.791 | 484.282 | 582.218 | 35.0393 | 2024-10-21
SB10398 | HBJ101670 | POSCO | 0 | 20241002 | 0 | 0 | 0.1529 | 0.256 | 1.316 | 0.0104 | 0.002 | 0.036 | 0 | 0 | 0.013 | 0 | 0 | 0.014 | 0 | 0 | 0 | 0 | 0 | 0.018 | 0 | 0 | 0 | 0 | 0 | 0 | 0 | 0 | 433 | 563 | 36 | 9.2 | 935 | 325 | PHYX1903L | 1055381 | PM108 | 중경1공장 20" 조관 | 5103 | 중경 1 생산창고 | SHYX192050 | J55CPAN | 298.45 | 9.52 | SB10398 | HBJ101670 | 122 | Stripe 모재 L방향 | API-POSJ55C | 주식회사 포스코 | 436 | 569 | 36 | 166.978 | 471.169 | 170.173 | 480.182 | 581.118 | 35.0393 | 2024-10-28
SB14378 | HBK091950 | POSCO | 0 | 20241028 | 0 | 0 | 0.1895 | 0.009 | 0.84 | 0.0135 | 0.0036 | 0 | 0 | 0.026 | 0.011 | 0 | 0 | 0.01 | 0 | 0 | 0 | 0.002 | 0 | 0.001 | 0 | 0 | 0.0005 | 0.001 | 0 | 0 | 0 | 0 | 300 | 492 | 39 | 12.25 | 1002 | 248 | PHYX3103W | 1057529 | PM108 | 중경1공장 20" 조관 | 5103 | 중경 1 생산창고 | SHYX311040 | N5LBT | 323.9 | 12.7 | SB14378 | HBK091950 | 31 | Stripe 용접 | SPHT3 | 주식회사 포스코 | 300 | 492 | 39 | 0 | 0 | 0 | 0 | 607.272 | 0 | 2024-11-07
SB14378 | HBK091950 | POSCO | 0 | 20241028 | 0 | 0 | 0.1895 | 0.009 | 0.84 | 0.0135 | 0.0036 | 0 | 0 | 0.026 | 0.011 | 0 | 0 | 0.01 | 0 | 0 | 0 | 0.002 | 0 | 0.001 | 0 | 0 | 0.0005 | 0.001 | 0 | 0 | 0 | 0 | 300 | 492 | 39 | 12.25 | 1002 | 248 | PHYX3103T | 1057529 | PM108 | 중경1공장 20" 조관 | 5103 | 중경 1 생산창고 | SHYX311040 | N5LBT | 323.9 | 12.7 | SB14378 | HBK091950 | 31 | Stripe 모재 T방향 | SPHT3 | 주식회사 포스코 | 300 | 492 | 39 | 192.538 | 411.734 | 197.531 | 422.41 | 497.681 | 40.6 | 2024-11-07
SB14510 | HBK093840 | POSCO | 0 | 20241025 | 0 | 0 | 0.1719 | 0.015 | 0.783 | 0.0131 | 0.0065 | 0 | 0 | 0.051 | 0.012 | 0 | 0 | 0.015 | 0 | 0 | 0 | 0.004 | 0 | 0.001 | 0 | 0 | 0.001 | 0.001 | 0 | 0 | 0 | 0 | 284 | 482 | 40 | 12.25 | 1261 | 237 | PHYY3001W | 1060100 | PM108 | 중경1공장 20" 조관 | 5103 | 중경 1 생산창고 | SHYY301040 | N5LBT | 406.4 | 12.7 | SB14510 | HBK093840 | 11 | Stripe 용접 | SPHT3 | 주식회사 포스코 | 284 | 482 | 40 | 222.367 | 463.633 | 0 | 0 | 558.722 | -98 | 2024-12-04
SB14510 | HBK093840 | POSCO | 0 | 20241025 | 0 | 0 | 0.1719 | 0.015 | 0.783 | 0.0131 | 0.0065 | 0 | 0 | 0.051 | 0.012 | 0 | 0 | 0.015 | 0 | 0 | 0 | 0.004 | 0 | 0.001 | 0 | 0 | 0.001 | 0.001 | 0 | 0 | 0 | 0 | 284 | 482 | 40 | 12.25 | 1261 | 237 | PHYY3001T | 1060100 | PM108 | 중경1공장 20" 조관 | 5103 | 중경 1 생산창고 | SHYY301040 | N5LBT | 406.4 | 12.7 | SB14510 | HBK093840 | 11 | Stripe 모재 T방향 | SPHT3 | 주식회사 포스코 | 284 | 482 | 40 | 169.397 | 361.158 | 174.059 | 371.097 | 467.778 | 41 | 2024-12-04
SB14515 | HBK094030 | POSCO | 0 | 20241028 | 0 | 0 | 0.1846 | 0.013 | 0.732 | 0.0126 | 0.0054 | 0 | 0 | 0.043 | 0.011 | 0 | 0 | 0.013 | 0 | 0 | 0 | 0.003 | 0 | 0.001 | 0 | 0 | 0.0006 | 0.001 | 0 | 0 | 0 | 0 | 298 | 493 | 39 | 10.75 | 1104 | 263 | PHYY0803W | 1058316 | PM108 | 중경1공장 20" 조관 | 5103 | 중경 1 생산창고 | SHYY081090 | N5LBT | 355.6 | 11.1 | SB14515 | HBK094030 | 13 | Stripe 용접 | SPHT3 | 주식회사 포스코 | 298 | 493 | 39 | 0 | 0 | 0 | 0 | 568.819 | 0 | 2024-11-14
SB14515 | HBK094030 | POSCO | 0 | 20241028 | 0 | 0 | 0.1846 | 0.013 | 0.732 | 0.0126 | 0.0054 | 0 | 0 | 0.043 | 0.011 | 0 | 0 | 0.013 | 0 | 0 | 0 | 0.003 | 0 | 0.001 | 0 | 0 | 0.0006 | 0.001 | 0 | 0 | 0 | 0 | 298 | 493 | 39 | 10.75 | 1104 | 263 | PHYY0803T | 1058316 | PM108 | 중경1공장 20" 조관 | 5103 | 중경 1 생산창고 | SHYY081090 | N5LBT | 355.6 | 11.1 | SB14515 | HBK094030 | 13 | Stripe 모재 T방향 | SPHT3 | 주식회사 포스코 | 298 | 493 | 39 | 134.127 | 325.35 | 144.767 | 351.161 | 466.239 | 42 | 2024-11-14
SB10401 | HBK124720 | POSCO | 0 | 20241028 | 0 | 0 | 0.153 | 0.254 | 1.34 | 0.0098 | 0.0019 | 0.04 | 0 | 0 | 0.01 | 0 | 0 | 0.012 | 0 | 0 | 0 | 0 | 0 | 0.017 | 0 | 0 | 0 | 0 | 0 | 0 | 0 | 0 | 418 | 560 | 37 | 9.2 | 935 | 330 | PHYY2506L | 1059086 | PM108 | 중경1공장 20" 조관 | 5103 | 중경 1 생산창고 | SHYY252040 | J55CPAN | 298.45 | 9.52 | SB10401 | HBK124720 | 3195 | Stripe 모재 L방향 | API-POSJ55C | 주식회사 포스코 | 418 | 560 | 37 | 155.793 | 445.039 | 157.726 | 450.561 | 564.557 | 36.6141 | 2024-11-28
SB14505 | HBK126990 | POSCO | 0 | 20241029 | 0 | 0 | 0.191 | 0.014 | 0.85 | 0.0112 | 0.0069 | 0 | 0 | 0.043 | 0.01 | 0 | 0 | 0.017 | 0 | 0 | 0 | 0.003 | 0 | 0.001 | 0 | 0 | 0.0008 | 0.001 | 0 | 0 | 0 | 0 | 305 | 496 | 39 | 12.25 | 1261 | 237 | PHYY0701W | 1058199 | PM108 | 중경1공장 20" 조관 | 5103 | 중경 1 생산창고 | SHYY071020 | N5LBT | 406.4 | 12.7 | SB14505 | HBK126990 | 10 | Stripe 용접 | SPHT3 | 주식회사 포스코 | 305 | 496 | 39 | 148.741 | 313.476 | 0 | 0 | 534.836 | 0 | 2024-11-08
SB14505 | HBK126990 | POSCO | 0 | 20241029 | 0 | 0 | 0.191 | 0.014 | 0.85 | 0.0112 | 0.0069 | 0 | 0 | 0.043 | 0.01 | 0 | 0 | 0.017 | 0 | 0 | 0 | 0.003 | 0 | 0.001 | 0 | 0 | 0.0008 | 0.001 | 0 | 0 | 0 | 0 | 305 | 496 | 39 | 12.25 | 1261 | 237 | PHYY0701T | 1058199 | PM108 | 중경1공장 20" 조관 | 5103 | 중경 1 생산창고 | SHYY071020 | N5LBT | 406.4 | 12.7 | SB14505 | HBK126990 | 10 | Stripe 모재 T방향 | SPHT3 | 주식회사 포스코 | 305 | 496 | 39 | 156.329 | 336.614 | 167.823 | 361.363 | 465.927 | 42.6 | 2024-11-08
SB17379 | HBM147940 | POSCO | 0 | 20250103 | 0 | 0 | 0.1522 | 0.251 | 1.334 | 0.0115 | 0.0016 | 0.035 | 0 | 0 | 0.014 | 0 | 0 | 0.025 | 0 | 0 | 0 | 0 | 0 | 0.019 | 0 | 0 | 0 | 0 | 0 | 0 | 0 | 0 | 425 | 560 | 35 | 9.3 | 1065 | 306 | PHZ41405L | 1071258 | PM108 | 중경1공장 20" 조관 | 5103 | 중경 1 생산창고 | SHZ4142050 | J55CPAN | 339.7 | 9.65 | SB17379 | HBM147940 | 2391 | Stripe 모재 L방향 | API-POSJ55C | 주식회사 포스코 | 425 | 560 | 35 | 156.173 | 440.136 | 158.628 | 447.056 | 567.541 | 37.2047 | 2025-04-17
SB17379 | HBM147950 | POSCO | 0 | 20241230 | 0 | 0 | 0.1522 | 0.251 | 1.334 | 0.0115 | 0.0016 | 0.035 | 0 | 0 | 0.014 | 0 | 0 | 0.025 | 0 | 0 | 0 | 0 | 0 | 0.019 | 0 | 0 | 0 | 0 | 0 | 0 | 0 | 0 | 451 | 587 | 33 | 9.3 | 1065 | 306 | PHYZ3107L | 1062749 | PM108 | 중경1공장 20" 조관 | 5103 | 중경 1 생산창고 | SHYZ312030 | J55CPAN | 339.7 | 9.65 | SB17379 | HBM147950 | 1128 | Stripe 모재 L방향 | API-POSJ55C | 주식회사 포스코 | 451 | 587 | 33 | 161.497 | 453.409 | 163.1 | 457.909 | 570.935 | 35.433 | 2025-01-08
SB17382 | HBN021700 | POSCO | 0 | 20250111 | 0 | 0 | 0.1533 | 0.258 | 1.339 | 0.0117 | 0.0021 | 0.034 | 0 | 0 | 0.01 | 0 | 0 | 0.013 | 0 | 0 | 0 | 0 | 0 | 0.017 | 0 | 0 | 0 | 0 | 0 | 0 | 0 | 0 | 429 | 567 | 36 | 9.3 | 1065 | 322 | PHZ41404L | 1071258 | PM108 | 중경1공장 20" 조관 | 5103 | 중경 1 생산창고 | SHZ4142040 | J55CPAN | 339.7 | 9.65 | SB17382 | HBN021700 | 2356 | Stripe 모재 L방향 | API-POSJ55C | 주식회사 포스코 | 438 | 571 | 36 | 157.829 | 447.071 | 158.323 | 448.472 | 568.626 | 34.6456 | 2025-04-17
SB68936 | HBN140160 | POSCO | 0 | 20230207 | 0 | 0 | 0.1847 | 0.019 | 0.452 | 0.0142 | 0.0045 | 0 | 0 | 0.02 | 0.008 | 0 | 0 | 0.008 | 0 | 0 | 0 | 0.002 | 0 | 0.001 | 0 | 0 | 0.0016 | 0.001 | 0 | 0 | 0 | 0 | 290 | 472 | 40 | 7.65 | 1110 | 388 | PHX31101W | 1001149 | PM108 | 중경1공장 20" 조관 | 5103 | 중경 1 생산창고 | SHX3111060 | N5LBT | 355.6 | 7.92 | SB68936 | HBN140160 | 23 | Stripe 용접 | SPHT3 | 주식회사 포스코 | 290 | 472 | 40 | 0 | 0 | 0 | 0 | 561.458 | 37.6953 | 2023-03-15
SB68936 | HBN140160 | POSCO | 0 | 20230207 | 0 | 0 | 0.1847 | 0.019 | 0.452 | 0.0142 | 0.0045 | 0 | 0 | 0.02 | 0.008 | 0 | 0 | 0.008 | 0 | 0 | 0 | 0.002 | 0 | 0.001 | 0 | 0 | 0.0016 | 0.001 | 0 | 0 | 0 | 0 | 290 | 472 | 40 | 7.65 | 1110 | 388 | PHX31101T | 1001149 | PM108 | 중경1공장 20" 조관 | 5103 | 중경 1 생산창고 | SHX3111060 | N5LBT | 355.6 | 7.92 | SB68936 | HBN140160 | 23 | Stripe 모재 T방향 | SPHT3 | 주식회사 포스코 | 290 | 472 | 40 | 109.019 | 374.291 | 112.747 | 387.092 | 500.715 | 37.3046 | 2023-03-15
SB68363 | HBP126490 | POSCO | 0 | 20230303 | 0 | 0 | 0.1617 | 0.278 | 1.336 | 0.0101 | 0.0019 | 0.037 | 0 | 0 | 0.011 | 0 | 0 | 0.016 | 0 | 0 | 0 | 0 | 0 | 0.018 | 0 | 0 | 0 | 0 | 0 | 0 | 0 | 0 | 460 | 594 | 34 | 9.3 | 1065 | 300 | PHX62606L | 1013123 | PM108 | 중경1공장 20" 조관 | 5103 | 중경 1 생산창고 | SHX6262020 | J55CPAN | 339.7 | 9.65 | SB68363 | HBP126490 | 445 | Stripe 모재 L방향 | API-POSJ55C | 주식회사 포스코 | 460 | 594 | 36 | 147.422 | 411.064 | 156.974 | 437.698 | 566.313 | 36.0236 | 2023-07-11
SB68366 | HBP126580 | POSCO | 0 | 20230303 | 0 | 0 | 0.1542 | 0.28 | 1.338 | 0.0096 | 0.0021 | 0.041 | 0 | 0 | 0.012 | 0 | 0 | 0.012 | 0 | 0 | 0 | 0 | 0 | 0.018 | 0 | 0 | 0 | 0 | 0 | 0 | 0 | 0 | 428 | 560 | 35 | 9.3 | 1065 | 293 | PHX62605L | 1013123 | PM108 | 중경1공장 20" 조관 | 5103 | 중경 1 생산창고 | SHX6262010 | J55CPAN | 339.7 | 9.65 | SB68366 | HBP126580 | 288 | Stripe 모재 L방향 | API-POSJ55C | 주식회사 포스코 | 428 | 560 | 35 | 155.507 | 440.688 | 165.717 | 469.622 | 578.379 | 33.8582 | 2023-07-11
SB68369 | HBP126630 | POSCO | 0 | 20230302 | 0 | 0 | 0.1544 | 0.281 | 1.338 | 0.0104 | 0.0021 | 0.04 | 0 | 0 | 0.011 | 0 | 0 | 0.019 | 0 | 0 | 0 | 0 | 0 | 0.018 | 0 | 0 | 0 | 0 | 0 | 0 | 0 | 0 | 443 | 578 | 36 | 9.3 | 1065 | 298 | PHX62607L | 1013123 | PM108 | 중경1공장 20" 조관 | 5103 | 중경 1 생산창고 | SHX6262030 | J55CPAN | 339.7 | 9.65 | SB68369 | HBP126630 | 512 | Stripe 모재 L방향 | API-POSJ55C | 주식회사 포스코 | 443 | 578 | 36 | 145.777 | 409.457 | 155.32 | 436.261 | 565.869 | 36.811 | 2023-07-11
SB10401 | HBQ150620 | POSCO | 0 | 20250331 | 0 | 0 | 0.153 | 0.254 | 1.34 | 0.0098 | 0.0019 | 0.04 | 0 | 0 | 0.01 | 0 | 0 | 0.012 | 0 | 0 | 0 | 0 | 0 | 0.017 | 0 | 0 | 0 | 0 | 0 | 0 | 0 | 0 | 418 | 560 | 37 | 9.2 | 935 | 326 | PHZ40801L | 1070902 | PM108 | 중경1공장 20" 조관 | 5103 | 중경 1 생산창고 | SHZ4081010 | J55CPAN | 298.45 | 9.52 | SB10401 | HBQ150620 | 931 | Stripe 모재 L방향 | API-POSJ55C | 주식회사 포스코 | 418 | 560 | 37 | 154.364 | 442.29 | 155.904 | 446.703 | 556.421 | 36.6141 | 2025-04-14
SB27108 | HBR081040 | POSCO | 0 | 20250421 | 0 | 0 | 0.1597 | 0.238 | 1.356 | 0.011 | 0.0018 | 0.036 | 0 | 0 | 0.016 | 0 | 0 | 0.016 | 0 | 0 | 0 | 0 | 0 | 0.017 | 0 | 0 | 0 | 0 | 0 | 0 | 0 | 0 | 438 | 574 | 35 | 9.2 | 935 | 329 | PHZ50901L | 1073018 | PM108 | 중경1공장 20" 조관 | 5103 | 중경 1 생산창고 | SHZ5091020 | J55CPAN | 298.45 | 9.52 | SB27108 | HBR081040 | 688 | Stripe 모재 L방향 | API-POSJ55C | 주식회사 포스코 | 444 | 574 | 35 | 154.541 | 443.178 | 156.725 | 449.441 | 569.567 | 36.0236 | 2025-05-19
SB27100 | HBR081120 | POSCO | 0 | 20250418 | 0 | 0 | 0.1551 | 0.228 | 1.343 | 0.01 | 0.002 | 0.036 | 0 | 0 | 0.017 | 0 | 0 | 0.022 | 0 | 0 | 0 | 0 | 0 | 0.017 | 0 | 0 | 0 | 0 | 0 | 0 | 0 | 0 | 428 | 557 | 36 | 9.2 | 935 | 333 | PHZ50902L | 1073018 | PM108 | 중경1공장 20" 조관 | 5103 | 중경 1 생산창고 | SHZ5092010 | J55CPAN | 298.45 | 9.52 | SB27100 | HBR081120 | 1031 | Stripe 모재 L방향 | API-POSJ55C | 주식회사 포스코 | 438 | 569 | 36 | 152.443 | 435.996 | 152.02 | 434.786 | 563.442 | 35.433 | 2025-05-19
SB27113 | HBR081140 | POSCO | 0 | 20250421 | 0 | 0 | 0.1515 | 0.242 | 1.346 | 0.0098 | 0.0021 | 0.033 | 0 | 0 | 0.017 | 0 | 0 | 0.02 | 0 | 0 | 0 | 0 | 0 | 0.017 | 0 | 0 | 0 | 0 | 0 | 0 | 0 | 0 | 442 | 567 | 35 | 9.2 | 935 | 330 | PHZ51201L | 1073018 | PM108 | 중경1공장 20" 조관 | 5103 | 중경 1 생산창고 | SHZ5121020 | J55CPAN | 298.45 | 9.52 | SB27113 | HBR081140 | 1668 | Stripe 모재 L방향 | API-POSJ55C | 주식회사 포스코 | 442 | 567 | 35 | 157.45 | 448.727 | 156.779 | 446.814 | 572.391 | 35.433 | 2025-05-19
SB27110 | HBR081200 | POSCO | 0 | 20250418 | 0 | 0 | 0.1553 | 0.237 | 1.344 | 0.0093 | 0.0021 | 0.036 | 0 | 0 | 0.012 | 0 | 0 | 0.011 | 0 | 0 | 0 | 0 | 0 | 0.016 | 0 | 0 | 0 | 0 | 0 | 0 | 0 | 0 | 441 | 567 | 36 | 9.2 | 935 | 333 | PHZ50903L | 1073018 | PM108 | 중경1공장 20" 조관 | 5103 | 중경 1 생산창고 | SHZ5092020 | J55CPAN | 298.45 | 9.52 | SB27110 | HBR081200 | 1375 | Stripe 모재 L방향 | API-POSJ55C | 주식회사 포스코 | 441 | 567 | 36 | 156.57 | 443.521 | 158.846 | 449.968 | 560.694 | 37.9921 | 2025-05-19
SB27103 | HBR081420 | POSCO | 0 | 20250419 | 0 | 0 | 0.1529 | 0.233 | 1.347 | 0.0109 | 0.0014 | 0.034 | 0 | 0 | 0.011 | 0 | 0 | 0.01 | 0 | 0 | 0 | 0 | 0 | 0.017 | 0 | 0 | 0 | 0 | 0 | 0 | 0 | 0 | 431 | 555 | 35 | 9.2 | 935 | 330 | PHZ51202L | 1073018 | PM108 | 중경1공장 20" 조관 | 5103 | 중경 1 생산창고 | SHZ5122020 | J55CPAN | 298.45 | 9.52 | SB27103 | HBR081420 | 1971 | Stripe 모재 L방향 | API-POSJ55C | 주식회사 포스코 | 442 | 559 | 35 | 155.621 | 445.555 | 155.692 | 445.757 | 567.046 | 36.811 | 2025-05-19
SB27105 | HBR081430 | POSCO | 0 | 20250421 | 0 | 0 | 0.1522 | 0.233 | 1.335 | 0.0096 | 0.002 | 0.037 | 0 | 0 | 0.017 | 0 | 0 | 0.024 | 0 | 0 | 0 | 0 | 0 | 0.016 | 0 | 0 | 0 | 0 | 0 | 0 | 0 | 0 | 437 | 564 | 36 | 9.2 | 935 | 331 | PHZ50802L | 1073018 | PM108 | 중경1공장 20" 조관 | 5103 | 중경 1 생산창고 | SHZ5081020 | J55CPAN | 298.45 | 9.52 | SB27105 | HBR081430 | 18 | Stripe 모재 L방향 | API-POSJ55C | 주식회사 포스코 | 453 | 572 | 36 | 161.754 | 456.618 | 160.915 | 454.248 | 567.172 | 36.2204 | 2025-05-19
SB27101 | HBR081610 | POSCO | 0 | 20250422 | 0 | 0 | 0.1562 | 0.228 | 1.356 | 0.0094 | 0.002 | 0.032 | 0 | 0 | 0.015 | 0 | 0 | 0.018 | 0 | 0 | 0 | 0 | 0 | 0.018 | 0 | 0 | 0 | 0 | 0 | 0 | 0 | 0 | 445 | 582 | 34 | 9.2 | 935 | 332 | PHZ50803L | 1073018 | PM108 | 중경1공장 20" 조관 | 5103 | 중경 1 생산창고 | SHZ5082020 | J55CPAN | 298.45 | 9.52 | SB27101 | HBR081610 | 333 | Stripe 모재 L방향 | API-POSJ55C | 주식회사 포스코 | 450 | 582 | 35 | 163.247 | 465.006 | 165.035 | 470.099 | 587.939 | 34.4488 | 2025-05-19
SB75376 | HBR130800 | POSCO | 0 | 20230503 | 0 | 0 | 0.1872 | 0.01 | 0.457 | 0.0159 | 0.0067 | 0 | 0 | 0.049 | 0.015 | 0 | 0 | 0.028 | 0 | 0 | 0 | 0.004 | 0 | 0.001 | 0 | 0 | 0.0015 | 0.001 | 0 | 0 | 0 | 0 | 325 | 496 | 34 | 6 | 1017 | 509 | PHX71101T | 1014633 | PM108 | 중경1공장 20" 조관 | 5103 | 중경 1 생산창고 | SHX7111020 | N5LBT | 323.9 | 5.8 | SB75376 | HBR130800 | 79 | Stripe 모재 T방향 | SPHT3 | 주식회사 포스코 | 325 | 496 | 34 | 78.9839 | 341.875 | 82.3124 | 356.283 | 464.027 | 35.7421 | 2023-07-13
SB75376 | HBR130800 | POSCO | 0 | 20230503 | 0 | 0 | 0.1872 | 0.01 | 0.457 | 0.0159 | 0.0067 | 0 | 0 | 0.049 | 0.015 | 0 | 0 | 0.028 | 0 | 0 | 0 | 0.004 | 0 | 0.001 | 0 | 0 | 0.0015 | 0.001 | 0 | 0 | 0 | 0 | 325 | 496 | 34 | 6 | 1017 | 509 | PHX71101W | 1014633 | PM108 | 중경1공장 20" 조관 | 5103 | 중경 1 생산창고 | SHX7111020 | N5LBT | 323.9 | 5.8 | SB75376 | HBR130800 | 79 | Stripe 용접 | SPHT3 | 주식회사 포스코 | 325 | 496 | 34 | 88.1176 | 382.134 | 0 | 0 | 542.659 | -98.046 | 2023-07-13
SB30063 | HBT009850 | POSCO | 0 | 20250610 | 0 | 0 | 0.1895 | 0.016 | 0.824 | 0.0128 | 0.0068 | 0 | 0 | 0.03 | 0.014 | 0 | 0 | 0.025 | 0 | 0 | 0 | 0.001 | 0 | 0.002 | 0 | 0 | 0.0007 | 0.001 | 0 | 0 | 0 | 0 | 316 | 493 | 39 | 9.15 | 1107 | 311 | PHZ61301T | 1076330 | PM108 | 중경1공장 20" 조관 | 5103 | 중경 1 생산창고 | SHZ6131050 | N5LBT | 355.6 | 9.5 | SB30063 | HBT009850 | 23 | Stripe 모재 T방향 | SPHT3 | 주식회사 포스코 | 316 | 493 | 39 | 130.475 | 369.392 | 132.653 | 375.557 | 501.291 | 37 | 2025-06-17
SB30063 | HBT009850 | POSCO | 0 | 20250610 | 0 | 0 | 0.1895 | 0.016 | 0.824 | 0.0128 | 0.0068 | 0 | 0 | 0.03 | 0.014 | 0 | 0 | 0.025 | 0 | 0 | 0 | 0.001 | 0 | 0.002 | 0 | 0 | 0.0007 | 0.001 | 0 | 0 | 0 | 0 | 316 | 493 | 39 | 9.15 | 1107 | 311 | PHZ61301W | 1076330 | PM108 | 중경1공장 20" 조관 | 5103 | 중경 1 생산창고 | SHZ6131050 | N5LBT | 355.6 | 9.5 | SB30063 | HBT009850 | 23 | Stripe 용접 | SPHT3 | 주식회사 포스코 | 316 | 493 | 39 | 184.678 | 510.89 | 0 | 0 | 582.563 | 0 | 2025-06-17
SP71926 | HPA046610 | POSCO | 0 | 20240120 | 0.129 | 0.24 | 0.0694 | 0.214 | 0.999 | 0.0072 | 0.0016 | 0.036 | 0.04 | 0.015 | 0.006 | 0.0002 | 0.0023 | 0.011 | 0 | 0 | 0 | 0.002 | 0.0046 | 0.02 | 0 | 0 | 0.0016 | 0 | 0 | 0 | 0 | 163 | 434 | 503 | 43 | 9.15 | 1009 | 340 | PHY12903W | 1032873 | PM108 | 중경1공장 20" 조관 | 5103 | 중경 1 생산창고 | SHY1291040 | NX52L2T | 323.9 | 9.5 | SP71926 | HPA046610 | 881 | Stripe 용접 | API-X52L2C | 주식회사 포스코 | 434 | 503 | 43 | 185.927 | 522.61 | 0 | 0 | 570.665 | 0 | 2024-01-31
SP71926 | HPA046610 | POSCO | 0 | 20240120 | 0.129 | 0.24 | 0.0694 | 0.214 | 0.999 | 0.0072 | 0.0016 | 0.036 | 0.04 | 0.015 | 0.006 | 0.0002 | 0.0023 | 0.011 | 0 | 0 | 0 | 0.002 | 0.0046 | 0.02 | 0 | 0 | 0.0016 | 0 | 0 | 0 | 0 | 163 | 434 | 503 | 43 | 9.15 | 1009 | 340 | PHY12903T | 1032873 | PM108 | 중경1공장 20" 조관 | 5103 | 중경 1 생산창고 | SHY1291040 | NX52L2T | 323.9 | 9.5 | SP71926 | HPA046610 | 881 | Stripe 모재 T방향 | API-X52L2C | 주식회사 포스코 | 434 | 503 | 43 | 156.701 | 439.141 | 163.416 | 457.958 | 519.949 | 39 | 2024-01-31
SP71932 | HPA046640 | POSCO | 0 | 20240117 | 0.131 | 0.24 | 0.0727 | 0.205 | 0.982 | 0.007 | 0.0018 | 0.038 | 0.04 | 0.013 | 0.006 | 0.0001 | 0.0031 | 0.011 | 0 | 0 | 0 | 0.002 | 0.0059 | 0.02 | 0 | 0 | 0.0016 | 0 | 0 | 0 | 0 | 162 | 437 | 509 | 42 | 9.15 | 1009 | 349 | PHY12901T | 1032873 | PM108 | 중경1공장 20" 조관 | 5103 | 중경 1 생산창고 | SHY1291020 | NX52L2T | 323.9 | 9.5 | SP71932 | HPA046640 | 835 | Stripe 모재 T방향 | API-X52L2C | 주식회사 포스코 | 437 | 509 | 42 | 149.823 | 421.71 | 155.49 | 437.66 | 505.135 | 41.6 | 2024-01-30
SP71932 | HPA046640 | POSCO | 0 | 20240117 | 0.131 | 0.24 | 0.0727 | 0.205 | 0.982 | 0.007 | 0.0018 | 0.038 | 0.04 | 0.013 | 0.006 | 0.0001 | 0.0031 | 0.011 | 0 | 0 | 0 | 0.002 | 0.0059 | 0.02 | 0 | 0 | 0.0016 | 0 | 0 | 0 | 0 | 162 | 437 | 509 | 42 | 9.15 | 1009 | 349 | PHY12901W | 1032873 | PM108 | 중경1공장 20" 조관 | 5103 | 중경 1 생산창고 | SHY1291020 | NX52L2T | 323.9 | 9.5 | SP71932 | HPA046640 | 835 | Stripe 용접 | API-X52L2C | 주식회사 포스코 | 437 | 509 | 42 | 173.698 | 486.568 | 0 | 0 | 570.689 | 0 | 2024-01-30
SP72705 | HPA072630 | POSCO | 0 | 20240129 | 0.132 | 0.243 | 0.0731 | 0.205 | 0.993 | 0.0116 | 0.0019 | 0.037 | 0.039 | 0.014 | 0.007 | 0.0002 | 0.0027 | 0.013 | 0 | 0 | 0 | 0.002 | 0.0034 | 0.02 | 0 | 0 | 0.0014 | 0 | 0 | 0 | 0 | 159 | 447 | 516 | 40 | 6.2 | 1275 | 465 | PHY22703T | 1035167 | PM108 | 중경1공장 20" 조관 | 5103 | 중경 1 생산창고 | SHY2271030 | NX52L2T | 406.4 | 6.4 | SP72705 | HPA072630 | 327 | Stripe 모재 T방향 | API-X52L2C | 주식회사 포스코 | 447 | 516 | 40 | 95.5781 | 397.155 | 100.723 | 418.536 | 530.537 | 36.3999 | 2024-03-04
SP72705 | HPA072630 | POSCO | 0 | 20240129 | 0.132 | 0.243 | 0.0731 | 0.205 | 0.993 | 0.0116 | 0.0019 | 0.037 | 0.039 | 0.014 | 0.007 | 0.0002 | 0.0027 | 0.013 | 0 | 0 | 0 | 0.002 | 0.0034 | 0.02 | 0 | 0 | 0.0014 | 0 | 0 | 0 | 0 | 159 | 447 | 516 | 40 | 6.2 | 1275 | 465 | PHY22703W | 1035167 | PM108 | 중경1공장 20" 조관 | 5103 | 중경 1 생산창고 | SHY2271030 | NX52L2T | 406.4 | 6.4 | SP72705 | HPA072630 | 327 | Stripe 용접 | API-X52L2C | 주식회사 포스코 | 447 | 516 | 40 | 0 | 0 | 0 | 0 | 589.935 | 0 | 2024-03-04
SP72708 | HPA072650 | POSCO | 0 | 20240201 | 0.129 | 0.242 | 0.0695 | 0.199 | 1.004 | 0.0085 | 0.0017 | 0.041 | 0.042 | 0.014 | 0.007 | 0.0002 | 0.0029 | 0.009 | 0 | 0 | 0 | 0.004 | 0.004 | 0.019 | 0 | 0 | 0.0012 | 0 | 0 | 0 | 0 | 155 | 446 | 520 | 37 | 6.2 | 1275 | 475 | PHY22804T | 1035169 | PM108 | 중경1공장 20" 조관 | 5103 | 중경 1 생산창고 | SHY2281040 | NX52L2T | 406.4 | 6.4 | SP72708 | HPA072650 | 826 | Stripe 모재 T방향 | API-X52L2C | 주식회사 포스코 | 446 | 520 | 39 | 98.9001 | 412.961 | 104.051 | 434.469 | 533.213 | 33.8 | 2024-03-04
SP72708 | HPA072650 | POSCO | 0 | 20240201 | 0.129 | 0.242 | 0.0695 | 0.199 | 1.004 | 0.0085 | 0.0017 | 0.041 | 0.042 | 0.014 | 0.007 | 0.0002 | 0.0029 | 0.009 | 0 | 0 | 0 | 0.004 | 0.004 | 0.019 | 0 | 0 | 0.0012 | 0 | 0 | 0 | 0 | 155 | 446 | 520 | 37 | 6.2 | 1275 | 475 | PHY22804W | 1035169 | PM108 | 중경1공장 20" 조관 | 5103 | 중경 1 생산창고 | SHY2281040 | NX52L2T | 406.4 | 6.4 | SP72708 | HPA072650 | 826 | Stripe 용접 | API-X52L2C | 주식회사 포스코 | 446 | 520 | 39 | 0 | 0 | 0 | 0 | 575.231 | 0 | 2024-03-04
SP72702 | HPA072680 | POSCO | 0 | 20240131 | 0.131 | 0.245 | 0.0729 | 0.206 | 1.004 | 0.0097 | 0.0021 | 0.045 | 0.047 | 0.014 | 0.005 | 0 | 0.0025 | 0.01 | 0 | 0 | 0 | 0.003 | 0.0033 | 0.02 | 0 | 0 | 0.002 | 0 | 0 | 0 | 0 | 161 | 433 | 513 | 39 | 6.2 | 1275 | 477 | PHY22805T | 1035169 | PM108 | 중경1공장 20" 조관 | 5103 | 중경 1 생산창고 | SHY2281050 | NX52L2T | 406.4 | 6.4 | SP72702 | HPA072680 | 853 | Stripe 모재 T방향 | API-X52L2C | 주식회사 포스코 | 433 | 513 | 39 | 124.317 | 518.191 | 104.419 | 435.25 | 537.703 | 35.6 | 2024-03-04
SP72702 | HPA072680 | POSCO | 0 | 20240131 | 0.131 | 0.245 | 0.0729 | 0.206 | 1.004 | 0.0097 | 0.0021 | 0.045 | 0.047 | 0.014 | 0.005 | 0 | 0.0025 | 0.01 | 0 | 0 | 0 | 0.003 | 0.0033 | 0.02 | 0 | 0 | 0.002 | 0 | 0 | 0 | 0 | 161 | 433 | 513 | 39 | 6.2 | 1275 | 477 | PHY22805W | 1035169 | PM108 | 중경1공장 20" 조관 | 5103 | 중경 1 생산창고 | SHY2281050 | NX52L2T | 406.4 | 6.4 | SP72702 | HPA072680 | 853 | Stripe 용접 | API-X52L2C | 주식회사 포스코 | 433 | 513 | 39 | 124.815 | 515.531 | 0 | 0 | 578.697 | 0 | 2024-03-04
SP74575 | HPB033160 | POSCO | 0 | 20240219 | 0.151 | 0.317 | 0.0658 | 0.197 | 1.395 | 0.0129 | 0.0013 | 0.029 | 0 | 0.026 | 0.01 | 0.0002 | 0 | 0 | 0 | 0 | 0 | 0.005 | 0.0067 | 0.053 | 0 | 0 | 0.0162 | 0.048 | 0 | 0 | 0 | 186 | 529 | 602 | 30 | 7.5 | 831 | 429 | PHY72409L | 1048860 | PM108 | 중경1공장 20" 조관 | 5103 | 중경 1 생산창고 | SHY7241190 | SEAH590 | 267.4 | 8 | SP74575 | HPB033160 |  | Stripe 모재 L방향 | STKT590AK | 주식회사 포스코 | 529 | 602 | 31 | 78.1272 | 540.483 | 76.9539 | 532.366 | 630.11 | 27.2 | 2024-07-26
SP74579 | HPB033190 | POSCO | 0 | 20240219 | 0.149 | 0.312 | 0.0656 | 0.203 | 1.38 | 0.0107 | 0.0013 | 0.038 | 0 | 0.019 | 0.007 | 0.0002 | 0 | 0 | 0 | 0 | 0 | 0.004 | 0.0066 | 0.054 | 0 | 0 | 0.0176 | 0.048 | 0 | 0 | 0 | 187 | 525 | 605 | 31 | 7.5 | 831 | 427 | PHY72410L | 1048861 | PM108 | 중경1공장 20" 조관 | 5103 | 중경 1 생산창고 | SHY7241210 | SEAH590 | 267.4 | 8 | SP74579 | HPB033190 |  | Stripe 모재 L방향 | STKT590AK | 주식회사 포스코 | 525 | 605 | 31 | 75.7598 | 527.153 | 72.5704 | 504.96 | 628.255 | 27.4 | 2024-07-26
SP74579 | HPB033200 | POSCO | 0 | 20240219 | 0.149 | 0.312 | 0.0656 | 0.203 | 1.38 | 0.0107 | 0.0013 | 0.038 | 0 | 0.019 | 0.007 | 0.0002 | 0 | 0 | 0 | 0 | 0 | 0.004 | 0.0066 | 0.054 | 0 | 0 | 0.0176 | 0.048 | 0 | 0 | 0 | 187 | 525 | 605 | 31 | 7.5 | 831 | 429 | PHY90406L | 1051561 | PM108 | 중경1공장 20" 조관 | 5103 | 중경 1 생산창고 | SHY9042050 | SEAH590 | 267.4 | 8 | SP74579 | HPB033200 |  | Stripe 모재 L방향 | STKT590AK | 주식회사 포스코 | 525 | 605 | 31 | 83.8047 | 577.125 | 79.2191 | 545.546 | 631.499 | 28.3999 | 2024-09-06
SP74575 | HPB033230 | POSCO | 0 | 20240219 | 0.151 | 0.317 | 0.0658 | 0.197 | 1.395 | 0.0129 | 0.0013 | 0.029 | 0 | 0.026 | 0.01 | 0.0002 | 0 | 0 | 0 | 0 | 0 | 0.005 | 0.0067 | 0.053 | 0 | 0 | 0.0162 | 0.048 | 0 | 0 | 0 | 186 | 529 | 602 | 30 | 7.5 | 831 | 427 | PHY32101L | 1036566 | PM108 | 중경1공장 20" 조관 | 5103 | 중경 1 생산창고 | SHY3211020 | SEAH590 | 267.4 | 8 | SP74575 | HPB033230 |  | Stripe 모재 L방향 | STKT590AK | 주식회사 포스코 | 529 | 602 | 30 | 74.3624 | 518.596 | 69.547 | 485.014 | 630.217 | 27 | 2024-03-26
SP74575 | HPB033260 | POSCO | 0 | 20240219 | 0.151 | 0.317 | 0.0658 | 0.197 | 1.395 | 0.0129 | 0.0013 | 0.029 | 0 | 0.026 | 0.01 | 0.0002 | 0 | 0 | 0 | 0 | 0 | 0.005 | 0.0067 | 0.053 | 0 | 0 | 0.0162 | 0.048 | 0 | 0 | 0 | 186 | 514 | 601 | 31 | 7.5 | 831 | 428 | PHY90407L | 1051561 | PM108 | 중경1공장 20" 조관 | 5103 | 중경 1 생산창고 | SHY9042060 | SEAH590 | 267.4 | 8 | SP74575 | HPB033260 |  | Stripe 모재 L방향 | STKT590AK | 주식회사 포스코 | 514 | 601 | 31 | 86.6349 | 595.261 | 81.6323 | 560.888 | 643.868 | 25.8 | 2024-09-06
SP75246 | HPB059820 | POSCO | 0 | 20240227 | 0.127 | 0.237 | 0.0681 | 0.197 | 0.983 | 0.0076 | 0.0024 | 0.035 | 0.037 | 0.017 | 0.006 | 0.0002 | 0.0024 | 0.013 | 0 | 0 | 0 | 0.004 | 0.0046 | 0.02 | 0 | 0 | 0.0014 | 0 | 0 | 0 | 0 | 156 | 454 | 512 | 40 | 6.2 | 1275 | 442 | PHY22801T | 1035169 | PM108 | 중경1공장 20" 조관 | 5103 | 중경 1 생산창고 | SHY2281020 | NX52L2T | 406.4 | 6.4 | SP75246 | HPB059820 | 620 | Stripe 모재 T방향 | API-X52L2C | 주식회사 포스코 | 462 | 512 | 40 | 93.5236 | 389.213 | 98.323 | 409.186 | 520.389 | 37.2 | 2024-03-04
SP75246 | HPB059820 | POSCO | 0 | 20240227 | 0.127 | 0.237 | 0.0681 | 0.197 | 0.983 | 0.0076 | 0.0024 | 0.035 | 0.037 | 0.017 | 0.006 | 0.0002 | 0.0024 | 0.013 | 0 | 0 | 0 | 0.004 | 0.0046 | 0.02 | 0 | 0 | 0.0014 | 0 | 0 | 0 | 0 | 156 | 454 | 512 | 40 | 6.2 | 1275 | 442 | PHY22801W | 1035169 | PM108 | 중경1공장 20" 조관 | 5103 | 중경 1 생산창고 | SHY2281020 | NX52L2T | 406.4 | 6.4 | SP75246 | HPB059820 | 620 | Stripe 용접 | API-X52L2C | 주식회사 포스코 | 462 | 512 | 40 | 121.139 | 498.614 | 0 | 0 | 558.526 | 0 | 2024-03-04
SP75246 | HPB059820 | POSCO | 0 | 20240227 | 0.127 | 0.237 | 0.0681 | 0.197 | 0.983 | 0.0076 | 0.0024 | 0.035 | 0.037 | 0.017 | 0.006 | 0.0002 | 0.0024 | 0.013 | 0 | 0 | 0 | 0.004 | 0.0046 | 0.02 | 0 | 0 | 0.0014 | 0 | 0 | 0 | 0 | 156 | 454 | 512 | 40 | 6.2 | 1275 | 442 | PHY22802T | 1035169 | PM108 | 중경1공장 20" 조관 | 5103 | 중경 1 생산창고 | SHY2281020 | NX52L2T | 406.4 | 6.4 | SP75246 | HPB059820 | 680 | Stripe 모재 T방향 | API-X52L2C | 주식회사 포스코 | 462 | 512 | 40 | 96.4759 | 398.522 | 101.013 | 417.265 | 519.751 | 36 | 2024-03-04
SP75246 | HPB059820 | POSCO | 0 | 20240227 | 0.127 | 0.237 | 0.0681 | 0.197 | 0.983 | 0.0076 | 0.0024 | 0.035 | 0.037 | 0.017 | 0.006 | 0.0002 | 0.0024 | 0.013 | 0 | 0 | 0 | 0.004 | 0.0046 | 0.02 | 0 | 0 | 0.0014 | 0 | 0 | 0 | 0 | 156 | 454 | 512 | 40 | 6.2 | 1275 | 442 | PHY22802W | 1035169 | PM108 | 중경1공장 20" 조관 | 5103 | 중경 1 생산창고 | SHY2281020 | NX52L2T | 406.4 | 6.4 | SP75246 | HPB059820 | 680 | Stripe 용접 | API-X52L2C | 주식회사 포스코 | 462 | 512 | 40 | 119.259 | 475.673 | 0 | 0 | 549.333 | 0 | 2024-03-04
SP75244 | HPB064970 | POSCO | 0 | 20240226 | 0.12 | 0.23 | 0.0614 | 0.186 | 0.971 | 0.0095 | 0.0027 | 0.039 | 0.044 | 0.022 | 0.007 | 0.0002 | 0.0024 | 0.015 | 0 | 0 | 0 | 0.007 | 0.0037 | 0.019 | 0 | 0 | 0.0013 | 0 | 0 | 0 | 0 | 155 | 441 | 505 | 40 | 6.2 | 1275 | 473 | PHY22701T | 1035167 | PM108 | 중경1공장 20" 조관 | 5103 | 중경 1 생산창고 | SHY2271010 | NX52L2T | 406.4 | 6.4 | SP75244 | HPB064970 | 147 | Stripe 모재 T방향 | API-X52L2C | 주식회사 포스코 | 441 | 505 | 40 | 96.7022 | 399.734 | 101.587 | 419.927 | 515.052 | 37.2 | 2024-03-04
SP75244 | HPB064970 | POSCO | 0 | 20240226 | 0.12 | 0.23 | 0.0614 | 0.186 | 0.971 | 0.0095 | 0.0027 | 0.039 | 0.044 | 0.022 | 0.007 | 0.0002 | 0.0024 | 0.015 | 0 | 0 | 0 | 0.007 | 0.0037 | 0.019 | 0 | 0 | 0.0013 | 0 | 0 | 0 | 0 | 155 | 441 | 505 | 40 | 6.2 | 1275 | 473 | PHY22701W | 1035167 | PM108 | 중경1공장 20" 조관 | 5103 | 중경 1 생산창고 | SHY2271010 | NX52L2T | 406.4 | 6.4 | SP75244 | HPB064970 | 147 | Stripe 용접 | API-X52L2C | 주식회사 포스코 | 441 | 505 | 40 | 122.768 | 503.55 | 0 | 0 | 555.45 | 0 | 2024-03-04
SP75244 | HPB064990 | POSCO | 0 | 20240227 | 0.12 | 0.23 | 0.0614 | 0.186 | 0.971 | 0.0095 | 0.0027 | 0.039 | 0.044 | 0.022 | 0.007 | 0.0002 | 0.0024 | 0.015 | 0 | 0 | 0 | 0.007 | 0.0037 | 0.019 | 0 | 0 | 0.0013 | 0 | 0 | 0 | 0 | 155 | 441 | 505 | 40 | 6.2 | 1275 | 474 | PHY22705W | 1035169 | PM108 | 중경1공장 20" 조관 | 5103 | 중경 1 생산창고 | SHY2272030 | NX52L2T | 406.4 | 6.4 | SP75244 | HPB064990 | 387 | Stripe 용접 | API-X52L2C | 주식회사 포스코 | 446 | 505 | 40 | 0 | 0 | 0 | 0 | 568.339 | 0 | 2024-03-04
SP75244 | HPB064990 | POSCO | 0 | 20240227 | 0.12 | 0.23 | 0.0614 | 0.186 | 0.971 | 0.0095 | 0.0027 | 0.039 | 0.044 | 0.022 | 0.007 | 0.0002 | 0.0024 | 0.015 | 0 | 0 | 0 | 0.007 | 0.0037 | 0.019 | 0 | 0 | 0.0013 | 0 | 0 | 0 | 0 | 155 | 441 | 505 | 40 | 6.2 | 1275 | 474 | PHY22705T | 1035169 | PM108 | 중경1공장 20" 조관 | 5103 | 중경 1 생산창고 | SHY2272030 | NX52L2T | 406.4 | 6.4 | SP75244 | HPB064990 | 387 | Stripe 모재 T방향 | API-X52L2C | 주식회사 포스코 | 446 | 505 | 40 | 95.9215 | 395.965 | 101.123 | 417.439 | 510.084 | 38.3999 | 2024-03-04
SP75242 | HPB065040 | POSCO | 0 | 20240227 | 0.13 | 0.244 | 0.0706 | 0.189 | 0.982 | 0.0092 | 0.0028 | 0.033 | 0.035 | 0.029 | 0.011 | 0.0002 | 0.0025 | 0.027 | 0 | 0 | 0 | 0.006 | 0.004 | 0.02 | 0 | 0 | 0.0013 | 0 | 0 | 0 | 0 | 161 | 451 | 507 | 40 | 6.2 | 1275 | 442 | PHY22803W | 1035169 | PM108 | 중경1공장 20" 조관 | 5103 | 중경 1 생산창고 | SHY2281030 | NX52L2T | 406.4 | 6.4 | SP75242 | HPB065040 | 716 | Stripe 용접 | API-X52L2C | 주식회사 포스코 | 460 | 507 | 40 | 36.1709 | 149.164 | 0 | 0 | 571.423 | 0 | 2024-03-04
SP75242 | HPB065040 | POSCO | 0 | 20240227 | 0.13 | 0.244 | 0.0706 | 0.189 | 0.982 | 0.0092 | 0.0028 | 0.033 | 0.035 | 0.029 | 0.011 | 0.0002 | 0.0025 | 0.027 | 0 | 0 | 0 | 0.006 | 0.004 | 0.02 | 0 | 0 | 0.0013 | 0 | 0 | 0 | 0 | 161 | 451 | 507 | 40 | 6.2 | 1275 | 442 | PHY22803T | 1035169 | PM108 | 중경1공장 20" 조관 | 5103 | 중경 1 생산창고 | SHY2281030 | NX52L2T | 406.4 | 6.4 | SP75242 | HPB065040 | 716 | Stripe 모재 T방향 | API-X52L2C | 주식회사 포스코 | 460 | 507 | 40 | 96.4368 | 404.203 | 101.218 | 424.245 | 531.942 | 36.3999 | 2024-03-04
SP75246 | HPB084530 | POSCO | 0 | 20240224 | 0.127 | 0.237 | 0.0681 | 0.197 | 0.983 | 0.0076 | 0.0024 | 0.035 | 0.037 | 0.017 | 0.006 | 0.0002 | 0.0024 | 0.013 | 0 | 0 | 0 | 0.004 | 0.0046 | 0.02 | 0 | 0 | 0.0014 | 0 | 0 | 0 | 0 | 156 | 462 | 510 | 37 | 6.2 | 1275 | 453 | PHY22702T | 1035167 | PM108 | 중경1공장 20" 조관 | 5103 | 중경 1 생산창고 | SHY2271020 | NX52L2T | 406.4 | 6.4 | SP75246 | HPB084530 | 182 | Stripe 모재 T방향 | API-X52L2C | 주식회사 포스코 | 462 | 512 | 40 | 92.7607 | 386.455 | 99.2066 | 413.31 | 520.402 | 34 | 2024-03-04
SP75246 | HPB084530 | POSCO | 0 | 20240224 | 0.127 | 0.237 | 0.0681 | 0.197 | 0.983 | 0.0076 | 0.0024 | 0.035 | 0.037 | 0.017 | 0.006 | 0.0002 | 0.0024 | 0.013 | 0 | 0 | 0 | 0.004 | 0.0046 | 0.02 | 0 | 0 | 0.0014 | 0 | 0 | 0 | 0 | 156 | 462 | 510 | 37 | 6.2 | 1275 | 453 | PHY22702W | 1035167 | PM108 | 중경1공장 20" 조관 | 5103 | 중경 1 생산창고 | SHY2271020 | NX52L2T | 406.4 | 6.4 | SP75246 | HPB084530 | 182 | Stripe 용접 | API-X52L2C | 주식회사 포스코 | 462 | 512 | 40 | 121.168 | 500.913 | 0 | 0 | 571.644 | 0 | 2024-03-04
SP75775 | HPB099420 | POSCO | 0 | 20240226 | 0.128 | 0.237 | 0.0701 | 0.186 | 0.98 | 0.0082 | 0.0019 | 0.04 | 0.041 | 0.013 | 0.004 | 0.0002 | 0.0026 | 0.01 | 0 | 0 | 0 | 0.002 | 0.0039 | 0.018 | 0 | 0 | 0.001 | 0 | 0 | 0 | 0 | 161 | 437 | 508 | 40 | 9.15 | 1267 | 315 | PHY22810W | 1035182 | PM108 | 중경1공장 20" 조관 | 5103 | 중경 1 생산창고 | SHY2282130 | NX52L2T | 406.4 | 9.5 | SP75775 | HPB099420 | 9 | Stripe 용접 | API-X52L2C | 주식회사 포스코 | 437 | 508 | 40 | 203.885 | 554.523 | 0 | 0 | 558.405 | 0 | 2024-03-04
SP75775 | HPB099420 | POSCO | 0 | 20240226 | 0.128 | 0.237 | 0.0701 | 0.186 | 0.98 | 0.0082 | 0.0019 | 0.04 | 0.041 | 0.013 | 0.004 | 0.0002 | 0.0026 | 0.01 | 0 | 0 | 0 | 0.002 | 0.0039 | 0.018 | 0 | 0 | 0.001 | 0 | 0 | 0 | 0 | 161 | 437 | 508 | 40 | 9.15 | 1267 | 315 | PHY22810T | 1035182 | PM108 | 중경1공장 20" 조관 | 5103 | 중경 1 생산창고 | SHY2282130 | NX52L2T | 406.4 | 9.5 | SP75775 | HPB099420 | 9 | Stripe 모재 T방향 | API-X52L2C | 주식회사 포스코 | 437 | 508 | 40 | 145.352 | 408.652 | 153.237 | 430.821 | 517.476 | 39 | 2024-03-04
SP75775 | HPB099570 | POSCO | 0 | 20240224 | 0.128 | 0.237 | 0.0701 | 0.186 | 0.98 | 0.0082 | 0.0019 | 0.04 | 0.041 | 0.013 | 0.004 | 0.0002 | 0.0026 | 0.01 | 0 | 0 | 0 | 0.002 | 0.0039 | 0.018 | 0 | 0 | 0.001 | 0 | 0 | 0 | 0 | 157 | 441 | 508 | 39 | 6.2 | 1275 | 470 | PHY22704W | 1035169 | PM108 | 중경1공장 20" 조관 | 5103 | 중경 1 생산창고 | SHY2272020 | NX52L2T | 406.4 | 6.4 | SP75775 | HPB099570 | 319 | Stripe 용접 | API-X52L2C | 주식회사 포스코 | 441 | 515 | 39 | 0 | 0 | 0 | 0 | 569.096 | 0 | 2024-03-04
SP75775 | HPB099570 | POSCO | 0 | 20240224 | 0.128 | 0.237 | 0.0701 | 0.186 | 0.98 | 0.0082 | 0.0019 | 0.04 | 0.041 | 0.013 | 0.004 | 0.0002 | 0.0026 | 0.01 | 0 | 0 | 0 | 0.002 | 0.0039 | 0.018 | 0 | 0 | 0.001 | 0 | 0 | 0 | 0 | 157 | 441 | 508 | 39 | 6.2 | 1275 | 470 | PHY22704T | 1035169 | PM108 | 중경1공장 20" 조관 | 5103 | 중경 1 생산창고 | SHY2272020 | NX52L2T | 406.4 | 6.4 | SP75775 | HPB099570 | 319 | Stripe 모재 T방향 | API-X52L2C | 주식회사 포스코 | 441 | 515 | 39 | 94.5231 | 394.238 | 99.8452 | 416.435 | 521.041 | 37.8 | 2024-03-04
SP75778 | HPB109690 | POSCO | 0 | 20240227 | 0.123 | 0.232 | 0.0657 | 0.199 | 0.97 | 0.0087 | 0.0017 | 0.038 | 0.04 | 0.013 | 0.006 | 0.0002 | 0.0024 | 0.013 | 0 | 0 | 0 | 0.003 | 0.0051 | 0.021 | 0 | 0 | 0.0012 | 0 | 0 | 0 | 0 | 160 | 446 | 512 | 41 | 6.2 | 1275 | 475 | PHY22706T | 1035169 | PM108 | 중경1공장 20" 조관 | 5103 | 중경 1 생산창고 | SHY2272040 | NX52L2T | 406.4 | 6.4 | SP75778 | HPB109690 | 496 | Stripe 모재 T방향 | API-X52L2C | 주식회사 포스코 | 446 | 512 | 41 | 97.7557 | 403.132 | 102.171 | 421.342 | 518.977 | 36.8 | 2024-03-04
SP75778 | HPB109690 | POSCO | 0 | 20240227 | 0.123 | 0.232 | 0.0657 | 0.199 | 0.97 | 0.0087 | 0.0017 | 0.038 | 0.04 | 0.013 | 0.006 | 0.0002 | 0.0024 | 0.013 | 0 | 0 | 0 | 0.003 | 0.0051 | 0.021 | 0 | 0 | 0.0012 | 0 | 0 | 0 | 0 | 160 | 446 | 512 | 41 | 6.2 | 1275 | 475 | PHY22706W | 1035169 | PM108 | 중경1공장 20" 조관 | 5103 | 중경 1 생산창고 | SHY2272040 | NX52L2T | 406.4 | 6.4 | SP75778 | HPB109690 | 496 | Stripe 용접 | API-X52L2C | 주식회사 포스코 | 446 | 512 | 41 | 125.821 | 504.115 | 0 | 0 | 555.554 | 0 | 2024-03-04
SP75772 | HPB109720 | POSCO | 0 | 20240228 | 0.131 | 0.239 | 0.0729 | 0.194 | 0.975 | 0.0093 | 0.0018 | 0.042 | 0.043 | 0.012 | 0.007 | 0.0002 | 0.0022 | 0.011 | 0 | 0 | 0 | 0.001 | 0.0044 | 0.019 | 0 | 0 | 0.0009 | 0.001 | 0 | 0 | 0 | 165 | 435 | 511 | 43 | 9.15 | 1267 | 326 | PHY22809W | 1035183 | PM108 | 중경1공장 20" 조관 | 5103 | 중경 1 생산창고 | SHY2282110 | NX52L2T | 406.4 | 9.5 | SP75772 | HPB109720 | 130 | Stripe 용접 | API-X52L2C | 주식회사 포스코 | 435 | 511 | 43 | 205.836 | 572.264 | 0 | 0 | 578.443 | 0 | 2024-03-04
SP75772 | HPB109720 | POSCO | 0 | 20240228 | 0.131 | 0.239 | 0.0729 | 0.194 | 0.975 | 0.0093 | 0.0018 | 0.042 | 0.043 | 0.012 | 0.007 | 0.0002 | 0.0022 | 0.011 | 0 | 0 | 0 | 0.001 | 0.0044 | 0.019 | 0 | 0 | 0.0009 | 0.001 | 0 | 0 | 0 | 165 | 435 | 511 | 43 | 9.15 | 1267 | 326 | PHY22809T | 1035183 | PM108 | 중경1공장 20" 조관 | 5103 | 중경 1 생산창고 | SHY2282110 | NX52L2T | 406.4 | 9.5 | SP75772 | HPB109720 | 130 | Stripe 모재 T방향 | API-X52L2C | 주식회사 포스코 | 435 | 511 | 43 | 149.737 | 419.228 | 156.98 | 439.506 | 515.54 | 39.6 | 2024-03-04
SP76196 | HPB145400 | POSCO | 0 | 20240301 | 0 | 0 | 0.1588 | 0.246 | 1.356 | 0.0093 | 0.0013 | 0.033 | 0 | 0 | 0.007 | 0 | 0 | 0.015 | 0 | 0 | 0 | 0 | 0 | 0.022 | 0 | 0 | 0 | 0 | 0 | 0 | 0 | 0 | 444 | 570 | 38 | 9.8 | 855 | 330 | PHY30401L | 1035524 | PM108 | 중경1공장 20" 조관 | 5103 | 중경 1 생산창고 | SHY3041020 | J55CPAN | 273.1 | 10.16 | SP76196 | HPB145400 | 425 | Stripe 모재 L방향 | API-POSJ55C | 주식회사 포스코 | 470 | 595 | 38 | 186.415 | 492.375 | 189.274 | 499.925 | 594.944 | 34.2519 | 2024-03-12
SP76184 | HPB145550 | POSCO | 0 | 20240302 | 0 | 0 | 0.1662 | 0.245 | 1.344 | 0.0093 | 0.0012 | 0.039 | 0 | 0 | 0.008 | 0 | 0 | 0.013 | 0 | 0 | 0 | 0 | 0 | 0.016 | 0 | 0 | 0 | 0 | 0 | 0 | 0 | 0 | 457 | 580 | 38 | 9.8 | 855 | 327 | PHY30403L | 1035524 | PM108 | 중경1공장 20" 조관 | 5103 | 중경 1 생산창고 | SHY3042050 | J55CPAN | 273.1 | 10.16 | SP76184 | HPB145550 | 931 | Stripe 모재 L방향 | API-POSJ55C | 주식회사 포스코 | 457 | 580 | 38 | 193.88 | 513.523 | 198.511 | 525.788 | 620.106 | 30.9055 | 2024-03-12
SP76190 | HPB145600 | POSCO | 0 | 20240301 | 0 | 0 | 0.1609 | 0.252 | 1.342 | 0.0084 | 0.0016 | 0.044 | 0 | 0 | 0.008 | 0 | 0 | 0.022 | 0 | 0 | 0 | 0 | 0 | 0.018 | 0 | 0 | 0 | 0 | 0 | 0 | 0 | 0 | 458 | 583 | 38 | 9.8 | 855 | 328 | PHY30402L | 1035524 | PM108 | 중경1공장 20" 조관 | 5103 | 중경 1 생산창고 | SHY3042020 | J55CPAN | 273.1 | 10.16 | SP76190 | HPB145600 | 761 | Stripe 모재 L방향 | API-POSJ55C | 주식회사 포스코 | 473 | 602 | 38 | 190.27 | 502.059 | 194.208 | 512.448 | 597.914 | 34.0551 | 2024-03-12
SP76193 | HPB149320 | POSCO | 0 | 20240304 | 0 | 0 | 0.1562 | 0.243 | 1.344 | 0.0105 | 0.0014 | 0.039 | 0 | 0 | 0.01 | 0 | 0 | 0.022 | 0 | 0 | 0 | 0 | 0 | 0.02 | 0 | 0 | 0 | 0 | 0 | 0 | 0 | 0 | 450 | 575 | 37 | 9.8 | 855 | 329 | PHY30502L | 1035524 | PM108 | 중경1공장 20" 조관 | 5103 | 중경 1 생산창고 | SHY3051030 | J55CPAN | 273.1 | 10.16 | SP76193 | HPB149320 | 1278 | Stripe 모재 L방향 | API-POSJ55C | 주식회사 포스코 | 458 | 578 | 38 | 184.903 | 487.021 | 187.778 | 494.594 | 594.409 | 34.0551 | 2024-03-12
SP76193 | HPB149320 | POSCO | 0 | 20240304 | 0 | 0 | 0.1562 | 0.243 | 1.344 | 0.0105 | 0.0014 | 0.039 | 0 | 0 | 0.01 | 0 | 0 | 0.022 | 0 | 0 | 0 | 0 | 0 | 0.02 | 0 | 0 | 0 | 0 | 0 | 0 | 0 | 0 | 450 | 575 | 37 | 9.8 | 855 | 329 | PHY30503L | 1035524 | PM108 | 중경1공장 20" 조관 | 5103 | 중경 1 생산창고 | SHY3051030 | J55CPAN | 273.1 | 10.16 | SP76193 | HPB149320 | 1301 | Stripe 모재 L방향 | API-POSJ55C | 주식회사 포스코 | 458 | 578 | 38 | 194.724 | 514.485 | 197.477 | 521.758 | 605.062 | 33.4645 | 2024-03-12
SP76199 | HPB149460 | POSCO | 0 | 20240304 | 0 | 0 | 0.1576 | 0.249 | 1.345 | 0.0083 | 0.0012 | 0.035 | 0 | 0 | 0.006 | 0 | 0 | 0.014 | 0 | 0 | 0 | 0 | 0 | 0.021 | 0 | 0 | 0 | 0 | 0 | 0 | 0 | 0 | 460 | 587 | 38 | 9.8 | 855 | 327 | PHY30501L | 1035524 | PM108 | 중경1공장 20" 조관 | 5103 | 중경 1 생산창고 | SHY3051010 | J55CPAN | 273.1 | 10.16 | SP76199 | HPB149460 | 1158 | Stripe 모재 L방향 | API-POSJ55C | 주식회사 포스코 | 463 | 587 | 38 | 187.8 | 493.766 | 191.216 | 502.748 | 595.724 | 33.6614 | 2024-03-12
SP76184 | HPB149520 | POSCO | 0 | 20240306 | 0 | 0 | 0.1662 | 0.245 | 1.344 | 0.0093 | 0.0012 | 0.039 | 0 | 0 | 0.008 | 0 | 0 | 0.013 | 0 | 0 | 0 | 0 | 0 | 0.016 | 0 | 0 | 0 | 0 | 0 | 0 | 0 | 0 | 466 | 588 | 38 | 9.8 | 855 | 329 | PHY30505L | 1035524 | PM108 | 중경1공장 20" 조관 | 5103 | 중경 1 생산창고 | SHY3052040 | J55CPAN | 273.1 | 10.16 | SP76184 | HPB149520 | 1753 | Stripe 모재 L방향 | API-POSJ55C | 주식회사 포스코 | 466 | 588 | 38 | 187.962 | 496.407 | 190.678 | 503.579 | 588.619 | 34.2519 | 2024-03-12
SP76181 | HPB149650 | POSCO | 0 | 20240306 | 0 | 0 | 0.1608 | 0.246 | 1.341 | 0.01 | 0.0013 | 0.043 | 0 | 0 | 0.007 | 0 | 0 | 0.013 | 0 | 0 | 0 | 0 | 0 | 0.02 | 0 | 0 | 0 | 0 | 0 | 0 | 0 | 0 | 453 | 575 | 38 | 9.8 | 855 | 321 | PHY30504L | 1035524 | PM108 | 중경1공장 20" 조관 | 5103 | 중경 1 생산창고 | SHY3052020 | J55CPAN | 273.1 | 10.16 | SP76181 | HPB149650 | 1631 | Stripe 모재 L방향 | API-POSJ55C | 주식회사 포스코 | 453 | 575 | 38 | 191.185 | 507.652 | 194.068 | 515.307 | 613.853 | 33.6614 | 2024-03-12
SP76187 | HPB149750 | POSCO | 0 | 20240306 | 0 | 0 | 0.1544 | 0.248 | 1.333 | 0.0077 | 0.002 | 0.044 | 0 | 0 | 0.007 | 0 | 0 | 0.02 | 0 | 0 | 0 | 0 | 0 | 0.018 | 0 | 0 | 0 | 0 | 0 | 0 | 0 | 0 | 461 | 580 | 38 | 9.8 | 855 | 327 | PHY30602L | 1035524 | PM108 | 중경1공장 20" 조관 | 5103 | 중경 1 생산창고 | SHY3061040 | J55CPAN | 273.1 | 10.16 | SP76187 | HPB149750 | 2198 | Stripe 모재 L방향 | API-POSJ55C | 주식회사 포스코 | 461 | 580 | 38 | 192.321 | 508.175 | 195.798 | 517.362 | 605.507 | 34.2519 | 2024-03-12
SP76871 | HPC008770 | POSCO | 0 | 20240318 | 0 | 0 | 0.1599 | 0.256 | 1.383 | 0.0097 | 0.0019 | 0.046 | 0 | 0 | 0.006 | 0 | 0 | 0.012 | 0 | 0 | 0 | 0 | 0 | 0.021 | 0 | 0 | 0 | 0 | 0 | 0 | 0 | 0 | 441 | 567 | 38 | 9.3 | 1065 | 334 | PHY40101L | 1038084 | PM108 | 중경1공장 20" 조관 | 5103 | 중경 1 생산창고 | SHY4011020 | J55CPAN | 339.7 | 9.65 | SP76871 | HPC008770 | 1236 | Stripe 모재 L방향 | API-POSJ55C | 주식회사 포스코 | 448 | 571 | 38 | 170.864 | 474.427 | 177.702 | 493.414 | 590.485 | 35.433 | 2024-04-03
SP76866 | HPC008790 | POSCO | 0 | 20240327 | 0 | 0 | 0.1666 | 0.251 | 1.352 | 0.008 | 0.0015 | 0.036 | 0 | 0 | 0.01 | 0 | 0 | 0.025 | 0 | 0 | 0 | 0 | 0 | 0.021 | 0 | 0 | 0 | 0 | 0 | 0 | 0 | 0 | 439 | 565 | 38 | 9.3 | 1065 | 334 | PHY40103L | 1038084 | PM108 | 중경1공장 20" 조관 | 5103 | 중경 1 생산창고 | SHY4011050 | J55CPAN | 339.7 | 9.65 | SP76866 | HPC008790 | 1564 | Stripe 모재 L방향 | API-POSJ55C | 주식회사 포스코 | 473 | 601 | 38 | 174.609 | 488.683 | 177.477 | 496.71 | 596.106 | 34.0551 | 2024-04-05
SP76863 | HPC008860 | POSCO | 0 | 20240318 | 0 | 0 | 0.1553 | 0.237 | 1.349 | 0.0064 | 0.0014 | 0.043 | 0 | 0 | 0.007 | 0 | 0 | 0.01 | 0 | 0 | 0 | 0 | 0 | 0.02 | 0 | 0 | 0 | 0 | 0 | 0 | 0 | 0 | 447 | 577 | 38 | 9.3 | 1065 | 343 | PHY40201L | 1038084 | PM108 | 중경1공장 20" 조관 | 5103 | 중경 1 생산창고 | SHY4021020 | J55CPAN | 339.7 | 9.65 | SP76863 | HPC008860 | 2106 | Stripe 모재 L방향 | API-POSJ55C | 주식회사 포스코 | 447 | 577 | 38 | 176.187 | 489.76 | 180.681 | 502.254 | 593.974 | 30.9055 | 2024-04-05
SP76877 | HPC019450 | POSCO | 0 | 20240318 | 0 | 0 | 0.1578 | 0.245 | 1.371 | 0.009 | 0.0009 | 0.045 | 0 | 0 | 0.007 | 0 | 0 | 0.011 | 0 | 0 | 0 | 0 | 0 | 0.018 | 0 | 0 | 0 | 0 | 0 | 0 | 0 | 0 | 441 | 570 | 38 | 9.3 | 1065 | 342 | PHY33004L | 1038084 | PM108 | 중경1공장 20" 조관 | 5103 | 중경 1 생산창고 | SHY3302050 | J55CPAN | 339.7 | 9.65 | SP76877 | HPC019450 | 1124 | Stripe 모재 L방향 | API-POSJ55C | 주식회사 포스코 | 441 | 570 | 38 | 167.437 | 465.183 | 171.812 | 477.339 | 582.574 | 34.6456 | 2024-04-03
SP76869 | HPC025090 | POSCO | 0 | 20240318 | 0 | 0 | 0.1553 | 0.244 | 1.332 | 0.007 | 0.0017 | 0.044 | 0 | 0 | 0.01 | 0 | 0 | 0.027 | 0 | 0 | 0 | 0 | 0 | 0.02 | 0 | 0 | 0 | 0 | 0 | 0 | 0 | 0 | 460 | 590 | 37 | 9.3 | 1065 | 334 | PHY40102L | 1038084 | PM108 | 중경1공장 20" 조관 | 5103 | 중경 1 생산창고 | SHY4011030 | J55CPAN | 339.7 | 9.65 | SP76869 | HPC025090 | 1387 | Stripe 모재 L방향 | API-POSJ55C | 주식회사 포스코 | 460 | 590 | 38 | 173.524 | 479.427 | 177.388 | 490.102 | 586.114 | 34.0551 | 2024-04-05
SP76874 | HPC025100 | POSCO | 0 | 20240318 | 0 | 0 | 0.1549 | 0.259 | 1.355 | 0.0083 | 0.0015 | 0.038 | 0 | 0 | 0.007 | 0 | 0 | 0.013 | 0 | 0 | 0 | 0 | 0 | 0.02 | 0 | 0 | 0 | 0 | 0 | 0 | 0 | 0 | 456 | 571 | 37 | 9.3 | 1065 | 341 | PHY40104L | 1038084 | PM108 | 중경1공장 20" 조관 | 5103 | 중경 1 생산창고 | SHY4012020 | J55CPAN | 339.7 | 9.65 | SP76874 | HPC025100 | 1850 | Stripe 모재 L방향 | API-POSJ55C | 주식회사 포스코 | 456 | 571 | 37 | 166.949 | 464.123 | 170.267 | 473.346 | 580.122 | 35.0393 | 2024-04-05
SP77619 | HPC041410 | POSCO | 0 | 20240318 | 0.125 | 0.235 | 0.0669 | 0.2 | 0.97 | 0.0088 | 0.0017 | 0.036 | 0.037 | 0.017 | 0.009 | 0.0002 | 0.0023 | 0.017 | 0 | 0 | 0 | 0.005 | 0.0044 | 0.02 | 0 | 0 | 0.0014 | 0 | 0 | 0 | 0 | 159 | 453 | 516 | 39 | 6.2 | 1016 | 509 | PHY32601T | 1038023 | PM108 | 중경1공장 20" 조관 | 5103 | 중경 1 생산창고 | SHY3261010 | NX52L2T | 323.9 | 6.4 | SP77619 | HPC041410 | 68 | Stripe 모재 T방향 | API-X52L2C | 주식회사 포스코 | 453 | 516 | 41 | 100.359 | 416.016 | 104.652 | 433.809 | 523.752 | 35.6 | 2024-03-29
SP77619 | HPC051680 | POSCO | 0 | 20240318 | 0.125 | 0.235 | 0.0669 | 0.2 | 0.97 | 0.0088 | 0.0017 | 0.036 | 0.037 | 0.017 | 0.009 | 0.0002 | 0.0023 | 0.017 | 0 | 0 | 0 | 0.005 | 0.0044 | 0.02 | 0 | 0 | 0.0014 | 0 | 0 | 0 | 0 | 159 | 453 | 516 | 39 | 6.2 | 1016 | 519 | PHY32602T | 1038027 | PM108 | 중경1공장 20" 조관 | 5103 | 중경 1 생산창고 | SHY3261060 | NX52L2T | 323.9 | 6.4 | SP77619 | HPC051680 | 10 | Stripe 모재 T방향 | API-X52L2C | 주식회사 포스코 | 453 | 516 | 41 | 105.594 | 434.288 | 109.971 | 452.293 | 523.617 | 35.6 | 2024-03-29
SP77619 | HPC051680 | POSCO | 0 | 20240318 | 0.125 | 0.235 | 0.0669 | 0.2 | 0.97 | 0.0088 | 0.0017 | 0.036 | 0.037 | 0.017 | 0.009 | 0.0002 | 0.0023 | 0.017 | 0 | 0 | 0 | 0.005 | 0.0044 | 0.02 | 0 | 0 | 0.0014 | 0 | 0 | 0 | 0 | 159 | 453 | 516 | 39 | 6.2 | 1016 | 519 | PHY32602W | 1038027 | PM108 | 중경1공장 20" 조관 | 5103 | 중경 1 생산창고 | SHY3261060 | NX52L2T | 323.9 | 6.4 | SP77619 | HPC051680 | 10 | Stripe 용접 | API-X52L2C | 주식회사 포스코 | 453 | 516 | 41 | 112.814 | 465.968 | 0 | 0 | 559.006 | 0 | 2024-03-29
SP77619 | HPC051720 | POSCO | 0 | 20240329 | 0.125 | 0.235 | 0.0669 | 0.2 | 0.97 | 0.0088 | 0.0017 | 0.036 | 0.037 | 0.017 | 0.009 | 0.0002 | 0.0023 | 0.017 | 0 | 0 | 0 | 0.005 | 0.0044 | 0.02 | 0 | 0 | 0.0014 | 0 | 0 | 0 | 0 | 159 | 447 | 511 | 41 | 6.2 | 1016 | 518 | PHY81205W | 1049742 | PM108 | 중경1공장 20" 조관 | 5103 | 중경 1 생산창고 | SHY8122030 | NX52L2T | 323.9 | 6.4 | SP77619 | HPC051720 | 384 | Stripe 용접 | API-X52L2C | 주식회사 포스코 | 447 | 511 | 41 | 0 | 0 | 0 | 0 | 567.434 | 0 | 2024-08-14
SP77619 | HPC051720 | POSCO | 0 | 20240329 | 0.125 | 0.235 | 0.0669 | 0.2 | 0.97 | 0.0088 | 0.0017 | 0.036 | 0.037 | 0.017 | 0.009 | 0.0002 | 0.0023 | 0.017 | 0 | 0 | 0 | 0.005 | 0.0044 | 0.02 | 0 | 0 | 0.0014 | 0 | 0 | 0 | 0 | 159 | 447 | 511 | 41 | 6.2 | 1016 | 518 | PHY81205T | 1049742 | PM108 | 중경1공장 20" 조관 | 5103 | 중경 1 생산창고 | SHY8122030 | NX52L2T | 323.9 | 6.4 | SP77619 | HPC051720 | 384 | Stripe 모재 T방향 | API-X52L2C | 주식회사 포스코 | 447 | 511 | 41 | 103.271 | 426.543 | 106.625 | 440.398 | 511.275 | 36.3999 | 2024-08-14
SP77617 | HPC076130 | POSCO | 0 | 20240401 | 0.129 | 0.24 | 0.0693 | 0.2 | 0.98 | 0.0121 | 0.0016 | 0.035 | 0.036 | 0.02 | 0.01 | 0.0002 | 0.0024 | 0.018 | 0 | 0 | 0 | 0.005 | 0.0047 | 0.021 | 0 | 0 | 0.0017 | 0.002 | 0 | 0 | 0 | 155 | 433 | 519 | 40 | 6.2 | 1016 | 505 | PHY81301T | 1049742 | PM108 | 중경1공장 20" 조관 | 5103 | 중경 1 생산창고 | SHY8122040 | NX52L2T | 323.9 | 6.4 | SP77617 | HPC076130 | 426 | Stripe 모재 T방향 | API-X52L2C | 주식회사 포스코 | 433 | 519 | 40 | 106.677 | 446.86 | 108.945 | 456.36 | 523.038 | 36 | 2024-08-14
SP77617 | HPC076130 | POSCO | 0 | 20240401 | 0.129 | 0.24 | 0.0693 | 0.2 | 0.98 | 0.0121 | 0.0016 | 0.035 | 0.036 | 0.02 | 0.01 | 0.0002 | 0.0024 | 0.018 | 0 | 0 | 0 | 0.005 | 0.0047 | 0.021 | 0 | 0 | 0.0017 | 0.002 | 0 | 0 | 0 | 155 | 433 | 519 | 40 | 6.2 | 1016 | 505 | PHY81301W | 1049742 | PM108 | 중경1공장 20" 조관 | 5103 | 중경 1 생산창고 | SHY8122040 | NX52L2T | 323.9 | 6.4 | SP77617 | HPC076130 | 426 | Stripe 용접 | API-X52L2C | 주식회사 포스코 | 433 | 519 | 40 | 72.4315 | 308.18 | 0 | 0 | 591.183 | 0 | 2024-08-14
SP79832 | HPD024320 | POSCO | 0 | 20240509 | 0.152 | 0.316 | 0.0684 | 0.203 | 1.383 | 0.0113 | 0.0019 | 0.041 | 0 | 0.02 | 0.007 | 0.0002 | 0 | 0 | 0 | 0 | 0 | 0.004 | 0.0045 | 0.054 | 0 | 0 | 0.0182 | 0.046 | 0 | 0 | 0 | 211 | 544 | 617 | 31 | 7.5 | 831 | 420 | PHY72411L | 1048859 | PM108 | 중경1공장 20" 조관 | 5103 | 중경 1 생산창고 | SHY7242030 | SEAH590 | 267.4 | 8 | SP79832 | HPD024320 |  | Stripe 모재 L방향 | STKT590AK | 주식회사 포스코 | 549 | 624 | 31 | 81.8338 | 568.735 | 79.3712 | 551.621 | 652.446 | 27.4 | 2024-07-26
SP79837 | HPD025730 | POSCO | 0 | 20240509 | 0.156 | 0.322 | 0.0711 | 0.223 | 1.405 | 0.0102 | 0.0015 | 0.055 | 0 | 0.017 | 0.01 | 0.0002 | 0 | 0 | 0 | 0 | 0 | 0.004 | 0.0052 | 0.056 | 0 | 0 | 0.0199 | 0.045 | 0 | 0 | 0 | 194 | 549 | 631 | 30 | 7.5 | 831 | 421 | PHY72412L | 1048859 | PM108 | 중경1공장 20" 조관 | 5103 | 중경 1 생산창고 | SHY7242040 | SEAH590 | 267.4 | 8 | SP79837 | HPD025730 |  | Stripe 모재 L방향 | STKT590AK | 주식회사 포스코 | 549 | 631 | 30 | 78.6682 | 543.154 | 79.6514 | 549.942 | 668.824 | 29.3999 | 2024-07-26
SP79837 | HPD025760 | POSCO | 0 | 20240509 | 0.156 | 0.322 | 0.0711 | 0.223 | 1.405 | 0.0102 | 0.0015 | 0.055 | 0 | 0.017 | 0.01 | 0.0002 | 0 | 0 | 0 | 0 | 0 | 0.004 | 0.0052 | 0.056 | 0 | 0 | 0.0199 | 0.045 | 0 | 0 | 0 | 194 | 563 | 638 | 29 | 7.5 | 831 | 429 | PHY53102L | 1043550 | PM108 | 중경1공장 20" 조관 | 5103 | 중경 1 생산창고 | SHY5311060 | SEAH590 | 267.4 | 8 | SP79837 | HPD025760 |  | Stripe 모재 L방향 | STKT590AK | 주식회사 포스코 | 563 | 638 | 30 | 80.4182 | 545.23 | 81.3927 | 551.837 | 654.622 | 26.2 | 2024-06-04
SP79832 | HPD094030 | POSCO | 0 | 20240509 | 0.152 | 0.316 | 0.0684 | 0.203 | 1.383 | 0.0113 | 0.0019 | 0.041 | 0 | 0.02 | 0.007 | 0.0002 | 0 | 0 | 0 | 0 | 0 | 0.004 | 0.0045 | 0.054 | 0 | 0 | 0.0182 | 0.046 | 0 | 0 | 0 | 211 | 544 | 617 | 31 | 7.5 | 831 | 428 | PHY53101L | 1043549 | PM108 | 중경1공장 20" 조관 | 5103 | 중경 1 생산창고 | SHY5311030 | SEAH590 | 267.4 | 8 | SP79832 | HPD094030 |  | Stripe 모재 L방향 | STKT590AK | 주식회사 포스코 | 549 | 624 | 31 | 81.6958 | 555.193 | 73.1531 | 497.138 | 652.391 | 26.2 | 2024-06-04
SP82197 | HPF074480 | POSCO | 0 | 20240626 | 0 | 0 | 0.1482 | 0.007 | 0.464 | 0.0129 | 0.0042 | 0 | 0 | 0 | 0 | 0 | 0 | 0 | 0 | 0 | 0 | 0 | 0 | 0 | 0 | 0 | 0 | 0 | 0 | 0 | 0 | 0 | 261 | 432 | 43 | 8.85 | 993 | 325 | PHY71106T | 1047368 | PM108 | 중경1공장 20" 조관 | 5103 | 중경 1 생산창고 | SHY7111190 | STPG370 | 318.5 | 9.5 | SP82197 | HPF074480 |  | Stripe 모재 T방향 | SPHT2 | 주식회사 포스코 | 261 | 432 | 43 | 84.6042 | 378.496 | 86.1079 | 385.223 | 450.739 | 36.8 | 2024-08-15
SP79826 | HPF074630 | POSCO | 0 | 20240623 | 0.151 | 0.312 | 0.0689 | 0.206 | 1.354 | 0.0141 | 0.0017 | 0.042 | 0 | 0.02 | 0.009 | 0.0003 | 0 | 0 | 0 | 0 | 0 | 0.004 | 0.0044 | 0.056 | 0 | 0 | 0.0185 | 0.044 | 0 | 0 | 0 | 201 | 536 | 618 | 29 | 7.5 | 831 | 354 | PHY90405L | 1051560 | PM108 | 중경1공장 20" 조관 | 5103 | 중경 1 생산창고 | SHY9042030 | SEAH590 | 267.4 | 8 | SP79826 | HPF074630 |  | Stripe 모재 L방향 | STKT590AK | 주식회사 포스코 | 536 | 618 | 29 | 85.0013 | 590.248 | 79.8282 | 554.327 | 640.114 | 27.2 | 2024-09-06
SP87532 | HPG018320 | POSCO | 0 | 20240723 | 0.128 | 0.241 | 0.068 | 0.194 | 1.01 | 0.0083 | 0.0017 | 0.042 | 0.043 | 0.015 | 0.007 | 0.0003 | 0.0025 | 0.008 | 0 | 0 | 0 | 0.002 | 0.0042 | 0.02 | 0 | 0 | 0.0015 | 0.001 | 0 | 0 | 0 | 158 | 435 | 506 | 41 | 7.6 | 1012 | 421 | PHY80212T | 1049744 | PM108 | 중경1공장 20" 조관 | 5103 | 중경 1 생산창고 | SHY8022070 | NX52L2T | 323.9 | 7.9 | SP87532 | HPG018320 | 27 | Stripe 모재 T방향 | API-X52L2C | 주식회사 포스코 | 435 | 506 | 41 | 126.134 | 425.609 | 130.833 | 441.466 | 513.354 | 39 | 2024-08-14
SP87532 | HPG018320 | POSCO | 0 | 20240723 | 0.128 | 0.241 | 0.068 | 0.194 | 1.01 | 0.0083 | 0.0017 | 0.042 | 0.043 | 0.015 | 0.007 | 0.0003 | 0.0025 | 0.008 | 0 | 0 | 0 | 0.002 | 0.0042 | 0.02 | 0 | 0 | 0.0015 | 0.001 | 0 | 0 | 0 | 158 | 435 | 506 | 41 | 7.6 | 1012 | 421 | PHY80212W | 1049744 | PM108 | 중경1공장 20" 조관 | 5103 | 중경 1 생산창고 | SHY8022070 | NX52L2T | 323.9 | 7.9 | SP87532 | HPG018320 | 27 | Stripe 용접 | API-X52L2C | 주식회사 포스코 | 435 | 506 | 41 | 151.382 | 512.395 | 0 | 0 | 551.7 | 0 | 2024-08-14
SP87541 | HPG018390 | POSCO | 0 | 20240724 | 0.125 | 0.237 | 0.066 | 0.19 | 1 | 0.0099 | 0.0018 | 0.035 | 0.038 | 0.014 | 0.006 | 0.0002 | 0.003 | 0.008 | 0 | 0 | 0 | 0.003 | 0.0036 | 0.02 | 0 | 0 | 0.0016 | 0.001 | 0 | 0 | 0 | 160 | 438 | 504 | 39 | 6.2 | 857 | 463 | PHYZ1803T | 1061661 | PM108 | 중경1공장 20" 조관 | 5103 | 중경 1 생산창고 | SHYZ182040 | NX52L2T | 273.1 | 6.4 | SP87541 | HPG018390 | 30 | Stripe 모재 T방향 | API-X52L2C | 주식회사 포스코 | 445 | 518 | 39 | 103.477 | 431.61 | 108.193 | 451.28 | 515.929 | 34 | 2024-12-23
SP87541 | HPG018390 | POSCO | 0 | 20240724 | 0.125 | 0.237 | 0.066 | 0.19 | 1 | 0.0099 | 0.0018 | 0.035 | 0.038 | 0.014 | 0.006 | 0.0002 | 0.003 | 0.008 | 0 | 0 | 0 | 0.003 | 0.0036 | 0.02 | 0 | 0 | 0.0016 | 0.001 | 0 | 0 | 0 | 160 | 438 | 504 | 39 | 6.2 | 857 | 463 | PHYZ1803W | 1061661 | PM108 | 중경1공장 20" 조관 | 5103 | 중경 1 생산창고 | SHYZ182040 | NX52L2T | 273.1 | 6.4 | SP87541 | HPG018390 | 30 | Stripe 용접 | API-X52L2C | 주식회사 포스코 | 445 | 518 | 39 | 0 | 0 | 0 | 0 | 551.105 | 0 | 2024-12-23
SP87528 | HPG020330 | POSCO | 0 | 20240726 | 0.13 | 0.243 | 0.0712 | 0.2 | 1.005 | 0.0075 | 0.002 | 0.043 | 0.044 | 0.013 | 0.007 | 0.0002 | 0.0028 | 0.008 | 0 | 0 | 0 | 0.002 | 0.0043 | 0.021 | 0 | 0 | 0.0017 | 0 | 0 | 0 | 0 | 153 | 436 | 524 | 38 | 6.2 | 1016 | 473 | PHY81203T | 1049742 | PM108 | 중경1공장 20" 조관 | 5103 | 중경 1 생산창고 | SHY8122010 | NX52L2T | 323.9 | 6.4 | SP87528 | HPG020330 | 61 | Stripe 모재 T방향 | API-X52L2C | 주식회사 포스코 | 437 | 524 | 40 | 102.667 | 424.606 | 105.027 | 434.367 | 520.852 | 35.6 | 2024-08-14
SP87528 | HPG020330 | POSCO | 0 | 20240726 | 0.13 | 0.243 | 0.0712 | 0.2 | 1.005 | 0.0075 | 0.002 | 0.043 | 0.044 | 0.013 | 0.007 | 0.0002 | 0.0028 | 0.008 | 0 | 0 | 0 | 0.002 | 0.0043 | 0.021 | 0 | 0 | 0.0017 | 0 | 0 | 0 | 0 | 153 | 436 | 524 | 38 | 6.2 | 1016 | 473 | PHY81203W | 1049742 | PM108 | 중경1공장 20" 조관 | 5103 | 중경 1 생산창고 | SHY8122010 | NX52L2T | 323.9 | 6.4 | SP87528 | HPG020330 | 61 | Stripe 용접 | API-X52L2C | 주식회사 포스코 | 437 | 524 | 40 | 0 | 0 | 0 | 0 | 570.501 | 0 | 2024-08-14
SP87532 | HPG020430 | POSCO | 0 | 20240715 | 0.128 | 0.241 | 0.068 | 0.194 | 1.01 | 0.0083 | 0.0017 | 0.042 | 0.043 | 0.015 | 0.007 | 0.0003 | 0.0025 | 0.008 | 0 | 0 | 0 | 0.002 | 0.0042 | 0.02 | 0 | 0 | 0.0015 | 0.001 | 0 | 0 | 0 | 154 | 413 | 499 | 42 | 9.15 | 1009 | 343 | PHY73106T | 1049765 | PM108 | 중경1공장 20" 조관 | 5103 | 중경 1 생산창고 | SHY7312060 | NX52L2T | 323.9 | 9.5 | SP87532 | HPG020430 | 19 | Stripe 모재 T방향 | API-X52L2C | 주식회사 포스코 | 423 | 502 | 42 | 150.382 | 421.892 | 156.437 | 438.879 | 515.728 | 40.8 | 2024-08-14
SP87532 | HPG020430 | POSCO | 0 | 20240715 | 0.128 | 0.241 | 0.068 | 0.194 | 1.01 | 0.0083 | 0.0017 | 0.042 | 0.043 | 0.015 | 0.007 | 0.0003 | 0.0025 | 0.008 | 0 | 0 | 0 | 0.002 | 0.0042 | 0.02 | 0 | 0 | 0.0015 | 0.001 | 0 | 0 | 0 | 154 | 413 | 499 | 42 | 9.15 | 1009 | 343 | PHY73106W | 1049765 | PM108 | 중경1공장 20" 조관 | 5103 | 중경 1 생산창고 | SHY7312060 | NX52L2T | 323.9 | 9.5 | SP87532 | HPG020430 | 19 | Stripe 용접 | API-X52L2C | 주식회사 포스코 | 423 | 502 | 42 | 189.728 | 534.621 | 0 | 0 | 578.271 | 0 | 2024-08-14
SP87535 | HPG020460 | POSCO | 0 | 20240727 | 0.129 | 0.241 | 0.0703 | 0.179 | 1 | 0.0082 | 0.0016 | 0.039 | 0.04 | 0.014 | 0.007 | 0.0003 | 0.0026 | 0.009 | 0 | 0 | 0 | 0.002 | 0.0039 | 0.019 | 0 | 0 | 0.0014 | 0.001 | 0 | 0 | 0 | 155 | 423 | 499 | 43 | 9.15 | 1009 | 343 | PHY73105W | 1049764 | PM108 | 중경1공장 20" 조관 | 5103 | 중경 1 생산창고 | SHY7312040 | NX52L2T | 323.9 | 9.5 | SP87535 | HPG020460 | 107 | Stripe 용접 | API-X52L2C | 주식회사 포스코 | 423 | 499 | 43 | 185.922 | 521.01 | 0 | 0 | 566.127 | 0 | 2024-08-14
SP87535 | HPG020460 | POSCO | 0 | 20240727 | 0.129 | 0.241 | 0.0703 | 0.179 | 1 | 0.0082 | 0.0016 | 0.039 | 0.04 | 0.014 | 0.007 | 0.0003 | 0.0026 | 0.009 | 0 | 0 | 0 | 0.002 | 0.0039 | 0.019 | 0 | 0 | 0.0014 | 0.001 | 0 | 0 | 0 | 155 | 423 | 499 | 43 | 9.15 | 1009 | 343 | PHY73105T | 1049764 | PM108 | 중경1공장 20" 조관 | 5103 | 중경 1 생산창고 | SHY7312040 | NX52L2T | 323.9 | 9.5 | SP87535 | HPG020460 | 107 | Stripe 모재 T방향 | API-X52L2C | 주식회사 포스코 | 423 | 499 | 43 | 149.725 | 421.13 | 154.732 | 435.211 | 505.969 | 40.3999 | 2024-08-14
SP87528 | HPG020490 | POSCO | 0 | 20240727 | 0.13 | 0.243 | 0.0712 | 0.2 | 1.005 | 0.0075 | 0.002 | 0.043 | 0.044 | 0.013 | 0.007 | 0.0002 | 0.0028 | 0.008 | 0 | 0 | 0 | 0.002 | 0.0043 | 0.021 | 0 | 0 | 0.0017 | 0 | 0 | 0 | 0 | 151 | 420 | 504 | 42 | 9.15 | 1009 | 346 | PHY80101T | 1049765 | PM108 | 중경1공장 20" 조관 | 5103 | 중경 1 생산창고 | SHY8011010 | NX52L2T | 323.9 | 9.5 | SP87528 | HPG020490 | 114 | Stripe 모재 T방향 | API-X52L2C | 주식회사 포스코 | 420 | 504 | 44 | 151.06 | 425.446 | 158.341 | 445.953 | 517.368 | 39.3999 | 2024-08-14
SP87528 | HPG020490 | POSCO | 0 | 20240727 | 0.13 | 0.243 | 0.0712 | 0.2 | 1.005 | 0.0075 | 0.002 | 0.043 | 0.044 | 0.013 | 0.007 | 0.0002 | 0.0028 | 0.008 | 0 | 0 | 0 | 0.002 | 0.0043 | 0.021 | 0 | 0 | 0.0017 | 0 | 0 | 0 | 0 | 151 | 420 | 504 | 42 | 9.15 | 1009 | 346 | PHY80101W | 1049765 | PM108 | 중경1공장 20" 조관 | 5103 | 중경 1 생산창고 | SHY8011010 | NX52L2T | 323.9 | 9.5 | SP87528 | HPG020490 | 114 | Stripe 용접 | API-X52L2C | 주식회사 포스코 | 420 | 504 | 44 | 0 | 0 | 0 | 0 | 561.392 | 0 | 2024-08-14
SP87535 | HPG020530 | POSCO | 0 | 20240723 | 0.129 | 0.241 | 0.0703 | 0.179 | 1 | 0.0082 | 0.0016 | 0.039 | 0.04 | 0.014 | 0.007 | 0.0003 | 0.0026 | 0.009 | 0 | 0 | 0 | 0.002 | 0.0039 | 0.019 | 0 | 0 | 0.0014 | 0.001 | 0 | 0 | 0 | 155 | 426 | 504 | 41 | 7.6 | 1012 | 411 | PHY80301W | 1049744 | PM108 | 중경1공장 20" 조관 | 5103 | 중경 1 생산창고 | SHY8031010 | NX52L2T | 323.9 | 7.9 | SP87535 | HPG020530 | 180 | Stripe 용접 | API-X52L2C | 주식회사 포스코 | 439 | 511 | 42 | 0 | 0 | 0 | 0 | 575.519 | 0 | 2024-08-14
SP87535 | HPG020530 | POSCO | 0 | 20240723 | 0.129 | 0.241 | 0.0703 | 0.179 | 1 | 0.0082 | 0.0016 | 0.039 | 0.04 | 0.014 | 0.007 | 0.0003 | 0.0026 | 0.009 | 0 | 0 | 0 | 0.002 | 0.0039 | 0.019 | 0 | 0 | 0.0014 | 0.001 | 0 | 0 | 0 | 155 | 426 | 504 | 41 | 7.6 | 1012 | 411 | PHY80301T | 1049744 | PM108 | 중경1공장 20" 조관 | 5103 | 중경 1 생산창고 | SHY8031010 | NX52L2T | 323.9 | 7.9 | SP87535 | HPG020530 | 180 | Stripe 모재 T방향 | API-X52L2C | 주식회사 포스코 | 439 | 511 | 42 | 128.365 | 433.592 | 133.298 | 450.254 | 523.553 | 35.8 | 2024-08-14
SP87526 | HPG020600 | POSCO | 0 | 20240711 | 0.13 | 0.244 | 0.0704 | 0.185 | 1.018 | 0.0088 | 0.0016 | 0.039 | 0.04 | 0.015 | 0.007 | 0.0003 | 0.0026 | 0.008 | 0 | 0 | 0 | 0.001 | 0.0046 | 0.02 | 0 | 0 | 0.0016 | 0.001 | 0 | 0 | 0 | 155 | 435 | 507 | 42 | 9.15 | 1009 | 351 | PHY73104W | 1049763 | PM108 | 중경1공장 20" 조관 | 5103 | 중경 1 생산창고 | SHY7312010 | NX52L2T | 323.9 | 9.5 | SP87526 | HPG020600 | 265 | Stripe 용접 | API-X52L2C | 주식회사 포스코 | 435 | 507 | 44 | 180.289 | 512.512 | 0 | 0 | 552.973 | 0 | 2024-08-14
SP87526 | HPG020600 | POSCO | 0 | 20240711 | 0.13 | 0.244 | 0.0704 | 0.185 | 1.018 | 0.0088 | 0.0016 | 0.039 | 0.04 | 0.015 | 0.007 | 0.0003 | 0.0026 | 0.008 | 0 | 0 | 0 | 0.001 | 0.0046 | 0.02 | 0 | 0 | 0.0016 | 0.001 | 0 | 0 | 0 | 155 | 435 | 507 | 42 | 9.15 | 1009 | 351 | PHY73104T | 1049763 | PM108 | 중경1공장 20" 조관 | 5103 | 중경 1 생산창고 | SHY7312010 | NX52L2T | 323.9 | 9.5 | SP87526 | HPG020600 | 265 | Stripe 모재 T방향 | API-X52L2C | 주식회사 포스코 | 435 | 507 | 44 | 152.015 | 428.703 | 157.913 | 445.336 | 518.395 | 40.3999 | 2024-08-14
SP87524 | HPG020680 | POSCO | 0 | 20240727 | 0.124 | 0.236 | 0.0654 | 0.189 | 0.996 | 0.0104 | 0.0022 | 0.035 | 0.036 | 0.014 | 0.007 | 0.0002 | 0.0035 | 0.009 | 0 | 0 | 0 | 0.002 | 0.0043 | 0.02 | 0 | 0 | 0.0017 | 0 | 0 | 0 | 0 | 155 | 416 | 495 | 44 | 9.15 | 1009 | 351 | PHY73103T | 1049766 | PM108 | 중경1공장 20" 조관 | 5103 | 중경 1 생산창고 | SHY7311050 | NX52L2T | 323.9 | 9.5 | SP87524 | HPG020680 | 17 | Stripe 모재 T방향 | API-X52L2C | 주식회사 포스코 | 421 | 500 | 44 | 154.893 | 436.188 | 160.566 | 452.163 | 513.661 | 40 | 2024-08-14
SP87524 | HPG020680 | POSCO | 0 | 20240727 | 0.124 | 0.236 | 0.0654 | 0.189 | 0.996 | 0.0104 | 0.0022 | 0.035 | 0.036 | 0.014 | 0.007 | 0.0002 | 0.0035 | 0.009 | 0 | 0 | 0 | 0.002 | 0.0043 | 0.02 | 0 | 0 | 0.0017 | 0 | 0 | 0 | 0 | 155 | 416 | 495 | 44 | 9.15 | 1009 | 351 | PHY73103W | 1049766 | PM108 | 중경1공장 20" 조관 | 5103 | 중경 1 생산창고 | SHY7311050 | NX52L2T | 323.9 | 9.5 | SP87524 | HPG020680 | 17 | Stripe 용접 | API-X52L2C | 주식회사 포스코 | 421 | 500 | 44 | 182.91 | 520.45 | 0 | 0 | 562.226 | 0 | 2024-08-14
SP87538 | HPG020710 | POSCO | 0 | 20240729 | 0.126 | 0.238 | 0.067 | 0.193 | 1.001 | 0.0085 | 0.0018 | 0.038 | 0.039 | 0.015 | 0.007 | 0.0002 | 0.0028 | 0.008 | 0 | 0 | 0 | 0.003 | 0.0044 | 0.021 | 0 | 0 | 0.0015 | 0 | 0 | 0 | 0 | 158 | 429 | 500 | 42 | 9.15 | 1009 | 330 | PHY80102T | 1049765 | PM108 | 중경1공장 20" 조관 | 5103 | 중경 1 생산창고 | SHY8011020 | NX52L2T | 323.9 | 9.5 | SP87538 | HPG020710 | 245 | Stripe 모재 T방향 | API-X52L2C | 주식회사 포스코 | 429 | 500 | 42 | 155.771 | 439.892 | 161.49 | 456.044 | 523.83 | 38.8 | 2024-08-14
SP87538 | HPG020710 | POSCO | 0 | 20240729 | 0.126 | 0.238 | 0.067 | 0.193 | 1.001 | 0.0085 | 0.0018 | 0.038 | 0.039 | 0.015 | 0.007 | 0.0002 | 0.0028 | 0.008 | 0 | 0 | 0 | 0.003 | 0.0044 | 0.021 | 0 | 0 | 0.0015 | 0 | 0 | 0 | 0 | 158 | 429 | 500 | 42 | 9.15 | 1009 | 330 | PHY80102W | 1049765 | PM108 | 중경1공장 20" 조관 | 5103 | 중경 1 생산창고 | SHY8011020 | NX52L2T | 323.9 | 9.5 | SP87538 | HPG020710 | 245 | Stripe 용접 | API-X52L2C | 주식회사 포스코 | 429 | 500 | 42 | 187.851 | 533.729 | 0 | 0 | 579.627 | 0 | 2024-08-14
SP87549 | HPG020750 | POSCO | 0 | 20240726 | 0.128 | 0.241 | 0.0696 | 0.183 | 1.001 | 0.0118 | 0.0017 | 0.036 | 0.037 | 0.016 | 0.006 | 0.0002 | 0.0026 | 0.009 | 0 | 0 | 0 | 0.002 | 0.0037 | 0.021 | 0 | 0 | 0.0016 | 0.001 | 0 | 0 | 0 | 153 | 427 | 502 | 43 | 8.95 | 849 | 334 | PHY72901W | 1049522 | PM108 | 중경1공장 20" 조관 | 5103 | 중경 1 생산창고 | SHY7291010 | NX52L2T | 273.1 | 9.3 | SP87549 | HPG020750 | 66 | Stripe 용접 | API-X52L2C | 주식회사 포스코 | 432 | 505 | 43 | 44.8055 | 128.676 | 0 | 0 | 598.192 | 0 | 2024-08-12
SP87549 | HPG020750 | POSCO | 0 | 20240726 | 0.128 | 0.241 | 0.0696 | 0.183 | 1.001 | 0.0118 | 0.0017 | 0.036 | 0.037 | 0.016 | 0.006 | 0.0002 | 0.0026 | 0.009 | 0 | 0 | 0 | 0.002 | 0.0037 | 0.021 | 0 | 0 | 0.0016 | 0.001 | 0 | 0 | 0 | 153 | 427 | 502 | 43 | 8.95 | 849 | 334 | PHY72901T | 1049522 | PM108 | 중경1공장 20" 조관 | 5103 | 중경 1 생산창고 | SHY7291010 | NX52L2T | 273.1 | 9.3 | SP87549 | HPG020750 | 66 | Stripe 모재 T방향 | API-X52L2C | 주식회사 포스코 | 432 | 505 | 43 | 153.758 | 440.479 | 158.695 | 454.624 | 514.114 | 40.8 | 2024-08-12
SP87541 | HPG020840 | POSCO | 0 | 20240711 | 0.125 | 0.237 | 0.066 | 0.19 | 1 | 0.0099 | 0.0018 | 0.035 | 0.038 | 0.014 | 0.006 | 0.0002 | 0.003 | 0.008 | 0 | 0 | 0 | 0.003 | 0.0036 | 0.02 | 0 | 0 | 0.0016 | 0.001 | 0 | 0 | 0 | 151 | 420 | 495 | 43 | 8.95 | 849 | 332 | PHY72705W | 1049523 | PM108 | 중경1공장 20" 조관 | 5103 | 중경 1 생산창고 | SHY7272050 | NX52L2T | 273.1 | 9.3 | SP87541 | HPG020840 | 17 | Stripe 용접 | API-X52L2C | 주식회사 포스코 | 442 | 512 | 43 | 197.074 | 567.691 | 0 | 0 | 574.484 | 0 | 2024-08-01
SP87541 | HPG020840 | POSCO | 0 | 20240711 | 0.125 | 0.237 | 0.066 | 0.19 | 1 | 0.0099 | 0.0018 | 0.035 | 0.038 | 0.014 | 0.006 | 0.0002 | 0.003 | 0.008 | 0 | 0 | 0 | 0.003 | 0.0036 | 0.02 | 0 | 0 | 0.0016 | 0.001 | 0 | 0 | 0 | 151 | 420 | 495 | 43 | 8.95 | 849 | 332 | PHY72705T | 1049523 | PM108 | 중경1공장 20" 조관 | 5103 | 중경 1 생산창고 | SHY7272050 | NX52L2T | 273.1 | 9.3 | SP87541 | HPG020840 | 17 | Stripe 모재 T방향 | API-X52L2C | 주식회사 포스코 | 442 | 512 | 43 | 149.955 | 431.304 | 159.037 | 457.427 | 520.24 | 37 | 2024-08-01
SP87544 | HPG020950 | POSCO | 0 | 20240723 | 0.128 | 0.242 | 0.0682 | 0.189 | 1.015 | 0.0132 | 0.0017 | 0.034 | 0.035 | 0.015 | 0.007 | 0.0002 | 0.0024 | 0.008 | 0 | 0 | 0 | 0.002 | 0.0034 | 0.021 | 0 | 0 | 0.0017 | 0.001 | 0 | 0 | 0 | 158 | 441 | 510 | 42 | 8.95 | 849 | 332 | PHYX1007W | 1055342 | PM108 | 중경1공장 20" 조관 | 5103 | 중경 1 생산창고 | SHYX102060 | NX52L2T | 273.1 | 9.3 | SP87544 | HPG020950 | 45 | Stripe 용접 | API-X52L2C | 주식회사 포스코 | 441 | 510 | 43 | 0 | 0 | 0 | 0 | 590.722 | 0 | 2024-10-17
SP87544 | HPG020950 | POSCO | 0 | 20240723 | 0.128 | 0.242 | 0.0682 | 0.189 | 1.015 | 0.0132 | 0.0017 | 0.034 | 0.035 | 0.015 | 0.007 | 0.0002 | 0.0024 | 0.008 | 0 | 0 | 0 | 0.002 | 0.0034 | 0.021 | 0 | 0 | 0.0017 | 0.001 | 0 | 0 | 0 | 158 | 441 | 510 | 42 | 8.95 | 849 | 332 | PHYX1007T | 1055342 | PM108 | 중경1공장 20" 조관 | 5103 | 중경 1 생산창고 | SHYX102060 | NX52L2T | 273.1 | 9.3 | SP87544 | HPG020950 | 45 | Stripe 모재 T방향 | API-X52L2C | 주식회사 포스코 | 441 | 510 | 43 | 154.906 | 446.619 | 159.143 | 458.835 | 517.366 | 38.2 | 2024-10-17
SP87544 | HPG020990 | POSCO | 0 | 20240723 | 0.128 | 0.242 | 0.0682 | 0.189 | 1.015 | 0.0132 | 0.0017 | 0.034 | 0.035 | 0.015 | 0.007 | 0.0002 | 0.0024 | 0.008 | 0 | 0 | 0 | 0.002 | 0.0034 | 0.021 | 0 | 0 | 0.0017 | 0.001 | 0 | 0 | 0 | 158 | 433 | 505 | 43 | 8.95 | 849 | 332 | PHY72902T | 1049522 | PM108 | 중경1공장 20" 조관 | 5103 | 중경 1 생산창고 | SHY7291020 | NX52L2T | 273.1 | 9.3 | SP87544 | HPG020990 | 221 | Stripe 모재 T방향 | API-X52L2C | 주식회사 포스코 | 441 | 510 | 43 | 151.084 | 435.319 | 158.482 | 456.633 | 517.777 | 37.6 | 2024-08-12
SP87544 | HPG020990 | POSCO | 0 | 20240723 | 0.128 | 0.242 | 0.0682 | 0.189 | 1.015 | 0.0132 | 0.0017 | 0.034 | 0.035 | 0.015 | 0.007 | 0.0002 | 0.0024 | 0.008 | 0 | 0 | 0 | 0.002 | 0.0034 | 0.021 | 0 | 0 | 0.0017 | 0.001 | 0 | 0 | 0 | 158 | 433 | 505 | 43 | 8.95 | 849 | 332 | PHY72902W | 1049522 | PM108 | 중경1공장 20" 조관 | 5103 | 중경 1 생산창고 | SHY7291020 | NX52L2T | 273.1 | 9.3 | SP87544 | HPG020990 | 221 | Stripe 용접 | API-X52L2C | 주식회사 포스코 | 441 | 510 | 43 | 205.083 | 591.257 | 0 | 0 | 597.638 | 0 | 2024-08-12
SP87538 | HPG021030 | POSCO | 0 | 20240802 | 0.126 | 0.238 | 0.067 | 0.193 | 1.001 | 0.0085 | 0.0018 | 0.038 | 0.039 | 0.015 | 0.007 | 0.0002 | 0.0028 | 0.008 | 0 | 0 | 0 | 0.003 | 0.0044 | 0.021 | 0 | 0 | 0.0015 | 0 | 0 | 0 | 0 | 158 | 418 | 489 | 43 | 8.95 | 849 | 323 | PHYX1006T | 1055342 | PM108 | 중경1공장 20" 조관 | 5103 | 중경 1 생산창고 | SHYX102050 | NX52L2T | 273.1 | 9.3 | SP87538 | HPG021030 | 20 | Stripe 모재 T방향 | API-X52L2C | 주식회사 포스코 | 418 | 489 | 43 | 152.676 | 437.304 | 157.138 | 450.085 | 512.194 | 38 | 2024-10-17
SP87538 | HPG021030 | POSCO | 0 | 20240802 | 0.126 | 0.238 | 0.067 | 0.193 | 1.001 | 0.0085 | 0.0018 | 0.038 | 0.039 | 0.015 | 0.007 | 0.0002 | 0.0028 | 0.008 | 0 | 0 | 0 | 0.003 | 0.0044 | 0.021 | 0 | 0 | 0.0015 | 0 | 0 | 0 | 0 | 158 | 418 | 489 | 43 | 8.95 | 849 | 323 | PHYX1006W | 1055342 | PM108 | 중경1공장 20" 조관 | 5103 | 중경 1 생산창고 | SHYX102050 | NX52L2T | 273.1 | 9.3 | SP87538 | HPG021030 | 20 | Stripe 용접 | API-X52L2C | 주식회사 포스코 | 418 | 489 | 43 | 173.203 | 500.706 | 0 | 0 | 569.282 | 0 | 2024-10-17
SP87549 | HPG021050 | POSCO | 0 | 20240724 | 0.128 | 0.241 | 0.0696 | 0.183 | 1.001 | 0.0118 | 0.0017 | 0.036 | 0.037 | 0.016 | 0.006 | 0.0002 | 0.0026 | 0.009 | 0 | 0 | 0 | 0.002 | 0.0037 | 0.021 | 0 | 0 | 0.0016 | 0.001 | 0 | 0 | 0 | 160 | 431 | 520 | 38 | 6.2 | 857 | 469 | PHY82802T | 1051069 | PM108 | 중경1공장 20" 조관 | 5103 | 중경 1 생산창고 | SHY8281040 | NX52L2T | 273.1 | 6.4 | SP87549 | HPG021050 | 149 | Stripe 모재 T방향 | API-X52L2C | 주식회사 포스코 | 431 | 520 | 38 | 109.48 | 462.239 | 113.916 | 480.969 | 539.663 | 34.8 | 2024-09-02
SP87549 | HPG021050 | POSCO | 0 | 20240724 | 0.128 | 0.241 | 0.0696 | 0.183 | 1.001 | 0.0118 | 0.0017 | 0.036 | 0.037 | 0.016 | 0.006 | 0.0002 | 0.0026 | 0.009 | 0 | 0 | 0 | 0.002 | 0.0037 | 0.021 | 0 | 0 | 0.0016 | 0.001 | 0 | 0 | 0 | 160 | 431 | 520 | 38 | 6.2 | 857 | 469 | PHY82802W | 1051069 | PM108 | 중경1공장 20" 조관 | 5103 | 중경 1 생산창고 | SHY8281040 | NX52L2T | 273.1 | 6.4 | SP87549 | HPG021050 | 149 | Stripe 용접 | API-X52L2C | 주식회사 포스코 | 431 | 520 | 38 | 110.023 | 463.874 | 0 | 0 | 583.669 | 0 | 2024-09-02
SP93899 | HPJ104960 | POSCO | 0 | 20241009 | 0.154 | 0.315 | 0.0718 | 0.198 | 1.372 | 0.0093 | 0.0011 | 0.042 | 0 | 0.015 | 0.005 | 0.0003 | 0 | 0 | 0 | 0 | 0 | 0 | 0.0055 | 0.055 | 0 | 0 | 0.0176 | 0.046 | 0 | 0 | 0 | 203 | 543 | 617 | 30 | 7.5 | 831 | 397 | PHZ31401L | 1068837 | PM108 | 중경1공장 20" 조관 | 5103 | 중경 1 생산창고 | SHZ3142020 | SEAH590 | 267.4 | 8 | SP93899 | HPJ104960 |  | Stripe 모재 L방향 | STKT590AK | 주식회사 포스코 | 543 | 617 | 30 | 83.7043 | 564.951 | 87.0092 | 587.257 | 656.092 | 28.2 | 2025-03-19
SP93898 | HPJ105000 | POSCO | 0 | 20241017 | 0.154 | 0.317 | 0.0716 | 0.202 | 1.373 | 0.0109 | 0.0014 | 0.04 | 0 | 0.018 | 0.007 | 0.0003 | 0 | 0 | 0 | 0 | 0 | 0.003 | 0.0045 | 0.05 | 0 | 0 | 0.0166 | 0.044 | 0 | 0 | 0 | 192 | 555 | 624 | 30 | 7.5 | 831 | 395 | PHYZ1704L | 1061588 | PM108 | 중경1공장 20" 조관 | 5103 | 중경 1 생산창고 | SHYZ171120 | SEAH590 | 267.4 | 8 | SP93898 | HPJ105000 |  | Stripe 모재 L방향 | STKT590AK | 주식회사 포스코 | 555 | 624 | 30 | 83.0507 | 573.791 | 77.2062 | 533.412 | 665.391 | 25.8 | 2024-12-21
SP93898 | HPJ105090 | POSCO | 0 | 20240930 | 0.154 | 0.317 | 0.0716 | 0.202 | 1.373 | 0.0109 | 0.0014 | 0.04 | 0 | 0.018 | 0.007 | 0.0003 | 0 | 0 | 0 | 0 | 0 | 0.003 | 0.0045 | 0.05 | 0 | 0 | 0.0166 | 0.044 | 0 | 0 | 0 | 192 | 555 | 624 | 30 | 7.5 | 831 | 406 | PHYX0801L | 1055290 | PM108 | 중경1공장 20" 조관 | 5103 | 중경 1 생산창고 | SHYX081010 | SEAH590 | 267.4 | 8 | SP93898 | HPJ105090 |  | Stripe 모재 L방향 | STKT590AK | 주식회사 포스코 | 555 | 624 | 30 | 74.6816 | 513.802 | 69.3822 | 477.343 | 648.035 | 25.2 | 2024-10-14
SP93899 | HPJ105110 | POSCO | 0 | 20240930 | 0.154 | 0.315 | 0.0718 | 0.198 | 1.372 | 0.0093 | 0.0011 | 0.042 | 0 | 0.015 | 0.005 | 0.0003 | 0 | 0 | 0 | 0 | 0 | 0 | 0.0055 | 0.055 | 0 | 0 | 0.0176 | 0.046 | 0 | 0 | 0 | 203 | 544 | 627 | 29 | 7.5 | 831 | 405 | PHZ52002L | 1074172 | PM108 | 중경1공장 20" 조관 | 5103 | 중경 1 생산창고 | SHZ5201030 | SEAH590 | 267.4 | 8 | SP93899 | HPJ105110 |  | Stripe 모재 L방향 | STKT590AK | 주식회사 포스코 | 544 | 627 | 29 | 83.8975 | 566.9 | 76.8721 | 519.429 | 644.935 | 26.4 | 2025-05-28
SP94598 | HPJ149650 | POSCO | 0 | 20241009 | 0.156 | 0.317 | 0.0723 | 0.195 | 1.375 | 0.0106 | 0.0008 | 0.029 | 0 | 0.018 | 0.008 | 0.0003 | 0 | 0 | 0 | 0 | 0 | 0.003 | 0.0041 | 0.055 | 0 | 0 | 0.0171 | 0.045 | 0 | 0 | 0 | 186 | 536 | 604 | 31 | 7.5 | 831 | 380 | PHYZ1703L | 1061587 | PM108 | 중경1공장 20" 조관 | 5103 | 중경 1 생산창고 | SHYZ171090 | SEAH590 | 267.4 | 8 | SP94598 | HPJ149650 |  | Stripe 모재 L방향 | STKT590AK | 주식회사 포스코 | 544 | 618 | 31 | 80.4014 | 545.008 | 81.0804 | 549.611 | 626.255 | 26.8 | 2024-12-21
SP94595 | HPJ149710 | POSCO | 0 | 20241022 | 0.158 | 0.322 | 0.0738 | 0.187 | 1.4 | 0.0106 | 0.001 | 0.045 | 0 | 0.015 | 0.007 | 0.0003 | 0 | 0 | 0 | 0 | 0 | 0.004 | 0.0047 | 0.052 | 0 | 0 | 0.0182 | 0.046 | 0 | 0 | 0 | 186 | 542 | 611 | 29 | 7.5 | 831 | 404 | PHYZ1702L | 1061586 | PM108 | 중경1공장 20" 조관 | 5103 | 중경 1 생산창고 | SHYZ171040 | SEAH590 | 267.4 | 8 | SP94595 | HPJ149710 |  | Stripe 모재 L방향 | STKT590AK | 주식회사 포스코 | 542 | 611 | 29 | 74.5061 | 523.118 | 65.5136 | 459.981 | 624.635 | 27 | 2024-12-21
SP94595 | HPJ149720 | POSCO | 0 | 20241009 | 0.158 | 0.322 | 0.0738 | 0.187 | 1.4 | 0.0106 | 0.001 | 0.045 | 0 | 0.015 | 0.007 | 0.0003 | 0 | 0 | 0 | 0 | 0 | 0.004 | 0.0047 | 0.052 | 0 | 0 | 0.0182 | 0.046 | 0 | 0 | 0 | 186 | 540 | 615 | 31 | 7.5 | 831 | 403 | PHZ41502L | 1071741 | PM108 | 중경1공장 20" 조관 | 5103 | 중경 1 생산창고 | SHZ4152090 | SEAH590 | 267.4 | 8 | SP94595 | HPJ149720 |  | Stripe 모재 L방향 | STKT590AK | 주식회사 포스코 | 542 | 615 | 31 | 81.6326 | 571.881 | 70.2231 | 491.951 | 635.793 | 24 | 2025-04-17
SP94595 | HPJ149760 | POSCO | 0 | 20241009 | 0.158 | 0.322 | 0.0738 | 0.187 | 1.4 | 0.0106 | 0.001 | 0.045 | 0 | 0.015 | 0.007 | 0.0003 | 0 | 0 | 0 | 0 | 0 | 0.004 | 0.0047 | 0.052 | 0 | 0 | 0.0182 | 0.046 | 0 | 0 | 0 | 186 | 542 | 611 | 29 | 7.5 | 831 | 403 | PHZ51901L | 1074171 | PM108 | 중경1공장 20" 조관 | 5103 | 중경 1 생산창고 | SHZ5192050 | SEAH590 | 267.4 | 8 | SP94595 | HPJ149760 |  | Stripe 모재 L방향 | STKT590AK | 주식회사 포스코 | 542 | 615 | 31 | 83.9688 | 564.388 | 76.2423 | 512.455 | 630.067 | 28.2 | 2025-05-23
SP94598 | HPJ149820 | POSCO | 0 | 20241024 | 0.156 | 0.317 | 0.0723 | 0.195 | 1.375 | 0.0106 | 0.0008 | 0.029 | 0 | 0.018 | 0.008 | 0.0003 | 0 | 0 | 0 | 0 | 0 | 0.003 | 0.0041 | 0.055 | 0 | 0 | 0.0171 | 0.045 | 0 | 0 | 0 | 186 | 544 | 618 | 28 | 7.5 | 831 | 402 | PHYY0202L | 1057711 | PM108 | 중경1공장 20" 조관 | 5103 | 중경 1 생산창고 | SHYY022050 | SEAH590 | 267.4 | 8 | SP94598 | HPJ149820 |  | Stripe 모재 L방향 | STKT590AK | 주식회사 포스코 | 544 | 618 | 31 | 85.4784 | 584.398 | 64.8161 | 443.134 | 649.16 | 26.4 | 2024-11-07
SP97200 | HPL066190 | POSCO | 0 | 20241223 | 0.124 | 0.236 | 0.065 | 0.201 | 0.996 | 0.0061 | 0.0016 | 0.035 | 0.037 | 0.015 | 0.005 | 0.0002 | 0.0027 | 0.012 | 0 | 0 | 0 | 0.002 | 0.0051 | 0.02 | 0 | 0 | 0.0017 | 0.001 | 0 | 0 | 0 | 156 | 433 | 499 | 43 | 9.15 | 1267 | 322 | PHZ10807T | 1063371 | PM108 | 중경1공장 20" 조관 | 5103 | 중경 1 생산창고 | SHZ1082110 | NX52L2T | 406.4 | 9.5 | SP97200 | HPL066190 | 1 | Stripe 모재 T방향 | API-X52L2C | 주식회사 포스코 | 433 | 499 | 43 | 145.407 | 409.211 | 149.719 | 421.346 | 514.375 | 38.8 | 2025-01-14
SP97200 | HPL066190 | POSCO | 0 | 20241223 | 0.124 | 0.236 | 0.065 | 0.201 | 0.996 | 0.0061 | 0.0016 | 0.035 | 0.037 | 0.015 | 0.005 | 0.0002 | 0.0027 | 0.012 | 0 | 0 | 0 | 0.002 | 0.0051 | 0.02 | 0 | 0 | 0.0017 | 0.001 | 0 | 0 | 0 | 156 | 433 | 499 | 43 | 9.15 | 1267 | 322 | PHZ10807W | 1063371 | PM108 | 중경1공장 20" 조관 | 5103 | 중경 1 생산창고 | SHZ1082110 | NX52L2T | 406.4 | 9.5 | SP97200 | HPL066190 | 1 | Stripe 용접 | API-X52L2C | 주식회사 포스코 | 433 | 499 | 43 | 189.877 | 532.54 | 0 | 0 | 580.259 | 0 | 2025-01-14
SP01076 | HPM113440 | POSCO | 0 | 20241227 | 0 | 0 | 0.16 | 0.247 | 1.346 | 0.0091 | 0.0014 | 0.044 | 0 | 0 | 0.006 | 0 | 0 | 0.009 | 0 | 0 | 0 | 0 | 0 | 0.019 | 0 | 0 | 0 | 0 | 0 | 0 | 0 | 0 | 457 | 568 | 36 | 9.3 | 1065 | 343 | PHYZ3105L | 1062749 | PM108 | 중경1공장 20" 조관 | 5103 | 중경 1 생산창고 | SHYZ312010 | J55CPAN | 339.7 | 9.65 | SP01076 | HPM113440 | 1057 | Stripe 모재 L방향 | API-POSJ55C | 주식회사 포스코 | 457 | 568 | 36 | 165.452 | 460.575 | 167.62 | 466.61 | 573.609 | 35.0393 | 2025-01-08
SP01070 | HPM113500 | POSCO | 0 | 20241227 | 0 | 0 | 0.1596 | 0.246 | 1.347 | 0.0089 | 0.0016 | 0.041 | 0 | 0 | 0.01 | 0 | 0 | 0.017 | 0 | 0 | 0 | 0 | 0 | 0.02 | 0 | 0 | 0 | 0 | 0 | 0 | 0 | 0 | 455 | 575 | 37 | 9.3 | 1065 | 343 | PHYZ3004L | 1062749 | PM108 | 중경1공장 20" 조관 | 5103 | 중경 1 생산창고 | SHYZ302030 | J55CPAN | 339.7 | 9.65 | SP01070 | HPM113500 | 471 | Stripe 모재 L방향 | API-POSJ55C | 주식회사 포스코 | 455 | 575 | 37 | 170.062 | 476.622 | 171.256 | 479.97 | 579.609 | 34.2519 | 2025-01-08
SP01074 | HPM113590 | POSCO | 0 | 20241227 | 0 | 0 | 0.1603 | 0.252 | 1.343 | 0.0087 | 0.0014 | 0.045 | 0 | 0 | 0.007 | 0 | 0 | 0.01 | 0 | 0 | 0 | 0 | 0 | 0.021 | 0 | 0 | 0 | 0 | 0 | 0 | 0 | 0 | 446 | 568 | 37 | 9.3 | 1065 | 343 | PHYZ3001L | 1062749 | PM108 | 중경1공장 20" 조관 | 5103 | 중경 1 생산창고 | SHYZ301020 | J55CPAN | 339.7 | 9.65 | SP01074 | HPM113590 | 1 | Stripe 모재 L방향 | API-POSJ55C | 주식회사 포스코 | 452 | 573 | 37 | 167.354 | 469.45 | 171.152 | 480.102 | 585.496 | 33.6614 | 2025-01-08
SP01074 | HPM113590 | POSCO | 0 | 20241227 | 0 | 0 | 0.1603 | 0.252 | 1.343 | 0.0087 | 0.0014 | 0.045 | 0 | 0 | 0.007 | 0 | 0 | 0.01 | 0 | 0 | 0 | 0 | 0 | 0.021 | 0 | 0 | 0 | 0 | 0 | 0 | 0 | 0 | 446 | 568 | 37 | 9.3 | 1065 | 343 | PHYZ3002L | 1062749 | PM108 | 중경1공장 20" 조관 | 5103 | 중경 1 생산창고 | SHYZ301020 | J55CPAN | 339.7 | 9.65 | SP01074 | HPM113590 | 101 | Stripe 모재 L방향 | API-POSJ55C | 주식회사 포스코 | 452 | 573 | 37 | 168.915 | 476.394 | 170.545 | 480.992 | 605.769 | 33.6614 | 2025-01-08
SP01076 | HPM113700 | POSCO | 0 | 20250102 | 0 | 0 | 0.16 | 0.247 | 1.346 | 0.0091 | 0.0014 | 0.044 | 0 | 0 | 0.006 | 0 | 0 | 0.009 | 0 | 0 | 0 | 0 | 0 | 0.019 | 0 | 0 | 0 | 0 | 0 | 0 | 0 | 0 | 476 | 591 | 36 | 9.3 | 1065 | 345 | PHZ41403L | 1071258 | PM108 | 중경1공장 20" 조관 | 5103 | 중경 1 생산창고 | SHZ4142030 | J55CPAN | 339.7 | 9.65 | SP01076 | HPM113700 | 2281 | Stripe 모재 L방향 | API-POSJ55C | 주식회사 포스코 | 476 | 591 | 36 | 168.701 | 468.598 | 169.102 | 469.713 | 582.072 | 34.4488 | 2025-04-17
SP00346 | HPM113710 | POSCO | 0 | 20241226 | 0 | 0 | 0.156 | 0.247 | 1.334 | 0.0105 | 0.0015 | 0.045 | 0 | 0 | 0.012 | 0 | 0 | 0.013 | 0 | 0 | 0 | 0 | 0 | 0.02 | 0 | 0 | 0 | 0 | 0 | 0 | 0 | 0 | 473 | 590 | 33 | 9.3 | 1065 | 344 | PHYZ3106L | 1062749 | PM108 | 중경1공장 20" 조관 | 5103 | 중경 1 생산창고 | SHYZ312020 | J55CPAN | 339.7 | 9.65 | SP00346 | HPM113710 | 1105 | Stripe 모재 L방향 | API-POSJ55C | 주식회사 포스코 | 473 | 590 | 33 | 180.629 | 507.75 | 182.929 | 514.217 | 605.862 | 32.6771 | 2025-01-08
SP01070 | HPM113730 | POSCO | 0 | 20241226 | 0 | 0 | 0.1596 | 0.246 | 1.347 | 0.0089 | 0.0016 | 0.041 | 0 | 0 | 0.01 | 0 | 0 | 0.017 | 0 | 0 | 0 | 0 | 0 | 0.02 | 0 | 0 | 0 | 0 | 0 | 0 | 0 | 0 | 455 | 575 | 37 | 9.3 | 1065 | 344 | PHYZ3101L | 1062749 | PM108 | 중경1공장 20" 조관 | 5103 | 중경 1 생산창고 | SHYZ311010 | J55CPAN | 339.7 | 9.65 | SP01070 | HPM113730 | 610 | Stripe 모재 L방향 | API-POSJ55C | 주식회사 포스코 | 455 | 575 | 37 | 168.304 | 472.399 | 170.349 | 478.138 | 591.502 | 33.4645 | 2025-01-08
SP01072 | HPM113740 | POSCO | 0 | 20241226 | 0 | 0 | 0.1638 | 0.243 | 1.349 | 0.0085 | 0.0011 | 0.038 | 0 | 0 | 0.007 | 0 | 0 | 0.011 | 0 | 0 | 0 | 0 | 0 | 0.017 | 0 | 0 | 0 | 0 | 0 | 0 | 0 | 0 | 454 | 575 | 38 | 9.3 | 1065 | 343 | PHYZ3104L | 1062749 | PM108 | 중경1공장 20" 조관 | 5103 | 중경 1 생산창고 | SHYZ311020 | J55CPAN | 339.7 | 9.65 | SP01072 | HPM113740 | 914 | Stripe 모재 L방향 | API-POSJ55C | 주식회사 포스코 | 454 | 575 | 38 | 168.126 | 472.082 | 171.25 | 480.852 | 602.765 | 34.2519 | 2025-01-08
SP01072 | HPM113740 | POSCO | 0 | 20241226 | 0 | 0 | 0.1638 | 0.243 | 1.349 | 0.0085 | 0.0011 | 0.038 | 0 | 0 | 0.007 | 0 | 0 | 0.011 | 0 | 0 | 0 | 0 | 0 | 0.017 | 0 | 0 | 0 | 0 | 0 | 0 | 0 | 0 | 454 | 575 | 38 | 9.3 | 1065 | 343 | PHYZ3103L | 1062749 | PM108 | 중경1공장 20" 조관 | 5103 | 중경 1 생산창고 | SHYZ311020 | J55CPAN | 339.7 | 9.65 | SP01072 | HPM113740 | 812 | Stripe 모재 L방향 | API-POSJ55C | 주식회사 포스코 | 454 | 575 | 38 | 159.508 | 433.684 | 161.654 | 439.518 | 558.736 | 34.2519 | 2025-01-08
SP01072 | HPM113740 | POSCO | 0 | 20241226 | 0 | 0 | 0.1638 | 0.243 | 1.349 | 0.0085 | 0.0011 | 0.038 | 0 | 0 | 0.007 | 0 | 0 | 0.011 | 0 | 0 | 0 | 0 | 0 | 0.017 | 0 | 0 | 0 | 0 | 0 | 0 | 0 | 0 | 454 | 575 | 38 | 9.3 | 1065 | 343 | PHYZ3102L | 1062749 | PM108 | 중경1공장 20" 조관 | 5103 | 중경 1 생산창고 | SHYZ311020 | J55CPAN | 339.7 | 9.65 | SP01072 | HPM113740 | 711 | Stripe 모재 L방향 | API-POSJ55C | 주식회사 포스코 | 454 | 575 | 38 | 168.98 | 471.484 | 171.404 | 478.248 | 582.904 | 33.4645 | 2025-01-08
SP01069 | HPM113760 | POSCO | 0 | 20241226 | 0 | 0 | 0.158 | 0.241 | 1.338 | 0.0098 | 0.0015 | 0.04 | 0 | 0 | 0.007 | 0 | 0 | 0.011 | 0 | 0 | 0 | 0 | 0 | 0.021 | 0 | 0 | 0 | 0 | 0 | 0 | 0 | 0 | 475 | 593 | 35 | 9.3 | 1065 | 344 | PHYZ3003L | 1062749 | PM108 | 중경1공장 20" 조관 | 5103 | 중경 1 생산창고 | SHYZ302020 | J55CPAN | 339.7 | 9.65 | SP01069 | HPM113760 | 265 | Stripe 모재 L방향 | API-POSJ55C | 주식회사 포스코 | 475 | 593 | 37 | 175.758 | 494.113 | 179.353 | 504.219 | 598.835 | 35.0393 | 2025-01-08
SP02171 | HPM180440 | POSCO | 0 | 20250125 | 0 | 0 | 0.1571 | 0.008 | 0.899 | 0.0117 | 0.0068 | 0.023 | 0 | 0.013 | 0.005 | 0.0001 | 0 | 0.012 | 0 | 0 | 0 | 0.001 | 0.0034 | 0.023 | 0 | 0 | 0.0007 | 0.002 | 0 | 0 | 0 | 0 | 448 | 549 | 33 | 9.11 | 849 | 326 | PHZ20301T | 1065306 | PM108 | 중경1공장 20" 조관 | 5103 | 중경 1 생산창고 | SHZ2031030 | A252-3 | 273.1 | 9.27 | SP02171 | HPM180440 |  | Stripe 모재 T방향 | STK490 | 주식회사 포스코 | 448 | 549 | 33 | 154.76 | 437.553 | 161.186 | 455.722 | 544.19 | 34.3999 | 2025-02-10
SP02171 | HPM180440 | POSCO | 0 | 20250125 | 0 | 0 | 0.1571 | 0.008 | 0.899 | 0.0117 | 0.0068 | 0.023 | 0 | 0.013 | 0.005 | 0.0001 | 0 | 0.012 | 0 | 0 | 0 | 0.001 | 0.0034 | 0.023 | 0 | 0 | 0.0007 | 0.002 | 0 | 0 | 0 | 0 | 448 | 549 | 33 | 9.11 | 849 | 326 | PHZ20301W | 1065306 | PM108 | 중경1공장 20" 조관 | 5103 | 중경 1 생산창고 | SHZ2031030 | A252-3 | 273.1 | 9.27 | SP02171 | HPM180440 |  | Stripe 용접 | STK490 | 주식회사 포스코 | 448 | 549 | 33 | 187.768 | 533.139 | 0 | 0 | 617.45 | 0 | 2025-02-10
SP02166 | HPM186830 | POSCO | 0 | 20250120 | 0 | 0 | 0.1451 | 0.01 | 0.867 | 0.0126 | 0.0052 | 0.021 | 0 | 0.025 | 0.011 | 0.0001 | 0 | 0.023 | 0 | 0 | 0 | 0.001 | 0.0034 | 0.024 | 0 | 0 | 0.0011 | 0 | 0 | 0 | 0 | 0 | 420 | 525 | 35 | 9.11 | 849 | 327 | PHZ12506T | 1065307 | PM108 | 중경1공장 20" 조관 | 5103 | 중경 1 생산창고 | SHZ1252030 | A252-3 | 273.1 | 9.27 | SP02166 | HPM186830 |  | Stripe 모재 T방향 | STK490 | 주식회사 포스코 | 420 | 525 | 35 | 151.681 | 429.968 | 156.533 | 443.72 | 551.06 | 34.2 | 2025-02-07
SP02166 | HPM186830 | POSCO | 0 | 20250120 | 0 | 0 | 0.1451 | 0.01 | 0.867 | 0.0126 | 0.0052 | 0.021 | 0 | 0.025 | 0.011 | 0.0001 | 0 | 0.023 | 0 | 0 | 0 | 0.001 | 0.0034 | 0.024 | 0 | 0 | 0.0011 | 0 | 0 | 0 | 0 | 0 | 420 | 525 | 35 | 9.11 | 849 | 327 | PHZ12506W | 1065307 | PM108 | 중경1공장 20" 조관 | 5103 | 중경 1 생산창고 | SHZ1252030 | A252-3 | 273.1 | 9.27 | SP02166 | HPM186830 |  | Stripe 용접 | STK490 | 주식회사 포스코 | 420 | 525 | 35 | 0 | 0 | 0 | 0 | 625.305 | 0 | 2025-02-07
SP02169 | HPN023450 | POSCO | 0 | 20250122 | 0 | 0 | 0.1509 | 0.008 | 0.887 | 0.0117 | 0.0072 | 0.021 | 0 | 0.019 | 0.007 | 0.0001 | 0 | 0.019 | 0 | 0 | 0 | 0.002 | 0.0031 | 0.024 | 0 | 0 | 0.0012 | 0 | 0 | 0 | 0 | 0 | 437 | 549 | 35 | 9.11 | 849 | 280 | PHZ12507T | 1065307 | PM108 | 중경1공장 20" 조관 | 5103 | 중경 1 생산창고 | SHZ1252050 | A252-3 | 273.1 | 9.27 | SP02169 | HPN023450 |  | Stripe 모재 T방향 | STK490 | 주식회사 포스코 | 437 | 549 | 35 | 149.423 | 421.498 | 154.33 | 435.342 | 557.077 | 33 | 2025-02-07
SP02169 | HPN023450 | POSCO | 0 | 20250122 | 0 | 0 | 0.1509 | 0.008 | 0.887 | 0.0117 | 0.0072 | 0.021 | 0 | 0.019 | 0.007 | 0.0001 | 0 | 0.019 | 0 | 0 | 0 | 0.002 | 0.0031 | 0.024 | 0 | 0 | 0.0012 | 0 | 0 | 0 | 0 | 0 | 437 | 549 | 35 | 9.11 | 849 | 280 | PHZ12507W | 1065307 | PM108 | 중경1공장 20" 조관 | 5103 | 중경 1 생산창고 | SHZ1252050 | A252-3 | 273.1 | 9.27 | SP02169 | HPN023450 |  | Stripe 용접 | STK490 | 주식회사 포스코 | 437 | 549 | 35 | 0 | 0 | 0 | 0 | 630.142 | 0 | 2025-02-07
SP05066 | HPP013050 | POSCO | 0 | 20250214 | 0.13 | 0.242 | 0.0705 | 0.208 | 0.995 | 0.0077 | 0.0021 | 0.05 | 0.051 | 0.018 | 0.007 | 0.0003 | 0.0025 | 0.009 | 0 | 0 | 0 | 0.003 | 0.0037 | 0.02 | 0 | 0 | 0.0017 | 0.001 | 0 | 0 | 0 | 158 | 440 | 511 | 43 | 9.15 | 1009 | 335 | PHZ30701T | 1068100 | PM108 | 중경1공장 20" 조관 | 5103 | 중경 1 생산창고 | SHZ3071010 | NX52L2T | 323.9 | 9.5 | SP05066 | HPP013050 | 178 | Stripe 모재 T방향 | API-X52L2C | 주식회사 포스코 | 443 | 513 | 43 | 154.387 | 435.407 | 162.17 | 457.358 | 519.149 | 39.2 | 2025-03-11
SP05066 | HPP013050 | POSCO | 0 | 20250214 | 0.13 | 0.242 | 0.0705 | 0.208 | 0.995 | 0.0077 | 0.0021 | 0.05 | 0.051 | 0.018 | 0.007 | 0.0003 | 0.0025 | 0.009 | 0 | 0 | 0 | 0.003 | 0.0037 | 0.02 | 0 | 0 | 0.0017 | 0.001 | 0 | 0 | 0 | 158 | 440 | 511 | 43 | 9.15 | 1009 | 335 | PHZ30701W | 1068100 | PM108 | 중경1공장 20" 조관 | 5103 | 중경 1 생산창고 | SHZ3071010 | NX52L2T | 323.9 | 9.5 | SP05066 | HPP013050 | 178 | Stripe 용접 | API-X52L2C | 주식회사 포스코 | 443 | 513 | 43 | 191.62 | 542.501 | 0 | 0 | 569.48 | 0 | 2025-03-11
SP44672 | HPP022090 | POSCO | 0 | 20230216 | 0.128 | 0.24 | 0.0682 | 0.197 | 0.993 | 0.0094 | 0.0023 | 0.039 | 0.042 | 0.018 | 0.013 | 0.0002 | 0.0015 | 0.013 | 0 | 0 | 0 | 0.004 | 0.0038 | 0.02 | 0 | 0 | 0.0016 | 0.001 | 0 | 0 | 0 | 164 | 434 | 529 | 38 | 4.65 | 1020 | 685 | PHX52501T | 1008930 | PM108 | 중경1공장 20" 조관 | 5103 | 중경 1 생산창고 | SHX5251070 | NX52L2T | 323.9 | 4.8 | SP44672 | HPP022090 | 21 | Stripe 모재 T방향 | API-X52L2C | 주식회사 포스코 | 434 | 529 | 38 | 79.592 | 438.973 | 82.7269 | 456.262 | 527.665 | 36.3281 | 2023-05-31
SP44672 | HPP022090 | POSCO | 0 | 20230216 | 0.128 | 0.24 | 0.0682 | 0.197 | 0.993 | 0.0094 | 0.0023 | 0.039 | 0.042 | 0.018 | 0.013 | 0.0002 | 0.0015 | 0.013 | 0 | 0 | 0 | 0.004 | 0.0038 | 0.02 | 0 | 0 | 0.0016 | 0.001 | 0 | 0 | 0 | 164 | 434 | 529 | 38 | 4.65 | 1020 | 685 | PHX52501W | 1008930 | PM108 | 중경1공장 20" 조관 | 5103 | 중경 1 생산창고 | SHX5251070 | NX52L2T | 323.9 | 4.8 | SP44672 | HPP022090 | 21 | Stripe 용접 | API-X52L2C | 주식회사 포스코 | 434 | 529 | 38 | 72.5205 | 405.351 | 0 | 0 | 565.982 | 0 | 2023-05-31
SP44654 | HPP033660 | POSCO | 0 | 20230217 | 0 | 0 | 0.1629 | 0.257 | 1.357 | 0.0084 | 0.0019 | 0.04 | 0 | 0 | 0.014 | 0 | 0 | 0.026 | 0 | 0 | 0 | 0 | 0 | 0.022 | 0 | 0 | 0 | 0 | 0 | 0 | 0 | 0 | 458 | 584 | 40 | 9.8 | 855 | 330 | PHX50902L | 1006544 | PM108 | 중경1공장 20" 조관 | 5103 | 중경 1 생산창고 | SHX5091040 | J55CPAN | 273.1 | 10.16 | SP44654 | HPP033660 | 320 | Stripe 모재 L방향 | API-POSJ55C | 주식회사 포스코 | 469 | 596 | 40 | 189.955 | 504.228 | 188.983 | 501.648 | 603.215 | 33.789 | 2023-05-16
SP44658 | HPP033690 | POSCO | 0 | 20230217 | 0 | 0 | 0.1596 | 0.241 | 1.331 | 0.0096 | 0.0017 | 0.032 | 0 | 0 | 0.011 | 0 | 0 | 0.012 | 0 | 0 | 0 | 0 | 0 | 0.02 | 0 | 0 | 0 | 0 | 0 | 0 | 0 | 0 | 447 | 576 | 40 | 9.8 | 855 | 332 | PHX32303L | 1002944 | PM108 | 중경1공장 20" 조관 | 5103 | 중경 1 생산창고 | SHX3231150 | J55CPAN | 273.1 | 10.16 | SP44658 | HPP033690 | 37 | Stripe 모재 L방향 | API-POSJ55C | 주식회사 포스코 | 453 | 583 | 40 | 186.584 | 490.628 | 191.586 | 503.78 | 588.874 | 34.7656 | 2023-03-28
SP44651 | HPP033730 | POSCO | 0 | 20230217 | 0 | 0 | 0.161 | 0.257 | 1.366 | 0.0088 | 0.0021 | 0.046 | 0 | 0 | 0.012 | 0 | 0 | 0.013 | 0 | 0 | 0 | 0 | 0 | 0.022 | 0 | 0 | 0 | 0 | 0 | 0 | 0 | 0 | 458 | 592 | 39 | 9.8 | 855 | 330 | PHX32403L | 1002945 | PM108 | 중경1공장 20" 조관 | 5103 | 중경 1 생산창고 | SHX3241030 | J55CPAN | 273.1 | 10.16 | SP44651 | HPP033730 | 318 | Stripe 모재 L방향 | API-POSJ55C | 주식회사 포스코 | 458 | 592 | 39 | 192.353 | 508.151 | 194.571 | 514.009 | 606.075 | 32.2265 | 2023-03-28
SP44654 | HPP033770 | POSCO | 0 | 20230217 | 0 | 0 | 0.1629 | 0.257 | 1.357 | 0.0084 | 0.0019 | 0.04 | 0 | 0 | 0.014 | 0 | 0 | 0.026 | 0 | 0 | 0 | 0 | 0 | 0.022 | 0 | 0 | 0 | 0 | 0 | 0 | 0 | 0 | 469 | 596 | 38 | 9.8 | 855 | 330 | PHX32501L | 1002945 | PM108 | 중경1공장 20" 조관 | 5103 | 중경 1 생산창고 | SHX3251020 | J55CPAN | 273.1 | 10.16 | SP44654 | HPP033770 | 568 | Stripe 모재 L방향 | API-POSJ55C | 주식회사 포스코 | 469 | 596 | 40 | 199.193 | 525.204 | 199.12 | 525.009 | 616.755 | 32.4218 | 2023-03-28
SP44652 | HPP033890 | POSCO | 0 | 20230216 | 0 | 0 | 0.161 | 0.249 | 1.344 | 0.0091 | 0.0017 | 0.037 | 0 | 0 | 0.013 | 0 | 0 | 0.019 | 0 | 0 | 0 | 0 | 0 | 0.021 | 0 | 0 | 0 | 0 | 0 | 0 | 0 | 0 | 458 | 587 | 39 | 9.8 | 855 | 322 | PHX50801L | 1006543 | PM108 | 중경1공장 20" 조관 | 5103 | 중경 1 생산창고 | SHX5081010 | J55CPAN | 273.1 | 10.16 | SP44652 | HPP033890 | 104 | Stripe 모재 L방향 | API-POSJ55C | 주식회사 포스코 | 460 | 592 | 39 | 183.18 | 479.892 | 183.561 | 480.889 | 578.375 | 33.3984 | 2023-05-10
SP44655 | HPP041970 | POSCO | 0 | 20230220 | 0 | 0 | 0.1666 | 0.25 | 1.353 | 0.0094 | 0.0018 | 0.036 | 0 | 0 | 0.012 | 0 | 0 | 0.017 | 0 | 0 | 0 | 0 | 0 | 0.022 | 0 | 0 | 0 | 0 | 0 | 0 | 0 | 0 | 442 | 571 | 40 | 9.8 | 855 | 322 | PHX32402L | 1002944 | PM108 | 중경1공장 20" 조관 | 5103 | 중경 1 생산창고 | SHX3241010 | J55CPAN | 273.1 | 10.16 | SP44655 | HPP041970 | 130 | Stripe 모재 L방향 | API-POSJ55C | 주식회사 포스코 | 442 | 571 | 40 | 193.125 | 505.761 | 194.903 | 510.416 | 591.122 | 32.4218 | 2023-03-28
SP04899 | HPP042020 | POSCO | 0 | 20250221 | 0 | 0 | 0.1603 | 0.242 | 1.335 | 0.0097 | 0.0018 | 0.042 | 0 | 0 | 0.013 | 0 | 0 | 0.012 | 0 | 0 | 0 | 0 | 0 | 0.019 | 0 | 0 | 0 | 0 | 0 | 0 | 0 | 0 | 456 | 575 | 36 | 9.3 | 1065 | 337 | PHX32401L | 1002944 | PM108 | 중경1공장 20" 조관 | 5103 | 중경 1 생산창고 | SHX3231160 | J55CPAN | 273.1 | 10.16 | SP44648 | HPP042020 | 108 | Stripe 모재 L방향 | API-POSJ55C | 주식회사 포스코 | 461 | 587 | 38 | 194.282 | 511.377 | 196.933 | 518.353 | 610.907 | 32.2265 | 2023-03-28
SP44648 | HPP042020 | POSCO | 0 | 20230217 | 0 | 0 | 0.1627 | 0.261 | 1.358 | 0.0084 | 0.0021 | 0.042 | 0 | 0 | 0.012 | 0 | 0 | 0.011 | 0 | 0 | 0 | 0 | 0 | 0.022 | 0 | 0 | 0 | 0 | 0 | 0 | 0 | 0 | 461 | 587 | 38 | 9.8 | 855 | 322 | PHX32401L | 1002944 | PM108 | 중경1공장 20" 조관 | 5103 | 중경 1 생산창고 | SHX3231160 | J55CPAN | 273.1 | 10.16 | SP44648 | HPP042020 | 108 | Stripe 모재 L방향 | API-POSJ55C | 주식회사 포스코 | 461 | 587 | 38 | 194.282 | 511.377 | 196.933 | 518.353 | 610.907 | 32.2265 | 2023-03-28
SP05069 | HPP042300 | POSCO | 0 | 20250226 | 0.127 | 0.239 | 0.0675 | 0.192 | 0.995 | 0.0088 | 0.0021 | 0.036 | 0.038 | 0.02 | 0.007 | 0.0003 | 0.0023 | 0.008 | 0 | 0 | 0 | 0.002 | 0.0043 | 0.02 | 0 | 0 | 0.0018 | 0.001 | 0 | 0 | 0 | 157 | 431 | 497 | 43 | 9.15 | 1009 | 343 | PHZ30606W | 1068101 | PM108 | 중경1공장 20" 조관 | 5103 | 중경 1 생산창고 | SHZ3062030 | NX52L2T | 323.9 | 9.5 | SP05069 | HPP042300 | 24 | Stripe 용접 | API-X52L2C | 주식회사 포스코 | 431 | 497 | 43 | 202.537 | 564.647 | 0 | 0 | 592.652 | 0 | 2025-03-11
SP05069 | HPP042300 | POSCO | 0 | 20250226 | 0.127 | 0.239 | 0.0675 | 0.192 | 0.995 | 0.0088 | 0.0021 | 0.036 | 0.038 | 0.02 | 0.007 | 0.0003 | 0.0023 | 0.008 | 0 | 0 | 0 | 0.002 | 0.0043 | 0.02 | 0 | 0 | 0.0018 | 0.001 | 0 | 0 | 0 | 157 | 431 | 497 | 43 | 9.15 | 1009 | 343 | PHZ30606T | 1068101 | PM108 | 중경1공장 20" 조관 | 5103 | 중경 1 생산창고 | SHZ3062030 | NX52L2T | 323.9 | 9.5 | SP05069 | HPP042300 | 24 | Stripe 모재 T방향 | API-X52L2C | 주식회사 포스코 | 431 | 497 | 43 | 164.377 | 455.628 | 167.19 | 463.424 | 511.13 | 37.6 | 2025-03-11
SP05063 | HPP042380 | POSCO | 0 | 20250228 | 0.124 | 0.237 | 0.0642 | 0.2 | 1.004 | 0.0115 | 0.0018 | 0.034 | 0.035 | 0.017 | 0.008 | 0.0003 | 0.0025 | 0.011 | 0 | 0 | 0 | 0.003 | 0.0037 | 0.02 | 0 | 0 | 0.0017 | 0.002 | 0 | 0 | 0 | 153 | 440 | 504 | 42 | 9.15 | 1009 | 343 | PHZ30706W | 1068305 | PM108 | 중경1공장 20" 조관 | 5103 | 중경 1 생산창고 | SHZ3072040 | NX52L2T | 323.9 | 9.5 | SP05063 | HPP042380 | 579 | Stripe 용접 | API-X52L2C | 주식회사 포스코 | 440 | 508 | 44 | 0 | 0 | 0 | 0 | 587.477 | 0 | 2025-03-13
SP05063 | HPP042380 | POSCO | 0 | 20250228 | 0.124 | 0.237 | 0.0642 | 0.2 | 1.004 | 0.0115 | 0.0018 | 0.034 | 0.035 | 0.017 | 0.008 | 0.0003 | 0.0025 | 0.011 | 0 | 0 | 0 | 0.003 | 0.0037 | 0.02 | 0 | 0 | 0.0017 | 0.002 | 0 | 0 | 0 | 153 | 440 | 504 | 42 | 9.15 | 1009 | 343 | PHZ30706T | 1068305 | PM108 | 중경1공장 20" 조관 | 5103 | 중경 1 생산창고 | SHZ3072040 | NX52L2T | 323.9 | 9.5 | SP05063 | HPP042380 | 579 | Stripe 모재 T방향 | API-X52L2C | 주식회사 포스코 | 440 | 508 | 44 | 162.88 | 455.095 | 168.287 | 470.2 | 516.764 | 38.8 | 2025-03-13
SP07200 | HPP166050 | POSCO | 0 | 20250317 | 0.126 | 0.234 | 0.068 | 0.206 | 0.971 | 0.0084 | 0.0011 | 0 | 0 | 0.014 | 0.007 | 0.0002 | 0 | 0.01 | 0 | 0 | 0 | 0.002 | 0 | 0.009 | 0 | 0 | 0.001 | 0 | 0 | 0 | 0 | 149 | 398 | 481 | 46 | 9.15 | 1009 | 344 | PHZ61603W | 1076430 | PM108 | 중경1공장 20" 조관 | 5103 | 중경 1 생산창고 | SHZ6161060 | NX52L2T | 323.9 | 9.5 | SP07200 | HPP166050 | 26 | Stripe 용접 | API-X52L2C | 주식회사 포스코 | 398 | 481 | 46 | 193.664 | 546.734 | 0 | 0 | 567.234 | 0 | 2025-06-19
SP07200 | HPP166050 | POSCO | 0 | 20250317 | 0.126 | 0.234 | 0.068 | 0.206 | 0.971 | 0.0084 | 0.0011 | 0 | 0 | 0.014 | 0.007 | 0.0002 | 0 | 0.01 | 0 | 0 | 0 | 0.002 | 0 | 0.009 | 0 | 0 | 0.001 | 0 | 0 | 0 | 0 | 149 | 398 | 481 | 46 | 9.15 | 1009 | 344 | PHZ61603T | 1076430 | PM108 | 중경1공장 20" 조관 | 5103 | 중경 1 생산창고 | SHZ6161060 | NX52L2T | 323.9 | 9.5 | SP07200 | HPP166050 | 26 | Stripe 모재 T방향 | API-X52L2C | 주식회사 포스코 | 398 | 481 | 46 | 148.592 | 413.292 | 154.843 | 430.68 | 490.509 | 39 | 2025-06-19
SP07200 | HPP166060 | POSCO | 0 | 20250310 | 0.126 | 0.234 | 0.068 | 0.206 | 0.971 | 0.0084 | 0.0011 | 0 | 0 | 0.014 | 0.007 | 0.0002 | 0 | 0.01 | 0 | 0 | 0 | 0.002 | 0 | 0.009 | 0 | 0 | 0.001 | 0 | 0 | 0 | 0 | 149 | 398 | 481 | 46 | 9.15 | 1009 | 354 | PHZ31204W | 1068098 | PM108 | 중경1공장 20" 조관 | 5103 | 중경 1 생산창고 | SHZ3121070 | NX52L2T | 323.9 | 9.5 | SP07200 | HPP166060 | 2116 | Stripe 용접 | API-X52L2C | 주식회사 포스코 | 398 | 481 | 46 | 0 | 0 | 0 | 0 | 560.248 | 0 | 2025-03-19
SP07200 | HPP166060 | POSCO | 0 | 20250310 | 0.126 | 0.234 | 0.068 | 0.206 | 0.971 | 0.0084 | 0.0011 | 0 | 0 | 0.014 | 0.007 | 0.0002 | 0 | 0.01 | 0 | 0 | 0 | 0.002 | 0 | 0.009 | 0 | 0 | 0.001 | 0 | 0 | 0 | 0 | 149 | 398 | 481 | 46 | 9.15 | 1009 | 354 | PHZ31204T | 1068098 | PM108 | 중경1공장 20" 조관 | 5103 | 중경 1 생산창고 | SHZ3121070 | NX52L2T | 323.9 | 9.5 | SP07200 | HPP166060 | 2116 | Stripe 모재 T방향 | API-X52L2C | 주식회사 포스코 | 398 | 481 | 46 | 149.343 | 418.289 | 152.712 | 427.725 | 496.922 | 39.2 | 2025-03-19
SP07197 | HPP166140 | POSCO | 0 | 20250310 | 0.134 | 0.245 | 0.0754 | 0.21 | 0.991 | 0.0082 | 0.0013 | 0 | 0 | 0.014 | 0.006 | 0.0002 | 0 | 0.01 | 0 | 0 | 0 | 0.002 | 0 | 0.01 | 0 | 0 | 0.001 | 0 | 0 | 0 | 0 | 151 | 411 | 495 | 45 | 9.15 | 1009 | 314 | PHZ31203W | 1068098 | PM108 | 중경1공장 20" 조관 | 5103 | 중경 1 생산창고 | SHZ3121050 | NX52L2T | 323.9 | 9.5 | SP07197 | HPP166140 | 1943 | Stripe 용접 | API-X52L2C | 주식회사 포스코 | 411 | 495 | 45 | 107.489 | 298.553 | 0 | 0 | 561.806 | 0 | 2025-03-19
SP07197 | HPP166140 | POSCO | 0 | 20250310 | 0.134 | 0.245 | 0.0754 | 0.21 | 0.991 | 0.0082 | 0.0013 | 0 | 0 | 0.014 | 0.006 | 0.0002 | 0 | 0.01 | 0 | 0 | 0 | 0.002 | 0 | 0.01 | 0 | 0 | 0.001 | 0 | 0 | 0 | 0 | 151 | 411 | 495 | 45 | 9.15 | 1009 | 314 | PHZ31203T | 1068098 | PM108 | 중경1공장 20" 조관 | 5103 | 중경 1 생산창고 | SHZ3121050 | NX52L2T | 323.9 | 9.5 | SP07197 | HPP166140 | 1943 | Stripe 모재 T방향 | API-X52L2C | 주식회사 포스코 | 411 | 495 | 45 | 151.23 | 422.279 | 157.076 | 438.603 | 502.075 | 38.6 | 2025-03-19
SP07197 | HPP166280 | POSCO | 0 | 20250321 | 0.134 | 0.245 | 0.0754 | 0.21 | 0.991 | 0.0082 | 0.0013 | 0 | 0 | 0.014 | 0.006 | 0.0002 | 0 | 0.01 | 0 | 0 | 0 | 0.002 | 0 | 0.01 | 0 | 0 | 0.001 | 0 | 0 | 0 | 0 | 155 | 423 | 498 | 43 | 8.95 | 849 | 332 | PHZ42205T | 1072230 | PM108 | 중경1공장 20" 조관 | 5103 | 중경 1 생산창고 | SHZ4221120 | NX52L2T | 273.1 | 9.3 | SP07197 | HPP166280 | 115 | Stripe 모재 T방향 | API-X52L2C | 주식회사 포스코 | 423 | 498 | 43 | 148.055 | 422.367 | 154.541 | 440.87 | 506.931 | 40.8 | 2025-04-24
SP07197 | HPP166280 | POSCO | 0 | 20250321 | 0.134 | 0.245 | 0.0754 | 0.21 | 0.991 | 0.0082 | 0.0013 | 0 | 0 | 0.014 | 0.006 | 0.0002 | 0 | 0.01 | 0 | 0 | 0 | 0.002 | 0 | 0.01 | 0 | 0 | 0.001 | 0 | 0 | 0 | 0 | 155 | 423 | 498 | 43 | 8.95 | 849 | 332 | PHZ42205W | 1072230 | PM108 | 중경1공장 20" 조관 | 5103 | 중경 1 생산창고 | SHZ4221120 | NX52L2T | 273.1 | 9.3 | SP07197 | HPP166280 | 115 | Stripe 용접 | API-X52L2C | 주식회사 포스코 | 423 | 498 | 43 | 0 | 0 | 0 | 0 | 611.119 | 0 | 2025-04-24
SP07194 | HPP166310 | POSCO | 0 | 20250310 | 0.138 | 0.252 | 0.0777 | 0.214 | 1.019 | 0.0085 | 0.0013 | 0 | 0 | 0.014 | 0.006 | 0.0002 | 0 | 0.01 | 0 | 0 | 0 | 0.002 | 0 | 0.011 | 0 | 0 | 0.001 | 0.001 | 0 | 0 | 0 | 156 | 425 | 502 | 46 | 8.95 | 849 | 331 | PHZ31807T | 1068911 | PM108 | 중경1공장 20" 조관 | 5103 | 중경 1 생산창고 | SHZ3182010 | NX52L2T | 273.1 | 9.3 | SP07194 | HPP166310 | 130 | Stripe 모재 T방향 | API-X52L2C | 주식회사 포스코 | 425 | 502 | 46 | 153.543 | 441.784 | 160.876 | 462.883 | 523.075 | 37 | 2025-03-24
SP07194 | HPP166310 | POSCO | 0 | 20250310 | 0.138 | 0.252 | 0.0777 | 0.214 | 1.019 | 0.0085 | 0.0013 | 0 | 0 | 0.014 | 0.006 | 0.0002 | 0 | 0.01 | 0 | 0 | 0 | 0.002 | 0 | 0.011 | 0 | 0 | 0.001 | 0.001 | 0 | 0 | 0 | 156 | 425 | 502 | 46 | 8.95 | 849 | 331 | PHZ31807W | 1068911 | PM108 | 중경1공장 20" 조관 | 5103 | 중경 1 생산창고 | SHZ3182010 | NX52L2T | 273.1 | 9.3 | SP07194 | HPP166310 | 130 | Stripe 용접 | API-X52L2C | 주식회사 포스코 | 425 | 502 | 46 | 192.331 | 540.799 | 0 | 0 | 576.555 | 0 | 2025-03-24
SP01069 | HPQ044630 | POSCO | 0 | 20250311 | 0 | 0 | 0.158 | 0.241 | 1.338 | 0.0098 | 0.0015 | 0.04 | 0 | 0 | 0.007 | 0 | 0 | 0.011 | 0 | 0 | 0 | 0 | 0 | 0.021 | 0 | 0 | 0 | 0 | 0 | 0 | 0 | 0 | 462 | 583 | 37 | 9.3 | 1065 | 342 | PHZ41406L | 1071258 | PM108 | 중경1공장 20" 조관 | 5103 | 중경 1 생산창고 | SHZ4142060 | J55CPAN | 339.7 | 9.65 | SP01069 | HPQ044630 | 2427 | Stripe 모재 L방향 | API-POSJ55C | 주식회사 포스코 | 462 | 583 | 37 | 172.563 | 477.208 | 170.995 | 472.872 | 593.09 | 33.4645 | 2025-04-17
SP07607 | HPQ044720 | POSCO | 0 | 20250325 | 0 | 0 | 0.16 | 0.244 | 1.346 | 0.0089 | 0.0016 | 0.044 | 0 | 0 | 0.008 | 0 | 0 | 0.01 | 0 | 0 | 0 | 0 | 0 | 0.02 | 0 | 0 | 0 | 0 | 0 | 0 | 0 | 0 | 467 | 584 | 37 | 9.2 | 935 | 337 | PHZ32403L | 1069480 | PM108 | 중경1공장 20" 조관 | 5103 | 중경 1 생산창고 | SHZ3242030 | J55CPAN | 298.45 | 9.52 | SP07607 | HPQ044720 | 453 | Stripe 모재 L방향 | API-POSJ55C | 주식회사 포스코 | 469 | 586 | 37 | 177.602 | 504.055 | 181.035 | 513.797 | 608.053 | 35.0393 | 2025-04-02
SP07614 | HPQ044820 | POSCO | 0 | 20250319 | 0 | 0 | 0.1589 | 0.252 | 1.356 | 0.0092 | 0.0013 | 0.042 | 0 | 0 | 0.011 | 0 | 0 | 0.009 | 0 | 0 | 0 | 0 | 0 | 0.022 | 0 | 0 | 0 | 0 | 0 | 0 | 0 | 0 | 475 | 593 | 36 | 9.2 | 935 | 328 | PHZ32401L | 1069480 | PM108 | 중경1공장 20" 조관 | 5103 | 중경 1 생산창고 | SHZ3241010 | J55CPAN | 298.45 | 9.52 | SP07614 | HPQ044820 | 15 | Stripe 모재 L방향 | API-POSJ55C | 주식회사 포스코 | 475 | 593 | 37 | 184.923 | 525.822 | 184.041 | 523.313 | 614.358 | 32.0866 | 2025-04-02
SP07618 | HPQ044900 | POSCO | 0 | 20250325 | 0 | 0 | 0.1582 | 0.25 | 1.346 | 0.0092 | 0.0011 | 0.044 | 0 | 0 | 0.012 | 0 | 0 | 0.009 | 0 | 0 | 0 | 0 | 0 | 0.02 | 0 | 0 | 0 | 0 | 0 | 0 | 0 | 0 | 461 | 582 | 36 | 9.2 | 935 | 298 | PHZ40704L | 1070902 | PM108 | 중경1공장 20" 조관 | 5103 | 중경 1 생산창고 | SHZ4072040 | J55CPAN | 298.45 | 9.52 | SP07618 | HPQ044900 | 861 | Stripe 모재 L방향 | API-POSJ55C | 주식회사 포스코 | 461 | 582 | 36 | 172.344 | 490.952 | 171.55 | 488.69 | 602.291 | 34.4488 | 2025-04-14
SP07609 | HPQ045000 | POSCO | 0 | 20250320 | 0 | 0 | 0.1473 | 0.246 | 1.35 | 0.0102 | 0.0015 | 0.044 | 0 | 0 | 0.008 | 0 | 0 | 0.009 | 0 | 0 | 0 | 0 | 0 | 0.02 | 0 | 0 | 0 | 0 | 0 | 0 | 0 | 0 | 485 | 600 | 36 | 9.2 | 935 | 337 | PHZ40701L | 1070902 | PM108 | 중경1공장 20" 조관 | 5103 | 중경 1 생산창고 | SHZ4071010 | J55CPAN | 298.45 | 9.52 | SP07609 | HPQ045000 | 47 | Stripe 모재 L방향 | API-POSJ55C | 주식회사 포스코 | 485 | 600 | 37 | 169.013 | 479.634 | 170.919 | 485.044 | 596.693 | 34.2519 | 2025-04-14
SP07611 | HPQ045120 | POSCO | 0 | 20250319 | 0 | 0 | 0.157 | 0.253 | 1.398 | 0.0089 | 0.0012 | 0.046 | 0 | 0 | 0.011 | 0 | 0 | 0.011 | 0 | 0 | 0 | 0 | 0 | 0.02 | 0 | 0 | 0 | 0 | 0 | 0 | 0 | 0 | 469 | 591 | 36 | 9.2 | 935 | 336 | PHZ32501L | 1069480 | PM108 | 중경1공장 20" 조관 | 5103 | 중경 1 생산창고 | SHZ3251020 | J55CPAN | 298.45 | 9.52 | SP07611 | HPQ045120 | 756 | Stripe 모재 L방향 | API-POSJ55C | 주식회사 포스코 | 472 | 591 | 36 | 184.573 | 525.592 | 185.466 | 528.133 | 614.524 | 33.8582 | 2025-04-02
SP07618 | HPQ045160 | POSCO | 0 | 20250319 | 0 | 0 | 0.1582 | 0.25 | 1.346 | 0.0092 | 0.0011 | 0.044 | 0 | 0 | 0.012 | 0 | 0 | 0.009 | 0 | 0 | 0 | 0 | 0 | 0.02 | 0 | 0 | 0 | 0 | 0 | 0 | 0 | 0 | 458 | 574 | 37 | 9.2 | 935 | 310 | PHZ32503L | 1069480 | PM108 | 중경1공장 20" 조관 | 5103 | 중경 1 생산창고 | SHZ3252020 | J55CPAN | 298.45 | 9.52 | SP07618 | HPQ045160 | 1344 | Stripe 모재 L방향 | API-POSJ55C | 주식회사 포스코 | 458 | 574 | 37 | 175.685 | 494.322 | 177.894 | 500.536 | 599.638 | 34.4488 | 2025-04-02
SP07605 | HPQ045290 | POSCO | 0 | 20250325 | 0 | 0 | 0.1593 | 0.25 | 1.348 | 0.0115 | 0.0014 | 0.044 | 0 | 0 | 0.012 | 0 | 0 | 0.016 | 0 | 0 | 0 | 0 | 0 | 0.02 | 0 | 0 | 0 | 0 | 0 | 0 | 0 | 0 | 466 | 587 | 36 | 9.2 | 935 | 337 | PHZ32502L | 1069480 | PM108 | 중경1공장 20" 조관 | 5103 | 중경 1 생산창고 | SHZ3251030 | J55CPAN | 298.45 | 9.52 | SP07605 | HPQ045290 | 1055 | Stripe 모재 L방향 | API-POSJ55C | 주식회사 포스코 | 466 | 587 | 37 | 173.574 | 491.763 | 177.366 | 502.505 | 602.001 | 34.2519 | 2025-04-02
SP47405 | HPQ061120 | POSCO | 0 | 20230327 | 0.128 | 0.238 | 0.0704 | 0.197 | 0.981 | 0.0098 | 0.0015 | 0.04 | 0.041 | 0.012 | 0.005 | 0.0002 | 0.0018 | 0.011 | 0 | 0 | 0 | 0.002 | 0.0031 | 0.02 | 0 | 0 | 0.0016 | 0.001 | 0 | 0 | 0 | 162 | 441 | 509 | 40 | 6.2 | 1016 | 524 | PHX52706T | 1008938 | PM108 | 중경1공장 20" 조관 | 5103 | 중경 1 생산창고 | SHX5272020 | NX52L2T | 323.9 | 6.4 | SP47405 | HPQ061120 | 649 | Stripe 모재 T방향 | API-X52L2C | 주식회사 포스코 | 446 | 513 | 40 | 109.589 | 452.473 | 114.165 | 471.365 | 531.858 | 35.9375 | 2023-06-01
SP47405 | HPQ061120 | POSCO | 0 | 20230327 | 0.128 | 0.238 | 0.0704 | 0.197 | 0.981 | 0.0098 | 0.0015 | 0.04 | 0.041 | 0.012 | 0.005 | 0.0002 | 0.0018 | 0.011 | 0 | 0 | 0 | 0.002 | 0.0031 | 0.02 | 0 | 0 | 0.0016 | 0.001 | 0 | 0 | 0 | 162 | 441 | 509 | 40 | 6.2 | 1016 | 524 | PHX52707W | 1008938 | PM108 | 중경1공장 20" 조관 | 5103 | 중경 1 생산창고 | SHX5272020 | NX52L2T | 323.9 | 6.4 | SP47405 | HPQ061120 | 800 | Stripe 용접 | API-X52L2C | 주식회사 포스코 | 446 | 513 | 40 | 44.2078 | 185.013 | 0 | 0 | 572.151 | 0 | 2023-06-01
SP47405 | HPQ061120 | POSCO | 0 | 20230327 | 0.128 | 0.238 | 0.0704 | 0.197 | 0.981 | 0.0098 | 0.0015 | 0.04 | 0.041 | 0.012 | 0.005 | 0.0002 | 0.0018 | 0.011 | 0 | 0 | 0 | 0.002 | 0.0031 | 0.02 | 0 | 0 | 0.0016 | 0.001 | 0 | 0 | 0 | 162 | 441 | 509 | 40 | 6.2 | 1016 | 524 | PHX52706W | 1008938 | PM108 | 중경1공장 20" 조관 | 5103 | 중경 1 생산창고 | SHX5272020 | NX52L2T | 323.9 | 6.4 | SP47405 | HPQ061120 | 649 | Stripe 용접 | API-X52L2C | 주식회사 포스코 | 446 | 513 | 40 | 68.3457 | 284.149 | 0 | 0 | 563.866 | 0 | 2023-06-01
SP47405 | HPQ061120 | POSCO | 0 | 20230327 | 0.128 | 0.238 | 0.0704 | 0.197 | 0.981 | 0.0098 | 0.0015 | 0.04 | 0.041 | 0.012 | 0.005 | 0.0002 | 0.0018 | 0.011 | 0 | 0 | 0 | 0.002 | 0.0031 | 0.02 | 0 | 0 | 0.0016 | 0.001 | 0 | 0 | 0 | 162 | 441 | 509 | 40 | 6.2 | 1016 | 524 | PHX52707T | 1008938 | PM108 | 중경1공장 20" 조관 | 5103 | 중경 1 생산창고 | SHX5272020 | NX52L2T | 323.9 | 6.4 | SP47405 | HPQ061120 | 800 | Stripe 모재 T방향 | API-X52L2C | 주식회사 포스코 | 446 | 513 | 40 | 109.086 | 448.463 | 115.219 | 473.676 | 533.551 | 35.1562 | 2023-06-01
SP47405 | HPQ061130 | POSCO | 0 | 20230327 | 0.128 | 0.238 | 0.0704 | 0.197 | 0.981 | 0.0098 | 0.0015 | 0.04 | 0.041 | 0.012 | 0.005 | 0.0002 | 0.0018 | 0.011 | 0 | 0 | 0 | 0.002 | 0.0031 | 0.02 | 0 | 0 | 0.0016 | 0.001 | 0 | 0 | 0 | 162 | 446 | 513 | 39 | 6.2 | 1016 | 524 | PHX52708W | 1008937 | PM108 | 중경1공장 20" 조관 | 5103 | 중경 1 생산창고 | SHX5272050 | NX52L2 | 323.9 | 6.4 | SP47405 | HPQ061130 | 19 | Stripe 용접 | API-X52L2C | 주식회사 포스코 | 446 | 513 | 40 | 45.2645 | 188.041 | 0 | 0 | 562.685 | 0 | 2023-06-02
SP47405 | HPQ061130 | POSCO | 0 | 20230327 | 0.128 | 0.238 | 0.0704 | 0.197 | 0.981 | 0.0098 | 0.0015 | 0.04 | 0.041 | 0.012 | 0.005 | 0.0002 | 0.0018 | 0.011 | 0 | 0 | 0 | 0.002 | 0.0031 | 0.02 | 0 | 0 | 0.0016 | 0.001 | 0 | 0 | 0 | 162 | 446 | 513 | 39 | 6.2 | 1016 | 524 | PHX52708T | 1008937 | PM108 | 중경1공장 20" 조관 | 5103 | 중경 1 생산창고 | SHX5272050 | NX52L2 | 323.9 | 6.4 | SP47405 | HPQ061130 | 19 | Stripe 모재 T방향 | API-X52L2C | 주식회사 포스코 | 446 | 513 | 40 | 105.327 | 431.473 | 109.472 | 448.453 | 525.588 | 36.1328 | 2023-06-02
SP47402 | HPQ077990 | POSCO | 0 | 20230327 | 0.138 | 0.25 | 0.0785 | 0.193 | 1.001 | 0.0095 | 0.0014 | 0.043 | 0.044 | 0.015 | 0.006 | 0.0002 | 0.0024 | 0.01 | 0 | 0 | 0 | 0.002 | 0.0038 | 0.018 | 0 | 0 | 0.0013 | 0.002 | 0 | 0 | 0 | 165 | 455 | 520 | 38 | 6.2 | 1016 | 523 | PHX52902T | 1008937 | PM108 | 중경1공장 20" 조관 | 5103 | 중경 1 생산창고 | SHX5291010 | NX52L2 | 323.9 | 6.4 | SP47402 | HPQ077990 | 354 | Stripe 모재 T방향 | API-X52L2C | 주식회사 포스코 | 455 | 520 | 40 | 104.775 | 431.15 | 108.732 | 447.432 | 530.801 | 35.1562 | 2023-06-02
SP47402 | HPQ077990 | POSCO | 0 | 20230327 | 0.138 | 0.25 | 0.0785 | 0.193 | 1.001 | 0.0095 | 0.0014 | 0.043 | 0.044 | 0.015 | 0.006 | 0.0002 | 0.0024 | 0.01 | 0 | 0 | 0 | 0.002 | 0.0038 | 0.018 | 0 | 0 | 0.0013 | 0.002 | 0 | 0 | 0 | 165 | 455 | 520 | 38 | 6.2 | 1016 | 523 | PHX52902W | 1008937 | PM108 | 중경1공장 20" 조관 | 5103 | 중경 1 생산창고 | SHX5291010 | NX52L2 | 323.9 | 6.4 | SP47402 | HPQ077990 | 354 | Stripe 용접 | API-X52L2C | 주식회사 포스코 | 455 | 520 | 40 | 79.9175 | 321.574 | 0 | 0 | 548.822 | 0 | 2023-06-02
SP47402 | HPQ077990 | POSCO | 0 | 20230327 | 0.138 | 0.25 | 0.0785 | 0.193 | 1.001 | 0.0095 | 0.0014 | 0.043 | 0.044 | 0.015 | 0.006 | 0.0002 | 0.0024 | 0.01 | 0 | 0 | 0 | 0.002 | 0.0038 | 0.018 | 0 | 0 | 0.0013 | 0.002 | 0 | 0 | 0 | 165 | 455 | 520 | 38 | 6.2 | 1016 | 523 | PHX52901W | 1008937 | PM108 | 중경1공장 20" 조관 | 5103 | 중경 1 생산창고 | SHX5291010 | NX52L2 | 323.9 | 6.4 | SP47402 | HPQ077990 | 131 | Stripe 용접 | API-X52L2C | 주식회사 포스코 | 455 | 520 | 40 | 40.8236 | 171.31 | 0 | 0 | 573.348 | 0 | 2023-06-02
SP47402 | HPQ077990 | POSCO | 0 | 20230327 | 0.138 | 0.25 | 0.0785 | 0.193 | 1.001 | 0.0095 | 0.0014 | 0.043 | 0.044 | 0.015 | 0.006 | 0.0002 | 0.0024 | 0.01 | 0 | 0 | 0 | 0.002 | 0.0038 | 0.018 | 0 | 0 | 0.0013 | 0.002 | 0 | 0 | 0 | 165 | 455 | 520 | 38 | 6.2 | 1016 | 523 | PHX52901T | 1008937 | PM108 | 중경1공장 20" 조관 | 5103 | 중경 1 생산창고 | SHX5291010 | NX52L2 | 323.9 | 6.4 | SP47402 | HPQ077990 | 131 | Stripe 모재 T방향 | API-X52L2C | 주식회사 포스코 | 455 | 520 | 40 | 106.789 | 439.021 | 111.576 | 458.704 | 531.773 | 35.5468 | 2023-06-02
SP47610 | HPQ091000 | POSCO | 0 | 20230327 | 0.131 | 0.241 | 0.0716 | 0.2 | 0.979 | 0.0089 | 0.0013 | 0.05 | 0.051 | 0.016 | 0.012 | 0.0002 | 0.0021 | 0.022 | 0 | 0 | 0 | 0.001 | 0.0052 | 0.017 | 0 | 0 | 0.0015 | 0.002 | 0 | 0 | 0 | 161 | 442 | 511 | 40 | 6.2 | 1016 | 508 | PHX52703W | 1008938 | PM108 | 중경1공장 20" 조관 | 5103 | 중경 1 생산창고 | SHX5271040 | NX52L2T | 323.9 | 6.4 | SP47610 | HPQ091000 | 163 | Stripe 용접 | API-X52L2C | 주식회사 포스코 | 442 | 511 | 40 | 44.1207 | 178.739 | 0 | 0 | 556.473 | 0 | 2023-06-01
SP47610 | HPQ091000 | POSCO | 0 | 20230327 | 0.131 | 0.241 | 0.0716 | 0.2 | 0.979 | 0.0089 | 0.0013 | 0.05 | 0.051 | 0.016 | 0.012 | 0.0002 | 0.0021 | 0.022 | 0 | 0 | 0 | 0.001 | 0.0052 | 0.017 | 0 | 0 | 0.0015 | 0.002 | 0 | 0 | 0 | 161 | 442 | 511 | 40 | 6.2 | 1016 | 508 | PHX52703T | 1008938 | PM108 | 중경1공장 20" 조관 | 5103 | 중경 1 생산창고 | SHX5271040 | NX52L2T | 323.9 | 6.4 | SP47610 | HPQ091000 | 163 | Stripe 모재 T방향 | API-X52L2C | 주식회사 포스코 | 442 | 511 | 40 | 103.766 | 427.76 | 107.99 | 445.173 | 524.135 | 33.2031 | 2023-06-01
SP47612 | HPQ093330 | POSCO | 0 | 20230327 | 0.13 | 0.242 | 0.0707 | 0.201 | 0.988 | 0.0082 | 0.0017 | 0.041 | 0.043 | 0.016 | 0.012 | 0.0002 | 0.0018 | 0.026 | 0 | 0 | 0 | 0.002 | 0.0049 | 0.019 | 0 | 0 | 0.0015 | 0 | 0 | 0 | 0 | 161 | 443 | 530 | 37 | 6.2 | 1016 | 521 | PHX52705W | 1008938 | PM108 | 중경1공장 20" 조관 | 5103 | 중경 1 생산창고 | SHX5271070 | NX52L2T | 323.9 | 6.4 | SP47612 | HPQ093330 | 431 | Stripe 용접 | API-X52L2C | 주식회사 포스코 | 443 | 530 | 37 | 0 | 0 | 0 | 0 | 571.905 | 0 | 2023-06-01
SP47612 | HPQ093330 | POSCO | 0 | 20230327 | 0.13 | 0.242 | 0.0707 | 0.201 | 0.988 | 0.0082 | 0.0017 | 0.041 | 0.043 | 0.016 | 0.012 | 0.0002 | 0.0018 | 0.026 | 0 | 0 | 0 | 0.002 | 0.0049 | 0.019 | 0 | 0 | 0.0015 | 0 | 0 | 0 | 0 | 161 | 443 | 530 | 37 | 6.2 | 1016 | 521 | PHX52705T | 1008938 | PM108 | 중경1공장 20" 조관 | 5103 | 중경 1 생산창고 | SHX5271070 | NX52L2T | 323.9 | 6.4 | SP47612 | HPQ093330 | 431 | Stripe 모재 T방향 | API-X52L2C | 주식회사 포스코 | 443 | 530 | 37 | 101.022 | 419.791 | 105.282 | 437.495 | 524.882 | 37.3046 | 2023-06-01
SP47608 | HPQ093360 | POSCO | 0 | 20230329 | 0.129 | 0.24 | 0.0699 | 0.202 | 0.98 | 0.0117 | 0.0017 | 0.042 | 0.043 | 0.017 | 0.012 | 0.0002 | 0.0019 | 0.027 | 0 | 0 | 0 | 0.002 | 0.0047 | 0.02 | 0 | 0 | 0.0017 | 0.001 | 0 | 0 | 0 | 164 | 449 | 512 | 40 | 6.2 | 1016 | 517 | PHX52903W | 1008937 | PM108 | 중경1공장 20" 조관 | 5103 | 중경 1 생산창고 | SHX5292010 | NX52L2 | 323.9 | 6.4 | SP47608 | HPQ093360 | 597 | Stripe 용접 | API-X52L2C | 주식회사 포스코 | 449 | 512 | 40 | 0 | 0 | 0 | 0 | 573.389 | 0 | 2023-06-02
SP47608 | HPQ093360 | POSCO | 0 | 20230329 | 0.129 | 0.24 | 0.0699 | 0.202 | 0.98 | 0.0117 | 0.0017 | 0.042 | 0.043 | 0.017 | 0.012 | 0.0002 | 0.0019 | 0.027 | 0 | 0 | 0 | 0.002 | 0.0047 | 0.02 | 0 | 0 | 0.0017 | 0.001 | 0 | 0 | 0 | 164 | 449 | 512 | 40 | 6.2 | 1016 | 517 | PHX52903T | 1008937 | PM108 | 중경1공장 20" 조관 | 5103 | 중경 1 생산창고 | SHX5292010 | NX52L2 | 323.9 | 6.4 | SP47608 | HPQ093360 | 597 | Stripe 모재 T방향 | API-X52L2C | 주식회사 포스코 | 449 | 512 | 40 | 104.221 | 428.198 | 108.552 | 445.993 | 528.815 | 35.5468 | 2023-06-02
SP07603 | HPQ105720 | POSCO | 0 | 20250325 | 0 | 0 | 0.157 | 0.253 | 1.347 | 0.0188 | 0.0017 | 0.045 | 0 | 0 | 0.01 | 0 | 0 | 0.015 | 0 | 0 | 0 | 0 | 0 | 0.021 | 0 | 0 | 0 | 0 | 0 | 0 | 0 | 0 | 461 | 589 | 37 | 9.2 | 935 | 338 | PHZ40703L | 1070902 | PM108 | 중경1공장 20" 조관 | 5103 | 중경 1 생산창고 | SHZ4072020 | J55CPAN | 298.45 | 9.52 | SP07603 | HPQ105720 | 593 | Stripe 모재 L방향 | API-POSJ55C | 주식회사 포스코 | 464 | 590 | 37 | 164.702 | 466.411 | 166.859 | 472.518 | 586.891 | 33.6614 | 2025-04-14
SP07603 | HPQ105730 | POSCO | 0 | 20250428 | 0 | 0 | 0.157 | 0.253 | 1.347 | 0.0188 | 0.0017 | 0.045 | 0 | 0 | 0.01 | 0 | 0 | 0.015 | 0 | 0 | 0 | 0 | 0 | 0.021 | 0 | 0 | 0 | 0 | 0 | 0 | 0 | 0 | 464 | 590 | 36 | 9.2 | 935 | 332 | PHZ51203L | 1073018 | PM108 | 중경1공장 20" 조관 | 5103 | 중경 1 생산창고 | SHZ5122030 | J55CPAN | 298.45 | 9.52 | SP07603 | HPQ105730 | 2321 | Stripe 모재 L방향 | API-POSJ55C | 주식회사 포스코 | 464 | 590 | 36 | 168.04 | 474.269 | 165.636 | 467.482 | 594.837 | 34.4488 | 2025-05-19
SP49305 | HPR035600 | POSCO | 0 | 20230424 | 0.127 | 0.237 | 0.0687 | 0.201 | 0.972 | 0.0093 | 0.002 | 0.04 | 0.044 | 0.018 | 0.009 | 0.0002 | 0.0023 | 0.021 | 0 | 0 | 0 | 0.002 | 0.0046 | 0.02 | 0 | 0 | 0.0014 | 0 | 0 | 0 | 0 | 154 | 461 | 522 | 41 | 6.2 | 1016 | 510 | PHX52704W | 1008938 | PM108 | 중경1공장 20" 조관 | 5103 | 중경 1 생산창고 | SHX5271050 | NX52L2T | 323.9 | 6.4 | SP49305 | HPR035600 | 317 | Stripe 용접 | API-X52L2C | 주식회사 포스코 | 461 | 522 | 41 | 0 | 0 | 0 | 0 | 568.194 | 0 | 2023-06-01
SP49305 | HPR035600 | POSCO | 0 | 20230424 | 0.127 | 0.237 | 0.0687 | 0.201 | 0.972 | 0.0093 | 0.002 | 0.04 | 0.044 | 0.018 | 0.009 | 0.0002 | 0.0023 | 0.021 | 0 | 0 | 0 | 0.002 | 0.0046 | 0.02 | 0 | 0 | 0.0014 | 0 | 0 | 0 | 0 | 154 | 461 | 522 | 41 | 6.2 | 1016 | 510 | PHX52704T | 1008938 | PM108 | 중경1공장 20" 조관 | 5103 | 중경 1 생산창고 | SHX5271050 | NX52L2T | 323.9 | 6.4 | SP49305 | HPR035600 | 317 | Stripe 모재 T방향 | API-X52L2C | 주식회사 포스코 | 461 | 522 | 41 | 105.083 | 434.29 | 109.421 | 452.22 | 527.741 | 35.7421 | 2023-06-01
SP50736 | HPR114470 | POSCO | 0 | 20230503 | 0 | 0 | 0.1377 | 0.008 | 0.435 | 0.0111 | 0.005 | 0 | 0 | 0 | 0 | 0 | 0 | 0 | 0 | 0 | 0 | 0 | 0 | 0 | 0 | 0 | 0 | 0 | 0 | 0 | 0 | 0 | 311 | 442 | 39 | 6.35 | 999 | 506 | PHZ61901W | 1076429 | PM108 | 중경1공장 20" 조관 | 5103 | 중경 1 생산창고 | SHZ6182060 | N5LBTC350 | 323.9 | 9.5 | SP11582 | HPR114470 | 52 | Stripe 용접 | STK490 | 주식회사 포스코 | 418 | 522 | 35 | 196.696 | 544.561 | 0 | 0 | 589.387 | 0 | 2025-06-23
SP50736 | HPR114470 | POSCO | 0 | 20230503 | 0 | 0 | 0.1377 | 0.008 | 0.435 | 0.0111 | 0.005 | 0 | 0 | 0 | 0 | 0 | 0 | 0 | 0 | 0 | 0 | 0 | 0 | 0 | 0 | 0 | 0 | 0 | 0 | 0 | 0 | 0 | 311 | 442 | 39 | 6.35 | 999 | 506 | PHZ61901T | 1076429 | PM108 | 중경1공장 20" 조관 | 5103 | 중경 1 생산창고 | SHZ6182060 | N5LBTC350 | 323.9 | 9.5 | SP11582 | HPR114470 | 52 | Stripe 모재 T방향 | STK490 | 주식회사 포스코 | 418 | 522 | 35 | 139.581 | 384.947 | 147.709 | 407.362 | 504.28 | 36.2 | 2025-06-23
SP11582 | HPR114470 | POSCO | 0 | 20250512 | 0 | 0 | 0.148 | 0.011 | 0.866 | 0.0115 | 0.0063 | 0.019 | 0 | 0.016 | 0.007 | 0.0001 | 0 | 0.01 | 0 | 0 | 0 | 0.002 | 0.0028 | 0.024 | 0 | 0 | 0.0011 | 0 | 0 | 0 | 0 | 0 | 418 | 522 | 35 | 9.15 | 1009 | 344 | PHZ61901T | 1076429 | PM108 | 중경1공장 20" 조관 | 5103 | 중경 1 생산창고 | SHZ6182060 | N5LBTC350 | 323.9 | 9.5 | SP11582 | HPR114470 | 52 | Stripe 모재 T방향 | STK490 | 주식회사 포스코 | 418 | 522 | 35 | 139.581 | 384.947 | 147.709 | 407.362 | 504.28 | 36.2 | 2025-06-23
SP11582 | HPR114470 | POSCO | 0 | 20250512 | 0 | 0 | 0.148 | 0.011 | 0.866 | 0.0115 | 0.0063 | 0.019 | 0 | 0.016 | 0.007 | 0.0001 | 0 | 0.01 | 0 | 0 | 0 | 0.002 | 0.0028 | 0.024 | 0 | 0 | 0.0011 | 0 | 0 | 0 | 0 | 0 | 418 | 522 | 35 | 9.15 | 1009 | 344 | PHZ61901W | 1076429 | PM108 | 중경1공장 20" 조관 | 5103 | 중경 1 생산창고 | SHZ6182060 | N5LBTC350 | 323.9 | 9.5 | SP11582 | HPR114470 | 52 | Stripe 용접 | STK490 | 주식회사 포스코 | 418 | 522 | 35 | 196.696 | 544.561 | 0 | 0 | 589.387 | 0 | 2025-06-23
SP54679 | HPT0325502 | POSCO | 0 | 20230628 | 0.136 | 0.252 | 0.0746 | 0.206 | 1.023 | 0.0156 | 0.0017 | 0.034 | 0.036 | 0.021 | 0.008 | 0.0002 | 0.0021 | 0.018 | 0 | 0 | 0 | 0.003 | 0.0044 | 0.021 | 0 | 0 | 0.0016 | 0.002 | 0 | 0 | 0 | 160 | 442 | 517 | 40 | 6.2 | 1275 | 403 | PHX80404T | 1016845 | PM108 | 중경1공장 20" 조관 | 5103 | 중경 1 생산창고 | SHX8041110 | NX52L2T | 406.4 | 6.4 | SP54679 | HPT0325502 | 5 | Stripe 모재 T방향 | API-X52L2C | 주식회사 포스코 | 442 | 517 | 40 | 102.506 | 431.478 | 99.3455 | 418.172 | 538.975 | 35.5468 | 2023-08-16
SP54679 | HPT0325502 | POSCO | 0 | 20230628 | 0.136 | 0.252 | 0.0746 | 0.206 | 1.023 | 0.0156 | 0.0017 | 0.034 | 0.036 | 0.021 | 0.008 | 0.0002 | 0.0021 | 0.018 | 0 | 0 | 0 | 0.003 | 0.0044 | 0.021 | 0 | 0 | 0.0016 | 0.002 | 0 | 0 | 0 | 160 | 442 | 517 | 40 | 6.2 | 1275 | 403 | PHX80404W | 1016845 | PM108 | 중경1공장 20" 조관 | 5103 | 중경 1 생산창고 | SHX8041110 | NX52L2T | 406.4 | 6.4 | SP54679 | HPT0325502 | 5 | Stripe 용접 | API-X52L2C | 주식회사 포스코 | 442 | 517 | 40 | 107.096 | 449.297 | 0 | 0 | 565.776 | -98.046 | 2023-08-16
SP55307 | HPT094170 | POSCO | 0 | 20230627 | 0.126 | 0.235 | 0.067 | 0.209 | 0.975 | 0.0074 | 0.0018 | 0.038 | 0.04 | 0.015 | 0.007 | 0.0002 | 0.0021 | 0.017 | 0 | 0 | 0 | 0.004 | 0.005 | 0.019 | 0 | 0 | 0.0014 | 0.001 | 0 | 0 | 0 | 158 | 422 | 496 | 44 | 8.95 | 849 | 327 | PHX63004W | 1013492 | PM108 | 중경1공장 20" 조관 | 5103 | 중경 1 생산창고 | SHX6302020 | NX52L2T | 273.1 | 9.3 | SP55307 | HPT094170 | 106 | Stripe 용접 | API-X52L2C | 주식회사 포스코 | 424 | 501 | 44 | 184.488 | 532.917 | 0 | 0 | 567.31 | -98.046 | 2023-07-11
SP55307 | HPT094170 | POSCO | 0 | 20230627 | 0.126 | 0.235 | 0.067 | 0.209 | 0.975 | 0.0074 | 0.0018 | 0.038 | 0.04 | 0.015 | 0.007 | 0.0002 | 0.0021 | 0.017 | 0 | 0 | 0 | 0.004 | 0.005 | 0.019 | 0 | 0 | 0.0014 | 0.001 | 0 | 0 | 0 | 158 | 422 | 496 | 44 | 8.95 | 849 | 327 | PHX63004T | 1013492 | PM108 | 중경1공장 20" 조관 | 5103 | 중경 1 생산창고 | SHX6302020 | NX52L2T | 273.1 | 9.3 | SP55307 | HPT094170 | 106 | Stripe 모재 T방향 | API-X52L2C | 주식회사 포스코 | 424 | 501 | 44 | 160.114 | 463.015 | 166.041 | 480.155 | 522.996 | 37.5 | 2023-07-11
SP55331 | HPT096860 | POSCO | 0 | 20230630 | 0.129 | 0.243 | 0.0681 | 0.201 | 0.997 | 0.0094 | 0.0015 | 0.039 | 0.041 | 0.023 | 0.013 | 0.0002 | 0.0019 | 0.031 | 0 | 0 | 0 | 0.004 | 0.004 | 0.02 | 0 | 0 | 0.0013 | 0.001 | 0 | 0 | 0 | 160 | 430 | 526 | 39 | 6.2 | 1016 | 512 | PHX71105T | 1014637 | PM108 | 중경1공장 20" 조관 | 5103 | 중경 1 생산창고 | SHX7112050 | NX52L2T | 323.9 | 6.4 | SP55331 | HPT096860 | 211 | Stripe 모재 T방향 | API-X52L2C | 주식회사 포스코 | 431 | 526 | 39 | 101.83 | 427.341 | 105.03 | 440.772 | 533.577 | 36.9921 | 2023-07-13
SP55331 | HPT096860 | POSCO | 0 | 20230630 | 0.129 | 0.243 | 0.0681 | 0.201 | 0.997 | 0.0094 | 0.0015 | 0.039 | 0.041 | 0.023 | 0.013 | 0.0002 | 0.0019 | 0.031 | 0 | 0 | 0 | 0.004 | 0.004 | 0.02 | 0 | 0 | 0.0013 | 0.001 | 0 | 0 | 0 | 160 | 430 | 526 | 39 | 6.2 | 1016 | 512 | PHX71106T | 1014637 | PM108 | 중경1공장 20" 조관 | 5103 | 중경 1 생산창고 | SHX7112050 | NX52L2T | 323.9 | 6.4 | SP55331 | HPT096860 | 439 | Stripe 모재 T방향 | API-X52L2C | 주식회사 포스코 | 431 | 526 | 39 | 102.481 | 432.603 | 106.405 | 449.166 | 535.388 | 35.9375 | 2023-07-13
SP55331 | HPT096860 | POSCO | 0 | 20230630 | 0.129 | 0.243 | 0.0681 | 0.201 | 0.997 | 0.0094 | 0.0015 | 0.039 | 0.041 | 0.023 | 0.013 | 0.0002 | 0.0019 | 0.031 | 0 | 0 | 0 | 0.004 | 0.004 | 0.02 | 0 | 0 | 0.0013 | 0.001 | 0 | 0 | 0 | 160 | 430 | 526 | 39 | 6.2 | 1016 | 512 | PHX71105W | 1014637 | PM108 | 중경1공장 20" 조관 | 5103 | 중경 1 생산창고 | SHX7112050 | NX52L2T | 323.9 | 6.4 | SP55331 | HPT096860 | 211 | Stripe 용접 | API-X52L2C | 주식회사 포스코 | 431 | 526 | 39 | 112.394 | 474.284 | 0 | 0 | 573.634 | -98.046 | 2023-07-13
SP55331 | HPT096860 | POSCO | 0 | 20230630 | 0.129 | 0.243 | 0.0681 | 0.201 | 0.997 | 0.0094 | 0.0015 | 0.039 | 0.041 | 0.023 | 0.013 | 0.0002 | 0.0019 | 0.031 | 0 | 0 | 0 | 0.004 | 0.004 | 0.02 | 0 | 0 | 0.0013 | 0.001 | 0 | 0 | 0 | 160 | 430 | 526 | 39 | 6.2 | 1016 | 512 | PHX71106W | 1014637 | PM108 | 중경1공장 20" 조관 | 5103 | 중경 1 생산창고 | SHX7112050 | NX52L2T | 323.9 | 6.4 | SP55331 | HPT096860 | 439 | Stripe 용접 | API-X52L2C | 주식회사 포스코 | 431 | 526 | 39 | 116.225 | 492.647 | 0 | 0 | 592.767 | -98.046 | 2023-07-13
SP55329 | HPT096900 | POSCO | 0 | 20230630 | 0.13 | 0.245 | 0.0696 | 0.2 | 0.996 | 0.0092 | 0.002 | 0.031 | 0.034 | 0.023 | 0.021 | 0.0002 | 0.002 | 0.027 | 0 | 0 | 0 | 0.005 | 0.005 | 0.021 | 0 | 0 | 0.0015 | 0.001 | 0 | 0 | 0 | 160 | 441 | 529 | 38 | 6.2 | 1016 | 516 | PHX71103W | 1014636 | PM108 | 중경1공장 20" 조관 | 5103 | 중경 1 생산창고 | SHX7112010 | NX52L2T | 323.9 | 6.4 | SP55329 | HPT096900 | 146 | Stripe 용접 | API-X52L2C | 주식회사 포스코 | 441 | 529 | 39 | 114.028 | 477.478 | 0 | 0 | 579.664 | -98.046 | 2023-07-13
SP55329 | HPT096900 | POSCO | 0 | 20230630 | 0.13 | 0.245 | 0.0696 | 0.2 | 0.996 | 0.0092 | 0.002 | 0.031 | 0.034 | 0.023 | 0.021 | 0.0002 | 0.002 | 0.027 | 0 | 0 | 0 | 0.005 | 0.005 | 0.021 | 0 | 0 | 0.0015 | 0.001 | 0 | 0 | 0 | 160 | 441 | 529 | 38 | 6.2 | 1016 | 516 | PHX71103T | 1014636 | PM108 | 중경1공장 20" 조관 | 5103 | 중경 1 생산창고 | SHX7112010 | NX52L2T | 323.9 | 6.4 | SP55329 | HPT096900 | 146 | Stripe 모재 T방향 | API-X52L2C | 주식회사 포스코 | 441 | 529 | 39 | 104.61 | 436.204 | 105.93 | 441.707 | 524.734 | 38.2812 | 2023-07-13
SP55329 | HPT096910 | POSCO | 0 | 20230630 | 0.13 | 0.245 | 0.0696 | 0.2 | 0.996 | 0.0092 | 0.002 | 0.031 | 0.034 | 0.023 | 0.021 | 0.0002 | 0.002 | 0.027 | 0 | 0 | 0 | 0.005 | 0.005 | 0.021 | 0 | 0 | 0.0015 | 0.001 | 0 | 0 | 0 | 160 | 441 | 529 | 38 | 6.2 | 1016 | 514 | PHX71102W | 1014635 | PM108 | 중경1공장 20" 조관 | 5103 | 중경 1 생산창고 | SHX7111030 | NX52L2T | 323.9 | 6.4 | SP55329 | HPT096910 | 304 | Stripe 용접 | API-X52L2C | 주식회사 포스코 | 441 | 529 | 39 | 115.922 | 491.074 | 0 | 0 | 587.4 | -98.046 | 2023-07-13
SP55329 | HPT096910 | POSCO | 0 | 20230630 | 0.13 | 0.245 | 0.0696 | 0.2 | 0.996 | 0.0092 | 0.002 | 0.031 | 0.034 | 0.023 | 0.021 | 0.0002 | 0.002 | 0.027 | 0 | 0 | 0 | 0.005 | 0.005 | 0.021 | 0 | 0 | 0.0015 | 0.001 | 0 | 0 | 0 | 160 | 441 | 529 | 38 | 6.2 | 1016 | 514 | PHX71102T | 1014635 | PM108 | 중경1공장 20" 조관 | 5103 | 중경 1 생산창고 | SHX7111030 | NX52L2T | 323.9 | 6.4 | SP55329 | HPT096910 | 304 | Stripe 모재 T방향 | API-X52L2C | 주식회사 포스코 | 441 | 529 | 39 | 105.321 | 445.069 | 110.095 | 465.242 | 534.943 | 35.7421 | 2023-07-13
SP55333 | HPT096940 | POSCO | 0 | 20230704 | 0.133 | 0.246 | 0.0725 | 0.209 | 0.986 | 0.0092 | 0.0018 | 0.045 | 0.045 | 0.027 | 0.01 | 0.0002 | 0.002 | 0.026 | 0 | 0 | 0 | 0.005 | 0.0046 | 0.018 | 0 | 0 | 0.0013 | 0.002 | 0 | 0 | 0 | 158 | 450 | 521 | 38 | 6.2 | 1016 | 498 | PHX71202T | 1014637 | PM108 | 중경1공장 20" 조관 | 5103 | 중경 1 생산창고 | SHX7121040 | NX52L2T | 323.9 | 6.4 | SP55333 | HPT096940 | 865 | Stripe 모재 T방향 | API-X52L2C | 주식회사 포스코 | 450 | 521 | 38 | 102.008 | 427.323 | 103.546 | 433.767 | 525.994 | 36.914 | 2023-07-14
SP55333 | HPT096940 | POSCO | 0 | 20230704 | 0.133 | 0.246 | 0.0725 | 0.209 | 0.986 | 0.0092 | 0.0018 | 0.045 | 0.045 | 0.027 | 0.01 | 0.0002 | 0.002 | 0.026 | 0 | 0 | 0 | 0.005 | 0.0046 | 0.018 | 0 | 0 | 0.0013 | 0.002 | 0 | 0 | 0 | 158 | 450 | 521 | 38 | 6.2 | 1016 | 498 | PHX71202W | 1014637 | PM108 | 중경1공장 20" 조관 | 5103 | 중경 1 생산창고 | SHX7121040 | NX52L2T | 323.9 | 6.4 | SP55333 | HPT096940 | 865 | Stripe 용접 | API-X52L2C | 주식회사 포스코 | 450 | 521 | 38 | 125.335 | 525.971 | 0 | 0 | 582.127 | -98.046 | 2023-07-14
SP55333 | HPT096970 | POSCO | 0 | 20230627 | 0.133 | 0.246 | 0.0725 | 0.209 | 0.986 | 0.0092 | 0.0018 | 0.045 | 0.045 | 0.027 | 0.01 | 0.0002 | 0.002 | 0.026 | 0 | 0 | 0 | 0.005 | 0.0046 | 0.018 | 0 | 0 | 0.0013 | 0.002 | 0 | 0 | 0 | 161 | 438 | 512 | 42 | 9.15 | 1009 | 343 | PHX71303T | 1014651 | PM108 | 중경1공장 20" 조관 | 5103 | 중경 1 생산창고 | SHX7132010 | NX52L2T | 323.9 | 9.5 | SP55333 | HPT096970 | 275 | Stripe 모재 T방향 | API-X52L2C | 주식회사 포스코 | 438 | 512 | 42 | 150.665 | 424.877 | 150.602 | 424.7 | 524.351 | 40.039 | 2023-07-18
SP55333 | HPT096970 | POSCO | 0 | 20230627 | 0.133 | 0.246 | 0.0725 | 0.209 | 0.986 | 0.0092 | 0.0018 | 0.045 | 0.045 | 0.027 | 0.01 | 0.0002 | 0.002 | 0.026 | 0 | 0 | 0 | 0.005 | 0.0046 | 0.018 | 0 | 0 | 0.0013 | 0.002 | 0 | 0 | 0 | 161 | 438 | 512 | 42 | 9.15 | 1009 | 343 | PHX71303W | 1014651 | PM108 | 중경1공장 20" 조관 | 5103 | 중경 1 생산창고 | SHX7132010 | NX52L2T | 323.9 | 9.5 | SP55333 | HPT096970 | 275 | Stripe 용접 | API-X52L2C | 주식회사 포스코 | 438 | 512 | 42 | 193.329 | 545.252 | 0 | 0 | 585.771 | -98.046 | 2023-07-18
SP55327 | HPT122600 | POSCO | 0 | 20230705 | 0.13 | 0.243 | 0.0705 | 0.203 | 1.001 | 0.009 | 0.0016 | 0.036 | 0.039 | 0.015 | 0.008 | 0.0002 | 0.0027 | 0.018 | 0 | 0 | 0 | 0.003 | 0.0052 | 0.02 | 0 | 0 | 0.0014 | 0.001 | 0 | 0 | 0 | 164 | 456 | 520 | 40 | 6.2 | 1016 | 487 | PHX71201T | 1014637 | PM108 | 중경1공장 20" 조관 | 5103 | 중경 1 생산창고 | SHX7121010 | NX52L2T | 323.9 | 6.4 | SP55327 | HPT122600 | 578 | Stripe 모재 T방향 | API-X52L2C | 주식회사 포스코 | 456 | 520 | 40 | 107.589 | 446.865 | 111.419 | 462.773 | 537.406 | 35.9375 | 2023-07-13
SP55327 | HPT122600 | POSCO | 0 | 20230705 | 0.13 | 0.243 | 0.0705 | 0.203 | 1.001 | 0.009 | 0.0016 | 0.036 | 0.039 | 0.015 | 0.008 | 0.0002 | 0.0027 | 0.018 | 0 | 0 | 0 | 0.003 | 0.0052 | 0.02 | 0 | 0 | 0.0014 | 0.001 | 0 | 0 | 0 | 164 | 456 | 520 | 40 | 6.2 | 1016 | 487 | PHX71201W | 1014637 | PM108 | 중경1공장 20" 조관 | 5103 | 중경 1 생산창고 | SHX7121010 | NX52L2T | 323.9 | 6.4 | SP55327 | HPT122600 | 578 | Stripe 용접 | API-X52L2C | 주식회사 포스코 | 456 | 520 | 40 | 116.22 | 485.517 | 0 | 0 | 578.41 | -98.046 | 2023-07-13
SP55327 | HPT122600 | POSCO | 0 | 20230705 | 0.13 | 0.243 | 0.0705 | 0.203 | 1.001 | 0.009 | 0.0016 | 0.036 | 0.039 | 0.015 | 0.008 | 0.0002 | 0.0027 | 0.018 | 0 | 0 | 0 | 0.003 | 0.0052 | 0.02 | 0 | 0 | 0.0014 | 0.001 | 0 | 0 | 0 | 164 | 456 | 520 | 40 | 6.2 | 1016 | 487 | PHX71204W | 1014637 | PM108 | 중경1공장 20" 조관 | 5103 | 중경 1 생산창고 | SHX7121010 | NX52L2T | 323.9 | 6.4 | SP55327 | HPT122600 | 944 | Stripe 용접 | API-X52L2C | 주식회사 포스코 | 456 | 520 | 40 | 130.337 | 539.794 | 0 | 0 | 582.23 | -98.046 | 2023-07-14
SP55327 | HPT122600 | POSCO | 0 | 20230705 | 0.13 | 0.243 | 0.0705 | 0.203 | 1.001 | 0.009 | 0.0016 | 0.036 | 0.039 | 0.015 | 0.008 | 0.0002 | 0.0027 | 0.018 | 0 | 0 | 0 | 0.003 | 0.0052 | 0.02 | 0 | 0 | 0.0014 | 0.001 | 0 | 0 | 0 | 164 | 456 | 520 | 40 | 6.2 | 1016 | 487 | PHX71204T | 1014637 | PM108 | 중경1공장 20" 조관 | 5103 | 중경 1 생산창고 | SHX7121010 | NX52L2T | 323.9 | 6.4 | SP55327 | HPT122600 | 944 | Stripe 모재 T방향 | API-X52L2C | 주식회사 포스코 | 456 | 520 | 40 | 104.91 | 432.685 | 106.632 | 439.788 | 526.709 | 35.7421 | 2023-07-14
SP55325 | HPT122760 | POSCO | 0 | 20230710 | 0.129 | 0.24 | 0.0695 | 0.208 | 0.977 | 0.0089 | 0.0017 | 0.037 | 0.04 | 0.019 | 0.01 | 0.0002 | 0.003 | 0.03 | 0 | 0 | 0 | 0.004 | 0.0057 | 0.019 | 0 | 0 | 0.0015 | 0.001 | 0 | 0 | 0 | 155 | 429 | 519 | 39 | 6.2 | 1016 | 514 | PHX71104W | 1014637 | PM108 | 중경1공장 20" 조관 | 5103 | 중경 1 생산창고 | SHX7112030 | NX52L2T | 323.9 | 6.4 | SP55325 | HPT122760 | 19 | Stripe 용접 | API-X52L2C | 주식회사 포스코 | 433 | 519 | 39 | 123.526 | 514.206 | 0 | 0 | 582.468 | -98.046 | 2023-07-13
SP55325 | HPT122760 | POSCO | 0 | 20230710 | 0.129 | 0.24 | 0.0695 | 0.208 | 0.977 | 0.0089 | 0.0017 | 0.037 | 0.04 | 0.019 | 0.01 | 0.0002 | 0.003 | 0.03 | 0 | 0 | 0 | 0.004 | 0.0057 | 0.019 | 0 | 0 | 0.0015 | 0.001 | 0 | 0 | 0 | 155 | 429 | 519 | 39 | 6.2 | 1016 | 514 | PHX71104T | 1014637 | PM108 | 중경1공장 20" 조관 | 5103 | 중경 1 생산창고 | SHX7112030 | NX52L2T | 323.9 | 6.4 | SP55325 | HPT122760 | 19 | Stripe 모재 T방향 | API-X52L2C | 주식회사 포스코 | 433 | 519 | 39 | 104.284 | 432.496 | 104.309 | 432.596 | 524.39 | 36.914 | 2023-07-13
SP55325 | HPT122780 | POSCO | 0 | 20230712 | 0.129 | 0.24 | 0.0695 | 0.208 | 0.977 | 0.0089 | 0.0017 | 0.037 | 0.04 | 0.019 | 0.01 | 0.0002 | 0.003 | 0.03 | 0 | 0 | 0 | 0.004 | 0.0057 | 0.019 | 0 | 0 | 0.0015 | 0.001 | 0 | 0 | 0 | 155 | 433 | 515 | 39 | 6.2 | 1016 | 516 | PHX71203T | 1014637 | PM108 | 중경1공장 20" 조관 | 5103 | 중경 1 생산창고 | SHX7121050 | NX52L2T | 323.9 | 6.4 | SP55325 | HPT122780 | 912 | Stripe 모재 T방향 | API-X52L2C | 주식회사 포스코 | 433 | 515 | 39 | 108.276 | 453.098 | 110.401 | 461.993 | 540.928 | 34.1796 | 2023-07-14
SP55325 | HPT122780 | POSCO | 0 | 20230712 | 0.129 | 0.24 | 0.0695 | 0.208 | 0.977 | 0.0089 | 0.0017 | 0.037 | 0.04 | 0.019 | 0.01 | 0.0002 | 0.003 | 0.03 | 0 | 0 | 0 | 0.004 | 0.0057 | 0.019 | 0 | 0 | 0.0015 | 0.001 | 0 | 0 | 0 | 155 | 433 | 515 | 39 | 6.2 | 1016 | 516 | PHX71203W | 1014637 | PM108 | 중경1공장 20" 조관 | 5103 | 중경 1 생산창고 | SHX7121050 | NX52L2T | 323.9 | 6.4 | SP55325 | HPT122780 | 912 | Stripe 용접 | API-X52L2C | 주식회사 포스코 | 433 | 515 | 39 | 126.373 | 528.809 | 0 | 0 | 577.61 | -98.046 | 2023-07-14
SP55335 | HPT122810 | POSCO | 0 | 20230704 | 0.13 | 0.244 | 0.0696 | 0.196 | 0.997 | 0.0106 | 0.0015 | 0.035 | 0.037 | 0.031 | 0.007 | 0.0002 | 0.0022 | 0.017 | 0 | 0 | 0 | 0.003 | 0.0035 | 0.02 | 0 | 0 | 0.0015 | 0.001 | 0 | 0 | 0 | 159 | 463 | 511 | 40 | 7.6 | 1012 | 413 | PHX71208T | 1014644 | PM108 | 중경1공장 20" 조관 | 5103 | 중경 1 생산창고 | SHX7122110 | NX52L2T | 323.9 | 7.9 | SP55335 | HPT122810 | 123 | Stripe 모재 T방향 | API-X52L2C | 주식회사 포스코 | 463 | 521 | 41 | 125.41 | 427.191 | 124.85 | 425.285 | 513.617 | 39.2578 | 2023-07-14
SP55335 | HPT122810 | POSCO | 0 | 20230704 | 0.13 | 0.244 | 0.0696 | 0.196 | 0.997 | 0.0106 | 0.0015 | 0.035 | 0.037 | 0.031 | 0.007 | 0.0002 | 0.0022 | 0.017 | 0 | 0 | 0 | 0.003 | 0.0035 | 0.02 | 0 | 0 | 0.0015 | 0.001 | 0 | 0 | 0 | 159 | 463 | 511 | 40 | 7.6 | 1012 | 413 | PHX71208W | 1014644 | PM108 | 중경1공장 20" 조관 | 5103 | 중경 1 생산창고 | SHX7122110 | NX52L2T | 323.9 | 7.9 | SP55335 | HPT122810 | 123 | Stripe 용접 | API-X52L2C | 주식회사 포스코 | 463 | 521 | 41 | 159.54 | 544.658 | 0 | 0 | 570.254 | -98.046 | 2023-07-14
SP55304 | HPT122890 | POSCO | 0 | 20230629 | 0.136 | 0.247 | 0.0754 | 0.205 | 0.978 | 0.0094 | 0.0013 | 0.032 | 0.034 | 0.021 | 0.012 | 0.0002 | 0.0022 | 0.031 | 0 | 0 | 0 | 0.007 | 0.0044 | 0.019 | 0 | 0 | 0.0013 | 0.001 | 0 | 0 | 0 | 150 | 426 | 497 | 43 | 8.95 | 849 | 327 | PHX63005W | 1013492 | PM108 | 중경1공장 20" 조관 | 5103 | 중경 1 생산창고 | SHX6302050 | NX52L2T | 273.1 | 9.3 | SP55304 | HPT122890 | 449 | Stripe 용접 | API-X52L2C | 주식회사 포스코 | 428 | 504 | 43 | 188.98 | 541.44 | 0 | 0 | 585.416 | -98.046 | 2023-07-11
SP55304 | HPT122890 | POSCO | 0 | 20230629 | 0.136 | 0.247 | 0.0754 | 0.205 | 0.978 | 0.0094 | 0.0013 | 0.032 | 0.034 | 0.021 | 0.012 | 0.0002 | 0.0022 | 0.031 | 0 | 0 | 0 | 0.007 | 0.0044 | 0.019 | 0 | 0 | 0.0013 | 0.001 | 0 | 0 | 0 | 150 | 426 | 497 | 43 | 8.95 | 849 | 327 | PHX63005T | 1013492 | PM108 | 중경1공장 20" 조관 | 5103 | 중경 1 생산창고 | SHX6302050 | NX52L2T | 273.1 | 9.3 | SP55304 | HPT122890 | 449 | Stripe 모재 T방향 | API-X52L2C | 주식회사 포스코 | 428 | 504 | 43 | 161.355 | 463.075 | 168.842 | 484.56 | 526.601 | 36.3281 | 2023-07-11
SP61912 | HPW022090 | POSCO | 0 | 20230919 | 0 | 0 | 0.1779 | 0.009 | 0.446 | 0.0134 | 0.0086 | 0 | 0 | 0.016 | 0.008 | 0.0001 | 0 | 0.015 | 0 | 0 | 0 | 0.002 | 0 | 0.001 | 0 | 0 | 0.0007 | 0 | 0 | 0 | 0 | 0 | 280 | 461 | 40 | 6.2 | 857 | 421 | PHX92502T | 1021144 | PM108 | 중경1공장 20" 조관 | 5103 | 중경 1 생산창고 | SHX9252030 | N5LBT | 273.1 | 6.4 | SP61912 | HPW022090 | 50 | Stripe 모재 T방향 | SPHT3 | 주식회사 포스코 | 280 | 461 | 40 | 83.6836 | 347.666 | 87.5252 | 363.626 | 477.061 | 36.7187 | 2023-10-05
SP61912 | HPW022090 | POSCO | 0 | 20230919 | 0 | 0 | 0.1779 | 0.009 | 0.446 | 0.0134 | 0.0086 | 0 | 0 | 0.016 | 0.008 | 0.0001 | 0 | 0.015 | 0 | 0 | 0 | 0.002 | 0 | 0.001 | 0 | 0 | 0.0007 | 0 | 0 | 0 | 0 | 0 | 280 | 461 | 40 | 6.2 | 857 | 421 | PHX92502W | 1021144 | PM108 | 중경1공장 20" 조관 | 5103 | 중경 1 생산창고 | SHX9252030 | N5LBT | 273.1 | 6.4 | SP61912 | HPW022090 | 50 | Stripe 용접 | SPHT3 | 주식회사 포스코 | 280 | 461 | 40 | 48.6351 | 197.732 | 0 | 0 | 514.981 | 0 | 2023-10-05
SP70167 | HPZ055290 | POSCO | 0 | 20231229 | 0.13 | 0.244 | 0.0692 | 0.21 | 1.02 | 0.0075 | 0.001 | 0.04 | 0.04 | 0.012 | 0.006 | 0.0002 | 0.0027 | 0.008 | 0 | 0 | 0 | 0.006 | 0.004 | 0.019 | 0 | 0 | 0.0013 | 0.001 | 0 | 0 | 0 | 161 | 441 | 521 | 38 | 6.2 | 1016 | 513 | PHY10302W | 1030292 | PM108 | 중경1공장 20" 조관 | 5103 | 중경 1 생산창고 | SHY1031030 | NX52L2T | 323.9 | 6.4 | SP70167 | HPZ055290 | 32 | Stripe 용접 | API-X52L2C | 주식회사 포스코 | 441 | 521 | 38 | 0 | 0 | 0 | 0 | 561.319 | 0 | 2024-01-08
SP70167 | HPZ055290 | POSCO | 0 | 20231229 | 0.13 | 0.244 | 0.0692 | 0.21 | 1.02 | 0.0075 | 0.001 | 0.04 | 0.04 | 0.012 | 0.006 | 0.0002 | 0.0027 | 0.008 | 0 | 0 | 0 | 0.006 | 0.004 | 0.019 | 0 | 0 | 0.0013 | 0.001 | 0 | 0 | 0 | 161 | 441 | 521 | 38 | 6.2 | 1016 | 513 | PHY10302T | 1030292 | PM108 | 중경1공장 20" 조관 | 5103 | 중경 1 생산창고 | SHY1031030 | NX52L2T | 323.9 | 6.4 | SP70167 | HPZ055290 | 32 | Stripe 모재 T방향 | API-X52L2C | 주식회사 포스코 | 441 | 521 | 38 | 103.185 | 430.384 | 107.962 | 450.309 | 525.972 | 36.3999 | 2024-01-08
SP70164 | HPZ055740 | POSCO | 0 | 20231229 | 0.13 | 0.244 | 0.0689 | 0.209 | 1.028 | 0.0083 | 0.0014 | 0.037 | 0.038 | 0.012 | 0.006 | 0.0002 | 0.0026 | 0.009 | 0 | 0 | 0 | 0.002 | 0.0046 | 0.021 | 0 | 0 | 0.0018 | 0.001 | 0 | 0 | 0 | 169 | 451 | 510 | 41 | 9.15 | 1009 | 351 | PHY10505W | 1030300 | PM108 | 중경1공장 20" 조관 | 5103 | 중경 1 생산창고 | SHY1052010 | NX52L2T | 323.9 | 9.5 | SP70164 | HPZ055740 | 457 | Stripe 용접 | API-X52L2C | 주식회사 포스코 | 451 | 514 | 43 | 0 | 0 | 0 | 0 | 579.321 | 0 | 2024-01-09
SP70164 | HPZ055740 | POSCO | 0 | 20231229 | 0.13 | 0.244 | 0.0689 | 0.209 | 1.028 | 0.0083 | 0.0014 | 0.037 | 0.038 | 0.012 | 0.006 | 0.0002 | 0.0026 | 0.009 | 0 | 0 | 0 | 0.002 | 0.0046 | 0.021 | 0 | 0 | 0.0018 | 0.001 | 0 | 0 | 0 | 169 | 451 | 510 | 41 | 9.15 | 1009 | 351 | PHY10505T | 1030300 | PM108 | 중경1공장 20" 조관 | 5103 | 중경 1 생산창고 | SHY1052010 | NX52L2T | 323.9 | 9.5 | SP70164 | HPZ055740 | 457 | Stripe 모재 T방향 | API-X52L2C | 주식회사 포스코 | 451 | 514 | 43 | 153.427 | 431.879 | 160.488 | 451.754 | 530.767 | 40.3999 | 2024-01-09
SP70167 | HPZ057300 | POSCO | 0 | 20231229 | 0.13 | 0.244 | 0.0692 | 0.21 | 1.02 | 0.0075 | 0.001 | 0.04 | 0.04 | 0.012 | 0.006 | 0.0002 | 0.0027 | 0.008 | 0 | 0 | 0 | 0.006 | 0.004 | 0.019 | 0 | 0 | 0.0013 | 0.001 | 0 | 0 | 0 | 161 | 433 | 518 | 40 | 6.2 | 1016 | 517 | PHY10304T | 1030292 | PM108 | 중경1공장 20" 조관 | 5103 | 중경 1 생산창고 | SHY1032010 | NX52L2T | 323.9 | 6.4 | SP70167 | HPZ057300 | 417 | Stripe 모재 T방향 | API-X52L2C | 주식회사 포스코 | 441 | 521 | 40 | 105.679 | 433.685 | 111.223 | 456.436 | 520.437 | 35.6 | 2024-01-08
SP70167 | HPZ057300 | POSCO | 0 | 20231229 | 0.13 | 0.244 | 0.0692 | 0.21 | 1.02 | 0.0075 | 0.001 | 0.04 | 0.04 | 0.012 | 0.006 | 0.0002 | 0.0027 | 0.008 | 0 | 0 | 0 | 0.006 | 0.004 | 0.019 | 0 | 0 | 0.0013 | 0.001 | 0 | 0 | 0 | 161 | 433 | 518 | 40 | 6.2 | 1016 | 517 | PHY10303W | 1030292 | PM108 | 중경1공장 20" 조관 | 5103 | 중경 1 생산창고 | SHY1032010 | NX52L2T | 323.9 | 6.4 | SP70167 | HPZ057300 | 227 | Stripe 용접 | API-X52L2C | 주식회사 포스코 | 441 | 521 | 40 | 22.918 | 92.6376 | 0 | 0 | 544.424 | 0 | 2024-01-08
SP70167 | HPZ057300 | POSCO | 0 | 20231229 | 0.13 | 0.244 | 0.0692 | 0.21 | 1.02 | 0.0075 | 0.001 | 0.04 | 0.04 | 0.012 | 0.006 | 0.0002 | 0.0027 | 0.008 | 0 | 0 | 0 | 0.006 | 0.004 | 0.019 | 0 | 0 | 0.0013 | 0.001 | 0 | 0 | 0 | 161 | 433 | 518 | 40 | 6.2 | 1016 | 517 | PHY10303T | 1030292 | PM108 | 중경1공장 20" 조관 | 5103 | 중경 1 생산창고 | SHY1032010 | NX52L2T | 323.9 | 6.4 | SP70167 | HPZ057300 | 227 | Stripe 모재 T방향 | API-X52L2C | 주식회사 포스코 | 441 | 521 | 40 | 103.146 | 425.788 | 107.779 | 444.915 | 513.347 | 37.8 | 2024-01-08
SP70167 | HPZ057300 | POSCO | 0 | 20231229 | 0.13 | 0.244 | 0.0692 | 0.21 | 1.02 | 0.0075 | 0.001 | 0.04 | 0.04 | 0.012 | 0.006 | 0.0002 | 0.0027 | 0.008 | 0 | 0 | 0 | 0.006 | 0.004 | 0.019 | 0 | 0 | 0.0013 | 0.001 | 0 | 0 | 0 | 161 | 433 | 518 | 40 | 6.2 | 1016 | 517 | PHY10304W | 1030292 | PM108 | 중경1공장 20" 조관 | 5103 | 중경 1 생산창고 | SHY1032010 | NX52L2T | 323.9 | 6.4 | SP70167 | HPZ057300 | 417 | Stripe 용접 | API-X52L2C | 주식회사 포스코 | 441 | 521 | 40 | 0 | 0 | 0 | 0 | 565.535 | 0 | 2024-01-08
SP70169 | HPZ057350 | POSCO | 0 | 20231229 | 0.128 | 0.24 | 0.0681 | 0.209 | 0.994 | 0.0076 | 0.0014 | 0.038 | 0.04 | 0.017 | 0.01 | 0.0002 | 0.0028 | 0.022 | 0 | 0 | 0 | 0.003 | 0.0051 | 0.02 | 0 | 0 | 0.0018 | 0 | 0 | 0 | 0 | 157 | 436 | 515 | 39 | 6.2 | 1016 | 516 | PHY10402T | 1030305 | PM108 | 중경1공장 20" 조관 | 5103 | 중경 1 생산창고 | SHY1041020 | NX52L2T | 323.9 | 6.4 | SP70169 | HPZ057350 | 126 | Stripe 모재 T방향 | API-X52L2C | 주식회사 포스코 | 442 | 515 | 39 | 102.448 | 424.508 | 108.085 | 447.865 | 525.54 | 29 | 2024-01-08
SP70169 | HPZ057350 | POSCO | 0 | 20231229 | 0.128 | 0.24 | 0.0681 | 0.209 | 0.994 | 0.0076 | 0.0014 | 0.038 | 0.04 | 0.017 | 0.01 | 0.0002 | 0.0028 | 0.022 | 0 | 0 | 0 | 0.003 | 0.0051 | 0.02 | 0 | 0 | 0.0018 | 0 | 0 | 0 | 0 | 157 | 436 | 515 | 39 | 6.2 | 1016 | 516 | PHY10402W | 1030305 | PM108 | 중경1공장 20" 조관 | 5103 | 중경 1 생산창고 | SHY1041020 | NX52L2T | 323.9 | 6.4 | SP70169 | HPZ057350 | 126 | Stripe 용접 | API-X52L2C | 주식회사 포스코 | 442 | 515 | 39 | 0 | 0 | 0 | 0 | 539.879 | 0 | 2024-01-08
SP70169 | HPZ057350 | POSCO | 0 | 20231229 | 0.128 | 0.24 | 0.0681 | 0.209 | 0.994 | 0.0076 | 0.0014 | 0.038 | 0.04 | 0.017 | 0.01 | 0.0002 | 0.0028 | 0.022 | 0 | 0 | 0 | 0.003 | 0.0051 | 0.02 | 0 | 0 | 0.0018 | 0 | 0 | 0 | 0 | 157 | 436 | 515 | 39 | 6.2 | 1016 | 516 | PHY10401W | 1030305 | PM108 | 중경1공장 20" 조관 | 5103 | 중경 1 생산창고 | SHY1041020 | NX52L2T | 323.9 | 6.4 | SP70169 | HPZ057350 | 7 | Stripe 용접 | API-X52L2C | 주식회사 포스코 | 442 | 515 | 39 | 131.64 | 542.583 | 0 | 0 | 559.024 | 0 | 2024-01-08
SP70169 | HPZ057350 | POSCO | 0 | 20231229 | 0.128 | 0.24 | 0.0681 | 0.209 | 0.994 | 0.0076 | 0.0014 | 0.038 | 0.04 | 0.017 | 0.01 | 0.0002 | 0.0028 | 0.022 | 0 | 0 | 0 | 0.003 | 0.0051 | 0.02 | 0 | 0 | 0.0018 | 0 | 0 | 0 | 0 | 157 | 436 | 515 | 39 | 6.2 | 1016 | 516 | PHY10401T | 1030305 | PM108 | 중경1공장 20" 조관 | 5103 | 중경 1 생산창고 | SHY1041020 | NX52L2T | 323.9 | 6.4 | SP70169 | HPZ057350 | 7 | Stripe 모재 T방향 | API-X52L2C | 주식회사 포스코 | 442 | 515 | 39 | 99.4558 | 410.981 | 104.079 | 430.088 | 508.656 | 36.2 | 2024-01-08
SP70169 | HPZ057400 | POSCO | 0 | 20231229 | 0.128 | 0.24 | 0.0681 | 0.209 | 0.994 | 0.0076 | 0.0014 | 0.038 | 0.04 | 0.017 | 0.01 | 0.0002 | 0.0028 | 0.022 | 0 | 0 | 0 | 0.003 | 0.0051 | 0.02 | 0 | 0 | 0.0018 | 0 | 0 | 0 | 0 | 157 | 442 | 509 | 39 | 6.2 | 1016 | 518 | PHY10305T | 1030292 | PM108 | 중경1공장 20" 조관 | 5103 | 중경 1 생산창고 | SHY1032020 | NX52L2T | 323.9 | 6.4 | SP70169 | HPZ057400 | 478 | Stripe 모재 T방향 | API-X52L2C | 주식회사 포스코 | 442 | 515 | 39 | 99.2914 | 406.768 | 106.486 | 436.246 | 511.3 | 37.8 | 2024-01-08
SP70169 | HPZ057400 | POSCO | 0 | 20231229 | 0.128 | 0.24 | 0.0681 | 0.209 | 0.994 | 0.0076 | 0.0014 | 0.038 | 0.04 | 0.017 | 0.01 | 0.0002 | 0.0028 | 0.022 | 0 | 0 | 0 | 0.003 | 0.0051 | 0.02 | 0 | 0 | 0.0018 | 0 | 0 | 0 | 0 | 157 | 442 | 509 | 39 | 6.2 | 1016 | 518 | PHY10305W | 1030292 | PM108 | 중경1공장 20" 조관 | 5103 | 중경 1 생산창고 | SHY1032020 | NX52L2T | 323.9 | 6.4 | SP70169 | HPZ057400 | 478 | Stripe 용접 | API-X52L2C | 주식회사 포스코 | 442 | 515 | 39 | 0 | 0 | 0 | 0 | 562.477 | 0 | 2024-01-08
SP70172 | HPZ057430 | POSCO | 0 | 20231229 | 0.13 | 0.242 | 0.0697 | 0.198 | 0.984 | 0.0079 | 0.0014 | 0.043 | 0.044 | 0.022 | 0.012 | 0.0002 | 0.0024 | 0.024 | 0 | 0 | 0 | 0.008 | 0.0048 | 0.018 | 0 | 0 | 0.0017 | 0.001 | 0 | 0 | 0 | 165 | 437 | 518 | 39 | 6.2 | 1016 | 516 | PHY10403T | 1030293 | PM108 | 중경1공장 20" 조관 | 5103 | 중경 1 생산창고 | SHY1041040 | NX52L2T | 323.9 | 6.4 | SP70172 | HPZ057430 | 163 | Stripe 모재 T방향 | API-X52L2C | 주식회사 포스코 | 437 | 518 | 40 | 104.147 | 435.296 | 107.173 | 447.941 | 533.338 | 35.3999 | 2024-01-08
SP70172 | HPZ057430 | POSCO | 0 | 20231229 | 0.13 | 0.242 | 0.0697 | 0.198 | 0.984 | 0.0079 | 0.0014 | 0.043 | 0.044 | 0.022 | 0.012 | 0.0002 | 0.0024 | 0.024 | 0 | 0 | 0 | 0.008 | 0.0048 | 0.018 | 0 | 0 | 0.0017 | 0.001 | 0 | 0 | 0 | 165 | 437 | 518 | 39 | 6.2 | 1016 | 516 | PHY10403W | 1030293 | PM108 | 중경1공장 20" 조관 | 5103 | 중경 1 생산창고 | SHY1041040 | NX52L2T | 323.9 | 6.4 | SP70172 | HPZ057430 | 163 | Stripe 용접 | API-X52L2C | 주식회사 포스코 | 437 | 518 | 40 | 0 | 0 | 0 | 0 | 562.541 | 0 | 2024-01-08
SP70175 | HPZ057460 | POSCO | 0 | 20231230 | 0.125 | 0.237 | 0.0651 | 0.205 | 0.99 | 0.0099 | 0.0023 | 0.037 | 0.04 | 0.018 | 0.011 | 0.0002 | 0.0028 | 0.024 | 0 | 0 | 0 | 0.003 | 0.005 | 0.02 | 0 | 0 | 0.0019 | 0.001 | 0 | 0 | 0 | 156 | 434 | 515 | 39 | 6.2 | 1016 | 505 | PHY10404T | 1030293 | PM108 | 중경1공장 20" 조관 | 5103 | 중경 1 생산창고 | SHY1042020 | NX52L2T | 323.9 | 6.4 | SP70175 | HPZ057460 | 398 | Stripe 모재 T방향 | API-X52L2C | 주식회사 포스코 | 434 | 515 | 39 | 102.839 | 427.287 | 106.811 | 443.79 | 519.203 | 36 | 2024-01-08
SP70175 | HPZ057460 | POSCO | 0 | 20231230 | 0.125 | 0.237 | 0.0651 | 0.205 | 0.99 | 0.0099 | 0.0023 | 0.037 | 0.04 | 0.018 | 0.011 | 0.0002 | 0.0028 | 0.024 | 0 | 0 | 0 | 0.003 | 0.005 | 0.02 | 0 | 0 | 0.0019 | 0.001 | 0 | 0 | 0 | 156 | 434 | 515 | 39 | 6.2 | 1016 | 505 | PHY10404W | 1030293 | PM108 | 중경1공장 20" 조관 | 5103 | 중경 1 생산창고 | SHY1042020 | NX52L2T | 323.9 | 6.4 | SP70175 | HPZ057460 | 398 | Stripe 용접 | API-X52L2C | 주식회사 포스코 | 434 | 515 | 39 | 0 | 0 | 0 | 0 | 549.117 | 0 | 2024-01-08
SP70162 | HPZ057600 | POSCO | 0 | 20231229 | 0.128 | 0.238 | 0.0692 | 0.198 | 0.987 | 0.0088 | 0.001 | 0.037 | 0.038 | 0.012 | 0.009 | 0.0002 | 0.0025 | 0.012 | 0 | 0 | 0 | 0 | 0.0043 | 0.018 | 0 | 0 | 0.0017 | 0.001 | 0 | 0 | 0 | 160 | 422 | 496 | 44 | 9.15 | 1009 | 351 | PHY10506T | 1030300 | PM108 | 중경1공장 20" 조관 | 5103 | 중경 1 생산창고 | SHY1052020 | NX52L2T | 323.9 | 9.5 | SP70162 | HPZ057600 | 744 | Stripe 모재 T방향 | API-X52L2C | 주식회사 포스코 | 425 | 502 | 44 | 143.723 | 401.509 | 153.996 | 430.208 | 510.709 | 39.8 | 2024-01-09
SP70162 | HPZ057600 | POSCO | 0 | 20231229 | 0.128 | 0.238 | 0.0692 | 0.198 | 0.987 | 0.0088 | 0.001 | 0.037 | 0.038 | 0.012 | 0.009 | 0.0002 | 0.0025 | 0.012 | 0 | 0 | 0 | 0 | 0.0043 | 0.018 | 0 | 0 | 0.0017 | 0.001 | 0 | 0 | 0 | 160 | 422 | 496 | 44 | 9.15 | 1009 | 351 | PHY10506W | 1030300 | PM108 | 중경1공장 20" 조관 | 5103 | 중경 1 생산창고 | SHY1052020 | NX52L2T | 323.9 | 9.5 | SP70162 | HPZ057600 | 744 | Stripe 용접 | API-X52L2C | 주식회사 포스코 | 425 | 502 | 44 | 0 | 0 | 0 | 0 | 572.688 | 0 | 2024-01-09
SP70162 | HPZ057650 | POSCO | 0 | 20231229 | 0.128 | 0.238 | 0.0692 | 0.198 | 0.987 | 0.0088 | 0.001 | 0.037 | 0.038 | 0.012 | 0.009 | 0.0002 | 0.0025 | 0.012 | 0 | 0 | 0 | 0 | 0.0043 | 0.018 | 0 | 0 | 0.0017 | 0.001 | 0 | 0 | 0 | 148 | 427 | 500 | 44 | 7.6 | 1012 | 414 | PHY10503W | 1030295 | PM108 | 중경1공장 20" 조관 | 5103 | 중경 1 생산창고 | SHY1051050 | NX52L2T | 323.9 | 7.9 | SP70162 | HPZ057650 | 182 | Stripe 용접 | API-X52L2C | 주식회사 포스코 | 427 | 500 | 44 | 0 | 0 | 0 | 0 | 567.762 | 0 | 2024-01-09
SP70162 | HPZ057650 | POSCO | 0 | 20231229 | 0.128 | 0.238 | 0.0692 | 0.198 | 0.987 | 0.0088 | 0.001 | 0.037 | 0.038 | 0.012 | 0.009 | 0.0002 | 0.0025 | 0.012 | 0 | 0 | 0 | 0 | 0.0043 | 0.018 | 0 | 0 | 0.0017 | 0.001 | 0 | 0 | 0 | 148 | 427 | 500 | 44 | 7.6 | 1012 | 414 | PHY10503T | 1030295 | PM108 | 중경1공장 20" 조관 | 5103 | 중경 1 생산창고 | SHY1051050 | NX52L2T | 323.9 | 7.9 | SP70162 | HPZ057650 | 182 | Stripe 모재 T방향 | API-X52L2C | 주식회사 포스코 | 427 | 500 | 44 | 125.9 | 424.491 | 130.409 | 439.694 | 510.289 | 39.3999 | 2024-01-09
SP70160 | HPZ076380 | POSCO | 0 | 20231229 | 0.132 | 0.244 | 0.0722 | 0.199 | 0.984 | 0.0104 | 0.0015 | 0.038 | 0.04 | 0.023 | 0.011 | 0.0002 | 0.0028 | 0.024 | 0 | 0 | 0 | 0.004 | 0.0039 | 0.02 | 0 | 0 | 0.0016 | 0.001 | 0 | 0 | 0 | 163 | 442 | 513 | 41 | 7.6 | 1012 | 421 | PHY10502W | 1030295 | PM108 | 중경1공장 20" 조관 | 5103 | 중경 1 생산창고 | SHY1051040 | NX52L2T | 323.9 | 7.9 | SP70160 | HPZ076380 | 27 | Stripe 용접 | API-X52L2C | 주식회사 포스코 | 446 | 513 | 42 | 106.152 | 351 | 0 | 0 | 569.254 | 0 | 2024-01-09
SP70160 | HPZ076380 | POSCO | 0 | 20231229 | 0.132 | 0.244 | 0.0722 | 0.199 | 0.984 | 0.0104 | 0.0015 | 0.038 | 0.04 | 0.023 | 0.011 | 0.0002 | 0.0028 | 0.024 | 0 | 0 | 0 | 0.004 | 0.0039 | 0.02 | 0 | 0 | 0.0016 | 0.001 | 0 | 0 | 0 | 163 | 442 | 513 | 41 | 7.6 | 1012 | 421 | PHY10502T | 1030295 | PM108 | 중경1공장 20" 조관 | 5103 | 중경 1 생산창고 | SHY1051040 | NX52L2T | 323.9 | 7.9 | SP70160 | HPZ076380 | 27 | Stripe 모재 T방향 | API-X52L2C | 주식회사 포스코 | 446 | 513 | 42 | 126.131 | 422.122 | 130.752 | 437.587 | 522.244 | 39 | 2024-01-09
SP70122 | HPZ076490 | POSCO | 0 | 20231229 | 0.123 | 0.238 | 0.0629 | 0.199 | 1.006 | 0.0081 | 0.0018 | 0.038 | 0.039 | 0.02 | 0.013 | 0.0002 | 0.0031 | 0.02 | 0 | 0 | 0 | 0.005 | 0.0055 | 0.02 | 0 | 0 | 0.0019 | 0.001 | 0 | 0 | 0 | 156 | 438 | 502 | 42 | 9.15 | 1009 | 335 | PHY10601T | 1030300 | PM108 | 중경1공장 20" 조관 | 5103 | 중경 1 생산창고 | SHY1061020 | NX52L2T | 323.9 | 9.5 | SP70122 | HPZ076490 | 950 | Stripe 모재 T방향 | API-X52L2C | 주식회사 포스코 | 438 | 502 | 43 | 150.907 | 425.21 | 157.249 | 443.082 | 515.521 | 39.6 | 2024-01-09
SP70122 | HPZ076490 | POSCO | 0 | 20231229 | 0.123 | 0.238 | 0.0629 | 0.199 | 1.006 | 0.0081 | 0.0018 | 0.038 | 0.039 | 0.02 | 0.013 | 0.0002 | 0.0031 | 0.02 | 0 | 0 | 0 | 0.005 | 0.0055 | 0.02 | 0 | 0 | 0.0019 | 0.001 | 0 | 0 | 0 | 156 | 438 | 502 | 42 | 9.15 | 1009 | 335 | PHY10601W | 1030300 | PM108 | 중경1공장 20" 조관 | 5103 | 중경 1 생산창고 | SHY1061020 | NX52L2T | 323.9 | 9.5 | SP70122 | HPZ076490 | 950 | Stripe 용접 | API-X52L2C | 주식회사 포스코 | 438 | 502 | 43 | 112.878 | 316.997 | 0 | 0 | 573.135 | 0 | 2024-01-09
SP70879 | HPZ130110 | POSCO | 0 | 20240112 | 0.154 | 0.319 | 0.0686 | 0.209 | 1.402 | 0.0093 | 0.0011 | 0.042 | 0 | 0.02 | 0.015 | 0.0002 | 0 | 0 | 0 | 0 | 0 | 0.002 | 0.0031 | 0.056 | 0 | 0 | 0.0197 | 0.048 | 0 | 0 | 0 | 188 | 520 | 601 | 32 | 7.5 | 831 | 343 | PHY32102L | 1036598 | PM108 | 중경1공장 20" 조관 | 5103 | 중경 1 생산창고 | SHY3211040 | SEAH590 | 267.4 | 8 | SP70879 | HPZ130110 |  | Stripe 모재 L방향 | STKT590AK | 주식회사 포스코 | 520 | 601 | 33 | 77.6097 | 536.263 | 69.9683 | 483.463 | 632.729 | 26.8 | 2024-03-26
SP71136 | HPZ138120 | POSCO | 0 | 20231229 | 0.134 | 0.251 | 0.073 | 0.197 | 1.006 | 0.0106 | 0.0017 | 0.032 | 0.033 | 0.025 | 0.016 | 0.0002 | 0.0024 | 0.014 | 0 | 0 | 0 | 0.013 | 0.0042 | 0.018 | 0 | 0 | 0.0012 | 0.003 | 0 | 0 | 0 | 169 | 429 | 511 | 44 | 9.15 | 1009 | 347 | PHY10602W | 1030299 | PM108 | 중경1공장 20" 조관 | 5103 | 중경 1 생산창고 | SHY1061040 | NX52L2T | 323.9 | 9.5 | SP71136 | HPZ138120 | 75 | Stripe 용접 | API-X52L2C | 주식회사 포스코 | 429 | 511 | 44 | 204.067 | 570.097 | 0 | 0 | 589.934 | 0 | 2024-01-09
SP71136 | HPZ138120 | POSCO | 0 | 20231229 | 0.134 | 0.251 | 0.073 | 0.197 | 1.006 | 0.0106 | 0.0017 | 0.032 | 0.033 | 0.025 | 0.016 | 0.0002 | 0.0024 | 0.014 | 0 | 0 | 0 | 0.013 | 0.0042 | 0.018 | 0 | 0 | 0.0012 | 0.003 | 0 | 0 | 0 | 169 | 429 | 511 | 44 | 9.15 | 1009 | 347 | PHY10602T | 1030299 | PM108 | 중경1공장 20" 조관 | 5103 | 중경 1 생산창고 | SHY1061040 | NX52L2T | 323.9 | 9.5 | SP71136 | HPZ138120 | 75 | Stripe 모재 T방향 | API-X52L2C | 주식회사 포스코 | 429 | 511 | 44 | 150.14 | 420.193 | 157.437 | 440.616 | 522.584 | 41.8 | 2024-01-09
SP71136 | HPZ141110 | POSCO | 0 | 20240116 | 0.134 | 0.251 | 0.073 | 0.197 | 1.006 | 0.0106 | 0.0017 | 0.032 | 0.033 | 0.025 | 0.016 | 0.0002 | 0.0024 | 0.014 | 0 | 0 | 0 | 0.013 | 0.0042 | 0.018 | 0 | 0 | 0.0012 | 0.003 | 0 | 0 | 0 | 169 | 444 | 512 | 41 | 9.15 | 1009 | 350 | PHY12902T | 1032873 | PM108 | 중경1공장 20" 조관 | 5103 | 중경 1 생산창고 | SHY1291030 | NX52L2T | 323.9 | 9.5 | SP71136 | HPZ141110 | 860 | Stripe 모재 T방향 | API-X52L2C | 주식회사 포스코 | 444 | 512 | 41 | 156.569 | 438.388 | 161.836 | 453.134 | 519.389 | 40 | 2024-01-30
SP71136 | HPZ141110 | POSCO | 0 | 20240116 | 0.134 | 0.251 | 0.073 | 0.197 | 1.006 | 0.0106 | 0.0017 | 0.032 | 0.033 | 0.025 | 0.016 | 0.0002 | 0.0024 | 0.014 | 0 | 0 | 0 | 0.013 | 0.0042 | 0.018 | 0 | 0 | 0.0012 | 0.003 | 0 | 0 | 0 | 169 | 444 | 512 | 41 | 9.15 | 1009 | 350 | PHY12902W | 1032873 | PM108 | 중경1공장 20" 조관 | 5103 | 중경 1 생산창고 | SHY1291030 | NX52L2T | 323.9 | 9.5 | SP71136 | HPZ141110 | 860 | Stripe 용접 | API-X52L2C | 주식회사 포스코 | 444 | 512 | 41 | 0 | 0 | 0 | 0 | 571.42 | 0 | 2024-01-30
SQ49248 | HQA067810 | POSCO | 0 | 20240125 | 0 | 0 | 0.1519 | 0.006 | 0.882 | 0.0094 | 0.0052 | 0.028 | 0 | 0.019 | 0.007 | 0.0001 | 0 | 0.017 | 0 | 0 | 0 | 0.002 | 0.0027 | 0.025 | 0 | 0 | 0.0009 | 0 | 0 | 0 | 0 | 0 | 445 | 532 | 31 | 4.65 | 1020 | 677 | PHY12702T | 1032867 | PM108 | 중경1공장 20" 조관 | 5103 | 중경 1 생산창고 | SHY1272040 | N5LBTC350 | 323.9 | 4.8 | SQ49248 | HQA067810 | 197 | Stripe 모재 T방향 | STK490 | 주식회사 포스코 | 445 | 532 | 31 | 78.919 | 428.411 | 83.139 | 451.319 | 570.325 | 32.2 | 2024-01-30
SQ49248 | HQA067810 | POSCO | 0 | 20240125 | 0 | 0 | 0.1519 | 0.006 | 0.882 | 0.0094 | 0.0052 | 0.028 | 0 | 0.019 | 0.007 | 0.0001 | 0 | 0.017 | 0 | 0 | 0 | 0.002 | 0.0027 | 0.025 | 0 | 0 | 0.0009 | 0 | 0 | 0 | 0 | 0 | 445 | 532 | 31 | 4.65 | 1020 | 677 | PHY12702W | 1032867 | PM108 | 중경1공장 20" 조관 | 5103 | 중경 1 생산창고 | SHY1272040 | N5LBTC350 | 323.9 | 4.8 | SQ49248 | HQA067810 | 197 | Stripe 용접 | STK490 | 주식회사 포스코 | 445 | 532 | 31 | 111.307 | 599.745 | 0 | 0 | 608.311 | 0 | 2024-01-30
SQ49248 | HQA067810 | POSCO | 0 | 20240125 | 0 | 0 | 0.1519 | 0.006 | 0.882 | 0.0094 | 0.0052 | 0.028 | 0 | 0.019 | 0.007 | 0.0001 | 0 | 0.017 | 0 | 0 | 0 | 0.002 | 0.0027 | 0.025 | 0 | 0 | 0.0009 | 0 | 0 | 0 | 0 | 0 | 445 | 532 | 31 | 4.65 | 1020 | 677 | PHY12702L | 1032867 | PM108 | 중경1공장 20" 조관 | 5103 | 중경 1 생산창고 | SHY1272040 | N5LBTC350 | 323.9 | 4.8 | SQ49248 | HQA067810 | 197 | Stripe 모재 L방향 | STK490 | 주식회사 포스코 | 445 | 532 | 31 | 25.8217 | 430.687 | 25.6099 | 428.08031 | 541.41255 | 31.63113 | 2024-02-06
SQ49245 | HQA067820 | POSCO | 0 | 20240125 | 0 | 0 | 0.1508 | 0.005 | 0.933 | 0.0095 | 0.0057 | 0.025 | 0 | 0.013 | 0.005 | 0.0001 | 0 | 0.006 | 0 | 0 | 0 | 0.001 | 0.0027 | 0.023 | 0 | 0 | 0.0004 | 0 | 0 | 0 | 0 | 0 | 457 | 539 | 30 | 4.65 | 1020 | 676 | PHY12701W | 1032867 | PM108 | 중경1공장 20" 조관 | 5103 | 중경 1 생산창고 | SHY1272030 | N5LBTC350 | 323.9 | 4.8 | SQ49245 | HQA067820 | 77 | Stripe 용접 | STK490 | 주식회사 포스코 | 457 | 539 | 30 | 0 | 0 | 0 | 0 | 555.245 | 0 | 2024-01-30
SQ49245 | HQA067820 | POSCO | 0 | 20240125 | 0 | 0 | 0.1508 | 0.005 | 0.933 | 0.0095 | 0.0057 | 0.025 | 0 | 0.013 | 0.005 | 0.0001 | 0 | 0.006 | 0 | 0 | 0 | 0.001 | 0.0027 | 0.023 | 0 | 0 | 0.0004 | 0 | 0 | 0 | 0 | 0 | 457 | 539 | 30 | 4.65 | 1020 | 676 | PHY12701T | 1032867 | PM108 | 중경1공장 20" 조관 | 5103 | 중경 1 생산창고 | SHY1272030 | N5LBTC350 | 323.9 | 4.8 | SQ49245 | HQA067820 | 77 | Stripe 모재 T방향 | STK490 | 주식회사 포스코 | 457 | 539 | 30 | 77.1754 | 416.39 | 79.2567 | 427.62 | 551.117 | 30.6 | 2024-01-30
SQ49245 | HQA067820 | POSCO | 0 | 20240125 | 0 | 0 | 0.1508 | 0.005 | 0.933 | 0.0095 | 0.0057 | 0.025 | 0 | 0.013 | 0.005 | 0.0001 | 0 | 0.006 | 0 | 0 | 0 | 0.001 | 0.0027 | 0.023 | 0 | 0 | 0.0004 | 0 | 0 | 0 | 0 | 0 | 457 | 539 | 30 | 4.65 | 1020 | 676 | PHY12701L | 1032867 | PM108 | 중경1공장 20" 조관 | 5103 | 중경 1 생산창고 | SHY1272030 | N5LBTC350 | 323.9 | 4.8 | SQ49245 | HQA067820 | 77 | Stripe 모재 L방향 | STK490 | 주식회사 포스코 | 457 | 539 | 30 | 24.8795 | 403.407 | 24.8387 | 403.61837 | 522.58315 | 32.50125 | 2024-02-06
SQ49248 | HQA067850 | POSCO | 0 | 20240126 | 0 | 0 | 0.1519 | 0.006 | 0.882 | 0.0094 | 0.0052 | 0.028 | 0 | 0.019 | 0.007 | 0.0001 | 0 | 0.017 | 0 | 0 | 0 | 0.002 | 0.0027 | 0.025 | 0 | 0 | 0.0009 | 0 | 0 | 0 | 0 | 0 | 440 | 546 | 34 | 9.15 | 1009 | 348 | PHY12703W | 1032872 | PM108 | 중경1공장 20" 조관 | 5103 | 중경 1 생산창고 | SHY1272050 | N5LBTC350 | 323.9 | 9.5 | SQ49248 | HQA067850 | 40 | Stripe 용접 | STK490 | 주식회사 포스코 | 440 | 546 | 34 | 0 | 0 | 0 | 0 | 569.25 | 0 | 2024-01-30
SQ49248 | HQA067850 | POSCO | 0 | 20240126 | 0 | 0 | 0.1519 | 0.006 | 0.882 | 0.0094 | 0.0052 | 0.028 | 0 | 0.019 | 0.007 | 0.0001 | 0 | 0.017 | 0 | 0 | 0 | 0.002 | 0.0027 | 0.025 | 0 | 0 | 0.0009 | 0 | 0 | 0 | 0 | 0 | 440 | 546 | 34 | 9.15 | 1009 | 348 | PHY12703T | 1032872 | PM108 | 중경1공장 20" 조관 | 5103 | 중경 1 생산창고 | SHY1272050 | N5LBTC350 | 323.9 | 9.5 | SQ49248 | HQA067850 | 40 | Stripe 모재 T방향 | STK490 | 주식회사 포스코 | 440 | 546 | 34 | 159.665 | 448.844 | 166.294 | 467.48 | 565.025 | 32.6 | 2024-01-30
SQ49248 | HQA067850 | POSCO | 0 | 20240126 | 0 | 0 | 0.1519 | 0.006 | 0.882 | 0.0094 | 0.0052 | 0.028 | 0 | 0.019 | 0.007 | 0.0001 | 0 | 0.017 | 0 | 0 | 0 | 0.002 | 0.0027 | 0.025 | 0 | 0 | 0.0009 | 0 | 0 | 0 | 0 | 0 | 440 | 546 | 34 | 9.15 | 1009 | 348 | PHY12703L | 1032872 | PM108 | 중경1공장 20" 조관 | 5103 | 중경 1 생산창고 | SHY1272050 | N5LBTC350 | 323.9 | 9.5 | SQ49248 | HQA067850 | 40 | Stripe 모재 L방향 | STK490 | 주식회사 포스코 | 440 | 546 | 34 | 51.2447 | 438.084 | 51.5513 | 441.65926 | 550.74487 | 30.99409 | 2024-02-06
SQ51287 | HQB041150 | POSCO | 0 | 20240219 | 0 | 0 | 0.1851 | 0.006 | 0.832 | 0.0099 | 0.0028 | 0 | 0 | 0.017 | 0.006 | 0 | 0 | 0.01 | 0 | 0 | 0 | 0.002 | 0 | 0 | 0 | 0 | 0.0006 | 0 | 0 | 0 | 0 | 0 | 285 | 479 | 41 | 8.95 | 849 | 280 | PHY22907W | 1035514 | PM108 | 중경1공장 20" 조관 | 5103 | 중경 1 생산창고 | SHY2292090 | N5LBT | 273.1 | 9.3 | SQ51287 | HQB041150 | 1 | Stripe 용접 | SPHT3 | 주식회사 포스코 | 309 | 480 | 41 | 0 | 0 | 0 | 0 | 562.849 | 0 | 2024-03-06
SQ51287 | HQB041150 | POSCO | 0 | 20240219 | 0 | 0 | 0.1851 | 0.006 | 0.832 | 0.0099 | 0.0028 | 0 | 0 | 0.017 | 0.006 | 0 | 0 | 0.01 | 0 | 0 | 0 | 0.002 | 0 | 0 | 0 | 0 | 0.0006 | 0 | 0 | 0 | 0 | 0 | 285 | 479 | 41 | 8.95 | 849 | 280 | PHY22907T | 1035514 | PM108 | 중경1공장 20" 조관 | 5103 | 중경 1 생산창고 | SHY2292090 | N5LBT | 273.1 | 9.3 | SQ51287 | HQB041150 | 1 | Stripe 모재 T방향 | SPHT3 | 주식회사 포스코 | 309 | 480 | 41 | 128.081 | 373.388 | 132.679 | 386.791 | 489.203 | 39 | 2024-03-06
SQ53260 | HQC005040 | POSCO | 0 | 20240318 | 0 | 0 | 0.1515 | 0.01 | 0.936 | 0.0107 | 0.0064 | 0.016 | 0 | 0.017 | 0.013 | 0.0001 | 0 | 0.026 | 0 | 0 | 0 | 0.004 | 0.0036 | 0.026 | 0 | 0 | 0.0009 | 0.002 | 0 | 0 | 0 | 0 | 471 | 563 | 32 | 6.2 | 1016 | 482 | PHY50302L | 1038133 | PM108 | 중경1공장 20" 조관 | 5103 | 중경 1 생산창고 | SHY3281060 | N5LBTC350 | 323.9 | 6.4 | SQ53260 | HQC005040 | 2 | Stripe 모재 L방향 | STK490 | 주식회사 포스코 | 471 | 563 | 32 | 40.108 | 517.555 | 40.0902 | 518.44581 | 573.40545 | 25.24083 | 2024-05-09
SQ53260 | HQC005050 | POSCO | 0 | 20240322 | 0 | 0 | 0.1515 | 0.01 | 0.936 | 0.0107 | 0.0064 | 0.016 | 0 | 0.017 | 0.013 | 0.0001 | 0 | 0.026 | 0 | 0 | 0 | 0.004 | 0.0036 | 0.026 | 0 | 0 | 0.0009 | 0.002 | 0 | 0 | 0 | 0 | 464 | 564 | 34 | 9.15 | 1009 | 347 | PHY70503T | 1045072 | PM108 | 중경1공장 20" 조관 | 5103 | 중경 1 생산창고 | SHY7051030 | N5LBTC350 | 323.9 | 9.5 | SQ53260 | HQC005050 | 480 | Stripe 모재 T방향 | STK490 | 주식회사 포스코 | 464 | 564 | 34 | 151.655 | 427.364 | 159.38 | 449.134 | 570.538 | 34 | 2024-07-10
SQ53260 | HQC005050 | POSCO | 0 | 20240322 | 0 | 0 | 0.1515 | 0.01 | 0.936 | 0.0107 | 0.0064 | 0.016 | 0 | 0.017 | 0.013 | 0.0001 | 0 | 0.026 | 0 | 0 | 0 | 0.004 | 0.0036 | 0.026 | 0 | 0 | 0.0009 | 0.002 | 0 | 0 | 0 | 0 | 464 | 564 | 34 | 9.15 | 1009 | 347 | PHY70503W | 1045072 | PM108 | 중경1공장 20" 조관 | 5103 | 중경 1 생산창고 | SHY7051030 | N5LBTC350 | 323.9 | 9.5 | SQ53260 | HQC005050 | 480 | Stripe 용접 | STK490 | 주식회사 포스코 | 464 | 564 | 34 | 203.283 | 571.902 | 0 | 0 | 611.29 | 0 | 2024-07-10
SQ53260 | HQC005050 | POSCO | 0 | 20240322 | 0 | 0 | 0.1515 | 0.01 | 0.936 | 0.0107 | 0.0064 | 0.016 | 0 | 0.017 | 0.013 | 0.0001 | 0 | 0.026 | 0 | 0 | 0 | 0.004 | 0.0036 | 0.026 | 0 | 0 | 0.0009 | 0.002 | 0 | 0 | 0 | 0 | 464 | 564 | 34 | 9.15 | 1009 | 347 | PHY70503L | 1045072 | PM108 | 중경1공장 20" 조관 | 5103 | 중경 1 생산창고 | SHY7051030 | N5LBTC350 | 323.9 | 9.5 | SQ53260 | HQC005050 | 480 | Stripe 모재 L방향 | STK490 | 주식회사 포스코 | 464 | 564 | 34 | 55.3001 | 474.679 | 55.7185 | 479.30664 | 565.28167 | 27.51117 | 2024-07-17
SP77716 | HQC050070 | POSCO | 0 | 20240318 | 0 | 0 | 0.1819 | 0.01 | 0.462 | 0.0108 | 0.0041 | 0 | 0 | 0.019 | 0.012 | 0 | 0 | 0.02 | 0 | 0 | 0 | 0.004 | 0 | 0 | 0 | 0 | 0.0008 | 0 | 0 | 0 | 0 | 0 | 314 | 466 | 38 | 4.65 | 863 | 654 | PHY72604W | 1049497 | PM108 | 중경1공장 20" 조관 | 5103 | 중경 1 생산창고 | SHY7261060 | N5LBT | 273.1 | 4.8 | SP77716 | HQC050070 | 44 | Stripe 용접 | SPHT3 | 주식회사 포스코 | 314 | 466 | 38 | 0 | 0 | 0 | 0 | 524.895 | 0 | 2024-08-01
SP77716 | HQC050070 | POSCO | 0 | 20240318 | 0 | 0 | 0.1819 | 0.01 | 0.462 | 0.0108 | 0.0041 | 0 | 0 | 0.019 | 0.012 | 0 | 0 | 0.02 | 0 | 0 | 0 | 0.004 | 0 | 0 | 0 | 0 | 0.0008 | 0 | 0 | 0 | 0 | 0 | 314 | 466 | 38 | 4.65 | 863 | 654 | PHY72604T | 1049497 | PM108 | 중경1공장 20" 조관 | 5103 | 중경 1 생산창고 | SHY7261060 | N5LBT | 273.1 | 4.8 | SP77716 | HQC050070 | 44 | Stripe 모재 T방향 | SPHT3 | 주식회사 포스코 | 314 | 466 | 38 | 62.0584 | 347.139 | 65.4885 | 366.326 | 460.241 | 39.8 | 2024-08-01
SQ54427 | HQC082520 | POSCO | 0 | 20240327 | 0 | 0 | 0.1835 | 0.01 | 0.771 | 0.0119 | 0.0032 | 0 | 0 | 0.017 | 0.009 | 0 | 0 | 0.014 | 0 | 0 | 0 | 0.002 | 0 | 0 | 0 | 0 | 0.0005 | 0 | 0 | 0 | 0 | 0 | 292 | 478 | 40 | 8.95 | 849 | 310 | PHY62005W | 1044784 | PM108 | 중경1공장 20" 조관 | 5103 | 중경 1 생산창고 | SHY6202040 | N5LBT | 273.1 | 9.3 | SQ54427 | HQC082520 | 189 | Stripe 용접 | SPHT3 | 주식회사 포스코 | 292 | 478 | 40 | 175.084 | 503.525 | 0 | 0 | 563.317 | 0 | 2024-06-26
SQ54427 | HQC082520 | POSCO | 0 | 20240327 | 0 | 0 | 0.1835 | 0.01 | 0.771 | 0.0119 | 0.0032 | 0 | 0 | 0.017 | 0.009 | 0 | 0 | 0.014 | 0 | 0 | 0 | 0.002 | 0 | 0 | 0 | 0 | 0.0005 | 0 | 0 | 0 | 0 | 0 | 292 | 478 | 40 | 8.95 | 849 | 310 | PHY62005T | 1044784 | PM108 | 중경1공장 20" 조관 | 5103 | 중경 1 생산창고 | SHY6202040 | N5LBT | 273.1 | 9.3 | SQ54427 | HQC082520 | 189 | Stripe 모재 T방향 | SPHT3 | 주식회사 포스코 | 292 | 478 | 40 | 127.302 | 369.741 | 132.739 | 385.533 | 480.003 | 39 | 2024-06-26
SQ54425 | HQC082570 | POSCO | 0 | 20240327 | 0 | 0 | 0.1934 | 0.016 | 0.83 | 0.0101 | 0.0019 | 0 | 0 | 0.012 | 0.006 | 0 | 0 | 0.009 | 0 | 0 | 0 | 0.002 | 0 | 0 | 0 | 0 | 0.0006 | 0 | 0 | 0 | 0 | 0 | 337 | 499 | 38 | 8.95 | 849 | 350 | PHY61906T | 1044782 | PM108 | 중경1공장 20" 조관 | 5103 | 중경 1 생산창고 | SHY6192220 | N5LBT | 273.1 | 9.3 | SQ54425 | HQC082570 | 42 | Stripe 모재 T방향 | SPHT3 | 주식회사 포스코 | 337 | 499 | 40 | 138.332 | 408.309 | 140.829 | 415.68 | 514.493 | 34.8 | 2024-06-25
SQ54425 | HQC082570 | POSCO | 0 | 20240327 | 0 | 0 | 0.1934 | 0.016 | 0.83 | 0.0101 | 0.0019 | 0 | 0 | 0.012 | 0.006 | 0 | 0 | 0.009 | 0 | 0 | 0 | 0.002 | 0 | 0 | 0 | 0 | 0.0006 | 0 | 0 | 0 | 0 | 0 | 337 | 499 | 38 | 8.95 | 849 | 350 | PHY61906W | 1044782 | PM108 | 중경1공장 20" 조관 | 5103 | 중경 1 생산창고 | SHY6192220 | N5LBT | 273.1 | 9.3 | SQ54425 | HQC082570 | 42 | Stripe 용접 | SPHT3 | 주식회사 포스코 | 337 | 499 | 40 | 0 | 0 | 0 | 0 | 601.842 | 0 | 2024-06-25
SQ55185 | HQC129090 | POSCO | 0 | 20240404 | 0 | 0 | 0.1579 | 0.007 | 0.935 | 0.0126 | 0.0048 | 0.03 | 0 | 0.02 | 0.01 | 0.0001 | 0 | 0.011 | 0 | 0 | 0 | 0.004 | 0.003 | 0.026 | 0 | 0 | 0.0007 | 0 | 0 | 0 | 0 | 0 | 442 | 538 | 34 | 6.2 | 1016 | 507 | PHY62905T | 1045015 | PM108 | 중경1공장 20" 조관 | 5103 | 중경 1 생산창고 | SHY6292070 | N5LBTC350 | 323.9 | 6.4 | SQ55185 | HQC129090 | 58 | Stripe 모재 T방향 | STK490 | 주식회사 포스코 | 442 | 538 | 34 | 102.895 | 428.629 | 106.381 | 443.15 | 566.54 | 31.6 | 2024-07-03
SQ55185 | HQC129090 | POSCO | 0 | 20240404 | 0 | 0 | 0.1579 | 0.007 | 0.935 | 0.0126 | 0.0048 | 0.03 | 0 | 0.02 | 0.01 | 0.0001 | 0 | 0.011 | 0 | 0 | 0 | 0.004 | 0.003 | 0.026 | 0 | 0 | 0.0007 | 0 | 0 | 0 | 0 | 0 | 442 | 538 | 34 | 6.2 | 1016 | 507 | PHY62905W | 1045015 | PM108 | 중경1공장 20" 조관 | 5103 | 중경 1 생산창고 | SHY6292070 | N5LBTC350 | 323.9 | 6.4 | SQ55185 | HQC129090 | 58 | Stripe 용접 | STK490 | 주식회사 포스코 | 442 | 538 | 34 | 0 | 0 | 0 | 0 | 622.579 | 0 | 2024-07-03
SQ55185 | HQC129090 | POSCO | 0 | 20240404 | 0 | 0 | 0.1579 | 0.007 | 0.935 | 0.0126 | 0.0048 | 0.03 | 0 | 0.02 | 0.01 | 0.0001 | 0 | 0.011 | 0 | 0 | 0 | 0.004 | 0.003 | 0.026 | 0 | 0 | 0.0007 | 0 | 0 | 0 | 0 | 0 | 442 | 538 | 34 | 6.2 | 1016 | 507 | PHY62905L | 1045015 | PM108 | 중경1공장 20" 조관 | 5103 | 중경 1 생산창고 | SHY6292070 | N5LBTC350 | 323.9 | 6.4 | SQ55185 | HQC129090 | 58 | Stripe 모재 L방향 | STK490 | 주식회사 포스코 | 442 | 538 | 34 | 35.5762 | 449.968 | 35.6294 | 451.61752 | 561.06214 | 27.1351 | 2024-07-17
SQ55182 | HQC129100 | POSCO | 0 | 20240404 | 0 | 0 | 0.1434 | 0.011 | 0.876 | 0.0151 | 0.0063 | 0.018 | 0 | 0.021 | 0.018 | 0 | 0 | 0.016 | 0 | 0 | 0 | 0.005 | 0.0024 | 0.024 | 0 | 0 | 0.0008 | 0 | 0 | 0 | 0 | 0 | 468 | 557 | 31 | 6.2 | 1016 | 505 | PHY62906T | 1045015 | PM108 | 중경1공장 20" 조관 | 5103 | 중경 1 생산창고 | SHY6292080 | N5LBTC350 | 323.9 | 6.4 | SQ55182 | HQC129100 | 140 | Stripe 모재 T방향 | STK490 | 주식회사 포스코 | 468 | 557 | 31 | 99.2434 | 417.491 | 103.88 | 436.999 | 545.629 | 31.6 | 2024-07-03
SQ55182 | HQC129100 | POSCO | 0 | 20240404 | 0 | 0 | 0.1434 | 0.011 | 0.876 | 0.0151 | 0.0063 | 0.018 | 0 | 0.021 | 0.018 | 0 | 0 | 0.016 | 0 | 0 | 0 | 0.005 | 0.0024 | 0.024 | 0 | 0 | 0.0008 | 0 | 0 | 0 | 0 | 0 | 468 | 557 | 31 | 6.2 | 1016 | 505 | PHY62906W | 1045015 | PM108 | 중경1공장 20" 조관 | 5103 | 중경 1 생산창고 | SHY6292080 | N5LBTC350 | 323.9 | 6.4 | SQ55182 | HQC129100 | 140 | Stripe 용접 | STK490 | 주식회사 포스코 | 468 | 557 | 31 | 88.7152 | 377.756 | 0 | 0 | 611.061 | 0 | 2024-07-03
SQ55182 | HQC129100 | POSCO | 0 | 20240404 | 0 | 0 | 0.1434 | 0.011 | 0.876 | 0.0151 | 0.0063 | 0.018 | 0 | 0.021 | 0.018 | 0 | 0 | 0.016 | 0 | 0 | 0 | 0.005 | 0.0024 | 0.024 | 0 | 0 | 0.0008 | 0 | 0 | 0 | 0 | 0 | 468 | 557 | 31 | 6.2 | 1016 | 505 | PHY62906L | 1045015 | PM108 | 중경1공장 20" 조관 | 5103 | 중경 1 생산창고 | SHY6292080 | N5LBTC350 | 323.9 | 6.4 | SQ55182 | HQC129100 | 140 | Stripe 모재 L방향 | STK490 | 주식회사 포스코 | 468 | 557 | 31 | 35.9087 | 460.808 | 35.9184 | 461.93065 | 558.29738 | 28.21442 | 2024-07-17
SQ55185 | HQC129120 | POSCO | 0 | 20240404 | 0 | 0 | 0.1579 | 0.007 | 0.935 | 0.0126 | 0.0048 | 0.03 | 0 | 0.02 | 0.01 | 0.0001 | 0 | 0.011 | 0 | 0 | 0 | 0.004 | 0.003 | 0.026 | 0 | 0 | 0.0007 | 0 | 0 | 0 | 0 | 0 | 467 | 571 | 34 | 9.15 | 1009 | 348 | PHY70502W | 1045072 | PM108 | 중경1공장 20" 조관 | 5103 | 중경 1 생산창고 | SHY7051020 | N5LBTC350 | 323.9 | 9.5 | SQ55185 | HQC129120 | 203 | Stripe 용접 | STK490 | 주식회사 포스코 | 467 | 571 | 34 | 188.578 | 539.955 | 0 | 0 | 604.326 | 0 | 2024-07-09
SQ55185 | HQC129120 | POSCO | 0 | 20240404 | 0 | 0 | 0.1579 | 0.007 | 0.935 | 0.0126 | 0.0048 | 0.03 | 0 | 0.02 | 0.01 | 0.0001 | 0 | 0.011 | 0 | 0 | 0 | 0.004 | 0.003 | 0.026 | 0 | 0 | 0.0007 | 0 | 0 | 0 | 0 | 0 | 467 | 571 | 34 | 9.15 | 1009 | 348 | PHY70502T | 1045072 | PM108 | 중경1공장 20" 조관 | 5103 | 중경 1 생산창고 | SHY7051020 | N5LBTC350 | 323.9 | 9.5 | SQ55185 | HQC129120 | 203 | Stripe 모재 T방향 | STK490 | 주식회사 포스코 | 467 | 571 | 34 | 143.105 | 406.933 | 149.991 | 426.511 | 561.996 | 33.2 | 2024-07-09
SQ55185 | HQC129120 | POSCO | 0 | 20240404 | 0 | 0 | 0.1579 | 0.007 | 0.935 | 0.0126 | 0.0048 | 0.03 | 0 | 0.02 | 0.01 | 0.0001 | 0 | 0.011 | 0 | 0 | 0 | 0.004 | 0.003 | 0.026 | 0 | 0 | 0.0007 | 0 | 0 | 0 | 0 | 0 | 467 | 571 | 34 | 9.15 | 1009 | 348 | PHY70502L | 1045072 | PM108 | 중경1공장 20" 조관 | 5103 | 중경 1 생산창고 | SHY7051020 | N5LBTC350 | 323.9 | 9.5 | SQ55185 | HQC129120 | 203 | Stripe 모재 L방향 | STK490 | 주식회사 포스코 | 467 | 571 | 34 | 53.503 | 465.792 | 53.6567 | 468.14187 | 561.01478 | 27.95939 | 2024-07-17
SQ55187 | HQC129150 | POSCO | 0 | 20240404 | 0 | 0 | 0.1526 | 0.006 | 0.944 | 0.0115 | 0.0035 | 0.024 | 0 | 0.017 | 0.006 | 0.0001 | 0 | 0.009 | 0 | 0 | 0 | 0.003 | 0.0026 | 0.025 | 0 | 0 | 0.0008 | 0 | 0 | 0 | 0 | 0 | 445 | 556 | 32 | 9.15 | 1009 | 350 | PHY70501W | 1045072 | PM108 | 중경1공장 20" 조관 | 5103 | 중경 1 생산창고 | SHY7051010 | N5LBTC350 | 323.9 | 9.5 | SQ55187 | HQC129150 | 47 | Stripe 용접 | STK490 | 주식회사 포스코 | 445 | 556 | 32 | 0 | 0 | 0 | 0 | 612.773 | 0 | 2024-07-09
SQ55187 | HQC129150 | POSCO | 0 | 20240404 | 0 | 0 | 0.1526 | 0.006 | 0.944 | 0.0115 | 0.0035 | 0.024 | 0 | 0.017 | 0.006 | 0.0001 | 0 | 0.009 | 0 | 0 | 0 | 0.003 | 0.0026 | 0.025 | 0 | 0 | 0.0008 | 0 | 0 | 0 | 0 | 0 | 445 | 556 | 32 | 9.15 | 1009 | 350 | PHY70501T | 1045072 | PM108 | 중경1공장 20" 조관 | 5103 | 중경 1 생산창고 | SHY7051010 | N5LBTC350 | 323.9 | 9.5 | SQ55187 | HQC129150 | 47 | Stripe 모재 T방향 | STK490 | 주식회사 포스코 | 445 | 556 | 32 | 147.736 | 421.018 | 156.452 | 445.854 | 555.62 | 33.3999 | 2024-07-09
SQ55187 | HQC129150 | POSCO | 0 | 20240404 | 0 | 0 | 0.1526 | 0.006 | 0.944 | 0.0115 | 0.0035 | 0.024 | 0 | 0.017 | 0.006 | 0.0001 | 0 | 0.009 | 0 | 0 | 0 | 0.003 | 0.0026 | 0.025 | 0 | 0 | 0.0008 | 0 | 0 | 0 | 0 | 0 | 445 | 556 | 32 | 9.15 | 1009 | 350 | PHY70501L | 1045072 | PM108 | 중경1공장 20" 조관 | 5103 | 중경 1 생산창고 | SHY7051010 | N5LBTC350 | 323.9 | 9.5 | SQ55187 | HQC129150 | 47 | Stripe 모재 L방향 | STK490 | 주식회사 포스코 | 445 | 556 | 32 | 52.0951 | 452.277 | 53.2734 | 463.50904 | 555.44054 | 26.27834 | 2024-07-17
SQ55805 | HQC163890 | POSCO | 0 | 20240427 | 0 | 0 | 0.1831 | 0.009 | 0.817 | 0.0121 | 0.0032 | 0 | 0 | 0.014 | 0.011 | 0 | 0 | 0.011 | 0 | 0 | 0 | 0.002 | 0 | 0 | 0 | 0 | 0.0007 | 0 | 0 | 0 | 0 | 0 | 281 | 469 | 43 | 12.25 | 1102 | 242 | PHY71703W | 1047543 | PM108 | 중경1공장 20" 조관 | 5103 | 중경 1 생산창고 | SHY7171050 | N5LBT | 355.6 | 12.7 | SQ55805 | HQC163890 | 27 | Stripe 용접 | SPHT3 | 주식회사 포스코 | 281 | 469 | 43 | 0 | 0 | 0 | 0 | 557.099 | 0 | 2024-07-19
SQ55805 | HQC163890 | POSCO | 0 | 20240427 | 0 | 0 | 0.1831 | 0.009 | 0.817 | 0.0121 | 0.0032 | 0 | 0 | 0.014 | 0.011 | 0 | 0 | 0.011 | 0 | 0 | 0 | 0.002 | 0 | 0 | 0 | 0 | 0.0007 | 0 | 0 | 0 | 0 | 0 | 281 | 469 | 43 | 12.25 | 1102 | 242 | PHY71703T | 1047543 | PM108 | 중경1공장 20" 조관 | 5103 | 중경 1 생산창고 | SHY7171050 | N5LBT | 355.6 | 12.7 | SQ55805 | HQC163890 | 27 | Stripe 모재 T방향 | SPHT3 | 주식회사 포스코 | 281 | 469 | 43 | 177.793 | 375.101 | 188.385 | 397.447 | 482.973 | 40.6 | 2024-07-19
SQ55808 | HQC164100 | POSCO | 0 | 20240413 | 0 | 0 | 0.1752 | 0.007 | 0.76 | 0.0106 | 0.0037 | 0 | 0 | 0.018 | 0.011 | 0 | 0 | 0.012 | 0 | 0 | 0 | 0.003 | 0 | 0 | 0 | 0 | 0.0006 | 0 | 0 | 0 | 0 | 0 | 290 | 473 | 42 | 9.15 | 1009 | 323 | PHY70201T | 1045039 | PM108 | 중경1공장 20" 조관 | 5103 | 중경 1 생산창고 | SHY7021040 | N5LBT | 323.9 | 9.5 | SQ55808 | HQC164100 | 7 | Stripe 모재 T방향 | SPHT3 | 주식회사 포스코 | 290 | 473 | 42 | 123.43 | 351.826 | 129.247 | 368.407 | 466.916 | 38 | 2024-07-05
SQ55808 | HQC164100 | POSCO | 0 | 20240413 | 0 | 0 | 0.1752 | 0.007 | 0.76 | 0.0106 | 0.0037 | 0 | 0 | 0.018 | 0.011 | 0 | 0 | 0.012 | 0 | 0 | 0 | 0.003 | 0 | 0 | 0 | 0 | 0.0006 | 0 | 0 | 0 | 0 | 0 | 290 | 473 | 42 | 9.15 | 1009 | 323 | PHY70201W | 1045039 | PM108 | 중경1공장 20" 조관 | 5103 | 중경 1 생산창고 | SHY7021040 | N5LBT | 323.9 | 9.5 | SQ55808 | HQC164100 | 7 | Stripe 용접 | SPHT3 | 주식회사 포스코 | 290 | 473 | 42 | 92.5808 | 261.678 | 0 | 0 | 540.37 | 0 | 2024-07-05
SQ57517 | HQD099950 | POSCO | 0 | 20240502 | 0 | 0 | 0.1888 | 0.006 | 0.843 | 0.0077 | 0.0027 | 0 | 0 | 0.013 | 0.007 | 0.0001 | 0 | 0.011 | 0 | 0 | 0 | 0.001 | 0 | 0.001 | 0 | 0 | 0.0007 | 0 | 0 | 0 | 0 | 0 | 288 | 483 | 41 | 12.25 | 843 | 263 | PHY62205W | 1044800 | PM108 | 중경1공장 20" 조관 | 5103 | 중경 1 생산창고 | SHY6222060 | N5LBT | 273.1 | 12.7 | SQ57517 | HQD099950 | 20 | Stripe 용접 | SPHT3 | 주식회사 포스코 | 303 | 495 | 41 | 0 | 0 | 0 | 0 | 583.124 | 0 | 2024-06-27
SQ57517 | HQD099950 | POSCO | 0 | 20240502 | 0 | 0 | 0.1888 | 0.006 | 0.843 | 0.0077 | 0.0027 | 0 | 0 | 0.013 | 0.007 | 0.0001 | 0 | 0.011 | 0 | 0 | 0 | 0.001 | 0 | 0.001 | 0 | 0 | 0.0007 | 0 | 0 | 0 | 0 | 0 | 288 | 483 | 41 | 12.25 | 843 | 263 | PHY62205T | 1044800 | PM108 | 중경1공장 20" 조관 | 5103 | 중경 1 생산창고 | SHY6222060 | N5LBT | 273.1 | 12.7 | SQ57517 | HQD099950 | 20 | Stripe 모재 T방향 | SPHT3 | 주식회사 포스코 | 303 | 495 | 41 | 194.886 | 419.146 | 200.511 | 431.243 | 504.848 | 38.3999 | 2024-06-27
SQ57515 | HQD100000 | POSCO | 0 | 20240502 | 0 | 0 | 0.1916 | 0.006 | 0.843 | 0.008 | 0.0024 | 0 | 0 | 0.011 | 0.005 | 0.0001 | 0 | 0.008 | 0 | 0 | 0 | 0.001 | 0 | 0.001 | 0 | 0 | 0.0007 | 0 | 0 | 0 | 0 | 0 | 302 | 497 | 40 | 12.25 | 843 | 261 | PHY62206T | 1044798 | PM108 | 중경1공장 20" 조관 | 5103 | 중경 1 생산창고 | SHY6222100 | N5LBT | 273.1 | 12.7 | SQ57515 | HQD100000 | 32 | Stripe 모재 T방향 | SPHT3 | 주식회사 포스코 | 302 | 497 | 40 | 204.244 | 436.003 | 210.95 | 450.319 | 515.426 | 34.6 | 2024-06-27
SQ57515 | HQD100000 | POSCO | 0 | 20240502 | 0 | 0 | 0.1916 | 0.006 | 0.843 | 0.008 | 0.0024 | 0 | 0 | 0.011 | 0.005 | 0.0001 | 0 | 0.008 | 0 | 0 | 0 | 0.001 | 0 | 0.001 | 0 | 0 | 0.0007 | 0 | 0 | 0 | 0 | 0 | 302 | 497 | 40 | 12.25 | 843 | 261 | PHY62206W | 1044798 | PM108 | 중경1공장 20" 조관 | 5103 | 중경 1 생산창고 | SHY6222100 | N5LBT | 273.1 | 12.7 | SQ57515 | HQD100000 | 32 | Stripe 용접 | SPHT3 | 주식회사 포스코 | 302 | 497 | 40 | 271.12 | 571.025 | 0 | 0 | 577.165 | 0 | 2024-06-27
SQ57770 | HQD116650 | POSCO | 0 | 20240430 | 0 | 0 | 0.1718 | 0.008 | 0.492 | 0.0125 | 0.0041 | 0 | 0 | 0.025 | 0.011 | 0 | 0 | 0.026 | 0 | 0 | 0 | 0.001 | 0 | 0 | 0 | 0 | 0.0009 | 0.001 | 0 | 0 | 0 | 0 | 334 | 456 | 37 | 5.95 | 842 | 536 | PHY72204T | 1048837 | PM108 | 중경1공장 20" 조관 | 5103 | 중경 1 생산창고 | SHY7222050 | SPPS250 | 267.4 | 6.4 | SQ57770 | HQD116650 |  | Stripe 모재 T방향 | SPHT3 | 주식회사 포스코 | 334 | 456 | 37 | 57.0341 | 381.842 | 58.9155 | 394.437 | 474.324 | 34.8 | 2024-07-25
SQ58173 | HQD149730 | POSCO | 0 | 20240531 | 0 | 0 | 0.1955 | 0.009 | 0.463 | 0.0086 | 0.0052 | 0 | 0 | 0.015 | 0.007 | 0.0001 | 0 | 0.019 | 0 | 0 | 0 | 0.001 | 0 | 0 | 0 | 0 | 0.0006 | 0 | 0 | 0 | 0 | 0 | 280 | 465 | 40 | 7.6 | 1110 | 356 | PHY71307T | 1047779 | PM108 | 중경1공장 20" 조관 | 5103 | 중경 1 생산창고 | SHY7132030 | SGT275A | 355.6 | 8 | SQ58173 | HQD149730 |  | Stripe 모재 T방향 | SPHT3 | 주식회사 포스코 | 280 | 465 | 40 | 72.1985 | 374.956 | 73.4501 | 381.456 | 482.102 | 34.6 | 2024-08-15
SQ58357 | HQE003700 | POSCO | 0 | 20240516 | 0 | 0 | 0.15 | 0.008 | 0.932 | 0.0094 | 0.0027 | 0.026 | 0 | 0.012 | 0.005 | 0.0001 | 0 | 0.008 | 0 | 0 | 0 | 0.001 | 0.0028 | 0.023 | 0 | 0 | 0.0011 | 0 | 0 | 0 | 0 | 0 | 442 | 535 | 33 | 7.45 | 1106 | 411 | PHY71308T | 1047459 | PM108 | 중경1공장 20" 조관 | 5103 | 중경 1 생산창고 | SHY7132060 | STK490A | 355.6 | 7.9 | SQ58357 | HQE003700 |  | Stripe 모재 T방향 | STK490 | 주식회사 포스코 | 442 | 535 | 33 | 82.8914 | 440.386 | 84.7007 | 449.999 | 553.157 | 29 | 2024-08-15
SQ58361 | HQE003900 | POSCO | 0 | 20240529 | 0 | 0 | 0.149 | 0.006 | 0.861 | 0.0107 | 0.0042 | 0.021 | 0 | 0.014 | 0.006 | 0.0001 | 0 | 0.009 | 0 | 0 | 0 | 0.001 | 0.0032 | 0.024 | 0 | 0 | 0.0008 | 0 | 0 | 0 | 0 | 0 | 444 | 547 | 35 | 8.95 | 849 | 325 | PHY62201W | 1044794 | PM108 | 중경1공장 20" 조관 | 5103 | 중경 1 생산창고 | SHY6221020 | N5LBTC350 | 273.1 | 9.3 | SQ58361 | HQE003900 | 357 | Stripe 용접 | STK490 | 주식회사 포스코 | 444 | 547 | 35 | 0 | 0 | 0 | 0 | 596.741 | 0 | 2024-06-27
SQ58361 | HQE003900 | POSCO | 0 | 20240529 | 0 | 0 | 0.149 | 0.006 | 0.861 | 0.0107 | 0.0042 | 0.021 | 0 | 0.014 | 0.006 | 0.0001 | 0 | 0.009 | 0 | 0 | 0 | 0.001 | 0.0032 | 0.024 | 0 | 0 | 0.0008 | 0 | 0 | 0 | 0 | 0 | 444 | 547 | 35 | 8.95 | 849 | 325 | PHY62201T | 1044794 | PM108 | 중경1공장 20" 조관 | 5103 | 중경 1 생산창고 | SHY6221020 | N5LBTC350 | 273.1 | 9.3 | SQ58361 | HQE003900 | 357 | Stripe 모재 T방향 | STK490 | 주식회사 포스코 | 444 | 547 | 35 | 148.729 | 431.114 | 154.711 | 448.454 | 537.604 | 34.6 | 2024-06-27
SQ58361 | HQE003900 | POSCO | 0 | 20240529 | 0 | 0 | 0.149 | 0.006 | 0.861 | 0.0107 | 0.0042 | 0.021 | 0 | 0.014 | 0.006 | 0.0001 | 0 | 0.009 | 0 | 0 | 0 | 0.001 | 0.0032 | 0.024 | 0 | 0 | 0.0008 | 0 | 0 | 0 | 0 | 0 | 444 | 547 | 35 | 8.95 | 849 | 325 | PHY62201L | 1044794 | PM108 | 중경1공장 20" 조관 | 5103 | 중경 1 생산창고 | SHY6221020 | N5LBTC350 | 273.1 | 9.3 | SQ58361 | HQE003900 | 357 | Stripe 모재 L방향 | STK490 | 주식회사 포스코 | 444 | 547 | 35 | 52.049 | 458.559 | 52.6971 | 465.27464 | 533.56917 | 25.61319 | 2024-07-17
SQ58366 | HQE003910 | POSCO | 0 | 20240529 | 0 | 0 | 0.1481 | 0.007 | 0.861 | 0.0127 | 0.0046 | 0.02 | 0 | 0.012 | 0.005 | 0.0001 | 0 | 0.008 | 0 | 0 | 0 | 0.001 | 0.0035 | 0.024 | 0 | 0 | 0.0011 | 0.001 | 0 | 0 | 0 | 0 | 428 | 538 | 35 | 8.95 | 849 | 327 | PHY62202W | 1044794 | PM108 | 중경1공장 20" 조관 | 5103 | 중경 1 생산창고 | SHY6221030 | N5LBTC350 | 273.1 | 9.3 | SQ58366 | HQE003910 | 410 | Stripe 용접 | STK490 | 주식회사 포스코 | 428 | 538 | 35 | 0 | 0 | 0 | 0 | 602.175 | 0 | 2024-06-27
SQ58366 | HQE003910 | POSCO | 0 | 20240529 | 0 | 0 | 0.1481 | 0.007 | 0.861 | 0.0127 | 0.0046 | 0.02 | 0 | 0.012 | 0.005 | 0.0001 | 0 | 0.008 | 0 | 0 | 0 | 0.001 | 0.0035 | 0.024 | 0 | 0 | 0.0011 | 0.001 | 0 | 0 | 0 | 0 | 428 | 538 | 35 | 8.95 | 849 | 327 | PHY62202T | 1044794 | PM108 | 중경1공장 20" 조관 | 5103 | 중경 1 생산창고 | SHY6221030 | N5LBTC350 | 273.1 | 9.3 | SQ58366 | HQE003910 | 410 | Stripe 모재 T방향 | STK490 | 주식회사 포스코 | 428 | 538 | 35 | 148.385 | 431.047 | 156.922 | 455.848 | 553.648 | 33.6 | 2024-06-27
SQ58366 | HQE003910 | POSCO | 0 | 20240529 | 0 | 0 | 0.1481 | 0.007 | 0.861 | 0.0127 | 0.0046 | 0.02 | 0 | 0.012 | 0.005 | 0.0001 | 0 | 0.008 | 0 | 0 | 0 | 0.001 | 0.0035 | 0.024 | 0 | 0 | 0.0011 | 0.001 | 0 | 0 | 0 | 0 | 428 | 538 | 35 | 8.95 | 849 | 327 | PHY62202L | 1044794 | PM108 | 중경1공장 20" 조관 | 5103 | 중경 1 생산창고 | SHY6221030 | N5LBTC350 | 273.1 | 9.3 | SQ58366 | HQE003910 | 410 | Stripe 모재 L방향 | STK490 | 주식회사 포스코 | 428 | 538 | 35 | 55.768 | 496.234 | 54.9448 | 489.9686 | 566.00427 | 26.96599 | 2024-07-17
SQ58364 | HQE003980 | POSCO | 0 | 20240517 | 0 | 0 | 0.1468 | 0.008 | 0.856 | 0.0103 | 0.0037 | 0.024 | 0 | 0.012 | 0.005 | 0.0001 | 0 | 0.008 | 0 | 0 | 0 | 0.001 | 0.0034 | 0.025 | 0 | 0 | 0.0011 | 0.001 | 0 | 0 | 0 | 0 | 431 | 535 | 35 | 8.95 | 849 | 329 | PHY62104W | 1044794 | PM108 | 중경1공장 20" 조관 | 5103 | 중경 1 생산창고 | SHY6212040 | N5LBTC350 | 273.1 | 9.3 | SQ58364 | HQE003980 | 96 | Stripe 용접 | STK490 | 주식회사 포스코 | 431 | 535 | 35 | 151.94 | 436.257 | 0 | 0 | 596.499 | 0 | 2024-06-27
SQ58364 | HQE003980 | POSCO | 0 | 20240517 | 0 | 0 | 0.1468 | 0.008 | 0.856 | 0.0103 | 0.0037 | 0.024 | 0 | 0.012 | 0.005 | 0.0001 | 0 | 0.008 | 0 | 0 | 0 | 0.001 | 0.0034 | 0.025 | 0 | 0 | 0.0011 | 0.001 | 0 | 0 | 0 | 0 | 431 | 535 | 35 | 8.95 | 849 | 329 | PHY62104T | 1044794 | PM108 | 중경1공장 20" 조관 | 5103 | 중경 1 생산창고 | SHY6212040 | N5LBTC350 | 273.1 | 9.3 | SQ58364 | HQE003980 | 96 | Stripe 모재 T방향 | STK490 | 주식회사 포스코 | 431 | 535 | 35 | 144.098 | 421.74 | 152.655 | 446.786 | 543.96 | 33.3999 | 2024-06-27
SQ58364 | HQE003980 | POSCO | 0 | 20240517 | 0 | 0 | 0.1468 | 0.008 | 0.856 | 0.0103 | 0.0037 | 0.024 | 0 | 0.012 | 0.005 | 0.0001 | 0 | 0.008 | 0 | 0 | 0 | 0.001 | 0.0034 | 0.025 | 0 | 0 | 0.0011 | 0.001 | 0 | 0 | 0 | 0 | 431 | 535 | 35 | 8.95 | 849 | 329 | PHY62104L | 1044794 | PM108 | 중경1공장 20" 조관 | 5103 | 중경 1 생산창고 | SHY6212040 | N5LBTC350 | 273.1 | 9.3 | SQ58364 | HQE003980 | 96 | Stripe 모재 L방향 | STK490 | 주식회사 포스코 | 431 | 535 | 35 | 54.4335 | 484.686 | 54.9213 | 490.08872 | 553.28206 | 27.8996 | 2024-07-17
SQ58539 | HQE016060 | POSCO | 0 | 20240524 | 0 | 0 | 0.1928 | 0.008 | 0.451 | 0.0088 | 0.005 | 0 | 0 | 0.02 | 0.008 | 0.0001 | 0 | 0.019 | 0 | 0 | 0 | 0.002 | 0 | 0.001 | 0 | 0 | 0.0007 | 0 | 0 | 0 | 0 | 0 | 293 | 466 | 39 | 6.2 | 1115 | 458 | PHY71304T | 1047453 | PM108 | 중경1공장 20" 조관 | 5103 | 중경 1 생산창고 | SHY7131070 | SPPS250J | 355.6 | 6.4 | SQ58539 | HQE016060 |  | Stripe 모재 T방향 | SPHT3 | 주식회사 포스코 | 302 | 470 | 39 | 55.1001 | 352.008 | 56.0373 | 357.995 | 469.889 | 35 | 2024-07-18
SQ59341 | HQE060420 | POSCO | 0 | 20240524 | 0 | 0 | 0.1858 | 0.006 | 0.773 | 0.0137 | 0.0057 | 0 | 0 | 0.018 | 0.01 | 0.0001 | 0 | 0.016 | 0 | 0 | 0 | 0.003 | 0 | 0 | 0 | 0 | 0.0003 | 0.001 | 0 | 0 | 0 | 0 | 266 | 456 | 44 | 12.25 | 1102 | 250 | PHY71702T | 1047542 | PM108 | 중경1공장 20" 조관 | 5103 | 중경 1 생산창고 | SHY7171040 | N5LBT | 355.6 | 12.7 | SQ59341 | HQE060420 | 2 | Stripe 모재 T방향 | SPHT3 | 주식회사 포스코 | 266 | 456 | 44 | 174.063 | 369.683 | 179.688 | 381.629 | 454.399 | 39.8 | 2024-07-19
SQ59341 | HQE060420 | POSCO | 0 | 20240524 | 0 | 0 | 0.1858 | 0.006 | 0.773 | 0.0137 | 0.0057 | 0 | 0 | 0.018 | 0.01 | 0.0001 | 0 | 0.016 | 0 | 0 | 0 | 0.003 | 0 | 0 | 0 | 0 | 0.0003 | 0.001 | 0 | 0 | 0 | 0 | 266 | 456 | 44 | 12.25 | 1102 | 250 | PHY71702W | 1047542 | PM108 | 중경1공장 20" 조관 | 5103 | 중경 1 생산창고 | SHY7171040 | N5LBT | 355.6 | 12.7 | SQ59341 | HQE060420 | 2 | Stripe 용접 | SPHT3 | 주식회사 포스코 | 266 | 456 | 44 | 0 | 0 | 0 | 0 | 564.047 | 0 | 2024-07-19
SQ59347 | HQE060530 | POSCO | 0 | 20240528 | 0 | 0 | 0.1782 | 0.007 | 0.797 | 0.0132 | 0.0043 | 0 | 0 | 0.017 | 0.006 | 0.0001 | 0 | 0.01 | 0 | 0 | 0 | 0.002 | 0 | 0.001 | 0 | 0 | 0.0007 | 0 | 0 | 0 | 0 | 0 | 289 | 478 | 40 | 9.15 | 1009 | 345 | PHY70203W | 1045039 | PM108 | 중경1공장 20" 조관 | 5103 | 중경 1 생산창고 | SHY7021060 | N5LBT | 323.9 | 9.5 | SQ59347 | HQE060530 | 103 | Stripe 용접 | SPHT3 | 주식회사 포스코 | 297 | 478 | 40 | 0 | 0 | 0 | 0 | 548.358 | 0 | 2024-07-05
SQ59347 | HQE060530 | POSCO | 0 | 20240528 | 0 | 0 | 0.1782 | 0.007 | 0.797 | 0.0132 | 0.0043 | 0 | 0 | 0.017 | 0.006 | 0.0001 | 0 | 0.01 | 0 | 0 | 0 | 0.002 | 0 | 0.001 | 0 | 0 | 0.0007 | 0 | 0 | 0 | 0 | 0 | 289 | 478 | 40 | 9.15 | 1009 | 345 | PHY70203T | 1045039 | PM108 | 중경1공장 20" 조관 | 5103 | 중경 1 생산창고 | SHY7021060 | N5LBT | 323.9 | 9.5 | SQ59347 | HQE060530 | 103 | Stripe 모재 T방향 | SPHT3 | 주식회사 포스코 | 297 | 478 | 40 | 123.017 | 351.022 | 128.422 | 366.445 | 479.558 | 37 | 2024-07-05
SQ59349 | HQE060560 | POSCO | 0 | 20240524 | 0 | 0 | 0.1869 | 0.005 | 0.779 | 0.011 | 0.0043 | 0 | 0 | 0.019 | 0.009 | 0.0001 | 0 | 0.019 | 0 | 0 | 0 | 0.002 | 0 | 0.001 | 0 | 0 | 0.0006 | 0 | 0 | 0 | 0 | 0 | 266 | 459 | 43 | 12.25 | 1002 | 253 | PHY70604T | 1045080 | PM108 | 중경1공장 20" 조관 | 5103 | 중경 1 생산창고 | SHY7061070 | N5LBT | 323.9 | 12.7 | SQ59349 | HQE060560 | 13 | Stripe 모재 T방향 | SPHT3 | 주식회사 포스코 | 266 | 463 | 43 | 162.395 | 342.686 | 169.19 | 357.024 | 456.748 | 44.8 | 2024-07-10
SQ59349 | HQE060560 | POSCO | 0 | 20240524 | 0 | 0 | 0.1869 | 0.005 | 0.779 | 0.011 | 0.0043 | 0 | 0 | 0.019 | 0.009 | 0.0001 | 0 | 0.019 | 0 | 0 | 0 | 0.002 | 0 | 0.001 | 0 | 0 | 0.0006 | 0 | 0 | 0 | 0 | 0 | 266 | 459 | 43 | 12.25 | 1002 | 253 | PHY70604W | 1045080 | PM108 | 중경1공장 20" 조관 | 5103 | 중경 1 생산창고 | SHY7061070 | N5LBT | 323.9 | 12.7 | SQ59349 | HQE060560 | 13 | Stripe 용접 | SPHT3 | 주식회사 포스코 | 266 | 463 | 43 | 228.308 | 478.139 | 0 | 0 | 548.837 | 0 | 2024-07-10
SQ59543 | HQE071190 | POSCO | 0 | 20240623 | 0 | 0 | 0.1817 | 0.007 | 0.769 | 0.0125 | 0.0024 | 0 | 0 | 0.015 | 0.007 | 0.0001 | 0 | 0.009 | 0 | 0 | 0 | 0.003 | 0 | 0.001 | 0 | 0 | 0.0004 | 0.001 | 0 | 0 | 0 | 0 | 280 | 474 | 41 | 9.6 | 991 | 323 | PHY71205T | 1047370 | PM108 | 중경1공장 20" 조관 | 5103 | 중경 1 생산창고 | SHY7121050 | CSPPS250 | 318.5 | 10.3 | SQ59543 | HQE071190 |  | Stripe 모재 T방향 | SPHT3 | 주식회사 포스코 | 280 | 474 | 41 | 93.9801 | 392.094 | 97.3743 | 406.255 | 496.212 | 35.6 | 2024-07-17
SQ59546 | HQE071200 | POSCO | 0 | 20240618 | 0 | 0 | 0.1905 | 0.007 | 0.821 | 0.0132 | 0.002 | 0 | 0 | 0.018 | 0.007 | 0.0001 | 0 | 0.012 | 0 | 0 | 0 | 0.002 | 0 | 0.001 | 0 | 0 | 0.0004 | 0.001 | 0 | 0 | 0 | 0 | 292 | 482 | 40 | 9.6 | 991 | 325 | PHY71204T | 1047370 | PM108 | 중경1공장 20" 조관 | 5103 | 중경 1 생산창고 | SHY7121040 | CSPPS250 | 318.5 | 10.3 | SQ59546 | HQE071200 |  | Stripe 모재 T방향 | SPHT3 | 주식회사 포스코 | 292 | 482 | 40 | 87.8308 | 367.443 | 88.4075 | 369.855 | 480.03 | 35.3999 | 2024-07-17
SQ59543 | HQE071220 | POSCO | 0 | 20240527 | 0 | 0 | 0.1817 | 0.007 | 0.769 | 0.0125 | 0.0024 | 0 | 0 | 0.015 | 0.007 | 0.0001 | 0 | 0.009 | 0 | 0 | 0 | 0.003 | 0 | 0.001 | 0 | 0 | 0.0004 | 0.001 | 0 | 0 | 0 | 0 | 266 | 451 | 43 | 11.8 | 986 | 269 | PHY71209T | 1047371 | PM108 | 중경1공장 20" 조관 | 5103 | 중경 1 생산창고 | SHY7121120 | CSPPS25BS | 318.5 | 12.7 | SQ59543 | HQE071220 |  | Stripe 모재 T방향 | SPHT3 | 주식회사 포스코 | 266 | 451 | 43 | 106.948 | 361.725 | 111.503 | 377.132 | 454.918 | 39.6 | 2024-07-18
SQ59461 | HQE077650 | POSCO | 0 | 20240528 | 0 | 0 | 0.1794 | 0.006 | 0.48 | 0.0133 | 0.0051 | 0 | 0 | 0.014 | 0.005 | 0.0001 | 0 | 0.008 | 0 | 0 | 0 | 0.002 | 0 | 0 | 0 | 0 | 0.0005 | 0 | 0 | 0 | 0 | 0 | 294 | 448 | 42 | 8.65 | 834 | 346 | PHY72401T | 1048872 | PM108 | 중경1공장 20" 조관 | 5103 | 중경 1 생산창고 | SHY7241020 | CSPPS250 | 267.4 | 9.3 | SQ59461 | HQE077650 |  | Stripe 모재 T방향 | SPHT3 | 주식회사 포스코 | 294 | 448 | 42 | 79.8231 | 366.088 | 80.74 | 370.293 | 457.766 | 36 | 2024-08-15
SQ59788 | HQE083670 | POSCO | 0 | 20240618 | 0 | 0.3 | 0.1404 | 0.006 | 0.897 | 0.0118 | 0.0062 | 0.021 | 0 | 0.032 | 0.01 | 0.0001 | 0 | 0.008 | 0 | 0 | 0 | 0.004 | 0.0019 | 0.024 | 0 | 0 | 0.0008 | 0 | 0 | 0 | 0 | 0 | 430 | 527 | 35 | 8.75 | 1009 | 367 | PHY70802W | 1046111 | PM108 | 중경1공장 20" 조관 | 5103 | 중경 1 생산창고 | SHY7082020 | A252-3CENO | 323.9 | 9.53 | SQ59788 | HQE083670 |  | Stripe 용접 | STK490*CENO | 주식회사 포스코 | 430 | 527 | 35 | 176.877 | 522.606 | 0 | 0 | 589.753 | 0 | 2024-07-10
SQ59788 | HQE083670 | POSCO | 0 | 20240618 | 0 | 0.3 | 0.1404 | 0.006 | 0.897 | 0.0118 | 0.0062 | 0.021 | 0 | 0.032 | 0.01 | 0.0001 | 0 | 0.008 | 0 | 0 | 0 | 0.004 | 0.0019 | 0.024 | 0 | 0 | 0.0008 | 0 | 0 | 0 | 0 | 0 | 430 | 527 | 35 | 8.75 | 1009 | 367 | PHY70802T | 1046111 | PM108 | 중경1공장 20" 조관 | 5103 | 중경 1 생산창고 | SHY7082020 | A252-3CENO | 323.9 | 9.53 | SQ59788 | HQE083670 |  | Stripe 모재 T방향 | STK490*CENO | 주식회사 포스코 | 430 | 527 | 35 | 142.361 | 422.566 | 149.002 | 442.278 | 553.07 | 33 | 2024-07-10
SQ59785 | HQE083710 | POSCO | 0 | 20240531 | 0 | 0.301 | 0.141 | 0.009 | 0.9 | 0.011 | 0.0062 | 0.024 | 0 | 0.028 | 0.018 | 0.0001 | 0 | 0.019 | 0 | 0 | 0 | 0.005 | 0.0027 | 0.026 | 0 | 0 | 0.0012 | 0.001 | 0 | 0 | 0 | 0 | 440 | 536 | 34 | 8.75 | 1009 | 366 | PHY70805W | 1046109 | PM108 | 중경1공장 20" 조관 | 5103 | 중경 1 생산창고 | SHY7082060 | A252-3CENO | 323.9 | 9.53 | SQ59785 | HQE083710 |  | Stripe 용접 | STK490*CENO | 주식회사 포스코 | 440 | 536 | 34 | 0 | 0 | 0 | 0 | 599.52 | 0 | 2024-07-10
SQ59785 | HQE083710 | POSCO | 0 | 20240531 | 0 | 0.301 | 0.141 | 0.009 | 0.9 | 0.011 | 0.0062 | 0.024 | 0 | 0.028 | 0.018 | 0.0001 | 0 | 0.019 | 0 | 0 | 0 | 0.005 | 0.0027 | 0.026 | 0 | 0 | 0.0012 | 0.001 | 0 | 0 | 0 | 0 | 440 | 536 | 34 | 8.75 | 1009 | 366 | PHY70805T | 1046109 | PM108 | 중경1공장 20" 조관 | 5103 | 중경 1 생산창고 | SHY7082060 | A252-3CENO | 323.9 | 9.53 | SQ59785 | HQE083710 |  | Stripe 모재 T방향 | STK490*CENO | 주식회사 포스코 | 440 | 536 | 34 | 140.338 | 415.258 | 149.37 | 441.983 | 549.835 | 34.2 | 2024-07-10
SQ59791 | HQE083740 | POSCO | 0 | 20240604 | 0 | 0.289 | 0.1385 | 0.009 | 0.873 | 0.0089 | 0.0047 | 0.023 | 0 | 0.017 | 0.007 | 0.0001 | 0 | 0.014 | 0 | 0 | 0 | 0.002 | 0.0025 | 0.023 | 0 | 0 | 0.0008 | 0 | 0 | 0 | 0 | 0 | 433 | 528 | 35 | 8.75 | 1009 | 367 | PHY70801T | 1046112 | PM108 | 중경1공장 20" 조관 | 5103 | 중경 1 생산창고 | SHY7081060 | A252-3CENO | 323.9 | 9.53 | SQ59791 | HQE083740 |  | Stripe 모재 T방향 | STK490*CENO | 주식회사 포스코 | 433 | 528 | 35 | 145.52 | 428.507 | 150.412 | 442.913 | 552.423 | 34.8 | 2024-07-10
SQ59791 | HQE083740 | POSCO | 0 | 20240604 | 0 | 0.289 | 0.1385 | 0.009 | 0.873 | 0.0089 | 0.0047 | 0.023 | 0 | 0.017 | 0.007 | 0.0001 | 0 | 0.014 | 0 | 0 | 0 | 0.002 | 0.0025 | 0.023 | 0 | 0 | 0.0008 | 0 | 0 | 0 | 0 | 0 | 433 | 528 | 35 | 8.75 | 1009 | 367 | PHY70801W | 1046112 | PM108 | 중경1공장 20" 조관 | 5103 | 중경 1 생산창고 | SHY7081060 | A252-3CENO | 323.9 | 9.53 | SQ59791 | HQE083740 |  | Stripe 용접 | STK490*CENO | 주식회사 포스코 | 433 | 528 | 35 | 182.745 | 530.823 | 0 | 0 | 596.976 | 0 | 2024-07-10
SQ59804 | HQE083790 | POSCO | 0 | 20240618 | 0 | 0.301 | 0.1476 | 0.009 | 0.894 | 0.0106 | 0.0041 | 0.028 | 0 | 0.015 | 0.004 | 0.0001 | 0 | 0.008 | 0 | 0 | 0 | 0.002 | 0.0026 | 0.027 | 0 | 0 | 0.0012 | 0.001 | 0 | 0 | 0 | 0 | 429 | 527 | 34 | 8.75 | 1009 | 352 | PHY70902W | 1046109 | PM108 | 중경1공장 20" 조관 | 5103 | 중경 1 생산창고 | SHY7091030 | A252-3CENO | 323.9 | 9.53 | SQ59804 | HQE083790 |  | Stripe 용접 | STK490*CENO | 주식회사 포스코 | 429 | 527 | 34 | 178.268 | 515.953 | 0 | 0 | 590.424 | 0 | 2024-07-15
SQ59804 | HQE083790 | POSCO | 0 | 20240618 | 0 | 0.301 | 0.1476 | 0.009 | 0.894 | 0.0106 | 0.0041 | 0.028 | 0 | 0.015 | 0.004 | 0.0001 | 0 | 0.008 | 0 | 0 | 0 | 0.002 | 0.0026 | 0.027 | 0 | 0 | 0.0012 | 0.001 | 0 | 0 | 0 | 0 | 429 | 527 | 34 | 8.75 | 1009 | 352 | PHY70902T | 1046109 | PM108 | 중경1공장 20" 조관 | 5103 | 중경 1 생산창고 | SHY7091030 | A252-3CENO | 323.9 | 9.53 | SQ59804 | HQE083790 |  | Stripe 모재 T방향 | STK490*CENO | 주식회사 포스코 | 429 | 527 | 34 | 146.791 | 437.423 | 152.278 | 453.772 | 554.924 | 34.6 | 2024-07-15
SQ59801 | HQE083820 | POSCO | 0 | 20240604 | 0 | 0.286 | 0.1369 | 0.007 | 0.868 | 0.0104 | 0.0053 | 0.024 | 0 | 0.014 | 0.004 | 0.0001 | 0 | 0.007 | 0 | 0 | 0 | 0.002 | 0.003 | 0.023 | 0 | 0 | 0.0009 | 0 | 0 | 0 | 0 | 0 | 457 | 556 | 34 | 8.75 | 1009 | 367 | PHY70803T | 1046109 | PM108 | 중경1공장 20" 조관 | 5103 | 중경 1 생산창고 | SHY7082040 | A252-3CENO | 323.9 | 9.53 | SQ59801 | HQE083820 |  | Stripe 모재 T방향 | STK490*CENO | 주식회사 포스코 | 457 | 556 | 34 | 147.166 | 437.192 | 151.17 | 449.084 | 540.614 | 34.3999 | 2024-07-10
SQ59801 | HQE083820 | POSCO | 0 | 20240604 | 0 | 0.286 | 0.1369 | 0.007 | 0.868 | 0.0104 | 0.0053 | 0.024 | 0 | 0.014 | 0.004 | 0.0001 | 0 | 0.007 | 0 | 0 | 0 | 0.002 | 0.003 | 0.023 | 0 | 0 | 0.0009 | 0 | 0 | 0 | 0 | 0 | 457 | 556 | 34 | 8.75 | 1009 | 367 | PHY70803W | 1046109 | PM108 | 중경1공장 20" 조관 | 5103 | 중경 1 생산창고 | SHY7082040 | A252-3CENO | 323.9 | 9.53 | SQ59801 | HQE083820 |  | Stripe 용접 | STK490*CENO | 주식회사 포스코 | 457 | 556 | 34 | 88.6046 | 261.871 | 0 | 0 | 595.508 | 0 | 2024-07-10
SQ59797 | HQE083880 | POSCO | 0 | 20240528 | 0 | 0.303 | 0.1514 | 0.009 | 0.881 | 0.0119 | 0.0043 | 0.028 | 0 | 0.015 | 0.006 | 0.0001 | 0 | 0.008 | 0 | 0 | 0 | 0.003 | 0.003 | 0.023 | 0 | 0 | 0.0005 | 0 | 0 | 0 | 0 | 0 | 424 | 519 | 36 | 8.75 | 1009 | 367 | PHY70804T | 1046109 | PM108 | 중경1공장 20" 조관 | 5103 | 중경 1 생산창고 | SHY7082050 | A252-3CENO | 323.9 | 9.53 | SQ59797 | HQE083880 |  | Stripe 모재 T방향 | STK490*CENO | 주식회사 포스코 | 424 | 519 | 36 | 141.202 | 419.489 | 147.03 | 436.8 | 552.206 | 34.3999 | 2024-07-10
SQ59797 | HQE083880 | POSCO | 0 | 20240528 | 0 | 0.303 | 0.1514 | 0.009 | 0.881 | 0.0119 | 0.0043 | 0.028 | 0 | 0.015 | 0.006 | 0.0001 | 0 | 0.008 | 0 | 0 | 0 | 0.003 | 0.003 | 0.023 | 0 | 0 | 0.0005 | 0 | 0 | 0 | 0 | 0 | 424 | 519 | 36 | 8.75 | 1009 | 367 | PHY70804W | 1046109 | PM108 | 중경1공장 20" 조관 | 5103 | 중경 1 생산창고 | SHY7082050 | A252-3CENO | 323.9 | 9.53 | SQ59797 | HQE083880 |  | Stripe 용접 | STK490*CENO | 주식회사 포스코 | 424 | 519 | 36 | 180.557 | 538.765 | 0 | 0 | 612.991 | 0 | 2024-07-10
SQ59793 | HQE083930 | POSCO | 0 | 20240531 | 0 | 0.304 | 0.1466 | 0.009 | 0.897 | 0.0152 | 0.0052 | 0.023 | 0 | 0.022 | 0.006 | 0.0001 | 0 | 0.014 | 0 | 0 | 0 | 0.005 | 0.0025 | 0.027 | 0 | 0 | 0.0012 | 0.001 | 0 | 0 | 0 | 0 | 446 | 545 | 36 | 8.75 | 1009 | 367 | PHY70901W | 1046109 | PM108 | 중경1공장 20" 조관 | 5103 | 중경 1 생산창고 | SHY7091020 | A252-3CENO | 323.9 | 9.53 | SQ59793 | HQE083930 |  | Stripe 용접 | STK490*CENO | 주식회사 포스코 | 446 | 545 | 36 | 0 | 0 | 0 | 0 | 614.431 | 0 | 2024-07-10
SQ59793 | HQE083930 | POSCO | 0 | 20240531 | 0 | 0.304 | 0.1466 | 0.009 | 0.897 | 0.0152 | 0.0052 | 0.023 | 0 | 0.022 | 0.006 | 0.0001 | 0 | 0.014 | 0 | 0 | 0 | 0.005 | 0.0025 | 0.027 | 0 | 0 | 0.0012 | 0.001 | 0 | 0 | 0 | 0 | 446 | 545 | 36 | 8.75 | 1009 | 367 | PHY70901T | 1046109 | PM108 | 중경1공장 20" 조관 | 5103 | 중경 1 생산창고 | SHY7091020 | A252-3CENO | 323.9 | 9.53 | SQ59793 | HQE083930 |  | Stripe 모재 T방향 | STK490*CENO | 주식회사 포스코 | 446 | 545 | 36 | 140.389 | 415.421 | 146.398 | 433.202 | 558.33 | 34.2 | 2024-07-10
SQ59464 | HQE092390 | POSCO | 0 | 20240529 | 0 | 0 | 0.1748 | 0.004 | 0.469 | 0.0133 | 0.0058 | 0 | 0 | 0.013 | 0.005 | 0.0001 | 0 | 0.008 | 0 | 0 | 0 | 0.001 | 0 | 0 | 0 | 0 | 0.0004 | 0 | 0 | 0 | 0 | 0 | 275 | 450 | 42 | 8.65 | 834 | 347 | PHY72402T | 1048872 | PM108 | 중경1공장 20" 조관 | 5103 | 중경 1 생산창고 | SHY7241030 | CSPPS250 | 267.4 | 9.3 | SQ59464 | HQE092390 |  | Stripe 모재 T방향 | SPHT3 | 주식회사 포스코 | 275 | 450 | 42 | 81.4549 | 373.5 | 83.1686 | 381.358 | 466.683 | 33.8 | 2024-08-15
SQ61291 | HQF006740 | POSCO | 0 | 20240618 | 0.211 | 0.356 | 0.1481 | 0.007 | 1.224 | 0.0126 | 0.0033 | 0 | 0 | 0 | 0 | 0 | 0 | 0 | 0 | 0 | 0 | 0 | 0.0033 | 0 | 0 | 0 | 0 | 0 | 0 | 0 | 0 | 0 | 472 | 568 | 31 | 7.8 | 1110 | 393 | PHY71502L | 1047487 | PM108 | 중경1공장 20" 조관 | 5103 | 중경 1 생산창고 | SHY7151110 | SNT355E | 355.6 | 8 | SQ61291 | HQF006740 |  | Stripe 모재 L방향 | SNT355E | 주식회사 포스코 | 472 | 568 | 31 | 91.7104 | 470.081 | 85.9098 | 440.349 | 595.654 | 28.6 | 2024-07-18
SQ61662 | HQF020570 | POSCO | 0 | 20240623 | 0 | 0 | 0.1774 | 0.008 | 0.757 | 0.0134 | 0.0029 | 0 | 0 | 0.018 | 0.006 | 0.0001 | 0 | 0.009 | 0 | 0 | 0 | 0.003 | 0 | 0.001 | 0 | 0 | 0.0006 | 0.001 | 0 | 0 | 0 | 0 | 288 | 460 | 42 | 12.25 | 1002 | 252 | PHY80210W | 1049771 | PM108 | 중경1공장 20" 조관 | 5103 | 중경 1 생산창고 | SHY8022050 | N5LBT | 323.9 | 12.7 | SQ61662 | HQF020570 | 14 | Stripe 용접 | SPHT3 | 주식회사 포스코 | 288 | 460 | 42 | 235.399 | 497.79 | 0 | 0 | 545.594 | 0 | 2024-08-14
SQ61662 | HQF020570 | POSCO | 0 | 20240623 | 0 | 0 | 0.1774 | 0.008 | 0.757 | 0.0134 | 0.0029 | 0 | 0 | 0.018 | 0.006 | 0.0001 | 0 | 0.009 | 0 | 0 | 0 | 0.003 | 0 | 0.001 | 0 | 0 | 0.0006 | 0.001 | 0 | 0 | 0 | 0 | 288 | 460 | 42 | 12.25 | 1002 | 252 | PHY80210T | 1049771 | PM108 | 중경1공장 20" 조관 | 5103 | 중경 1 생산창고 | SHY8022050 | N5LBT | 323.9 | 12.7 | SQ61662 | HQF020570 | 14 | Stripe 모재 T방향 | SPHT3 | 주식회사 포스코 | 288 | 460 | 42 | 178.428 | 378.592 | 188.797 | 400.593 | 478.044 | 42.3999 | 2024-08-14
SQ61851 | HQF034640 | POSCO | 0 | 20240626 | 0 | 0 | 0.1724 | 0.01 | 0.424 | 0.0146 | 0.0084 | 0 | 0 | 0.017 | 0.011 | 0 | 0 | 0.013 | 0 | 0 | 0 | 0.001 | 0 | 0 | 0 | 0 | 0.0009 | 0 | 0 | 0 | 0 | 0 | 324 | 463 | 38 | 5.95 | 1000 | 523 | PHY90902T | 1052533 | PM108 | 중경1공장 20" 조관 | 5103 | 중경 1 생산창고 | SHY9091050 | SPPS250 | 318.5 | 6.4 | SQ61851 | HQF034640 |  | Stripe 모재 T방향 | SPHT3 | 주식회사 포스코 | 324 | 463 | 38 | 56.8192 | 381.969 | 57.9695 | 389.702 | 484.259 | 30.8 | 2024-10-31
SQ62973 | HQF093600 | POSCO | 0 | 20240629 | 0 | 0 | 0.1505 | 0.009 | 0.837 | 0.014 | 0.0035 | 0.017 | 0 | 0.016 | 0.005 | 0.0001 | 0 | 0.01 | 0 | 0 | 0 | 0.001 | 0.0026 | 0.025 | 0 | 0 | 0.0009 | 0 | 0 | 0 | 0 | 0 | 442 | 552 | 34 | 9.15 | 1009 | 334 | PHY80201T | 1049760 | PM108 | 중경1공장 20" 조관 | 5103 | 중경 1 생산창고 | SHY8021130 | N5LBTC350 | 323.9 | 9.5 | SQ62973 | HQF093600 | 32 | Stripe 모재 T방향 | STK490 | 주식회사 포스코 | 442 | 552 | 34 | 157.176 | 443.769 | 160.881 | 454.231 | 549.33 | 34 | 2024-08-14
SQ62973 | HQF093600 | POSCO | 0 | 20240629 | 0 | 0 | 0.1505 | 0.009 | 0.837 | 0.014 | 0.0035 | 0.017 | 0 | 0.016 | 0.005 | 0.0001 | 0 | 0.01 | 0 | 0 | 0 | 0.001 | 0.0026 | 0.025 | 0 | 0 | 0.0009 | 0 | 0 | 0 | 0 | 0 | 442 | 552 | 34 | 9.15 | 1009 | 334 | PHY80201W | 1049760 | PM108 | 중경1공장 20" 조관 | 5103 | 중경 1 생산창고 | SHY8021130 | N5LBTC350 | 323.9 | 9.5 | SQ62973 | HQF093600 | 32 | Stripe 용접 | STK490 | 주식회사 포스코 | 442 | 552 | 34 | 191.785 | 544.943 | 0 | 0 | 604.63 | 0 | 2024-08-14
SQ62973 | HQF093600 | POSCO | 0 | 20240629 | 0 | 0 | 0.1505 | 0.009 | 0.837 | 0.014 | 0.0035 | 0.017 | 0 | 0.016 | 0.005 | 0.0001 | 0 | 0.01 | 0 | 0 | 0 | 0.001 | 0.0026 | 0.025 | 0 | 0 | 0.0009 | 0 | 0 | 0 | 0 | 0 | 442 | 552 | 34 | 9.15 | 1009 | 334 | PHY80201L | 1049760 | PM108 | 중경1공장 20" 조관 | 5103 | 중경 1 생산창고 | SHY8021130 | N5LBTC350 | 323.9 | 9.5 | SQ62973 | HQF093600 | 32 | Stripe 모재 L방향 | STK490 | 주식회사 포스코 | 442 | 552 | 34 | 55.3255 | 484.021 | 55.8737 | 489.87632 | 572.75888 | 27.61608 | 2024-09-11
SQ62970 | HQF093620 | POSCO | 0 | 20240629 | 0 | 0 | 0.1395 | 0.01 | 0.838 | 0.0136 | 0.0028 | 0.024 | 0 | 0.016 | 0.006 | 0.0001 | 0 | 0.011 | 0 | 0 | 0 | 0.001 | 0.0026 | 0.025 | 0 | 0 | 0.001 | 0 | 0 | 0 | 0 | 0 | 443 | 554 | 34 | 9.15 | 1009 | 336 | PHY80202T | 1049760 | PM108 | 중경1공장 20" 조관 | 5103 | 중경 1 생산창고 | SHY8021140 | N5LBTC350 | 323.9 | 9.5 | SQ62970 | HQF093620 | 236 | Stripe 모재 T방향 | STK490 | 주식회사 포스코 | 443 | 554 | 34 | 152.716 | 433.922 | 159.846 | 454.183 | 548.394 | 32.6 | 2024-08-14
SQ62970 | HQF093620 | POSCO | 0 | 20240629 | 0 | 0 | 0.1395 | 0.01 | 0.838 | 0.0136 | 0.0028 | 0.024 | 0 | 0.016 | 0.006 | 0.0001 | 0 | 0.011 | 0 | 0 | 0 | 0.001 | 0.0026 | 0.025 | 0 | 0 | 0.001 | 0 | 0 | 0 | 0 | 0 | 443 | 554 | 34 | 9.15 | 1009 | 336 | PHY80202W | 1049760 | PM108 | 중경1공장 20" 조관 | 5103 | 중경 1 생산창고 | SHY8021140 | N5LBTC350 | 323.9 | 9.5 | SQ62970 | HQF093620 | 236 | Stripe 용접 | STK490 | 주식회사 포스코 | 443 | 554 | 34 | 0 | 0 | 0 | 0 | 619.538 | 0 | 2024-08-14
SQ62970 | HQF093620 | POSCO | 0 | 20240629 | 0 | 0 | 0.1395 | 0.01 | 0.838 | 0.0136 | 0.0028 | 0.024 | 0 | 0.016 | 0.006 | 0.0001 | 0 | 0.011 | 0 | 0 | 0 | 0.001 | 0.0026 | 0.025 | 0 | 0 | 0.001 | 0 | 0 | 0 | 0 | 0 | 443 | 554 | 34 | 9.15 | 1009 | 336 | PHY80202L | 1049760 | PM108 | 중경1공장 20" 조관 | 5103 | 중경 1 생산창고 | SHY8021140 | N5LBTC350 | 323.9 | 9.5 | SQ62970 | HQF093620 | 236 | Stripe 모재 L방향 | STK490 | 주식회사 포스코 | 443 | 554 | 34 | 56.5211 | 494.786 | 56.5903 | 496.46463 | 573.75974 | 27.06339 | 2024-09-11
SQ63408 | HQF118570 | POSCO | 0 | 20240702 | 0 | 0 | 0.1873 | 0.012 | 0.802 | 0.0121 | 0.0034 | 0 | 0 | 0.021 | 0.015 | 0.0001 | 0 | 0.02 | 0 | 0 | 0 | 0.002 | 0 | 0 | 0 | 0 | 0.0009 | 0.001 | 0 | 0 | 0 | 0 | 293 | 493 | 40 | 12.25 | 1102 | 245 | PHY71701T | 1047539 | PM108 | 중경1공장 20" 조관 | 5103 | 중경 1 생산창고 | SHY7162260 | N5LBT | 355.6 | 12.7 | SQ63408 | HQF118570 | 6 | Stripe 모재 T방향 | SPHT3 | 주식회사 포스코 | 293 | 493 | 40 | 180.067 | 384.562 | 193.24 | 412.696 | 504.666 | 42.2 | 2024-07-19
SQ63408 | HQF118570 | POSCO | 0 | 20240702 | 0 | 0 | 0.1873 | 0.012 | 0.802 | 0.0121 | 0.0034 | 0 | 0 | 0.021 | 0.015 | 0.0001 | 0 | 0.02 | 0 | 0 | 0 | 0.002 | 0 | 0 | 0 | 0 | 0.0009 | 0.001 | 0 | 0 | 0 | 0 | 293 | 493 | 40 | 12.25 | 1102 | 245 | PHY71701W | 1047539 | PM108 | 중경1공장 20" 조관 | 5103 | 중경 1 생산창고 | SHY7162260 | N5LBT | 355.6 | 12.7 | SQ63408 | HQF118570 | 6 | Stripe 용접 | SPHT3 | 주식회사 포스코 | 293 | 493 | 40 | 0 | 0 | 0 | 0 | 582.699 | 0 | 2024-07-19
SQ63422 | HQF118810 | POSCO | 0 | 20240630 | 0 | 0 | 0.174 | 0.01 | 0.765 | 0.0122 | 0.0032 | 0 | 0 | 0.016 | 0.01 | 0.0001 | 0 | 0.008 | 0 | 0 | 0 | 0.002 | 0 | 0.001 | 0 | 0 | 0.0009 | 0.001 | 0 | 0 | 0 | 0 | 285 | 463 | 43 | 12.25 | 843 | 254 | PHY83108W | 1051078 | PM108 | 중경1공장 20" 조관 | 5103 | 중경 1 생산창고 | SHY8312090 | N5LBT | 273.1 | 12.7 | SQ63422 | HQF118810 | 13 | Stripe 용접 | SPHT3 | 주식회사 포스코 | 285 | 463 | 43 | 243.098 | 524.325 | 0 | 0 | 558.968 | 0 | 2024-09-05
SQ63422 | HQF118810 | POSCO | 0 | 20240630 | 0 | 0 | 0.174 | 0.01 | 0.765 | 0.0122 | 0.0032 | 0 | 0 | 0.016 | 0.01 | 0.0001 | 0 | 0.008 | 0 | 0 | 0 | 0.002 | 0 | 0.001 | 0 | 0 | 0.0009 | 0.001 | 0 | 0 | 0 | 0 | 285 | 463 | 43 | 12.25 | 843 | 254 | PHY83108T | 1051078 | PM108 | 중경1공장 20" 조관 | 5103 | 중경 1 생산창고 | SHY8312090 | N5LBT | 273.1 | 12.7 | SQ63422 | HQF118810 | 13 | Stripe 모재 T방향 | SPHT3 | 주식회사 포스코 | 285 | 463 | 43 | 176.18 | 384.264 | 181.18 | 395.169 | 462.974 | 42.2 | 2024-09-05
SQ63422 | HQF118820 | POSCO | 0 | 20240701 | 0 | 0 | 0.174 | 0.01 | 0.765 | 0.0122 | 0.0032 | 0 | 0 | 0.016 | 0.01 | 0.0001 | 0 | 0.008 | 0 | 0 | 0 | 0.002 | 0 | 0.001 | 0 | 0 | 0.0009 | 0.001 | 0 | 0 | 0 | 0 | 271 | 453 | 43 | 12.25 | 843 | 250 | PHY72904W | 1049526 | PM108 | 중경1공장 20" 조관 | 5103 | 중경 1 생산창고 | SHY7291050 | N5LBT | 273.1 | 12.7 | SQ63422 | HQF118820 | 110 | Stripe 용접 | SPHT3 | 주식회사 포스코 | 271 | 453 | 43 | 210.722 | 443.672 | 0 | 0 | 567.966 | 0 | 2024-08-01
SQ63422 | HQF118820 | POSCO | 0 | 20240701 | 0 | 0 | 0.174 | 0.01 | 0.765 | 0.0122 | 0.0032 | 0 | 0 | 0.016 | 0.01 | 0.0001 | 0 | 0.008 | 0 | 0 | 0 | 0.002 | 0 | 0.001 | 0 | 0 | 0.0009 | 0.001 | 0 | 0 | 0 | 0 | 271 | 453 | 43 | 12.25 | 843 | 250 | PHY72904T | 1049526 | PM108 | 중경1공장 20" 조관 | 5103 | 중경 1 생산창고 | SHY7291050 | N5LBT | 273.1 | 12.7 | SQ63422 | HQF118820 | 110 | Stripe 모재 T방향 | SPHT3 | 주식회사 포스코 | 271 | 453 | 43 | 181.623 | 387.245 | 192.311 | 410.034 | 487.867 | 41 | 2024-08-01
SQ63422 | HQF118870 | POSCO | 0 | 20240628 | 0 | 0 | 0.174 | 0.01 | 0.765 | 0.0122 | 0.0032 | 0 | 0 | 0.016 | 0.01 | 0.0001 | 0 | 0.008 | 0 | 0 | 0 | 0.002 | 0 | 0.001 | 0 | 0 | 0.0009 | 0.001 | 0 | 0 | 0 | 0 | 302 | 469 | 41 | 8.95 | 849 | 350 | PHY72703W | 1049510 | PM108 | 중경1공장 20" 조관 | 5103 | 중경 1 생산창고 | SHY7271070 | N5LBT | 273.1 | 9.3 | SQ63422 | HQF118870 | 72 | Stripe 용접 | SPHT3 | 주식회사 포스코 | 320 | 486 | 41 | 171.966 | 495.514 | 0 | 0 | 540.108 | 0 | 2024-08-01
SQ63422 | HQF118870 | POSCO | 0 | 20240628 | 0 | 0 | 0.174 | 0.01 | 0.765 | 0.0122 | 0.0032 | 0 | 0 | 0.016 | 0.01 | 0.0001 | 0 | 0.008 | 0 | 0 | 0 | 0.002 | 0 | 0.001 | 0 | 0 | 0.0009 | 0.001 | 0 | 0 | 0 | 0 | 302 | 469 | 41 | 8.95 | 849 | 350 | PHY72703T | 1049510 | PM108 | 중경1공장 20" 조관 | 5103 | 중경 1 생산창고 | SHY7271070 | N5LBT | 273.1 | 9.3 | SQ63422 | HQF118870 | 72 | Stripe 모재 T방향 | SPHT3 | 주식회사 포스코 | 320 | 486 | 41 | 131.529 | 388.403 | 136.8 | 403.969 | 499.194 | 37.3999 | 2024-08-01
SQ63419 | HQF118880 | POSCO | 0 | 20240702 | 0 | 0 | 0.1869 | 0.009 | 0.772 | 0.0132 | 0.0032 | 0 | 0 | 0.019 | 0.01 | 0.0001 | 0 | 0.008 | 0 | 0 | 0 | 0.003 | 0 | 0 | 0 | 0 | 0.0008 | 0.001 | 0 | 0 | 0 | 0 | 287 | 470 | 40 | 8.95 | 849 | 346 | PHY72702T | 1049516 | PM108 | 중경1공장 20" 조관 | 5103 | 중경 1 생산창고 | SHY7271010 | N5LBT | 273.1 | 9.3 | SQ63419 | HQF118880 | 21 | Stripe 모재 T방향 | SPHT3 | 주식회사 포스코 | 287 | 470 | 40 | 125.541 | 363.603 | 131.778 | 381.668 | 476.455 | 40 | 2024-08-01
SQ63419 | HQF118880 | POSCO | 0 | 20240702 | 0 | 0 | 0.1869 | 0.009 | 0.772 | 0.0132 | 0.0032 | 0 | 0 | 0.019 | 0.01 | 0.0001 | 0 | 0.008 | 0 | 0 | 0 | 0.003 | 0 | 0 | 0 | 0 | 0.0008 | 0.001 | 0 | 0 | 0 | 0 | 287 | 470 | 40 | 8.95 | 849 | 346 | PHY72702W | 1049516 | PM108 | 중경1공장 20" 조관 | 5103 | 중경 1 생산창고 | SHY7271010 | N5LBT | 273.1 | 9.3 | SQ63419 | HQF118880 | 21 | Stripe 용접 | SPHT3 | 주식회사 포스코 | 287 | 470 | 40 | 187.112 | 541.97 | 0 | 0 | 543.386 | 0 | 2024-08-01
SQ63472 | HQF122540 | POSCO | 0 | 20240628 | 0 | 0 | 0.1503 | 0.008 | 0.445 | 0.015 | 0.0056 | 0 | 0 | 0 | 0 | 0 | 0 | 0 | 0 | 0 | 0 | 0 | 0 | 0 | 0 | 0 | 0 | 0 | 0 | 0 | 0 | 0 | 248 | 421 | 43 | 8.85 | 993 | 357 | PHY71105T | 1047368 | PM108 | 중경1공장 20" 조관 | 5103 | 중경 1 생산창고 | SHY7111180 | STPG370 | 318.5 | 9.5 | SQ63472 | HQF122540 |  | Stripe 모재 T방향 | SPHT2 | 주식회사 포스코 | 248 | 421 | 43 | 76.9049 | 348.275 | 78.2911 | 354.553 | 424.326 | 36.6 | 2024-08-15
SQ63640 | HQF132580 | POSCO | 0 | 20240709 | 0 | 0 | 0.1804 | 0.013 | 0.809 | 0.0137 | 0.0036 | 0 | 0 | 0.016 | 0.008 | 0.0001 | 0 | 0.007 | 0 | 0 | 0 | 0.002 | 0 | 0.001 | 0 | 0 | 0.0013 | 0.001 | 0 | 0 | 0 | 0 | 308 | 497 | 39 | 9.15 | 1107 | 336 | PHY71508T | 1047509 | PM108 | 중경1공장 20" 조관 | 5103 | 중경 1 생산창고 | SHY7152070 | N5LBT | 355.6 | 9.5 | SQ63640 | HQF132580 | 12 | Stripe 모재 T방향 | SPHT3 | 주식회사 포스코 | 308 | 497 | 39 | 118.43 | 334.839 | 124.987 | 353.378 | 460.268 | 40.6 | 2024-07-19
SQ63640 | HQF132580 | POSCO | 0 | 20240709 | 0 | 0 | 0.1804 | 0.013 | 0.809 | 0.0137 | 0.0036 | 0 | 0 | 0.016 | 0.008 | 0.0001 | 0 | 0.007 | 0 | 0 | 0 | 0.002 | 0 | 0.001 | 0 | 0 | 0.0013 | 0.001 | 0 | 0 | 0 | 0 | 308 | 497 | 39 | 9.15 | 1107 | 336 | PHY71508W | 1047509 | PM108 | 중경1공장 20" 조관 | 5103 | 중경 1 생산창고 | SHY7152070 | N5LBT | 355.6 | 9.5 | SQ63640 | HQF132580 | 12 | Stripe 용접 | SPHT3 | 주식회사 포스코 | 308 | 497 | 39 | 0 | 0 | 0 | 0 | 536.008 | 0 | 2024-07-19
SQ63612 | HQF136920 | POSCO | 0 | 20240710 | 0 | 0.264 | 0.0512 | 0.104 | 1.181 | 0.0122 | 0.0015 | 0 | 0 | 0 | 0 | 0 | 0 | 0 | 0 | 0 | 0 | 0 | 0 | 0.048 | 0 | 0 | 0 | 0.034 | 0 | 0 | 0 | 0 | 607 | 657 | 29 | 6.5 | 1273 | 434 | PHZ52905T | 1074776 | PM108 | 중경1공장 20" 조관 | 5103 | 중경 1 생산창고 | SHZ5291160 | SHT460 | 406.4 | 7 | SQ63612 | HQF136920 |  | Stripe 모재 T방향 | SHT460 | 주식회사 포스코 | 607 | 657 | 29 | 90.161 | 548.49 | 83.6699 | 509.002 | 659.575 | 26.4 | 2025-06-04
SP87242 | HQG001950 | POSCO | 0 | 20240708 | 0 | 0 | 0.183 | 0.008 | 0.465 | 0.0123 | 0.0046 | 0 | 0 | 0.015 | 0.007 | 0.0001 | 0 | 0.018 | 0 | 0 | 0 | 0.002 | 0 | 0.001 | 0 | 0 | 0.001 | 0 | 0 | 0 | 0 | 0 | 319 | 476 | 38 | 4.65 | 1020 | 655 | PHY81307T | 1049733 | PM108 | 중경1공장 20" 조관 | 5103 | 중경 1 생산창고 | SHY8131110 | N5LBT | 323.9 | 4.8 | SP87242 | HQG001950 | 49 | Stripe 모재 T방향 | SPHT3 | 주식회사 포스코 | 319 | 476 | 38 | 64.3177 | 360.383 | 65.5082 | 367.054 | 481.675 | 35 | 2024-08-15
SP87242 | HQG001950 | POSCO | 0 | 20240708 | 0 | 0 | 0.183 | 0.008 | 0.465 | 0.0123 | 0.0046 | 0 | 0 | 0.015 | 0.007 | 0.0001 | 0 | 0.018 | 0 | 0 | 0 | 0.002 | 0 | 0.001 | 0 | 0 | 0.001 | 0 | 0 | 0 | 0 | 0 | 319 | 476 | 38 | 4.65 | 1020 | 655 | PHY81307W | 1049733 | PM108 | 중경1공장 20" 조관 | 5103 | 중경 1 생산창고 | SHY8131110 | N5LBT | 323.9 | 4.8 | SP87242 | HQG001950 | 49 | Stripe 용접 | SPHT3 | 주식회사 포스코 | 319 | 476 | 38 | 0 | 0 | 0 | 0 | 538.172 | 0 | 2024-08-15
SQ64140 | HQG011840 | POSCO | 0 | 20240711 | 0 | 0 | 0.1697 | 0.01 | 0.453 | 0.0109 | 0.0073 | 0 | 0 | 0.015 | 0.007 | 0.0001 | 0 | 0.009 | 0 | 0 | 0 | 0.001 | 0 | 0 | 0 | 0 | 0.0009 | 0 | 0 | 0 | 0 | 0 | 282 | 454 | 41 | 6.2 | 1115 | 487 | PHZ21703W | 1066548 | PM108 | 중경1공장 20" 조관 | 5103 | 중경 1 생산창고 | SHZ2172070 | N5LBT | 355.6 | 6.4 | SQ64140 | HQG011840 | 39 | Stripe 용접 | SPHT3 | 주식회사 포스코 | 282 | 454 | 41 | 92.4288 | 384.548 | 0 | 0 | 515.622 | 0 | 2025-02-24
SQ64140 | HQG011840 | POSCO | 0 | 20240711 | 0 | 0 | 0.1697 | 0.01 | 0.453 | 0.0109 | 0.0073 | 0 | 0 | 0.015 | 0.007 | 0.0001 | 0 | 0.009 | 0 | 0 | 0 | 0.001 | 0 | 0 | 0 | 0 | 0.0009 | 0 | 0 | 0 | 0 | 0 | 282 | 454 | 41 | 6.2 | 1115 | 487 | PHZ21703T | 1066548 | PM108 | 중경1공장 20" 조관 | 5103 | 중경 1 생산창고 | SHZ2172070 | N5LBT | 355.6 | 6.4 | SQ64140 | HQG011840 | 39 | Stripe 모재 T방향 | SPHT3 | 주식회사 포스코 | 282 | 454 | 41 | 76.6735 | 320.115 | 79.693 | 332.722 | 459.906 | 38.8 | 2025-02-24
SQ64140 | HQG011850 | POSCO | 0 | 20240711 | 0 | 0 | 0.1697 | 0.01 | 0.453 | 0.0109 | 0.0073 | 0 | 0 | 0.015 | 0.007 | 0.0001 | 0 | 0.009 | 0 | 0 | 0 | 0.001 | 0 | 0 | 0 | 0 | 0.0009 | 0 | 0 | 0 | 0 | 0 | 278 | 444 | 40 | 6.2 | 1115 | 490 | PHY71305T | 1047453 | PM108 | 중경1공장 20" 조관 | 5103 | 중경 1 생산창고 | SHY7131080 | SPPS250J | 355.6 | 6.4 | SQ64140 | HQG011850 |  | Stripe 모재 T방향 | SPHT3 | 주식회사 포스코 | 278 | 444 | 40 | 56.6326 | 355.01 | 57.7596 | 362.075 | 462.224 | 33.8 | 2024-07-18
SQ64146 | HQG011970 | POSCO | 0 | 20240713 | 0 | 0 | 0.1736 | 0.009 | 0.482 | 0.0126 | 0.0062 | 0 | 0 | 0.022 | 0.011 | 0.0001 | 0 | 0.015 | 0 | 0 | 0 | 0.003 | 0 | 0.001 | 0 | 0 | 0.0007 | 0 | 0 | 0 | 0 | 0 | 300 | 457 | 41 | 8.1 | 1011 | 382 | PHY81201W | 1049746 | PM108 | 중경1공장 20" 조관 | 5103 | 중경 1 생산창고 | SHY8121020 | N5LBT | 323.9 | 8.4 | SQ64146 | HQG011970 | 20 | Stripe 용접 | SPHT3 | 주식회사 포스코 | 300 | 457 | 41 | 0 | 0 | 0 | 0 | 523.954 | 0 | 2024-08-14
SQ64146 | HQG011970 | POSCO | 0 | 20240713 | 0 | 0 | 0.1736 | 0.009 | 0.482 | 0.0126 | 0.0062 | 0 | 0 | 0.022 | 0.011 | 0.0001 | 0 | 0.015 | 0 | 0 | 0 | 0.003 | 0 | 0.001 | 0 | 0 | 0.0007 | 0 | 0 | 0 | 0 | 0 | 300 | 457 | 41 | 8.1 | 1011 | 382 | PHY81201T | 1049746 | PM108 | 중경1공장 20" 조관 | 5103 | 중경 1 생산창고 | SHY8121020 | N5LBT | 323.9 | 8.4 | SQ64146 | HQG011970 | 20 | Stripe 모재 T방향 | SPHT3 | 주식회사 포스코 | 300 | 457 | 41 | 107.564 | 345.033 | 110.797 | 355.401 | 448.76 | 40.3999 | 2024-08-14
SQ64154 | HQG012050 | POSCO | 0 | 20240711 | 0 | 0 | 0.1738 | 0.009 | 0.465 | 0.0125 | 0.0088 | 0 | 0 | 0.022 | 0.007 | 0.0001 | 0 | 0.013 | 0 | 0 | 0 | 0.004 | 0 | 0.001 | 0 | 0 | 0.0009 | 0 | 0 | 0 | 0 | 0 | 298 | 447 | 42 | 8.55 | 850 | 360 | PHY83102W | 1051072 | PM108 | 중경1공장 20" 조관 | 5103 | 중경 1 생산창고 | SHY8311060 | A53B | 273 | 9.27 | SQ64154 | HQG012050 |  | Stripe 용접 | SPHT3 | 주식회사 포스코 | 298 | 447 | 42 | 153.345 | 473.822 | 0 | 0 | 538.123 | 0 | 2024-09-05
SQ64154 | HQG012050 | POSCO | 0 | 20240711 | 0 | 0 | 0.1738 | 0.009 | 0.465 | 0.0125 | 0.0088 | 0 | 0 | 0.022 | 0.007 | 0.0001 | 0 | 0.013 | 0 | 0 | 0 | 0.004 | 0 | 0.001 | 0 | 0 | 0.0009 | 0 | 0 | 0 | 0 | 0 | 298 | 447 | 42 | 8.55 | 850 | 360 | PHY83102T | 1051072 | PM108 | 중경1공장 20" 조관 | 5103 | 중경 1 생산창고 | SHY8311060 | A53B | 273 | 9.27 | SQ64154 | HQG012050 |  | Stripe 모재 T방향 | SPHT3 | 주식회사 포스코 | 298 | 447 | 42 | 124.76 | 384.46 | 128.379 | 395.612 | 474.455 | 36.6 | 2024-09-05
SQ64154 | HQG012080 | POSCO | 0 | 20240724 | 0 | 0 | 0.1738 | 0.009 | 0.465 | 0.0125 | 0.0088 | 0 | 0 | 0.022 | 0.007 | 0.0001 | 0 | 0.013 | 0 | 0 | 0 | 0.004 | 0 | 0.001 | 0 | 0 | 0.0009 | 0 | 0 | 0 | 0 | 0 | 298 | 447 | 42 | 8.55 | 850 | 349 | PHY72607T | 1049504 | PM108 | 중경1공장 20" 조관 | 5103 | 중경 1 생산창고 | SHY7262030 | A53B | 273 | 9.27 | SQ64154 | HQG012080 |  | Stripe 모재 T방향 | SPHT3 | 주식회사 포스코 | 298 | 456 | 42 | 128.61 | 389.061 | 131.068 | 396.494 | 475.681 | 36 | 2024-08-01
SQ64154 | HQG012080 | POSCO | 0 | 20240724 | 0 | 0 | 0.1738 | 0.009 | 0.465 | 0.0125 | 0.0088 | 0 | 0 | 0.022 | 0.007 | 0.0001 | 0 | 0.013 | 0 | 0 | 0 | 0.004 | 0 | 0.001 | 0 | 0 | 0.0009 | 0 | 0 | 0 | 0 | 0 | 298 | 447 | 42 | 8.55 | 850 | 349 | PHY72607W | 1049504 | PM108 | 중경1공장 20" 조관 | 5103 | 중경 1 생산창고 | SHY7262030 | A53B | 273 | 9.27 | SQ64154 | HQG012080 |  | Stripe 용접 | SPHT3 | 주식회사 포스코 | 298 | 456 | 42 | 139.277 | 426.41 | 0 | 0 | 535.064 | 0 | 2024-08-01
SQ64262 | HQG019060 | POSCO | 0 | 20240723 | 0 | 0 | 0.1731 | 0.011 | 0.479 | 0.0111 | 0.0066 | 0 | 0 | 0.016 | 0.007 | 0.0001 | 0 | 0.015 | 0 | 0 | 0 | 0.001 | 0 | 0 | 0 | 0 | 0.0008 | 0 | 0 | 0 | 0 | 0 | 298 | 460 | 37 | 5.95 | 842 | 527 | PHY72205T | 1048837 | PM108 | 중경1공장 20" 조관 | 5103 | 중경 1 생산창고 | SHY7222060 | SPPS250 | 267.4 | 6.4 | SQ64262 | HQG019060 |  | Stripe 모재 T방향 | SPHT3 | 주식회사 포스코 | 302 | 467 | 38 | 54.7564 | 366.425 | 56.5785 | 378.618 | 478.77 | 32.3999 | 2024-07-25
SQ64244 | HQG019810 | POSCO | 0 | 20240719 | 0 | 0 | 0.1825 | 0.009 | 0.478 | 0.0095 | 0.0077 | 0 | 0 | 0.012 | 0.005 | 0.0001 | 0 | 0.008 | 0 | 0 | 0 | 0.001 | 0 | 0 | 0 | 0 | 0.0008 | 0 | 0 | 0 | 0 | 0 | 287 | 462 | 37 | 5.4 | 1277 | 551 | PHYX0404T | 1055569 | PM108 | 중경1공장 20" 조관 | 5103 | 중경 1 생산창고 | SHYX042040 | N5LBT | 406.4 | 5.6 | SQ64244 | HQG019810 | 30 | Stripe 모재 T방향 | SPHT3 | 주식회사 포스코 | 294 | 462 | 38 | 73.0114 | 347.416 | 75.4106 | 358.833 | 479.43 | 37 | 2024-10-14
SQ64244 | HQG019810 | POSCO | 0 | 20240719 | 0 | 0 | 0.1825 | 0.009 | 0.478 | 0.0095 | 0.0077 | 0 | 0 | 0.012 | 0.005 | 0.0001 | 0 | 0.008 | 0 | 0 | 0 | 0.001 | 0 | 0 | 0 | 0 | 0.0008 | 0 | 0 | 0 | 0 | 0 | 287 | 462 | 37 | 5.4 | 1277 | 551 | PHYX0404W | 1055569 | PM108 | 중경1공장 20" 조관 | 5103 | 중경 1 생산창고 | SHYX042040 | N5LBT | 406.4 | 5.6 | SQ64244 | HQG019810 | 30 | Stripe 용접 | SPHT3 | 주식회사 포스코 | 294 | 462 | 38 | 78.5106 | 375.683 | 0 | 0 | 532.211 | 0 | 2024-10-14
SQ64256 | HQG020530 | POSCO | 0 | 20240716 | 0 | 0 | 0.1745 | 0.01 | 0.446 | 0.0093 | 0.0062 | 0 | 0 | 0.016 | 0.009 | 0.0001 | 0 | 0.02 | 0 | 0 | 0 | 0.002 | 0 | 0 | 0 | 0 | 0.0008 | 0 | 0 | 0 | 0 | 0 | 293 | 456 | 39 | 5.4 | 1117 | 537 | PHY92105W | 1053397 | PM108 | 중경1공장 20" 조관 | 5103 | 중경 1 생산창고 | SHY9211100 | N5LBT | 355.6 | 5.6 | SQ64256 | HQG020530 | 50 | Stripe 용접 | SPHT3 | 주식회사 포스코 | 293 | 456 | 39 | 0 | 0 | 0 | 0 | 487.991 | 0 | 2024-10-02
SQ64256 | HQG020530 | POSCO | 0 | 20240716 | 0 | 0 | 0.1745 | 0.01 | 0.446 | 0.0093 | 0.0062 | 0 | 0 | 0.016 | 0.009 | 0.0001 | 0 | 0.02 | 0 | 0 | 0 | 0.002 | 0 | 0 | 0 | 0 | 0.0008 | 0 | 0 | 0 | 0 | 0 | 293 | 456 | 39 | 5.4 | 1117 | 537 | PHY92105T | 1053397 | PM108 | 중경1공장 20" 조관 | 5103 | 중경 1 생산창고 | SHY9211100 | N5LBT | 355.6 | 5.6 | SQ64256 | HQG020530 | 50 | Stripe 모재 T방향 | SPHT3 | 주식회사 포스코 | 293 | 456 | 39 | 66.3506 | 322.492 | 69.9078 | 339.782 | 457.476 | 38.6 | 2024-10-02
SQ64259 | HQG020580 | POSCO | 0 | 20240718 | 0 | 0 | 0.1654 | 0.008 | 0.441 | 0.0113 | 0.0043 | 0 | 0 | 0.021 | 0.007 | 0.0001 | 0 | 0.015 | 0 | 0 | 0 | 0.001 | 0 | 0 | 0 | 0 | 0.0007 | 0 | 0 | 0 | 0 | 0 | 285 | 445 | 38 | 5.4 | 1117 | 562 | PHY71712W | 1048353 | PM108 | 중경1공장 20" 조관 | 5103 | 중경 1 생산창고 | SHY7172040 | N5LBT | 355.6 | 5.6 | SQ64259 | HQG020580 | 154 | Stripe 용접 | SPHT3 | 주식회사 포스코 | 286 | 450 | 38 | 107.242 | 521.165 | 0 | 0 | 522.089 | 0 | 2024-07-22
SQ64259 | HQG020580 | POSCO | 0 | 20240718 | 0 | 0 | 0.1654 | 0.008 | 0.441 | 0.0113 | 0.0043 | 0 | 0 | 0.021 | 0.007 | 0.0001 | 0 | 0.015 | 0 | 0 | 0 | 0.001 | 0 | 0 | 0 | 0 | 0.0007 | 0 | 0 | 0 | 0 | 0 | 285 | 445 | 38 | 5.4 | 1117 | 562 | PHY71712T | 1048353 | PM108 | 중경1공장 20" 조관 | 5103 | 중경 1 생산창고 | SHY7172040 | N5LBT | 355.6 | 5.6 | SQ64259 | HQG020580 | 154 | Stripe 모재 T방향 | SPHT3 | 주식회사 포스코 | 286 | 450 | 38 | 67.9012 | 327.87 | 70.6425 | 341.106 | 461.404 | 39 | 2024-07-22
SQ64262 | HQG020600 | POSCO | 0 | 20240713 | 0 | 0 | 0.1731 | 0.011 | 0.479 | 0.0111 | 0.0066 | 0 | 0 | 0.016 | 0.007 | 0.0001 | 0 | 0.015 | 0 | 0 | 0 | 0.001 | 0 | 0 | 0 | 0 | 0.0008 | 0 | 0 | 0 | 0 | 0 | 287 | 448 | 39 | 5.4 | 1117 | 558 | PHY71713T | 1048353 | PM108 | 중경1공장 20" 조관 | 5103 | 중경 1 생산창고 | SHY7172050 | N5LBT | 355.6 | 5.6 | SQ64262 | HQG020600 | 342 | Stripe 모재 T방향 | SPHT3 | 주식회사 포스코 | 297 | 455 | 39 | 66.3188 | 320.742 | 68.825 | 332.862 | 459.294 | 39.8 | 2024-07-22
SQ64262 | HQG020600 | POSCO | 0 | 20240713 | 0 | 0 | 0.1731 | 0.011 | 0.479 | 0.0111 | 0.0066 | 0 | 0 | 0.016 | 0.007 | 0.0001 | 0 | 0.015 | 0 | 0 | 0 | 0.001 | 0 | 0 | 0 | 0 | 0.0008 | 0 | 0 | 0 | 0 | 0 | 287 | 448 | 39 | 5.4 | 1117 | 558 | PHY71713W | 1048353 | PM108 | 중경1공장 20" 조관 | 5103 | 중경 1 생산창고 | SHY7172050 | N5LBT | 355.6 | 5.6 | SQ64262 | HQG020600 | 342 | Stripe 용접 | SPHT3 | 주식회사 포스코 | 297 | 455 | 39 | 0 | 0 | 0 | 0 | 517.143 | 0 | 2024-07-22
SQ64332 | HQG025160 | POSCO | 0 | 20240716 | 0 | 0 | 0.1527 | 0.011 | 0.95 | 0.0148 | 0.0064 | 0.019 | 0 | 0.025 | 0.011 | 0.0001 | 0 | 0.016 | 0 | 0 | 0 | 0.001 | 0.0028 | 0.022 | 0 | 0 | 0.001 | 0.001 | 0 | 0 | 0 | 0 | 438 | 555 | 27 | 6.2 | 1115 | 504 | PHY92106L | 1053405 | PM108 | 중경1공장 20" 조관 | 5103 | 중경 1 생산창고 | SHY9212020 | N5LBTC350 | 355.6 | 6.4 | SQ64332 | HQG025160 | 78 | Stripe 모재 L방향 | STK490 | 주식회사 포스코 | 438 | 555 | 27 | 32.2828 | 424.169 | 32.5929 | 429.17111 | 530.91077 | 30.76047 | 2024-09-26
SQ64332 | HQG025160 | POSCO | 0 | 20240716 | 0 | 0 | 0.1527 | 0.011 | 0.95 | 0.0148 | 0.0064 | 0.019 | 0 | 0.025 | 0.011 | 0.0001 | 0 | 0.016 | 0 | 0 | 0 | 0.001 | 0.0028 | 0.022 | 0 | 0 | 0.001 | 0.001 | 0 | 0 | 0 | 0 | 438 | 555 | 27 | 6.2 | 1115 | 504 | PHY92106W | 1053405 | PM108 | 중경1공장 20" 조관 | 5103 | 중경 1 생산창고 | SHY9212020 | N5LBTC350 | 355.6 | 6.4 | SQ64332 | HQG025160 | 78 | Stripe 용접 | STK490 | 주식회사 포스코 | 438 | 555 | 27 | 93.7779 | 409.934 | 0 | 0 | 589.704 | 0 | 2024-10-02
SQ64332 | HQG025160 | POSCO | 0 | 20240716 | 0 | 0 | 0.1527 | 0.011 | 0.95 | 0.0148 | 0.0064 | 0.019 | 0 | 0.025 | 0.011 | 0.0001 | 0 | 0.016 | 0 | 0 | 0 | 0.001 | 0.0028 | 0.022 | 0 | 0 | 0.001 | 0.001 | 0 | 0 | 0 | 0 | 438 | 555 | 27 | 6.2 | 1115 | 504 | PHY92106T | 1053405 | PM108 | 중경1공장 20" 조관 | 5103 | 중경 1 생산창고 | SHY9212020 | N5LBTC350 | 355.6 | 6.4 | SQ64332 | HQG025160 | 78 | Stripe 모재 T방향 | STK490 | 주식회사 포스코 | 438 | 555 | 27 | 94.4658 | 411.493 | 100.065 | 435.886 | 548.589 | 32.3999 | 2024-10-02
SQ64669 | HQG042000 | POSCO | 0 | 20240713 | 0 | 0 | 0.1742 | 0.009 | 0.47 | 0.0104 | 0.0039 | 0 | 0 | 0.013 | 0.005 | 0 | 0 | 0.008 | 0 | 0 | 0 | 0.001 | 0 | 0 | 0 | 0 | 0.0008 | 0.001 | 0 | 0 | 0 | 0 | 301 | 467 | 38 | 5.4 | 1117 | 564 | PHY71711W | 1048353 | PM108 | 중경1공장 20" 조관 | 5103 | 중경 1 생산창고 | SHY7172030 | N5LBT | 355.6 | 5.6 | SQ64669 | HQG042000 | 113 | Stripe 용접 | SPHT3 | 주식회사 포스코 | 301 | 467 | 38 | 59.1227 | 287.327 | 0 | 0 | 517.995 | 0 | 2024-07-22
SQ64669 | HQG042000 | POSCO | 0 | 20240713 | 0 | 0 | 0.1742 | 0.009 | 0.47 | 0.0104 | 0.0039 | 0 | 0 | 0.013 | 0.005 | 0 | 0 | 0.008 | 0 | 0 | 0 | 0.001 | 0 | 0 | 0 | 0 | 0.0008 | 0.001 | 0 | 0 | 0 | 0 | 301 | 467 | 38 | 5.4 | 1117 | 564 | PHY71711T | 1048353 | PM108 | 중경1공장 20" 조관 | 5103 | 중경 1 생산창고 | SHY7172030 | N5LBT | 355.6 | 5.6 | SQ64669 | HQG042000 | 113 | Stripe 모재 T방향 | SPHT3 | 주식회사 포스코 | 301 | 467 | 38 | 68.7278 | 332.745 | 72.0299 | 348.733 | 475.667 | 38.6 | 2024-07-22
SQ64666 | HQG042030 | POSCO | 0 | 20240727 | 0 | 0 | 0.1704 | 0.008 | 0.456 | 0.0107 | 0.0038 | 0 | 0 | 0.015 | 0.006 | 0.0001 | 0 | 0.007 | 0 | 0 | 0 | 0.001 | 0 | 0.001 | 0 | 0 | 0.0007 | 0 | 0 | 0 | 0 | 0 | 291 | 449 | 40 | 6.2 | 1115 | 499 | PHZ21702W | 1066547 | PM108 | 중경1공장 20" 조관 | 5103 | 중경 1 생산창고 | SHZ2172040 | N5LBT | 355.6 | 6.4 | SQ64666 | HQG042030 | 60 | Stripe 용접 | SPHT3 | 주식회사 포스코 | 291 | 449 | 40 | 94.3047 | 391.252 | 0 | 0 | 510.379 | 0 | 2025-02-24
SQ64666 | HQG042030 | POSCO | 0 | 20240727 | 0 | 0 | 0.1704 | 0.008 | 0.456 | 0.0107 | 0.0038 | 0 | 0 | 0.015 | 0.006 | 0.0001 | 0 | 0.007 | 0 | 0 | 0 | 0.001 | 0 | 0.001 | 0 | 0 | 0.0007 | 0 | 0 | 0 | 0 | 0 | 291 | 449 | 40 | 6.2 | 1115 | 499 | PHZ21702T | 1066547 | PM108 | 중경1공장 20" 조관 | 5103 | 중경 1 생산창고 | SHZ2172040 | N5LBT | 355.6 | 6.4 | SQ64666 | HQG042030 | 60 | Stripe 모재 T방향 | SPHT3 | 주식회사 포스코 | 291 | 449 | 40 | 75.476 | 314.563 | 78.4846 | 327.102 | 454.712 | 37.3999 | 2025-02-24
SQ64669 | HQG042040 | POSCO | 0 | 20240727 | 0 | 0 | 0.1742 | 0.009 | 0.47 | 0.0104 | 0.0039 | 0 | 0 | 0.013 | 0.005 | 0 | 0 | 0.008 | 0 | 0 | 0 | 0.001 | 0 | 0 | 0 | 0 | 0.0008 | 0.001 | 0 | 0 | 0 | 0 | 297 | 459 | 39 | 6.2 | 1115 | 500 | PHZ21701W | 1066547 | PM108 | 중경1공장 20" 조관 | 5103 | 중경 1 생산창고 | SHZ2172030 | N5LBT | 355.6 | 6.4 | SQ64669 | HQG042040 | 37 | Stripe 용접 | SPHT3 | 주식회사 포스코 | 297 | 459 | 39 | 49.4219 | 192.941 | 0 | 0 | 492.81 | 0 | 2025-02-24
SQ64669 | HQG042040 | POSCO | 0 | 20240727 | 0 | 0 | 0.1742 | 0.009 | 0.47 | 0.0104 | 0.0039 | 0 | 0 | 0.013 | 0.005 | 0 | 0 | 0.008 | 0 | 0 | 0 | 0.001 | 0 | 0 | 0 | 0 | 0.0008 | 0.001 | 0 | 0 | 0 | 0 | 297 | 459 | 39 | 6.2 | 1115 | 500 | PHZ21701T | 1066547 | PM108 | 중경1공장 20" 조관 | 5103 | 중경 1 생산창고 | SHZ2172030 | N5LBT | 355.6 | 6.4 | SQ64669 | HQG042040 | 37 | Stripe 모재 T방향 | SPHT3 | 주식회사 포스코 | 297 | 459 | 39 | 68.668 | 283.715 | 72.0318 | 297.613 | 460.301 | 38.3999 | 2025-02-24
SQ64675 | HQG042810 | POSCO | 0 | 20240718 | 0 | 0 | 0.1737 | 0.007 | 0.459 | 0.0084 | 0.004 | 0 | 0 | 0.009 | 0.006 | 0.0001 | 0 | 0.009 | 0 | 0 | 0 | 0.002 | 0 | 0 | 0 | 0 | 0.0003 | 0 | 0 | 0 | 0 | 0 | 279 | 450 | 40 | 5.95 | 1000 | 541 | PHY90901T | 1052533 | PM108 | 중경1공장 20" 조관 | 5103 | 중경 1 생산창고 | SHY9091020 | SPPS250 | 318.5 | 6.4 | SQ64675 | HQG042810 |  | Stripe 모재 T방향 | SPHT3 | 주식회사 포스코 | 320 | 462 | 40 | 56.8625 | 381.574 | 58.6855 | 393.807 | 484.112 | 32.2 | 2024-10-31
SQ64848 | HQG052480 | POSCO | 0 | 20240801 | 0 | 0 | 0.1774 | 0.015 | 0.816 | 0.017 | 0.0045 | 0 | 0 | 0.027 | 0.008 | 0.0002 | 0 | 0.013 | 0 | 0 | 0 | 0.002 | 0 | 0.001 | 0 | 0 | 0.0012 | 0 | 0 | 0 | 0 | 0 | 283 | 469 | 42 | 12.25 | 1261 | 246 | PHYX0303W | 1054801 | PM108 | 중경1공장 20" 조관 | 5103 | 중경 1 생산창고 | SHYX031080 | N5LBT | 406.4 | 12.7 | SQ64848 | HQG052480 | 28 | Stripe 용접 | SPHT3 | 주식회사 포스코 | 283 | 469 | 42 | 205.939 | 433.557 | 0 | 0 | 546.868 | 0 | 2024-10-10
SQ64848 | HQG052480 | POSCO | 0 | 20240801 | 0 | 0 | 0.1774 | 0.015 | 0.816 | 0.017 | 0.0045 | 0 | 0 | 0.027 | 0.008 | 0.0002 | 0 | 0.013 | 0 | 0 | 0 | 0.002 | 0 | 0.001 | 0 | 0 | 0.0012 | 0 | 0 | 0 | 0 | 0 | 283 | 469 | 42 | 12.25 | 1261 | 246 | PHYX0303T | 1054801 | PM108 | 중경1공장 20" 조관 | 5103 | 중경 1 생산창고 | SHYX031080 | N5LBT | 406.4 | 12.7 | SQ64848 | HQG052480 | 28 | Stripe 모재 T방향 | SPHT3 | 주식회사 포스코 | 283 | 469 | 42 | 164.054 | 347.714 | 170.465 | 361.302 | 464.943 | 37.8 | 2024-10-10
SQ64864 | HQG052800 | POSCO | 0 | 20240724 | 0 | 0 | 0.1891 | 0.007 | 0.754 | 0.0132 | 0.0067 | 0 | 0 | 0.022 | 0.009 | 0.0001 | 0 | 0.014 | 0 | 0 | 0 | 0.001 | 0 | 0 | 0 | 0 | 0.0004 | 0 | 0 | 0 | 0 | 0 | 308 | 484 | 38 | 8.75 | 1009 | 352 | PHY80303W | 1049749 | PM108 | 중경1공장 20" 조관 | 5103 | 중경 1 생산창고 | SHY8031030 | A53B | 323.8 | 9.52 | SQ64864 | HQG052800 |  | Stripe 용접 | SPHT3 | 주식회사 포스코 | 308 | 484 | 38 | 146.44 | 442.25 | 0 | 0 | 553.561 | 0 | 2024-08-14
SQ64864 | HQG052800 | POSCO | 0 | 20240724 | 0 | 0 | 0.1891 | 0.007 | 0.754 | 0.0132 | 0.0067 | 0 | 0 | 0.022 | 0.009 | 0.0001 | 0 | 0.014 | 0 | 0 | 0 | 0.001 | 0 | 0 | 0 | 0 | 0.0004 | 0 | 0 | 0 | 0 | 0 | 308 | 484 | 38 | 8.75 | 1009 | 352 | PHY80303T | 1049749 | PM108 | 중경1공장 20" 조관 | 5103 | 중경 1 생산창고 | SHY8031030 | A53B | 323.8 | 9.52 | SQ64864 | HQG052800 |  | Stripe 모재 T방향 | SPHT3 | 주식회사 포스코 | 308 | 484 | 38 | 123.828 | 370.014 | 126.863 | 379.082 | 480.87 | 37.8 | 2024-08-14
SQ64895 | HQG054030 | POSCO | 0 | 20240724 | 0.21 | 0.356 | 0.1458 | 0.013 | 1.213 | 0.0119 | 0.0062 | 0 | 0 | 0 | 0 | 0 | 0 | 0 | 0 | 0 | 0 | 0 | 0.0028 | 0 | 0 | 0 | 0 | 0 | 0 | 0 | 0 | 0 | 446 | 556 | 32 | 8.8 | 1108 | 321 | PHYX2505L | 1056466 | PM108 | 중경1공장 20" 조관 | 5103 | 중경 1 생산창고 | SHYX252110 | SNT355E | 355.6 | 9 | SQ64895 | HQG054030 |  | Stripe 모재 L방향 | SNT355E | 주식회사 포스코 | 446 | 556 | 32 | 101.819 | 459.455 | 97.2786 | 438.966 | 566.177 | 32 | 2024-10-31
SQ64892 | HQG054050 | POSCO | 0 | 20240801 | 0.218 | 0.368 | 0.1518 | 0.014 | 1.255 | 0.0117 | 0.0063 | 0 | 0 | 0 | 0 | 0 | 0 | 0 | 0 | 0 | 0 | 0 | 0.0022 | 0 | 0 | 0 | 0 | 0 | 0 | 0 | 0 | 0 | 444 | 576 | 30 | 8.8 | 1108 | 346 | PHZ61302L | 1076322 | PM108 | 중경1공장 20" 조관 | 5103 | 중경 1 생산창고 | SHZ6131120 | SNT355E | 355.6 | 9 | SQ64892 | HQG054050 |  | Stripe 모재 L방향 | SNT355E | 주식회사 포스코 | 444 | 576 | 30 | 101.892 | 461.974 | 92.6373 | 420.013 | 568.171 | 29.8 | 2025-06-17
SQ64892 | HQG054070 | POSCO | 0 | 20240801 | 0.218 | 0.368 | 0.1518 | 0.014 | 1.255 | 0.0117 | 0.0063 | 0 | 0 | 0 | 0 | 0 | 0 | 0 | 0 | 0 | 0 | 0 | 0.0022 | 0 | 0 | 0 | 0 | 0 | 0 | 0 | 0 | 0 | 444 | 576 | 30 | 8.8 | 1108 | 348 | PHYZ2603L | 1062685 | PM108 | 중경1공장 20" 조관 | 5103 | 중경 1 생산창고 | SHYZ261240 | SNT355E | 355.6 | 9 | SQ64892 | HQG054070 |  | Stripe 모재 L방향 | SNT355E | 주식회사 포스코 | 444 | 576 | 30 | 110.986 | 504.162 | 110.914 | 503.837 | 593.79 | 28.3999 | 2025-01-03
SQ64895 | HQG054090 | POSCO | 0 | 20240728 | 0.21 | 0.356 | 0.1458 | 0.013 | 1.213 | 0.0119 | 0.0062 | 0 | 0 | 0 | 0 | 0 | 0 | 0 | 0 | 0 | 0 | 0 | 0.0028 | 0 | 0 | 0 | 0 | 0 | 0 | 0 | 0 | 0 | 453 | 566 | 32 | 7.8 | 1110 | 366 | PHY90402L | 1051524 | PM108 | 중경1공장 20" 조관 | 5103 | 중경 1 생산창고 | SHY9041090 | SNT355E | 267.4 | 8 | SQ64895 | HQG054090 |  | Stripe 모재 L방향 | SNT355E | 주식회사 포스코 | 453 | 566 | 32 | 93.3733 | 471.796 | 93.3944 | 471.903 | 566.607 | 32.3999 | 2024-09-06
SQ64895 | HQG054110 | POSCO | 0 | 20240728 | 0.21 | 0.356 | 0.1458 | 0.013 | 1.213 | 0.0119 | 0.0062 | 0 | 0 | 0 | 0 | 0 | 0 | 0 | 0 | 0 | 0 | 0 | 0.0028 | 0 | 0 | 0 | 0 | 0 | 0 | 0 | 0 | 0 | 453 | 566 | 32 | 7.8 | 1110 | 382 | PHY92107L | 1053415 | PM108 | 중경1공장 20" 조관 | 5103 | 중경 1 생산창고 | SHY9212130 | SNT355E | 355.6 | 8 | SQ64895 | HQG054110 |  | Stripe 모재 L방향 | SNT355E | 주식회사 포스코 | 453 | 566 | 32 | 89.8017 | 458.874 | 91.1882 | 465.959 | 554.25 | 31.2 | 2024-10-02
SQ64338 | HQG092800 | POSCO | 0 | 20240729 | 0 | 0 | 0.1469 | 0.013 | 0.883 | 0.0122 | 0.0111 | 0.023 | 0 | 0.027 | 0.011 | 0.0002 | 0 | 0.021 | 0 | 0 | 0 | 0.002 | 0.0032 | 0.023 | 0 | 0 | 0.0016 | 0 | 0 | 0 | 0 | 0 | 445 | 552 | 34 | 9.15 | 1009 | 347 | PHY80203W | 1049760 | PM108 | 중경1공장 20" 조관 | 5103 | 중경 1 생산창고 | SHY8021150 | N5LBTC350 | 323.9 | 9.5 | SQ64338 | HQG092800 | 300 | Stripe 용접 | STK490 | 주식회사 포스코 | 445 | 552 | 34 | 185.702 | 531.001 | 0 | 0 | 598.017 | 0 | 2024-08-14
SQ64338 | HQG092800 | POSCO | 0 | 20240729 | 0 | 0 | 0.1469 | 0.013 | 0.883 | 0.0122 | 0.0111 | 0.023 | 0 | 0.027 | 0.011 | 0.0002 | 0 | 0.021 | 0 | 0 | 0 | 0.002 | 0.0032 | 0.023 | 0 | 0 | 0.0016 | 0 | 0 | 0 | 0 | 0 | 445 | 552 | 34 | 9.15 | 1009 | 347 | PHY80203T | 1049760 | PM108 | 중경1공장 20" 조관 | 5103 | 중경 1 생산창고 | SHY8021150 | N5LBTC350 | 323.9 | 9.5 | SQ64338 | HQG092800 | 300 | Stripe 모재 T방향 | STK490 | 주식회사 포스코 | 445 | 552 | 34 | 143.392 | 410.588 | 150.63 | 431.313 | 539.736 | 32.8 | 2024-08-14
SQ64338 | HQG092800 | POSCO | 0 | 20240729 | 0 | 0 | 0.1469 | 0.013 | 0.883 | 0.0122 | 0.0111 | 0.023 | 0 | 0.027 | 0.011 | 0.0002 | 0 | 0.021 | 0 | 0 | 0 | 0.002 | 0.0032 | 0.023 | 0 | 0 | 0.0016 | 0 | 0 | 0 | 0 | 0 | 445 | 552 | 34 | 9.15 | 1009 | 347 | PHY80203L | 1049760 | PM108 | 중경1공장 20" 조관 | 5103 | 중경 1 생산창고 | SHY8021150 | N5LBTC350 | 323.9 | 9.5 | SQ64338 | HQG092800 | 300 | Stripe 모재 L방향 | STK490 | 주식회사 포스코 | 445 | 552 | 34 | 52.0023 | 454.78 | 52.384 | 459.11113 | 558.89095 | 26.87273 | 2024-09-11
SQ64848 | HQG097190 | POSCO | 0 | 20240801 | 0 | 0 | 0.1774 | 0.015 | 0.816 | 0.017 | 0.0045 | 0 | 0 | 0.027 | 0.008 | 0.0002 | 0 | 0.013 | 0 | 0 | 0 | 0.002 | 0 | 0.001 | 0 | 0 | 0.0012 | 0 | 0 | 0 | 0 | 0 | 306 | 477 | 39 | 9.15 | 1267 | 317 | PHYX0306T | 1054770 | PM108 | 중경1공장 20" 조관 | 5103 | 중경 1 생산창고 | SHYX031180 | N5LBT | 406.4 | 9.5 | SQ64848 | HQG097190 | 39 | Stripe 모재 T방향 | SPHT3-D | 주식회사 포스코 | 306 | 477 | 39 | 129.923 | 373.926 | 132.918 | 382.547 | 476.76 | 36.8 | 2024-10-10
SQ64848 | HQG097190 | POSCO | 0 | 20240801 | 0 | 0 | 0.1774 | 0.015 | 0.816 | 0.017 | 0.0045 | 0 | 0 | 0.027 | 0.008 | 0.0002 | 0 | 0.013 | 0 | 0 | 0 | 0.002 | 0 | 0.001 | 0 | 0 | 0.0012 | 0 | 0 | 0 | 0 | 0 | 306 | 477 | 39 | 9.15 | 1267 | 317 | PHYX0306W | 1054770 | PM108 | 중경1공장 20" 조관 | 5103 | 중경 1 생산창고 | SHYX031180 | N5LBT | 406.4 | 9.5 | SQ64848 | HQG097190 | 39 | Stripe 용접 | SPHT3-D | 주식회사 포스코 | 306 | 477 | 39 | 86.3231 | 245.738 | 0 | 0 | 567.726 | 0 | 2024-10-10
SQ66133 | HQG121070 | POSCO | 0 | 20240824 | 0.21 | 0.36 | 0.1439 | 0.01 | 1.26 | 0.0111 | 0.0026 | 0 | 0 | 0 | 0 | 0 | 0 | 0 | 0 | 0 | 0 | 0 | 0.0034 | 0 | 0 | 0 | 0 | 0 | 0 | 0 | 0 | 0 | 455 | 557 | 32 | 8.8 | 1108 | 338 | PHYX2601L | 1056483 | PM108 | 중경1공장 20" 조관 | 5103 | 중경 1 생산창고 | SHYX261020 | SNT355E | 355.6 | 9 | SQ66133 | HQG121070 |  | Stripe 모재 L방향 | SNT355E | 주식회사 포스코 | 455 | 557 | 32 | 97.8304 | 449.12 | 96.5374 | 443.184 | 566.705 | 33.2 | 2024-10-31
SQ67070 | HQH013580 | POSCO | 0 | 20240819 | 0 | 0 | 0.1491 | 0.008 | 0.836 | 0.0101 | 0.003 | 0.021 | 0 | 0.014 | 0.007 | 0 | 0 | 0.01 | 0 | 0 | 0 | 0.004 | 0.0034 | 0.022 | 0 | 0 | 0.0008 | 0 | 0 | 0 | 0 | 0 | 415 | 518 | 35 | 8.95 | 849 | 326 | PHYX1005T | 1055340 | PM108 | 중경1공장 20" 조관 | 5103 | 중경 1 생산창고 | SHYX102040 | N5LBTC350 | 273.1 | 9.27 | SQ67070 | HQH013580 | 377 | Stripe 모재 T방향 | STK490 | 주식회사 포스코 | 415 | 518 | 35 | 145.657 | 423.498 | 152.17 | 442.433 | 556.93 | 36.6 | 2024-10-17
SQ67070 | HQH013580 | POSCO | 0 | 20240819 | 0 | 0 | 0.1491 | 0.008 | 0.836 | 0.0101 | 0.003 | 0.021 | 0 | 0.014 | 0.007 | 0 | 0 | 0.01 | 0 | 0 | 0 | 0.004 | 0.0034 | 0.022 | 0 | 0 | 0.0008 | 0 | 0 | 0 | 0 | 0 | 415 | 518 | 35 | 8.95 | 849 | 326 | PHYX1005W | 1055340 | PM108 | 중경1공장 20" 조관 | 5103 | 중경 1 생산창고 | SHYX102040 | N5LBTC350 | 273.1 | 9.27 | SQ67070 | HQH013580 | 377 | Stripe 용접 | STK490 | 주식회사 포스코 | 415 | 518 | 35 | 171.985 | 497.174 | 0 | 0 | 579.615 | 0 | 2024-10-17
SQ67070 | HQH013580 | POSCO | 0 | 20240819 | 0 | 0 | 0.1491 | 0.008 | 0.836 | 0.0101 | 0.003 | 0.021 | 0 | 0.014 | 0.007 | 0 | 0 | 0.01 | 0 | 0 | 0 | 0.004 | 0.0034 | 0.022 | 0 | 0 | 0.0008 | 0 | 0 | 0 | 0 | 0 | 415 | 518 | 35 | 8.95 | 849 | 326 | PHYX1005L | 1055340 | PM108 | 중경1공장 20" 조관 | 5103 | 중경 1 생산창고 | SHYX102040 | N5LBTC350 | 273.1 | 9.27 | SQ67070 | HQH013580 | 377 | Stripe 모재 L방향 | STK490 | 주식회사 포스코 | 415 | 518 | 35 | 52.0341 | 460.558 | 52.5919 | 466.50403 | 558.22172 | 24.70808 | 2024-10-30
SQ67074 | HQH013640 | POSCO | 0 | 20240819 | 0 | 0 | 0.1464 | 0.008 | 0.86 | 0.0092 | 0.0031 | 0.026 | 0 | 0.013 | 0.006 | 0 | 0 | 0.008 | 0 | 0 | 0 | 0.003 | 0.0034 | 0.022 | 0 | 0 | 0.0008 | 0 | 0 | 0 | 0 | 0 | 422 | 526 | 35 | 8.95 | 849 | 305 | PHYX1004T | 1055341 | PM108 | 중경1공장 20" 조관 | 5103 | 중경 1 생산창고 | SHYX101160 | N5LBTC350 | 273.1 | 9.3 | SQ67074 | HQH013640 | 21 | Stripe 모재 T방향 | STK490 | 주식회사 포스코 | 422 | 526 | 35 | 149.004 | 435.253 | 155.316 | 453.692 | 559.71 | 33.3999 | 2024-10-17
SQ67074 | HQH013640 | POSCO | 0 | 20240819 | 0 | 0 | 0.1464 | 0.008 | 0.86 | 0.0092 | 0.0031 | 0.026 | 0 | 0.013 | 0.006 | 0 | 0 | 0.008 | 0 | 0 | 0 | 0.003 | 0.0034 | 0.022 | 0 | 0 | 0.0008 | 0 | 0 | 0 | 0 | 0 | 422 | 526 | 35 | 8.95 | 849 | 305 | PHYX1004W | 1055341 | PM108 | 중경1공장 20" 조관 | 5103 | 중경 1 생산창고 | SHYX101160 | N5LBTC350 | 273.1 | 9.3 | SQ67074 | HQH013640 | 21 | Stripe 용접 | STK490 | 주식회사 포스코 | 422 | 526 | 35 | 0 | 0 | 0 | 0 | 582.224 | 0 | 2024-10-17
SQ67074 | HQH013640 | POSCO | 0 | 20240819 | 0 | 0 | 0.1464 | 0.008 | 0.86 | 0.0092 | 0.0031 | 0.026 | 0 | 0.013 | 0.006 | 0 | 0 | 0.008 | 0 | 0 | 0 | 0.003 | 0.0034 | 0.022 | 0 | 0 | 0.0008 | 0 | 0 | 0 | 0 | 0 | 422 | 526 | 35 | 8.95 | 849 | 305 | PHYX1004L | 1055341 | PM108 | 중경1공장 20" 조관 | 5103 | 중경 1 생산창고 | SHYX101160 | N5LBTC350 | 273.1 | 9.3 | SQ67074 | HQH013640 | 21 | Stripe 모재 L방향 | STK490 | 주식회사 포스코 | 422 | 526 | 35 | 52.5262 | 466.526 | 52.1182 | 463.90552 | 562.59295 | 30.48821 | 2024-10-30
SQ67069 | HQH014000 | POSCO | 0 | 20240813 | 0 | 0 | 0.1872 | 0.009 | 0.818 | 0.0124 | 0.0044 | 0 | 0 | 0.015 | 0.006 | 0 | 0 | 0.009 | 0 | 0 | 0 | 0.002 | 0 | 0 | 0 | 0 | 0.0005 | 0 | 0 | 0 | 0 | 0 | 259 | 440 | 42 | 12.25 | 1261 | 241 | PHYX0302W | 1054800 | PM108 | 중경1공장 20" 조관 | 5103 | 중경 1 생산창고 | SHYX031040 | N5LBT | 406.4 | 12.7 | SQ67069 | HQH014000 | 12 | Stripe 용접 | SPHT3 | 주식회사 포스코 | 259 | 440 | 42 | 0 | 0 | 0 | 0 | 553.681 | 0 | 2024-10-10
SQ67069 | HQH014000 | POSCO | 0 | 20240813 | 0 | 0 | 0.1872 | 0.009 | 0.818 | 0.0124 | 0.0044 | 0 | 0 | 0.015 | 0.006 | 0 | 0 | 0.009 | 0 | 0 | 0 | 0.002 | 0 | 0 | 0 | 0 | 0.0005 | 0 | 0 | 0 | 0 | 0 | 259 | 440 | 42 | 12.25 | 1261 | 241 | PHYX0302T | 1054800 | PM108 | 중경1공장 20" 조관 | 5103 | 중경 1 생산창고 | SHYX031040 | N5LBT | 406.4 | 12.7 | SQ67069 | HQH014000 | 12 | Stripe 모재 T방향 | SPHT3 | 주식회사 포스코 | 259 | 440 | 42 | 150.733 | 323.284 | 156.486 | 335.621 | 448.241 | 45.2 | 2024-10-10
SQ67086 | HQH014630 | POSCO | 0 | 20240813 | 0 | 0 | 0.1984 | 0.008 | 0.834 | 0.0135 | 0.0038 | 0 | 0 | 0.023 | 0.007 | 0.0001 | 0 | 0.014 | 0 | 0 | 0 | 0.002 | 0 | 0 | 0 | 0 | 0.0005 | 0 | 0 | 0 | 0 | 0 | 324 | 498 | 39 | 8.95 | 849 | 343 | PHYX1003T | 1055337 | PM108 | 중경1공장 20" 조관 | 5103 | 중경 1 생산창고 | SHYX101140 | N5LBT | 273.1 | 9.3 | SQ67086 | HQH014630 | 105 | Stripe 모재 T방향 | SPHT3 | 주식회사 포스코 | 324 | 498 | 39 | 126.664 | 366.578 | 131.618 | 380.914 | 484.53 | 37.8 | 2024-10-17
SQ67086 | HQH014630 | POSCO | 0 | 20240813 | 0 | 0 | 0.1984 | 0.008 | 0.834 | 0.0135 | 0.0038 | 0 | 0 | 0.023 | 0.007 | 0.0001 | 0 | 0.014 | 0 | 0 | 0 | 0.002 | 0 | 0 | 0 | 0 | 0.0005 | 0 | 0 | 0 | 0 | 0 | 324 | 498 | 39 | 8.95 | 849 | 343 | PHYX1003W | 1055337 | PM108 | 중경1공장 20" 조관 | 5103 | 중경 1 생산창고 | SHYX101140 | N5LBT | 273.1 | 9.3 | SQ67086 | HQH014630 | 105 | Stripe 용접 | SPHT3 | 주식회사 포스코 | 324 | 498 | 39 | 156.574 | 449.893 | 0 | 0 | 561.439 | 0 | 2024-10-17
SQ67072 | HQH030260 | POSCO | 0 | 20240819 | 0 | 0 | 0.1903 | 0.008 | 0.839 | 0.0113 | 0.0047 | 0 | 0 | 0.013 | 0.004 | 0.0001 | 0 | 0.007 | 0 | 0 | 0 | 0.001 | 0 | 0.002 | 0 | 0 | 0.0005 | 0 | 0 | 0 | 0 | 0 | 305 | 498 | 39 | 10.3 | 1105 | 297 | PHYX2608T | 1056495 | PM108 | 중경1공장 20" 조관 | 5103 | 중경 1 생산창고 | SHYX261480 | CSPPS250 | 355.6 | 11.1 | SQ67072 | HQH030260 |  | Stripe 모재 T방향 | SPHT3 | 주식회사 포스코 | 305 | 498 | 39 | 101.601 | 393.791 | 104.753 | 406.006 | 504.339 | 35.56 | 2024-12-09
SQ67955 | HQH067470 | POSCO | 0 | 20240824 | 0 | 0 | 0.1777 | 0.009 | 0.488 | 0.0136 | 0.0065 | 0 | 0 | 0.019 | 0.01 | 0.0001 | 0 | 0.019 | 0 | 0 | 0 | 0.001 | 0 | 0 | 0 | 0 | 0.0006 | 0 | 0 | 0 | 0 | 0 | 283 | 459 | 39 | 6.85 | 853 | 449 | PHYX0905W | 1055327 | PM108 | 중경1공장 20" 조관 | 5103 | 중경 1 생산창고 | SHYX092100 | N5LBT | 273.1 | 7.1 | SQ67955 | HQH067470 | 63 | Stripe 용접 | SPHT3 | 주식회사 포스코 | 283 | 459 | 39 | 107.862 | 421.801 | 0 | 0 | 538.408 | 0 | 2024-10-14
SQ67955 | HQH067470 | POSCO | 0 | 20240824 | 0 | 0 | 0.1777 | 0.009 | 0.488 | 0.0136 | 0.0065 | 0 | 0 | 0.019 | 0.01 | 0.0001 | 0 | 0.019 | 0 | 0 | 0 | 0.001 | 0 | 0 | 0 | 0 | 0.0006 | 0 | 0 | 0 | 0 | 0 | 283 | 459 | 39 | 6.85 | 853 | 449 | PHYX0905T | 1055327 | PM108 | 중경1공장 20" 조관 | 5103 | 중경 1 생산창고 | SHYX092100 | N5LBT | 273.1 | 7.1 | SQ67955 | HQH067470 | 63 | Stripe 모재 T방향 | SPHT3 | 주식회사 포스코 | 283 | 459 | 39 | 0 | 0 | 96.0117 | 374.674 | 482.513 | 36.3999 | 2024-10-14
SQ68394 | HQH086970 | POSCO | 0 | 20240827 | 0 | 0 | 0.1759 | 0.007 | 0.768 | 0.0114 | 0.0033 | 0 | 0 | 0.016 | 0.012 | 0.0001 | 0 | 0.013 | 0 | 0 | 0 | 0.002 | 0 | 0.001 | 0 | 0 | 0.0003 | 0.001 | 0 | 0 | 0 | 0 | 311 | 482 | 39 | 8.95 | 849 | 353 | PHYX1002W | 1055337 | PM108 | 중경1공장 20" 조관 | 5103 | 중경 1 생산창고 | SHYX101130 | N5LBT | 273.1 | 9.3 | SQ68394 | HQH086970 | 46 | Stripe 용접 | SPHT3 | 주식회사 포스코 | 311 | 482 | 40 | 0 | 0 | 0 | 0 | 556.633 | 0 | 2024-10-17
SQ68394 | HQH086970 | POSCO | 0 | 20240827 | 0 | 0 | 0.1759 | 0.007 | 0.768 | 0.0114 | 0.0033 | 0 | 0 | 0.016 | 0.012 | 0.0001 | 0 | 0.013 | 0 | 0 | 0 | 0.002 | 0 | 0.001 | 0 | 0 | 0.0003 | 0.001 | 0 | 0 | 0 | 0 | 311 | 482 | 39 | 8.95 | 849 | 353 | PHYX1002T | 1055337 | PM108 | 중경1공장 20" 조관 | 5103 | 중경 1 생산창고 | SHYX101130 | N5LBT | 273.1 | 9.3 | SQ68394 | HQH086970 | 46 | Stripe 모재 T방향 | SPHT3 | 주식회사 포스코 | 311 | 482 | 40 | 141.328 | 413.778 | 146.455 | 428.786 | 504.349 | 35.6 | 2024-10-17
SQ68915 | HQH136780 | POSCO | 0 | 20240905 | 0 | 0.264 | 0.0513 | 0.087 | 1.204 | 0.0101 | 0.0013 | 0 | 0 | 0 | 0 | 0 | 0 | 0 | 0 | 0 | 0 | 0 | 0 | 0.049 | 0 | 0 | 0 | 0.035 | 0 | 0 | 0 | 0 | 580 | 637 | 31 | 6.5 | 1273 | 441 | PHYX0102T | 1054660 | PM108 | 중경1공장 20" 조관 | 5103 | 중경 1 생산창고 | SHYX011030 | SHT460 | 406.4 | 7 | SQ68915 | HQH136780 |  | Stripe 모재 T방향 | SHT460 | 주식회사 포스코 | 580 | 637 | 31 | 91.0825 | 551.455 | 92.2563 | 558.562 | 679.008 | 32.3999 | 2024-10-09
SQ68915 | HQH136920 | POSCO | 0 | 20240909 | 0 | 0.264 | 0.0513 | 0.087 | 1.204 | 0.0101 | 0.0013 | 0 | 0 | 0 | 0 | 0 | 0 | 0 | 0 | 0 | 0 | 0 | 0 | 0.049 | 0 | 0 | 0 | 0.035 | 0 | 0 | 0 | 0 | 580 | 637 | 31 | 6.5 | 1273 | 456 | PHYY0602T | 1058181 | PM108 | 중경1공장 20" 조관 | 5103 | 중경 1 생산창고 | SHYY061220 | SHT460 | 406.4 | 7 | SQ68915 | HQH136920 |  | Stripe 모재 T방향 | SHT460 | 주식회사 포스코 | 580 | 637 | 31 | 93.7213 | 572.75 | 92.8273 | 567.287 | 668.314 | 26.8 | 2024-11-08
SQ68915 | HQH136930 | POSCO | 0 | 20240909 | 0 | 0.264 | 0.0513 | 0.087 | 1.204 | 0.0101 | 0.0013 | 0 | 0 | 0 | 0 | 0 | 0 | 0 | 0 | 0 | 0 | 0 | 0 | 0.049 | 0 | 0 | 0 | 0.035 | 0 | 0 | 0 | 0 | 580 | 637 | 31 | 6.5 | 1273 | 455 | PHYY2907T | 1060495 | PM108 | 중경1공장 20" 조관 | 5103 | 중경 1 생산창고 | SHYY292110 | SHT460 | 406.4 | 7 | SQ68915 | HQH136930 |  | Stripe 모재 T방향 | SHT460 | 주식회사 포스코 | 580 | 637 | 31 | 98.7682 | 589.099 | 100.276 | 598.093 | 671.129 | 23.8 | 2024-12-04
SQ68912 | HQH136970 | POSCO | 0 | 20240909 | 0 | 0.267 | 0.0526 | 0.095 | 1.201 | 0.0108 | 0.0015 | 0 | 0 | 0 | 0 | 0 | 0 | 0 | 0 | 0 | 0 | 0 | 0 | 0.05 | 0 | 0 | 0 | 0.039 | 0 | 0 | 0 | 0 | 611 | 635 | 31 | 6.5 | 1273 | 458 | PHYY2905T | 1060498 | PM108 | 중경1공장 20" 조관 | 5103 | 중경 1 생산창고 | SHYY292050 | SHT460 | 406.4 | 7 | SQ68912 | HQH136970 |  | Stripe 모재 T방향 | SHT460 | 주식회사 포스코 | 611 | 635 | 31 | 98.5698 | 592.021 | 98.8425 | 593.658 | 673.005 | 25.8 | 2024-12-04
SQ68912 | HQH136980 | POSCO | 0 | 20240910 | 0 | 0.267 | 0.0526 | 0.095 | 1.201 | 0.0108 | 0.0015 | 0 | 0 | 0 | 0 | 0 | 0 | 0 | 0 | 0 | 0 | 0 | 0 | 0.05 | 0 | 0 | 0 | 0.039 | 0 | 0 | 0 | 0 | 585 | 639 | 29 | 6.5 | 1273 | 453 | PHYX0101T | 1054460 | PM108 | 중경1공장 20" 조관 | 5103 | 중경 1 생산창고 | SHY9302310 | SHT460 | 406.4 | 7 | SQ68912 | HQH136980 |  | Stripe 모재 T방향 | SHT460 | 주식회사 포스코 | 585 | 639 | 29 | 93.1266 | 554.403 | 95.2294 | 566.921 | 668.457 | 26.4 | 2024-10-09
SQ68912 | HQH137020 | POSCO | 0 | 20240909 | 0 | 0.267 | 0.0526 | 0.095 | 1.201 | 0.0108 | 0.0015 | 0 | 0 | 0 | 0 | 0 | 0 | 0 | 0 | 0 | 0 | 0 | 0 | 0.05 | 0 | 0 | 0 | 0.039 | 0 | 0 | 0 | 0 | 585 | 639 | 29 | 6.5 | 1273 | 456 | PHYY0601T | 1058235 | PM108 | 중경1공장 20" 조관 | 5103 | 중경 1 생산창고 | SHYY061070 | SHT460 | 406.4 | 7 | SQ68912 | HQH137020 |  | Stripe 모재 T방향 | SHT460 | 주식회사 포스코 | 585 | 639 | 29 | 90.963 | 553.702 | 90.7525 | 552.421 | 643.666 | 28.3999 | 2024-11-08
SQ68909 | HQH137110 | POSCO | 0 | 20240909 | 0 | 0.261 | 0.0516 | 0.095 | 1.181 | 0.0095 | 0.0016 | 0 | 0 | 0 | 0 | 0 | 0 | 0 | 0 | 0 | 0 | 0 | 0 | 0.048 | 0 | 0 | 0 | 0.039 | 0 | 0 | 0 | 0 | 574 | 629 | 29 | 6.5 | 1273 | 472 | PHYY2906T | 1060501 | PM108 | 중경1공장 20" 조관 | 5103 | 중경 1 생산창고 | SHYY292090 | SHT460 | 406.4 | 7 | SQ68909 | HQH137110 |  | Stripe 모재 T방향 | SHT460 | 주식회사 포스코 | 574 | 629 | 29 | 95.582 | 574.515 | 96.8101 | 581.897 | 647.496 | 25 | 2024-12-04
SQ69282 | HQH140140 | POSCO | 0 | 20240905 | 0 | 0 | 0.141 | 0.008 | 0.864 | 0.0102 | 0.004 | 0.025 | 0 | 0.016 | 0.01 | 0.0001 | 0 | 0.016 | 0 | 0 | 0 | 0.002 | 0.0029 | 0.024 | 0 | 0 | 0.001 | 0.001 | 0 | 0 | 0 | 0 | 410 | 519 | 36 | 9.15 | 1009 | 339 | PHY91303W | 1052697 | PM108 | 중경1공장 20" 조관 | 5103 | 중경 1 생산창고 | SHY9131020 | N5LBTC350 | 323.9 | 9.53 | SQ69282 | HQH140140 | 41 | Stripe 용접 | STK490 | 주식회사 포스코 | 410 | 519 | 36 | 206.208 | 584.892 | 0 | 0 | 587.909 | 0 | 2024-09-20
SQ69282 | HQH140140 | POSCO | 0 | 20240905 | 0 | 0 | 0.141 | 0.008 | 0.864 | 0.0102 | 0.004 | 0.025 | 0 | 0.016 | 0.01 | 0.0001 | 0 | 0.016 | 0 | 0 | 0 | 0.002 | 0.0029 | 0.024 | 0 | 0 | 0.001 | 0.001 | 0 | 0 | 0 | 0 | 410 | 519 | 36 | 9.15 | 1009 | 339 | PHY91303T | 1052697 | PM108 | 중경1공장 20" 조관 | 5103 | 중경 1 생산창고 | SHY9131020 | N5LBTC350 | 323.9 | 9.53 | SQ69282 | HQH140140 | 41 | Stripe 모재 T방향 | STK490 | 주식회사 포스코 | 410 | 519 | 36 | 142.424 | 401.81 | 153.741 | 433.737 | 547.815 | 34.8 | 2024-09-20
SQ69282 | HQH140140 | POSCO | 0 | 20240905 | 0 | 0 | 0.141 | 0.008 | 0.864 | 0.0102 | 0.004 | 0.025 | 0 | 0.016 | 0.01 | 0.0001 | 0 | 0.016 | 0 | 0 | 0 | 0.002 | 0.0029 | 0.024 | 0 | 0 | 0.001 | 0.001 | 0 | 0 | 0 | 0 | 410 | 519 | 36 | 9.15 | 1009 | 339 | PHY91303L | 1052697 | PM108 | 중경1공장 20" 조관 | 5103 | 중경 1 생산창고 | SHY9131020 | N5LBTC350 | 323.9 | 9.53 | SQ69282 | HQH140140 | 41 | Stripe 모재 L방향 | STK490 | 주식회사 포스코 | 410 | 519 | 36 | 52.5354 | 457.509 | 53.4644 | 466.60778 | 554.6518 | 24.81317 | 2024-09-26
SQ69282 | HQH140150 | POSCO | 0 | 20240905 | 0 | 0 | 0.141 | 0.008 | 0.864 | 0.0102 | 0.004 | 0.025 | 0 | 0.016 | 0.01 | 0.0001 | 0 | 0.016 | 0 | 0 | 0 | 0.002 | 0.0029 | 0.024 | 0 | 0 | 0.001 | 0.001 | 0 | 0 | 0 | 0 | 410 | 519 | 36 | 9.15 | 1009 | 342 | PHYX2908W | 1057318 | PM108 | 중경1공장 20" 조관 | 5103 | 중경 1 생산창고 | SHYX292090 | N5LBTC350 | 323.9 | 9.5 | SQ69282 | HQH140150 | 141 | Stripe 용접 | STK490 | 주식회사 포스코 | 410 | 519 | 36 | 0 | 0 | 0 | 0 | 591.812 | 0 | 2024-11-04
SQ69282 | HQH140150 | POSCO | 0 | 20240905 | 0 | 0 | 0.141 | 0.008 | 0.864 | 0.0102 | 0.004 | 0.025 | 0 | 0.016 | 0.01 | 0.0001 | 0 | 0.016 | 0 | 0 | 0 | 0.002 | 0.0029 | 0.024 | 0 | 0 | 0.001 | 0.001 | 0 | 0 | 0 | 0 | 410 | 519 | 36 | 9.15 | 1009 | 342 | PHYX2908T | 1057318 | PM108 | 중경1공장 20" 조관 | 5103 | 중경 1 생산창고 | SHYX292090 | N5LBTC350 | 323.9 | 9.5 | SQ69282 | HQH140150 | 141 | Stripe 모재 T방향 | STK490 | 주식회사 포스코 | 410 | 519 | 36 | 143.405 | 406.066 | 151.306 | 428.437 | 544.046 | 35 | 2024-11-04
SQ69282 | HQH140150 | POSCO | 0 | 20240905 | 0 | 0 | 0.141 | 0.008 | 0.864 | 0.0102 | 0.004 | 0.025 | 0 | 0.016 | 0.01 | 0.0001 | 0 | 0.016 | 0 | 0 | 0 | 0.002 | 0.0029 | 0.024 | 0 | 0 | 0.001 | 0.001 | 0 | 0 | 0 | 0 | 410 | 519 | 36 | 9.15 | 1009 | 342 | PHYX2908L | 1057318 | PM108 | 중경1공장 20" 조관 | 5103 | 중경 1 생산창고 | SHYX292090 | N5LBTC350 | 323.9 | 9.5 | SQ69282 | HQH140150 | 141 | Stripe 모재 L방향 | STK490 | 주식회사 포스코 | 410 | 519 | 36 | 51.7394 | 450.121 | 52.1398 | 454.58746 | 547.72132 | 22.40139 | 2024-11-13
SQ70080 | HQJ034680 | POSCO | 0 | 20240920 | 0 | 0 | 0.1685 | 0.007 | 0.461 | 0.0122 | 0.0052 | 0 | 0 | 0.014 | 0.005 | 0.0001 | 0 | 0.01 | 0 | 0 | 0 | 0.001 | 0 | 0 | 0 | 0 | 0.0007 | 0 | 0 | 0 | 0 | 0 | 279 | 449 | 40 | 6.2 | 857 | 501 | PHYX0902W | 1055325 | PM108 | 중경1공장 20" 조관 | 5103 | 중경 1 생산창고 | SHYX092060 | N5LBT | 273.1 | 6.4 | SQ70080 | HQJ034680 | 31 | Stripe 용접 | SPHT3 | 주식회사 포스코 | 285 | 466 | 40 | 100.703 | 422.468 | 0 | 0 | 526.29 | 0 | 2024-10-14
SQ70080 | HQJ034680 | POSCO | 0 | 20240920 | 0 | 0 | 0.1685 | 0.007 | 0.461 | 0.0122 | 0.0052 | 0 | 0 | 0.014 | 0.005 | 0.0001 | 0 | 0.01 | 0 | 0 | 0 | 0.001 | 0 | 0 | 0 | 0 | 0.0007 | 0 | 0 | 0 | 0 | 0 | 279 | 449 | 40 | 6.2 | 857 | 501 | PHYX0902T | 1055325 | PM108 | 중경1공장 20" 조관 | 5103 | 중경 1 생산창고 | SHYX092060 | N5LBT | 273.1 | 6.4 | SQ70080 | HQJ034680 | 31 | Stripe 모재 T방향 | SPHT3 | 주식회사 포스코 | 285 | 466 | 40 | 84.692 | 355.614 | 88.924 | 373.385 | 469.654 | 37.3999 | 2024-10-14
SQ70311 | HQJ043930 | POSCO | 0 | 20240927 | 0 | 0 | 0.1787 | 0.011 | 0.48 | 0.0164 | 0.0064 | 0 | 0 | 0.022 | 0.007 | 0.0001 | 0 | 0.014 | 0 | 0 | 0 | 0.002 | 0 | 0 | 0 | 0 | 0.0007 | 0 | 0 | 0 | 0 | 0 | 293 | 458 | 39 | 6.2 | 1016 | 487 | PHYX2904W | 1057311 | PM108 | 중경1공장 20" 조관 | 5103 | 중경 1 생산창고 | SHYX291030 | N5LBT | 323.9 | 6.4 | SQ70311 | HQJ043930 | 62 | Stripe 용접 | SPHT3 | 주식회사 포스코 | 296 | 465 | 39 | 0 | 0 | 0 | 0 | 515.829 | 0 | 2024-11-04
SQ70311 | HQJ043930 | POSCO | 0 | 20240927 | 0 | 0 | 0.1787 | 0.011 | 0.48 | 0.0164 | 0.0064 | 0 | 0 | 0.022 | 0.007 | 0.0001 | 0 | 0.014 | 0 | 0 | 0 | 0.002 | 0 | 0 | 0 | 0 | 0.0007 | 0 | 0 | 0 | 0 | 0 | 293 | 458 | 39 | 6.2 | 1016 | 487 | PHYX2904T | 1057311 | PM108 | 중경1공장 20" 조관 | 5103 | 중경 1 생산창고 | SHYX291030 | N5LBT | 323.9 | 6.4 | SQ70311 | HQJ043930 | 62 | Stripe 모재 T방향 | SPHT3 | 주식회사 포스코 | 296 | 465 | 39 | 85.9219 | 359.349 | 87.5687 | 366.236 | 479.576 | 36.3999 | 2024-11-04
SQ70311 | HQJ043940 | POSCO | 0 | 20241017 | 0 | 0 | 0.1787 | 0.011 | 0.48 | 0.0164 | 0.0064 | 0 | 0 | 0.022 | 0.007 | 0.0001 | 0 | 0.014 | 0 | 0 | 0 | 0.002 | 0 | 0 | 0 | 0 | 0.0007 | 0 | 0 | 0 | 0 | 0 | 293 | 458 | 39 | 6.2 | 1016 | 489 | PHYX2903W | 1057310 | PM108 | 중경1공장 20" 조관 | 5103 | 중경 1 생산창고 | SHYX291020 | N5LBA53B | 323.9 | 6.4 | SQ70311 | HQJ043940 | 56 | Stripe 용접 | SPHT3 | 주식회사 포스코 | 293 | 458 | 39 | 0 | 0 | 0 | 0 | 505.546 | 0 | 2024-11-04
SQ70311 | HQJ043940 | POSCO | 0 | 20241017 | 0 | 0 | 0.1787 | 0.011 | 0.48 | 0.0164 | 0.0064 | 0 | 0 | 0.022 | 0.007 | 0.0001 | 0 | 0.014 | 0 | 0 | 0 | 0.002 | 0 | 0 | 0 | 0 | 0.0007 | 0 | 0 | 0 | 0 | 0 | 293 | 458 | 39 | 6.2 | 1016 | 489 | PHYX2903T | 1057310 | PM108 | 중경1공장 20" 조관 | 5103 | 중경 1 생산창고 | SHYX291020 | N5LBA53B | 323.9 | 6.4 | SQ70311 | HQJ043940 | 56 | Stripe 모재 T방향 | SPHT3 | 주식회사 포스코 | 293 | 458 | 39 | 77.8913 | 326.256 | 79.8704 | 334.546 | 455.072 | 40.2 | 2024-11-04
SQ70311 | HQJ043940 | POSCO | 0 | 20241017 | 0 | 0 | 0.1787 | 0.011 | 0.48 | 0.0164 | 0.0064 | 0 | 0 | 0.022 | 0.007 | 0.0001 | 0 | 0.014 | 0 | 0 | 0 | 0.002 | 0 | 0 | 0 | 0 | 0.0007 | 0 | 0 | 0 | 0 | 0 | 293 | 458 | 39 | 6.2 | 1016 | 489 | PHYX2902T | 1057310 | PM108 | 중경1공장 20" 조관 | 5103 | 중경 1 생산창고 | SHYX291020 | N5LBA53B | 323.9 | 6.4 | SQ70311 | HQJ043940 | 21 | Stripe 모재 T방향 | SPHT3 | 주식회사 포스코 | 293 | 458 | 39 | 85.8011 | 357.777 | 86.97 | 362.651 | 477.474 | 37.3999 | 2024-11-04
SQ70311 | HQJ043940 | POSCO | 0 | 20241017 | 0 | 0 | 0.1787 | 0.011 | 0.48 | 0.0164 | 0.0064 | 0 | 0 | 0.022 | 0.007 | 0.0001 | 0 | 0.014 | 0 | 0 | 0 | 0.002 | 0 | 0 | 0 | 0 | 0.0007 | 0 | 0 | 0 | 0 | 0 | 293 | 458 | 39 | 6.2 | 1016 | 489 | PHYX2902W | 1057310 | PM108 | 중경1공장 20" 조관 | 5103 | 중경 1 생산창고 | SHYX291020 | N5LBA53B | 323.9 | 6.4 | SQ70311 | HQJ043940 | 21 | Stripe 용접 | SPHT3 | 주식회사 포스코 | 293 | 458 | 39 | 0 | 0 | 0 | 0 | 515.374 | 0 | 2024-11-04
SQ70303 | HQJ043960 | POSCO | 0 | 20240930 | 0 | 0 | 0.1811 | 0.008 | 0.484 | 0.0102 | 0.0034 | 0 | 0 | 0.013 | 0.006 | 0.0001 | 0 | 0.008 | 0 | 0 | 0 | 0.002 | 0 | 0 | 0 | 0 | 0.0006 | 0 | 0 | 0 | 0 | 0 | 285 | 451 | 39 | 6.2 | 1016 | 486 | PHYX2905W | 1057528 | PM108 | 중경1공장 20" 조관 | 5103 | 중경 1 생산창고 | SHYX292010 | N5LBT | 323.9 | 6.4 | SQ70303 | HQJ043960 | 77 | Stripe 용접 | SPHT3 | 주식회사 포스코 | 285 | 451 | 39 | 94.4652 | 397.902 | 0 | 0 | 519.039 | 0 | 2024-11-04
SQ70303 | HQJ043960 | POSCO | 0 | 20240930 | 0 | 0 | 0.1811 | 0.008 | 0.484 | 0.0102 | 0.0034 | 0 | 0 | 0.013 | 0.006 | 0.0001 | 0 | 0.008 | 0 | 0 | 0 | 0.002 | 0 | 0 | 0 | 0 | 0.0006 | 0 | 0 | 0 | 0 | 0 | 285 | 451 | 39 | 6.2 | 1016 | 486 | PHYX2905T | 1057528 | PM108 | 중경1공장 20" 조관 | 5103 | 중경 1 생산창고 | SHYX292010 | N5LBT | 323.9 | 6.4 | SQ70303 | HQJ043960 | 77 | Stripe 모재 T방향 | SPHT3 | 주식회사 포스코 | 285 | 451 | 39 | 81.0572 | 342.252 | 83.9442 | 354.442 | 467.556 | 37.6 | 2024-11-04
SQ70634 | HQJ060580 | POSCO | 0 | 20240927 | 0 | 0 | 0.1888 | 0.009 | 0.831 | 0.0102 | 0.0036 | 0 | 0 | 0.019 | 0.005 | 0.0001 | 0 | 0.009 | 0 | 0 | 0 | 0.001 | 0 | 0.001 | 0 | 0 | 0.001 | 0 | 0 | 0 | 0 | 0 | 314 | 497 | 39 | 8.95 | 849 | 343 | PHYX1001W | 1055338 | PM108 | 중경1공장 20" 조관 | 5103 | 중경 1 생산창고 | SHYX101090 | N5LBT | 273.1 | 9.3 | SQ70634 | HQJ060580 | 3 | Stripe 용접 | SPHT3 | 주식회사 포스코 | 314 | 497 | 40 | 0 | 0 | 0 | 0 | 568.16 | 0 | 2024-10-14
SQ70634 | HQJ060580 | POSCO | 0 | 20240927 | 0 | 0 | 0.1888 | 0.009 | 0.831 | 0.0102 | 0.0036 | 0 | 0 | 0.019 | 0.005 | 0.0001 | 0 | 0.009 | 0 | 0 | 0 | 0.001 | 0 | 0.001 | 0 | 0 | 0.001 | 0 | 0 | 0 | 0 | 0 | 314 | 497 | 39 | 8.95 | 849 | 343 | PHYX1001T | 1055338 | PM108 | 중경1공장 20" 조관 | 5103 | 중경 1 생산창고 | SHYX101090 | N5LBT | 273.1 | 9.3 | SQ70634 | HQJ060580 | 3 | Stripe 모재 T방향 | SPHT3 | 주식회사 포스코 | 314 | 497 | 40 | 134.293 | 390.575 | 140.18 | 407.696 | 498.145 | 38.3999 | 2024-10-14
SQ71144 | HQJ090050 | POSCO | 0 | 20241024 | 0.215 | 0.361 | 0.1505 | 0.012 | 1.22 | 0.0102 | 0.0042 | 0 | 0 | 0 | 0 | 0 | 0 | 0 | 0 | 0 | 0 | 0 | 0.0026 | 0 | 0 | 0 | 0 | 0 | 0 | 0 | 0 | 0 | 407 | 523 | 36 | 8.7 | 992 | 336 | PHYX2805L | 1057351 | PM108 | 중경1공장 20" 조관 | 5103 | 중경 1 생산창고 | SHYX282130 | SNT355E | 318.5 | 9 | SQ71144 | HQJ090050 |  | Stripe 모재 L방향 | SNT355E | 주식회사 포스코 | 407 | 523 | 36 | 97.9979 | 448.144 | 93.5876 | 427.976 | 540.733 | 33.3999 | 2024-10-31
SQ71166 | HQJ091300 | POSCO | 0 | 20240930 | 0 | 0 | 0.1874 | 0.009 | 0.817 | 0.0102 | 0.0039 | 0 | 0 | 0.015 | 0.007 | 0.0001 | 0 | 0.009 | 0 | 0 | 0 | 0.001 | 0 | 0 | 0 | 0 | 0.0009 | 0 | 0 | 0 | 0 | 0 | 279 | 474 | 40 | 11.8 | 1262 | 223 | PHYX0305T | 1054788 | PM108 | 중경1공장 20" 조관 | 5103 | 중경 1 생산창고 | SHYX031170 | CSPPS250 | 406.4 | 12.7 | SQ71166 | HQJ091300 |  | Stripe 모재 T방향 | SPHT3 | 주식회사 포스코 | 279 | 474 | 40 | 104.975 | 351.784 | 108.097 | 362.246 | 447.867 | 38.6 | 2024-11-14
SQ72406 | HQK015990 | POSCO | 0 | 20241024 | 0 | 0 | 0.1877 | 0.012 | 0.83 | 0.0092 | 0.0042 | 0 | 0 | 0.013 | 0.006 | 0.0001 | 0 | 0.008 | 0 | 0 | 0 | 0.001 | 0 | 0.001 | 0 | 0 | 0.0012 | 0 | 0 | 0 | 0 | 0 | 303 | 482 | 40 | 8.85 | 1108 | 331 | PHYX2504T | 1056494 | PM108 | 중경1공장 20" 조관 | 5103 | 중경 1 생산창고 | SHYX252080 | CSPPS250 | 355.6 | 9.5 | SQ72406 | HQK015990 |  | Stripe 모재 T방향 | SPHT3 | 주식회사 포스코 | 308 | 487 | 40 | 79.7646 | 357.844 | 81.5785 | 365.982 | 487.914 | 37.3999 | 2024-12-09
SQ74701 | HQK146680 | POSCO | 0 | 20241125 | 0 | 0.294 | 0.146 | 0.012 | 0.856 | 0.0102 | 0.0035 | 0.03 | 0 | 0.017 | 0.005 | 0.0001 | 0 | 0.009 | 0 | 0 | 0 | 0.002 | 0.002 | 0.026 | 0 | 0 | 0.0016 | 0 | 0 | 0 | 0 | 0 | 404 | 515 | 35 | 8.75 | 1268 | 337 | PHYY2804T | 1060083 | PM108 | 중경1공장 20" 조관 | 5103 | 중경 1 생산창고 | SHYY282010 | A252-3CENO | 406.4 | 9.53 | SQ74701 | HQK146680 |  | Stripe 모재 T방향 | STK490*CENO | 주식회사 포스코 | 404 | 515 | 35 | 135.191 | 403.011 | 140.452 | 418.695 | 547.813 | 37.2 | 2024-12-03
SQ74701 | HQK146680 | POSCO | 0 | 20241125 | 0 | 0.294 | 0.146 | 0.012 | 0.856 | 0.0102 | 0.0035 | 0.03 | 0 | 0.017 | 0.005 | 0.0001 | 0 | 0.009 | 0 | 0 | 0 | 0.002 | 0.002 | 0.026 | 0 | 0 | 0.0016 | 0 | 0 | 0 | 0 | 0 | 404 | 515 | 35 | 8.75 | 1268 | 337 | PHYY2804W | 1060083 | PM108 | 중경1공장 20" 조관 | 5103 | 중경 1 생산창고 | SHYY282010 | A252-3CENO | 406.4 | 9.53 | SQ74701 | HQK146680 |  | Stripe 용접 | STK490*CENO | 주식회사 포스코 | 404 | 515 | 35 | 164.388 | 483.939 | 0 | 0 | 586.227 | 0 | 2024-12-03
SQ74698 | HQK146710 | POSCO | 0 | 20241125 | 0 | 0.299 | 0.1495 | 0.012 | 0.859 | 0.0097 | 0.003 | 0.026 | 0 | 0.019 | 0.006 | 0.0001 | 0 | 0.011 | 0 | 0 | 0 | 0.002 | 0.0024 | 0.024 | 0 | 0 | 0.0016 | 0 | 0 | 0 | 0 | 0 | 411 | 518 | 35 | 8.75 | 1268 | 338 | PHYY2802W | 1060082 | PM108 | 중경1공장 20" 조관 | 5103 | 중경 1 생산창고 | SHYY281030 | A252-3CENO | 406.4 | 9.53 | SQ74698 | HQK146710 |  | Stripe 용접 | STK490*CENO | 주식회사 포스코 | 411 | 518 | 35 | 0 | 0 | 0 | 0 | 585.38 | 0 | 2024-12-03
SQ74698 | HQK146710 | POSCO | 0 | 20241125 | 0 | 0.299 | 0.1495 | 0.012 | 0.859 | 0.0097 | 0.003 | 0.026 | 0 | 0.019 | 0.006 | 0.0001 | 0 | 0.011 | 0 | 0 | 0 | 0.002 | 0.0024 | 0.024 | 0 | 0 | 0.0016 | 0 | 0 | 0 | 0 | 0 | 411 | 518 | 35 | 8.75 | 1268 | 338 | PHYY2802T | 1060082 | PM108 | 중경1공장 20" 조관 | 5103 | 중경 1 생산창고 | SHYY281030 | A252-3CENO | 406.4 | 9.53 | SQ74698 | HQK146710 |  | Stripe 모재 T방향 | STK490*CENO | 주식회사 포스코 | 411 | 518 | 35 | 137.675 | 408.698 | 143.603 | 426.294 | 550.907 | 35.8 | 2024-12-03
SQ74687 | HQK146770 | POSCO | 0 | 20241113 | 0 | 0.298 | 0.148 | 0.011 | 0.855 | 0.0117 | 0.0055 | 0.026 | 0 | 0.023 | 0.009 | 0.0001 | 0 | 0.013 | 0 | 0 | 0 | 0.002 | 0.0028 | 0.023 | 0 | 0 | 0.0008 | 0.001 | 0 | 0 | 0 | 0 | 401 | 510 | 36 | 8.75 | 1268 | 323 | PHYY2705W | 1060082 | PM108 | 중경1공장 20" 조관 | 5103 | 중경 1 생산창고 | SHYY272060 | A252-3CENO | 406.4 | 9.53 | SQ74687 | HQK146770 |  | Stripe 용접 | STK490*CENO | 주식회사 포스코 | 401 | 510 | 36 | 155.017 | 453.874 | 0 | 0 | 588.416 | 0 | 2024-12-03
SQ74687 | HQK146770 | POSCO | 0 | 20241113 | 0 | 0.298 | 0.148 | 0.011 | 0.855 | 0.0117 | 0.0055 | 0.026 | 0 | 0.023 | 0.009 | 0.0001 | 0 | 0.013 | 0 | 0 | 0 | 0.002 | 0.0028 | 0.023 | 0 | 0 | 0.0008 | 0.001 | 0 | 0 | 0 | 0 | 401 | 510 | 36 | 8.75 | 1268 | 323 | PHYY2705T | 1060082 | PM108 | 중경1공장 20" 조관 | 5103 | 중경 1 생산창고 | SHYY272060 | A252-3CENO | 406.4 | 9.53 | SQ74687 | HQK146770 |  | Stripe 모재 T방향 | STK490*CENO | 주식회사 포스코 | 401 | 510 | 36 | 135.907 | 404.313 | 141.747 | 421.686 | 548.983 | 33.3999 | 2024-12-03
SQ74685 | HQK146870 | POSCO | 0 | 20241125 | 0 | 0.295 | 0.1457 | 0.012 | 0.858 | 0.0094 | 0.0031 | 0.018 | 0 | 0.02 | 0.009 | 0.0002 | 0 | 0.014 | 0 | 0 | 0 | 0.002 | 0.0024 | 0.024 | 0 | 0 | 0.0014 | 0 | 0 | 0 | 0 | 0 | 415 | 528 | 35 | 8.75 | 1268 | 339 | PHYY2803W | 1060082 | PM108 | 중경1공장 20" 조관 | 5103 | 중경 1 생산창고 | SHYY281050 | A252-3CENO | 406.4 | 9.53 | SQ74685 | HQK146870 |  | Stripe 용접 | STK490*CENO | 주식회사 포스코 | 415 | 528 | 35 | 0 | 0 | 0 | 0 | 597.806 | 0 | 2024-12-03
SQ74685 | HQK146870 | POSCO | 0 | 20241125 | 0 | 0.295 | 0.1457 | 0.012 | 0.858 | 0.0094 | 0.0031 | 0.018 | 0 | 0.02 | 0.009 | 0.0002 | 0 | 0.014 | 0 | 0 | 0 | 0.002 | 0.0024 | 0.024 | 0 | 0 | 0.0014 | 0 | 0 | 0 | 0 | 0 | 415 | 528 | 35 | 8.75 | 1268 | 339 | PHYY2803T | 1060082 | PM108 | 중경1공장 20" 조관 | 5103 | 중경 1 생산창고 | SHYY281050 | A252-3CENO | 406.4 | 9.53 | SQ74685 | HQK146870 |  | Stripe 모재 T방향 | STK490*CENO | 주식회사 포스코 | 415 | 528 | 35 | 135.496 | 404.335 | 140.678 | 419.797 | 545.328 | 32 | 2024-12-03
SQ74682 | HQK146940 | POSCO | 0 | 20241123 | 0 | 0.295 | 0.1449 | 0.013 | 0.873 | 0.0135 | 0.003 | 0.027 | 0 | 0.016 | 0.006 | 0.0001 | 0 | 0.01 | 0 | 0 | 0 | 0.002 | 0.0019 | 0.025 | 0 | 0 | 0.0014 | 0 | 0 | 0 | 0 | 0 | 390 | 502 | 37 | 8.75 | 1268 | 344 | PHYY2806W | 1060083 | PM108 | 중경1공장 20" 조관 | 5103 | 중경 1 생산창고 | SHYY282030 | A252-3CENO | 406.4 | 9.53 | SQ74682 | HQK146940 |  | Stripe 용접 | STK490*CENO | 주식회사 포스코 | 390 | 502 | 37 | 162.576 | 484.351 | 0 | 0 | 581.266 | 0 | 2024-12-03
SQ74682 | HQK146940 | POSCO | 0 | 20241123 | 0 | 0.295 | 0.1449 | 0.013 | 0.873 | 0.0135 | 0.003 | 0.027 | 0 | 0.016 | 0.006 | 0.0001 | 0 | 0.01 | 0 | 0 | 0 | 0.002 | 0.0019 | 0.025 | 0 | 0 | 0.0014 | 0 | 0 | 0 | 0 | 0 | 390 | 502 | 37 | 8.75 | 1268 | 344 | PHYY2806T | 1060083 | PM108 | 중경1공장 20" 조관 | 5103 | 중경 1 생산창고 | SHYY282030 | A252-3CENO | 406.4 | 9.53 | SQ74682 | HQK146940 |  | Stripe 모재 T방향 | STK490*CENO | 주식회사 포스코 | 390 | 502 | 37 | 135.704 | 404.665 | 140.788 | 419.824 | 540.933 | 34 | 2024-12-03
SQ74704 | HQK146960 | POSCO | 0 | 20241101 | 0 | 0.294 | 0.1474 | 0.012 | 0.842 | 0.0101 | 0.0035 | 0.03 | 0 | 0.022 | 0.007 | 0.0001 | 0 | 0.011 | 0 | 0 | 0 | 0.002 | 0.0022 | 0.025 | 0 | 0 | 0.0015 | 0 | 0 | 0 | 0 | 0 | 408 | 522 | 35 | 8.75 | 1268 | 320 | PHYY2807W | 1060083 | PM108 | 중경1공장 20" 조관 | 5103 | 중경 1 생산창고 | SHYY282040 | A252-3CENO | 406.4 | 9.53 | SQ74704 | HQK146960 |  | Stripe 용접 | STK490*CENO | 주식회사 포스코 | 408 | 522 | 35 | 120.95 | 358.045 | 0 | 0 | 582.448 | 0 | 2024-12-03
SQ74704 | HQK146960 | POSCO | 0 | 20241101 | 0 | 0.294 | 0.1474 | 0.012 | 0.842 | 0.0101 | 0.0035 | 0.03 | 0 | 0.022 | 0.007 | 0.0001 | 0 | 0.011 | 0 | 0 | 0 | 0.002 | 0.0022 | 0.025 | 0 | 0 | 0.0015 | 0 | 0 | 0 | 0 | 0 | 408 | 522 | 35 | 8.75 | 1268 | 320 | PHYY2807T | 1060083 | PM108 | 중경1공장 20" 조관 | 5103 | 중경 1 생산창고 | SHYY282040 | A252-3CENO | 406.4 | 9.53 | SQ74704 | HQK146960 |  | Stripe 모재 T방향 | STK490*CENO | 주식회사 포스코 | 408 | 522 | 35 | 138.622 | 411.028 | 143.286 | 424.856 | 547.608 | 35 | 2024-12-03
SQ74695 | HQK147010 | POSCO | 0 | 20241124 | 0 | 0.305 | 0.1493 | 0.012 | 0.891 | 0.0118 | 0.003 | 0.021 | 0 | 0.022 | 0.008 | 0.0001 | 0 | 0.018 | 0 | 0 | 0 | 0.002 | 0.0019 | 0.024 | 0 | 0 | 0.0016 | 0 | 0 | 0 | 0 | 0 | 422 | 520 | 35 | 8.75 | 1268 | 338 | PHYY2602T | 1060081 | PM108 | 중경1공장 20" 조관 | 5103 | 중경 1 생산창고 | SHYY261020 | A252-3CENO | 406.4 | 9.53 | SQ74695 | HQK147010 |  | Stripe 모재 T방향 | STK490*CENO | 주식회사 포스코 | 422 | 520 | 35 | 136.391 | 407.196 | 141.89 | 423.613 | 555.571 | 35.8 | 2024-12-02
SQ74695 | HQK147010 | POSCO | 0 | 20241124 | 0 | 0.305 | 0.1493 | 0.012 | 0.891 | 0.0118 | 0.003 | 0.021 | 0 | 0.022 | 0.008 | 0.0001 | 0 | 0.018 | 0 | 0 | 0 | 0.002 | 0.0019 | 0.024 | 0 | 0 | 0.0016 | 0 | 0 | 0 | 0 | 0 | 422 | 520 | 35 | 8.75 | 1268 | 338 | PHYY2602W | 1060081 | PM108 | 중경1공장 20" 조관 | 5103 | 중경 1 생산창고 | SHYY261020 | A252-3CENO | 406.4 | 9.53 | SQ74695 | HQK147010 |  | Stripe 용접 | STK490*CENO | 주식회사 포스코 | 422 | 520 | 35 | 0 | 0 | 0 | 0 | 603.245 | 0 | 2024-12-02
SQ74691 | HQK147100 | POSCO | 0 | 20241123 | 0 | 0.309 | 0.1554 | 0.013 | 0.87 | 0.0121 | 0.0045 | 0.027 | 0 | 0.027 | 0.011 | 0.0001 | 0 | 0.022 | 0 | 0 | 0 | 0.003 | 0.0021 | 0.026 | 0 | 0 | 0.0018 | 0 | 0 | 0 | 0 | 0 | 390 | 511 | 36 | 8.75 | 1268 | 339 | PHYY2703W | 1060082 | PM108 | 중경1공장 20" 조관 | 5103 | 중경 1 생산창고 | SHYY272030 | A252-3CENO | 406.4 | 9.53 | SQ74691 | HQK147100 |  | Stripe 용접 | STK490*CENO | 주식회사 포스코 | 390 | 511 | 36 | 0 | 0 | 0 | 0 | 605.147 | 0 | 2024-12-03
SQ74691 | HQK147100 | POSCO | 0 | 20241123 | 0 | 0.309 | 0.1554 | 0.013 | 0.87 | 0.0121 | 0.0045 | 0.027 | 0 | 0.027 | 0.011 | 0.0001 | 0 | 0.022 | 0 | 0 | 0 | 0.003 | 0.0021 | 0.026 | 0 | 0 | 0.0018 | 0 | 0 | 0 | 0 | 0 | 390 | 511 | 36 | 8.75 | 1268 | 339 | PHYY2703T | 1060082 | PM108 | 중경1공장 20" 조관 | 5103 | 중경 1 생산창고 | SHYY272030 | A252-3CENO | 406.4 | 9.53 | SQ74691 | HQK147100 |  | Stripe 모재 T방향 | STK490*CENO | 주식회사 포스코 | 390 | 511 | 36 | 137.559 | 408.489 | 142.802 | 424.057 | 551.719 | 33 | 2024-12-03
SQ75102 | HQL001080 | POSCO | 0 | 20241116 | 0 | 0.284 | 0.1381 | 0.012 | 0.845 | 0.013 | 0.0044 | 0.011 | 0 | 0.017 | 0.005 | 0.0001 | 0 | 0.011 | 0 | 0 | 0 | 0.001 | 0.0026 | 0.024 | 0 | 0 | 0.0011 | 0 | 0 | 0 | 0 | 0 | 439 | 551 | 34 | 8.75 | 1268 | 326 | PHYY2805T | 1060083 | PM108 | 중경1공장 20" 조관 | 5103 | 중경 1 생산창고 | SHYY282020 | A252-3CENO | 406.4 | 9.53 | SQ75102 | HQL001080 |  | Stripe 모재 T방향 | STK490*CENO | 주식회사 포스코 | 439 | 551 | 34 | 141.951 | 423.54 | 146.983 | 438.553 | 544.468 | 33.2 | 2024-12-03
SQ75102 | HQL001080 | POSCO | 0 | 20241116 | 0 | 0.284 | 0.1381 | 0.012 | 0.845 | 0.013 | 0.0044 | 0.011 | 0 | 0.017 | 0.005 | 0.0001 | 0 | 0.011 | 0 | 0 | 0 | 0.001 | 0.0026 | 0.024 | 0 | 0 | 0.0011 | 0 | 0 | 0 | 0 | 0 | 439 | 551 | 34 | 8.75 | 1268 | 326 | PHYY2805W | 1060083 | PM108 | 중경1공장 20" 조관 | 5103 | 중경 1 생산창고 | SHYY282020 | A252-3CENO | 406.4 | 9.53 | SQ75102 | HQL001080 |  | Stripe 용접 | STK490*CENO | 주식회사 포스코 | 439 | 551 | 34 | 0 | 0 | 0 | 0 | 583.439 | 0 | 2024-12-03
SQ77005 | HQL126540 | POSCO | 0 | 20241210 | 0.211 | 0.361 | 0.1443 | 0.008 | 1.245 | 0.0136 | 0.0034 | 0 | 0 | 0 | 0 | 0 | 0 | 0 | 0 | 0 | 0 | 0 | 0.0027 | 0 | 0 | 0 | 0 | 0 | 0 | 0 | 0 | 0 | 463 | 564 | 30 | 8 | 1110 | 347 | PHYZ2601L | 1062672 | PM108 | 중경1공장 20" 조관 | 5103 | 중경 1 생산창고 | SHYZ252110 | SNT355E | 355.6 | 8 | SQ77005 | HQL126540 |  | Stripe 모재 L방향 | SNT355E | 주식회사 포스코 | 463 | 564 | 30 | 90.3205 | 444.022 | 92.8891 | 456.649 | 569.505 | 31 | 2024-12-27
SQ77016 | HQL126870 | POSCO | 0 | 20241210 | 0.219 | 0.371 | 0.1515 | 0.01 | 1.283 | 0.0134 | 0.0038 | 0 | 0 | 0 | 0 | 0 | 0 | 0 | 0 | 0 | 0 | 0 | 0.0027 | 0 | 0 | 0 | 0 | 0 | 0 | 0 | 0 | 0 | 461 | 563 | 29 | 6 | 1000 | 415 | PHYZ1202L | 1061057 | PM108 | 중경1공장 20" 조관 | 5103 | 중경 1 생산창고 | SHYZ121010 | SNT355E | 318.5 | 6 | SQ77016 | HQL126870 |  | Stripe 모재 L방향 | SNT355E | 주식회사 포스코 | 461 | 563 | 29 | 69.155 | 456.524 | 63.9143 | 421.927 | 575.522 | 28 | 2024-12-13
SQ77019 | HQL126880 | POSCO | 0 | 20241211 | 0.218 | 0.37 | 0.1504 | 0.01 | 1.279 | 0.0125 | 0.0036 | 0 | 0 | 0 | 0 | 0 | 0 | 0 | 0 | 0 | 0 | 0 | 0.0028 | 0 | 0 | 0 | 0 | 0 | 0 | 0 | 0 | 0 | 439 | 563 | 32 | 8.7 | 992 | 340 | PHYZ1205L | 1061088 | PM108 | 중경1공장 20" 조관 | 5103 | 중경 1 생산창고 | SHYZ121150 | SNT355E | 318.5 | 9 | SQ77019 | HQL126880 |  | Stripe 모재 L방향 | SNT355E | 주식회사 포스코 | 439 | 563 | 32 | 96.2384 | 438.224 | 94.6283 | 430.893 | 561.426 | 31.2 | 2024-12-16
SQ77016 | HQL126900 | POSCO | 0 | 20241211 | 0.219 | 0.371 | 0.1515 | 0.01 | 1.283 | 0.0134 | 0.0038 | 0 | 0 | 0 | 0 | 0 | 0 | 0 | 0 | 0 | 0 | 0 | 0.0027 | 0 | 0 | 0 | 0 | 0 | 0 | 0 | 0 | 0 | 450 | 569 | 31 | 8 | 994 | 376 | PHYZ1203L | 1061084 | PM108 | 중경1공장 20" 조관 | 5103 | 중경 1 생산창고 | SHYZ121090 | SNT355E | 318.5 | 8 | SQ77016 | HQL126900 |  | Stripe 모재 L방향 | SNT355E | 주식회사 포스코 | 450 | 569 | 31 | 94.4077 | 469.266 | 93.9614 | 467.048 | 583.476 | 28.6 | 2024-12-16
SQ77047 | HQL129510 | POSCO | 0 | 20241211 | 0 | 0 | 0.1729 | 0.01 | 0.454 | 0.011 | 0.0033 | 0 | 0 | 0.015 | 0.006 | 0.0001 | 0 | 0.01 | 0 | 0 | 0 | 0.002 | 0 | 0.001 | 0 | 0 | 0.001 | 0 | 0 | 0 | 0 | 0 | 293 | 453 | 41 | 6.2 | 857 | 487 | PHYZ1802W | 1061660 | PM108 | 중경1공장 20" 조관 | 5103 | 중경 1 생산창고 | SHYZ182030 | N5LBT | 273.1 | 6.4 | SQ77047 | HQL129510 | 14 | Stripe 용접 | SPHT3 | 주식회사 포스코 | 293 | 453 | 41 | 100.772 | 425.436 | 0 | 0 | 523.304 | 0 | 2024-12-23
SQ77047 | HQL129510 | POSCO | 0 | 20241211 | 0 | 0 | 0.1729 | 0.01 | 0.454 | 0.011 | 0.0033 | 0 | 0 | 0.015 | 0.006 | 0.0001 | 0 | 0.01 | 0 | 0 | 0 | 0.002 | 0 | 0.001 | 0 | 0 | 0.001 | 0 | 0 | 0 | 0 | 0 | 293 | 453 | 41 | 6.2 | 857 | 487 | PHYZ1802T | 1061660 | PM108 | 중경1공장 20" 조관 | 5103 | 중경 1 생산창고 | SHYZ182030 | N5LBT | 273.1 | 6.4 | SQ77047 | HQL129510 | 14 | Stripe 모재 T방향 | SPHT3 | 주식회사 포스코 | 293 | 453 | 41 | 83.9284 | 356.781 | 85.8587 | 364.987 | 469.061 | 40.6 | 2024-12-23
SQ78818 | HQM008440 | POSCO | 0 | 20241226 | 0 | 0 | 0.1822 | 0.009 | 0.788 | 0.0115 | 0.0046 | 0 | 0 | 0.016 | 0.009 | 0.0001 | 0 | 0.016 | 0 | 0 | 0 | 0.001 | 0 | 0.001 | 0 | 0 | 0.0009 | 0 | 0 | 0 | 0 | 0 | 288 | 477 | 39 | 9.15 | 1267 | 320 | PHZ10805T | 1063369 | PM108 | 중경1공장 20" 조관 | 5103 | 중경 1 생산창고 | SHZ1082040 | N5LBT | 406.4 | 9.5 | SQ78818 | HQM008440 | 1 | Stripe 모재 T방향 | SPHT3 | 주식회사 포스코 | 288 | 477 | 39 | 119.868 | 338.373 | 126.303 | 356.538 | 488.233 | 40 | 2025-01-14
SQ78818 | HQM008440 | POSCO | 0 | 20241226 | 0 | 0 | 0.1822 | 0.009 | 0.788 | 0.0115 | 0.0046 | 0 | 0 | 0.016 | 0.009 | 0.0001 | 0 | 0.016 | 0 | 0 | 0 | 0.001 | 0 | 0.001 | 0 | 0 | 0.0009 | 0 | 0 | 0 | 0 | 0 | 288 | 477 | 39 | 9.15 | 1267 | 320 | PHZ10805W | 1063369 | PM108 | 중경1공장 20" 조관 | 5103 | 중경 1 생산창고 | SHZ1082040 | N5LBT | 406.4 | 9.5 | SQ78818 | HQM008440 | 1 | Stripe 용접 | SPHT3 | 주식회사 포스코 | 288 | 477 | 39 | 173.208 | 491.304 | 0 | 0 | 557.427 | 0 | 2025-01-14
SQ78811 | HQM008470 | POSCO | 0 | 20241229 | 0 | 0 | 0.1924 | 0.008 | 0.856 | 0.0108 | 0.0032 | 0 | 0 | 0.019 | 0.006 | 0.0001 | 0 | 0.009 | 0 | 0 | 0 | 0 | 0 | 0.001 | 0 | 0 | 0.0008 | 0 | 0 | 0 | 0 | 0 | 298 | 480 | 39 | 9.15 | 1267 | 322 | PHZ10806W | 1063365 | PM108 | 중경1공장 20" 조관 | 5103 | 중경 1 생산창고 | SHZ1082090 | N5LBT | 406.4 | 9.5 | SQ78811 | HQM008470 | 159 | Stripe 용접 | SPHT3 | 주식회사 포스코 | 298 | 480 | 39 | 0 | 0 | 0 | 0 | 581.73 | 0 | 2025-01-14
SQ78811 | HQM008470 | POSCO | 0 | 20241229 | 0 | 0 | 0.1924 | 0.008 | 0.856 | 0.0108 | 0.0032 | 0 | 0 | 0.019 | 0.006 | 0.0001 | 0 | 0.009 | 0 | 0 | 0 | 0 | 0 | 0.001 | 0 | 0 | 0.0008 | 0 | 0 | 0 | 0 | 0 | 298 | 480 | 39 | 9.15 | 1267 | 322 | PHZ10806T | 1063365 | PM108 | 중경1공장 20" 조관 | 5103 | 중경 1 생산창고 | SHZ1082090 | N5LBT | 406.4 | 9.5 | SQ78811 | HQM008470 | 159 | Stripe 모재 T방향 | SPHT3 | 주식회사 포스코 | 298 | 480 | 39 | 130.701 | 371.263 | 136.526 | 387.81 | 506.9 | 38.8 | 2025-01-14
SQ79440 | HQM038950 | POSCO | 0 | 20250109 | 0 | 0 | 0.1515 | 0.011 | 0.882 | 0.015 | 0.008 | 0.022 | 0 | 0.02 | 0.011 | 0.0001 | 0 | 0.014 | 0 | 0 | 0 | 0.003 | 0.003 | 0.023 | 0 | 0 | 0.0017 | 0.001 | 0 | 0 | 0 | 0 | 448 | 566 | 32 | 6.2 | 857 | 460 | PHZ32107L | 1065295 | PM108 | 중경1공장 20" 조관 | 5103 | 중경 1 생산창고 | SHZ2052040 | N5LBTC350 | 273.1 | 6.4 | SQ79440 | HQM038950 | 19 | Stripe 모재 L방향 | STK490 | 주식회사 포스코 | 448 | 566 | 32 | 38.4045 | 489.454 | 38.4039 | 490.58916 | 563.28606 | 27.17647 | 2025-04-02
SQ79440 | HQM038970 | POSCO | 0 | 20241231 | 0 | 0 | 0.1515 | 0.011 | 0.882 | 0.015 | 0.008 | 0.022 | 0 | 0.02 | 0.011 | 0.0001 | 0 | 0.014 | 0 | 0 | 0 | 0.003 | 0.003 | 0.023 | 0 | 0 | 0.0017 | 0.001 | 0 | 0 | 0 | 0 | 432 | 540 | 35 | 8.95 | 849 | 325 | PHZ20403W | 1065302 | PM108 | 중경1공장 20" 조관 | 5103 | 중경 1 생산창고 | SHZ2042030 | N5LBTC350 | 273.1 | 9.3 | SQ79440 | HQM038970 | 1 | Stripe 용접 | STK490 | 주식회사 포스코 | 432 | 540 | 35 | 126.901 | 369.495 | 0 | 0 | 590.09 | 0 | 2025-02-11
SQ79440 | HQM038970 | POSCO | 0 | 20241231 | 0 | 0 | 0.1515 | 0.011 | 0.882 | 0.015 | 0.008 | 0.022 | 0 | 0.02 | 0.011 | 0.0001 | 0 | 0.014 | 0 | 0 | 0 | 0.003 | 0.003 | 0.023 | 0 | 0 | 0.0017 | 0.001 | 0 | 0 | 0 | 0 | 432 | 540 | 35 | 8.95 | 849 | 325 | PHZ20403T | 1065302 | PM108 | 중경1공장 20" 조관 | 5103 | 중경 1 생산창고 | SHZ2042030 | N5LBTC350 | 273.1 | 9.3 | SQ79440 | HQM038970 | 1 | Stripe 모재 T방향 | STK490 | 주식회사 포스코 | 432 | 540 | 35 | 141.241 | 412.093 | 148.248 | 432.536 | 553.661 | 30.6 | 2025-02-11
SQ79440 | HQM038970 | POSCO | 0 | 20241231 | 0 | 0 | 0.1515 | 0.011 | 0.882 | 0.015 | 0.008 | 0.022 | 0 | 0.02 | 0.011 | 0.0001 | 0 | 0.014 | 0 | 0 | 0 | 0.003 | 0.003 | 0.023 | 0 | 0 | 0.0017 | 0.001 | 0 | 0 | 0 | 0 | 432 | 540 | 35 | 8.95 | 849 | 325 | PHZ20403L | 1065302 | PM108 | 중경1공장 20" 조관 | 5103 | 중경 1 생산창고 | SHZ2042030 | N5LBTC350 | 273.1 | 9.3 | SQ79440 | HQM038970 | 1 | Stripe 모재 L방향 | STK490 | 주식회사 포스코 | 432 | 540 | 35 | 52.0376 | 455.417 | 52.4334 | 459.95173 | 542.20686 | 27.06196 | 2025-04-02
SQ79560 | HQM045020 | POSCO | 0 | 20250107 | 0 | 0 | 0.1812 | 0.01 | 0.458 | 0.0125 | 0.0057 | 0 | 0 | 0.014 | 0.009 | 0.0001 | 0 | 0.018 | 0 | 0 | 0 | 0.001 | 0 | 0.001 | 0 | 0 | 0.001 | 0 | 0 | 0 | 0 | 0 | 307 | 467 | 39 | 6.2 | 857 | 426 | PHZ11401T | 1063923 | PM108 | 중경1공장 20" 조관 | 5103 | 중경 1 생산창고 | SHZ1142030 | N5LBA53B | 273 | 6.4 | SQ79560 | HQM045020 | 41 | Stripe 모재 T방향 | SPHT3 | 주식회사 포스코 | 307 | 467 | 39 | 89.7553 | 373.73 | 91.4376 | 380.734 | 485.553 | 35.6 | 2025-01-17
SQ79560 | HQM045020 | POSCO | 0 | 20250107 | 0 | 0 | 0.1812 | 0.01 | 0.458 | 0.0125 | 0.0057 | 0 | 0 | 0.014 | 0.009 | 0.0001 | 0 | 0.018 | 0 | 0 | 0 | 0.001 | 0 | 0.001 | 0 | 0 | 0.001 | 0 | 0 | 0 | 0 | 0 | 307 | 467 | 39 | 6.2 | 857 | 426 | PHZ11401W | 1063923 | PM108 | 중경1공장 20" 조관 | 5103 | 중경 1 생산창고 | SHZ1142030 | N5LBA53B | 273 | 6.4 | SQ79560 | HQM045020 | 41 | Stripe 용접 | SPHT3 | 주식회사 포스코 | 307 | 467 | 39 | 0 | 0 | 0 | 0 | 532.952 | 0 | 2025-01-17
SQ79560 | HQM045070 | POSCO | 0 | 20250107 | 0 | 0 | 0.1812 | 0.01 | 0.458 | 0.0125 | 0.0057 | 0 | 0 | 0.014 | 0.009 | 0.0001 | 0 | 0.018 | 0 | 0 | 0 | 0.001 | 0 | 0.001 | 0 | 0 | 0.001 | 0 | 0 | 0 | 0 | 0 | 318 | 474 | 40 | 8 | 852 | 387 | PHZ20504T | 1065296 | PM108 | 중경1공장 20" 조관 | 5103 | 중경 1 생산창고 | SHZ2051070 | N5LBL1 | 273.1 | 7.8 | SQ79560 | HQM045070 | 21 | Stripe 모재 T방향 | SPHT3 | 주식회사 포스코 | 318 | 474 | 40 | 113.618 | 368.62 | 117.073 | 379.827 | 474.636 | 39.3999 | 2025-02-14
SQ79560 | HQM045070 | POSCO | 0 | 20250107 | 0 | 0 | 0.1812 | 0.01 | 0.458 | 0.0125 | 0.0057 | 0 | 0 | 0.014 | 0.009 | 0.0001 | 0 | 0.018 | 0 | 0 | 0 | 0.001 | 0 | 0.001 | 0 | 0 | 0.001 | 0 | 0 | 0 | 0 | 0 | 318 | 474 | 40 | 8 | 852 | 387 | PHZ20504W | 1065296 | PM108 | 중경1공장 20" 조관 | 5103 | 중경 1 생산창고 | SHZ2051070 | N5LBL1 | 273.1 | 7.8 | SQ79560 | HQM045070 | 21 | Stripe 용접 | SPHT3 | 주식회사 포스코 | 318 | 474 | 40 | 116.019 | 373.133 | 0 | 0 | 530.385 | 0 | 2025-02-14
SQ79560 | HQM045070 | POSCO | 0 | 20250107 | 0 | 0 | 0.1812 | 0.01 | 0.458 | 0.0125 | 0.0057 | 0 | 0 | 0.014 | 0.009 | 0.0001 | 0 | 0.018 | 0 | 0 | 0 | 0.001 | 0 | 0.001 | 0 | 0 | 0.001 | 0 | 0 | 0 | 0 | 0 | 318 | 474 | 40 | 8 | 852 | 387 | PHZ20602T | 1065296 | PM108 | 중경1공장 20" 조관 | 5103 | 중경 1 생산창고 | SHZ2051070 | N5LBL1 | 273.1 | 7.8 | SQ79560 | HQM045070 | 27 | Stripe 모재 T방향 | SPHT3 | 주식회사 포스코 | 318 | 474 | 40 | 115.488 | 373.912 | 118.8 | 384.636 | 476.228 | 37.8 | 2025-02-14
SQ79560 | HQM045070 | POSCO | 0 | 20250107 | 0 | 0 | 0.1812 | 0.01 | 0.458 | 0.0125 | 0.0057 | 0 | 0 | 0.014 | 0.009 | 0.0001 | 0 | 0.018 | 0 | 0 | 0 | 0.001 | 0 | 0.001 | 0 | 0 | 0.001 | 0 | 0 | 0 | 0 | 0 | 318 | 474 | 40 | 8 | 852 | 387 | PHZ20602W | 1065296 | PM108 | 중경1공장 20" 조관 | 5103 | 중경 1 생산창고 | SHZ2051070 | N5LBL1 | 273.1 | 7.8 | SQ79560 | HQM045070 | 27 | Stripe 용접 | SPHT3 | 주식회사 포스코 | 318 | 474 | 40 | 120.263 | 387.512 | 0 | 0 | 535.782 | 0 | 2025-02-14
SQ79920 | HQM067760 | POSCO | 0 | 20250107 | 0 | 0 | 0.1739 | 0.009 | 0.788 | 0.0074 | 0.0024 | 0 | 0 | 0.014 | 0.011 | 0.0001 | 0 | 0.017 | 0 | 0 | 0 | 0.001 | 0 | 0 | 0 | 0 | 0.0007 | 0 | 0 | 0 | 0 | 0 | 300 | 485 | 40 | 8.95 | 849 | 346 | PHZ20405T | 1065480 | PM108 | 중경1공장 20" 조관 | 5103 | 중경 1 생산창고 | SHZ2042050 | N5LBA53B | 273 | 9.3 | SQ79920 | HQM067760 | 58 | Stripe 모재 T방향 | SPHT3 | 주식회사 포스코 | 304 | 494 | 40 | 135.744 | 398.05 | 139.337 | 408.586 | 494.574 | 37.6 | 2025-02-11
SQ79920 | HQM067760 | POSCO | 0 | 20250107 | 0 | 0 | 0.1739 | 0.009 | 0.788 | 0.0074 | 0.0024 | 0 | 0 | 0.014 | 0.011 | 0.0001 | 0 | 0.017 | 0 | 0 | 0 | 0.001 | 0 | 0 | 0 | 0 | 0.0007 | 0 | 0 | 0 | 0 | 0 | 300 | 485 | 40 | 8.95 | 849 | 346 | PHZ20405W | 1065480 | PM108 | 중경1공장 20" 조관 | 5103 | 중경 1 생산창고 | SHZ2042050 | N5LBA53B | 273 | 9.3 | SQ79920 | HQM067760 | 58 | Stripe 용접 | SPHT3 | 주식회사 포스코 | 304 | 494 | 40 | 156.39 | 451.184 | 0 | 0 | 559.33 | 0 | 2025-02-11
SQ80347 | HQM090940 | POSCO | 0 | 20250116 | 0 | 0 | 0.1756 | 0.008 | 0.776 | 0.0107 | 0.0038 | 0 | 0 | 0.015 | 0.006 | 0.0001 | 0 | 0.012 | 0 | 0 | 0 | 0.001 | 0 | 0 | 0 | 0 | 0.0006 | 0 | 0 | 0 | 0 | 0 | 246 | 429 | 44 | 12.25 | 1102 | 248 | PHZ21902T | 1066587 | PM108 | 중경1공장 20" 조관 | 5103 | 중경 1 생산창고 | SHZ2191010 | N5LBT | 355.6 | 12.7 | SQ80347 | HQM090940 | 12 | Stripe 모재 T방향 | SPHT3 | 주식회사 포스코 | 246 | 429 | 44 | 154.097 | 327.105 | 162.225 | 344.359 | 436.205 | 43.2 | 2025-02-24
SQ80347 | HQM090940 | POSCO | 0 | 20250116 | 0 | 0 | 0.1756 | 0.008 | 0.776 | 0.0107 | 0.0038 | 0 | 0 | 0.015 | 0.006 | 0.0001 | 0 | 0.012 | 0 | 0 | 0 | 0.001 | 0 | 0 | 0 | 0 | 0.0006 | 0 | 0 | 0 | 0 | 0 | 246 | 429 | 44 | 12.25 | 1102 | 248 | PHZ21902W | 1066587 | PM108 | 중경1공장 20" 조관 | 5103 | 중경 1 생산창고 | SHZ2191010 | N5LBT | 355.6 | 12.7 | SQ80347 | HQM090940 | 12 | Stripe 용접 | SPHT3 | 주식회사 포스코 | 246 | 429 | 44 | 0 | 0 | 0 | 0 | 539.413 | 0 | 2025-02-24
SQ80358 | HQM091060 | POSCO | 0 | 20250122 | 0 | 0 | 0.1974 | 0.009 | 0.885 | 0.0086 | 0.0035 | 0 | 0 | 0.015 | 0.007 | 0.0001 | 0 | 0.012 | 0 | 0 | 0 | 0.001 | 0 | 0.001 | 0 | 0 | 0.0007 | 0 | 0 | 0 | 0 | 0 | 313 | 498 | 39 | 9.15 | 1009 | 340 | PHZ21203T | 1065880 | PM108 | 중경1공장 20" 조관 | 5103 | 중경 1 생산창고 | SHZ2121040 | N5LBT | 323.9 | 9.5 | SQ80358 | HQM091060 | 186 | Stripe 모재 T방향 | SPHT3 | 주식회사 포스코 | 313 | 498 | 39 | 130.329 | 372.708 | 137.209 | 392.383 | 488.673 | 38 | 2025-02-19
SQ80358 | HQM091060 | POSCO | 0 | 20250122 | 0 | 0 | 0.1974 | 0.009 | 0.885 | 0.0086 | 0.0035 | 0 | 0 | 0.015 | 0.007 | 0.0001 | 0 | 0.012 | 0 | 0 | 0 | 0.001 | 0 | 0.001 | 0 | 0 | 0.0007 | 0 | 0 | 0 | 0 | 0 | 313 | 498 | 39 | 9.15 | 1009 | 340 | PHZ21202W | 1065880 | PM108 | 중경1공장 20" 조관 | 5103 | 중경 1 생산창고 | SHZ2121040 | N5LBT | 323.9 | 9.5 | SQ80358 | HQM091060 | 146 | Stripe 용접 | SPHT3 | 주식회사 포스코 | 313 | 498 | 39 | 165.385 | 469.041 | 0 | 0 | 553.238 | 0 | 2025-02-19
SQ80358 | HQM091060 | POSCO | 0 | 20250122 | 0 | 0 | 0.1974 | 0.009 | 0.885 | 0.0086 | 0.0035 | 0 | 0 | 0.015 | 0.007 | 0.0001 | 0 | 0.012 | 0 | 0 | 0 | 0.001 | 0 | 0.001 | 0 | 0 | 0.0007 | 0 | 0 | 0 | 0 | 0 | 313 | 498 | 39 | 9.15 | 1009 | 340 | PHZ21202T | 1065880 | PM108 | 중경1공장 20" 조관 | 5103 | 중경 1 생산창고 | SHZ2121040 | N5LBT | 323.9 | 9.5 | SQ80358 | HQM091060 | 146 | Stripe 모재 T방향 | SPHT3 | 주식회사 포스코 | 313 | 498 | 39 | 121.121 | 341.666 | 128.127 | 361.429 | 492.966 | 38.2 | 2025-02-19
SQ80358 | HQM091060 | POSCO | 0 | 20250122 | 0 | 0 | 0.1974 | 0.009 | 0.885 | 0.0086 | 0.0035 | 0 | 0 | 0.015 | 0.007 | 0.0001 | 0 | 0.012 | 0 | 0 | 0 | 0.001 | 0 | 0.001 | 0 | 0 | 0.0007 | 0 | 0 | 0 | 0 | 0 | 313 | 498 | 39 | 9.15 | 1009 | 340 | PHZ21203W | 1065880 | PM108 | 중경1공장 20" 조관 | 5103 | 중경 1 생산창고 | SHZ2121040 | N5LBT | 323.9 | 9.5 | SQ80358 | HQM091060 | 186 | Stripe 용접 | SPHT3 | 주식회사 포스코 | 313 | 498 | 39 | 0 | 0 | 0 | 0 | 553.097 | 0 | 2025-02-19
SQ80355 | HQM091090 | POSCO | 0 | 20250111 | 0 | 0 | 0.175 | 0.007 | 0.763 | 0.007 | 0.0039 | 0 | 0 | 0.015 | 0.006 | 0.0001 | 0 | 0.011 | 0 | 0 | 0 | 0.001 | 0 | 0 | 0 | 0 | 0.0007 | 0 | 0 | 0 | 0 | 0 | 307 | 496 | 39 | 9.15 | 1009 | 340 | PHZ21104W | 1065876 | PM108 | 중경1공장 20" 조관 | 5103 | 중경 1 생산창고 | SHZ2112020 | N5LBA53B | 323.9 | 9.5 | SQ80355 | HQM091090 | 38 | Stripe 용접 | SPHT3 | 주식회사 포스코 | 307 | 496 | 41 | 161.4 | 450.856 | 0 | 0 | 535.138 | 0 | 2025-02-19
SQ80355 | HQM091090 | POSCO | 0 | 20250111 | 0 | 0 | 0.175 | 0.007 | 0.763 | 0.007 | 0.0039 | 0 | 0 | 0.015 | 0.006 | 0.0001 | 0 | 0.011 | 0 | 0 | 0 | 0.001 | 0 | 0 | 0 | 0 | 0.0007 | 0 | 0 | 0 | 0 | 0 | 307 | 496 | 39 | 9.15 | 1009 | 340 | PHZ21104T | 1065876 | PM108 | 중경1공장 20" 조관 | 5103 | 중경 1 생산창고 | SHZ2112020 | N5LBA53B | 323.9 | 9.5 | SQ80355 | HQM091090 | 38 | Stripe 모재 T방향 | SPHT3 | 주식회사 포스코 | 307 | 496 | 41 | 130.887 | 368.937 | 135.944 | 383.192 | 471.613 | 38.3999 | 2025-02-19
SQ80361 | HQM091290 | POSCO | 0 | 20250120 | 0 | 0 | 0.1953 | 0.006 | 0.848 | 0.0115 | 0.0034 | 0 | 0 | 0.013 | 0.006 | 0.0001 | 0 | 0.01 | 0 | 0 | 0 | 0.002 | 0 | 0 | 0 | 0 | 0.0003 | 0.001 | 0 | 0 | 0 | 0 | 328 | 508 | 38 | 8.95 | 849 | 342 | PHZ12501T | 1065298 | PM108 | 중경1공장 20" 조관 | 5103 | 중경 1 생산창고 | SHZ1251010 | N5LBA53B | 273 | 9.3 | SQ80361 | HQM091290 | 38 | Stripe 모재 T방향 | SPHT3 | 주식회사 포스코 | 328 | 508 | 38 | 133.477 | 384.097 | 136.991 | 394.208 | 495.514 | 37.8 | 2025-02-07
SQ80361 | HQM091290 | POSCO | 0 | 20250120 | 0 | 0 | 0.1953 | 0.006 | 0.848 | 0.0115 | 0.0034 | 0 | 0 | 0.013 | 0.006 | 0.0001 | 0 | 0.01 | 0 | 0 | 0 | 0.002 | 0 | 0 | 0 | 0 | 0.0003 | 0.001 | 0 | 0 | 0 | 0 | 328 | 508 | 38 | 8.95 | 849 | 342 | PHZ12501W | 1065298 | PM108 | 중경1공장 20" 조관 | 5103 | 중경 1 생산창고 | SHZ1251010 | N5LBA53B | 273 | 9.3 | SQ80361 | HQM091290 | 38 | Stripe 용접 | SPHT3 | 주식회사 포스코 | 328 | 508 | 38 | 0 | 0 | 0 | 0 | 572.586 | 0 | 2025-02-07
SQ80390 | HQM094500 | POSCO | 0 | 20250116 | 0.219 | 0.372 | 0.1519 | 0.008 | 1.277 | 0.0147 | 0.0025 | 0 | 0 | 0 | 0 | 0 | 0 | 0 | 0 | 0 | 0 | 0 | 0.003 | 0 | 0 | 0 | 0 | 0 | 0 | 0 | 0 | 0 | 474 | 579 | 31 | 9 | 1163 | 328 | PHZ11802L | 1064555 | PM108 | 중경1공장 20" 조관 | 5103 | 중경 1 생산창고 | SHZ1182130 | SNRT390E | 400X200 | 9 | SQ80390 | HQM094500 |  | Stripe 모재 L방향 | SNT355E | 주식회사 포스코 | 474 | 579 | 31 | 166.816 | 546.183 | 168.189 | 550.678 | 589.062 | 29.3 | 2025-01-24
SQ81972 | HQN084680 | POSCO | 0 | 20250124 | 0 | 0 | 0.1846 | 0.008 | 0.463 | 0.0122 | 0.0049 | 0 | 0 | 0.022 | 0.013 | 0 | 0 | 0.022 | 0 | 0 | 0 | 0.001 | 0 | 0.001 | 0 | 0 | 0.0007 | 0 | 0 | 0 | 0 | 0 | 312 | 466 | 41 | 8 | 852 | 382 | PHZ20505W | 1065296 | PM108 | 중경1공장 20" 조관 | 5103 | 중경 1 생산창고 | SHZ2051080 | N5LBL1 | 273.1 | 7.8 | SQ81972 | HQN084680 | 143 | Stripe 용접 | SPHT3 | 주식회사 포스코 | 312 | 466 | 41 | 0 | 0 | 0 | 0 | 537.262 | 0 | 2025-02-14
SQ81972 | HQN084680 | POSCO | 0 | 20250124 | 0 | 0 | 0.1846 | 0.008 | 0.463 | 0.0122 | 0.0049 | 0 | 0 | 0.022 | 0.013 | 0 | 0 | 0.022 | 0 | 0 | 0 | 0.001 | 0 | 0.001 | 0 | 0 | 0.0007 | 0 | 0 | 0 | 0 | 0 | 312 | 466 | 41 | 8 | 852 | 382 | PHZ20505T | 1065296 | PM108 | 중경1공장 20" 조관 | 5103 | 중경 1 생산창고 | SHZ2051080 | N5LBL1 | 273.1 | 7.8 | SQ81972 | HQN084680 | 143 | Stripe 모재 T방향 | SPHT3 | 주식회사 포스코 | 312 | 466 | 41 | 112.215 | 363.087 | 114.387 | 370.118 | 478.758 | 38.6 | 2025-02-14
SQ82368 | HQN106500 | POSCO | 0 | 20250201 | 0 | 0 | 0.1818 | 0.008 | 0.834 | 0.0107 | 0.0047 | 0 | 0 | 0.025 | 0.018 | 0 | 0 | 0.029 | 0 | 0 | 0 | 0.002 | 0 | 0.001 | 0 | 0 | 0.0008 | 0 | 0 | 0 | 0 | 0 | 321 | 500 | 39 | 9.15 | 1009 | 324 | PHZ21105W | 1065879 | PM108 | 중경1공장 20" 조관 | 5103 | 중경 1 생산창고 | SHZ2112070 | N5LBT | 323.9 | 9.5 | SQ82368 | HQN106500 | 5 | Stripe 용접 | SPHT3 | 주식회사 포스코 | 322 | 500 | 40 | 161.697 | 463.076 | 0 | 0 | 542.444 | 0 | 2025-02-19
SQ82368 | HQN106500 | POSCO | 0 | 20250201 | 0 | 0 | 0.1818 | 0.008 | 0.834 | 0.0107 | 0.0047 | 0 | 0 | 0.025 | 0.018 | 0 | 0 | 0.029 | 0 | 0 | 0 | 0.002 | 0 | 0.001 | 0 | 0 | 0.0008 | 0 | 0 | 0 | 0 | 0 | 321 | 500 | 39 | 9.15 | 1009 | 324 | PHZ21105T | 1065879 | PM108 | 중경1공장 20" 조관 | 5103 | 중경 1 생산창고 | SHZ2112070 | N5LBT | 323.9 | 9.5 | SQ82368 | HQN106500 | 5 | Stripe 모재 T방향 | SPHT3 | 주식회사 포스코 | 322 | 500 | 40 | 132.575 | 377.219 | 137.639 | 391.627 | 485.315 | 37.2 | 2025-02-19
SQ82375 | HQN106580 | POSCO | 0 | 20250203 | 0 | 0 | 0.1698 | 0.008 | 0.783 | 0.0123 | 0.0024 | 0 | 0 | 0.023 | 0.016 | 0 | 0 | 0.031 | 0 | 0 | 0 | 0.002 | 0 | 0.001 | 0 | 0 | 0.0007 | 0 | 0 | 0 | 0 | 0 | 268 | 450 | 41 | 12.25 | 843 | 252 | PHZ22101T | 1066879 | PM108 | 중경1공장 20" 조관 | 5103 | 중경 1 생산창고 | SHZ2211020 | N5LBT | 273.1 | 12.7 | SQ82375 | HQN106580 | 5 | Stripe 모재 T방향 | SPHT3 | 주식회사 포스코 | 268 | 450 | 41 | 181.117 | 385.654 | 187.411 | 399.058 | 467.568 | 42.6 | 2025-02-27
SQ82375 | HQN106580 | POSCO | 0 | 20250203 | 0 | 0 | 0.1698 | 0.008 | 0.783 | 0.0123 | 0.0024 | 0 | 0 | 0.023 | 0.016 | 0 | 0 | 0.031 | 0 | 0 | 0 | 0.002 | 0 | 0.001 | 0 | 0 | 0.0007 | 0 | 0 | 0 | 0 | 0 | 268 | 450 | 41 | 12.25 | 843 | 252 | PHZ22101W | 1066879 | PM108 | 중경1공장 20" 조관 | 5103 | 중경 1 생산창고 | SHZ2211020 | N5LBT | 273.1 | 12.7 | SQ82375 | HQN106580 | 5 | Stripe 용접 | SPHT3 | 주식회사 포스코 | 268 | 450 | 41 | 0 | 0 | 0 | 0 | 558.323 | 0 | 2025-02-27
SQ82375 | HQN106590 | POSCO | 0 | 20250201 | 0 | 0 | 0.1698 | 0.008 | 0.783 | 0.0123 | 0.0024 | 0 | 0 | 0.023 | 0.016 | 0 | 0 | 0.031 | 0 | 0 | 0 | 0.002 | 0 | 0.001 | 0 | 0 | 0.0007 | 0 | 0 | 0 | 0 | 0 | 272 | 459 | 43 | 12.25 | 843 | 251 | PHZ20503W | 1065308 | PM108 | 중경1공장 20" 조관 | 5103 | 중경 1 생산창고 | SHZ2051040 | N5LBT | 273.1 | 12.7 | SQ82375 | HQN106590 | 30 | Stripe 용접 | SPHT3 | 주식회사 포스코 | 272 | 459 | 43 | 0 | 0 | 0 | 0 | 562.138 | 0 | 2025-02-11
SQ82375 | HQN106590 | POSCO | 0 | 20250201 | 0 | 0 | 0.1698 | 0.008 | 0.783 | 0.0123 | 0.0024 | 0 | 0 | 0.023 | 0.016 | 0 | 0 | 0.031 | 0 | 0 | 0 | 0.002 | 0 | 0.001 | 0 | 0 | 0.0007 | 0 | 0 | 0 | 0 | 0 | 272 | 459 | 43 | 12.25 | 843 | 251 | PHZ20503T | 1065308 | PM108 | 중경1공장 20" 조관 | 5103 | 중경 1 생산창고 | SHZ2051040 | N5LBT | 273.1 | 12.7 | SQ82375 | HQN106590 | 30 | Stripe 모재 T방향 | SPHT3 | 주식회사 포스코 | 272 | 459 | 43 | 181.227 | 388.42 | 187.126 | 401.064 | 466.916 | 40.2 | 2025-02-11
SQ82375 | HQN106600 | POSCO | 0 | 20250203 | 0 | 0 | 0.1698 | 0.008 | 0.783 | 0.0123 | 0.0024 | 0 | 0 | 0.023 | 0.016 | 0 | 0 | 0.031 | 0 | 0 | 0 | 0.002 | 0 | 0.001 | 0 | 0 | 0.0007 | 0 | 0 | 0 | 0 | 0 | 288 | 476 | 41 | 8.95 | 849 | 342 | PHZ20502T | 1065480 | PM108 | 중경1공장 20" 조관 | 5103 | 중경 1 생산창고 | SHZ2051030 | N5LBA53B | 273 | 9.3 | SQ82375 | HQN106600 | 518 | Stripe 모재 T방향 | SPHT3 | 주식회사 포스코 | 288 | 476 | 41 | 131.858 | 389.91 | 135.84 | 401.686 | 485.58 | 38 | 2025-02-11
SQ82375 | HQN106600 | POSCO | 0 | 20250203 | 0 | 0 | 0.1698 | 0.008 | 0.783 | 0.0123 | 0.0024 | 0 | 0 | 0.023 | 0.016 | 0 | 0 | 0.031 | 0 | 0 | 0 | 0.002 | 0 | 0.001 | 0 | 0 | 0.0007 | 0 | 0 | 0 | 0 | 0 | 288 | 476 | 41 | 8.95 | 849 | 342 | PHZ20502W | 1065480 | PM108 | 중경1공장 20" 조관 | 5103 | 중경 1 생산창고 | SHZ2051030 | N5LBA53B | 273 | 9.3 | SQ82375 | HQN106600 | 518 | Stripe 용접 | SPHT3 | 주식회사 포스코 | 288 | 476 | 41 | 0 | 0 | 0 | 0 | 558.195 | 0 | 2025-02-11
SQ82372 | HQN114240 | POSCO | 0 | 20250131 | 0 | 0 | 0.1818 | 0.009 | 0.854 | 0.0103 | 0.0041 | 0 | 0 | 0.015 | 0.008 | 0.0001 | 0 | 0.014 | 0 | 0 | 0 | 0.001 | 0 | 0.001 | 0 | 0 | 0.0007 | 0 | 0 | 0 | 0 | 0 | 285 | 467 | 39 | 9.15 | 1009 | 319 | PHZ21201W | 1065879 | PM108 | 중경1공장 20" 조관 | 5103 | 중경 1 생산창고 | SHZ2121020 | N5LBT | 323.9 | 9.5 | SQ82372 | HQN114240 | 251 | Stripe 용접 | SPHT3 | 주식회사 포스코 | 285 | 470 | 40 | 0 | 0 | 0 | 0 | 555.645 | 0 | 2025-02-19
SQ82372 | HQN114240 | POSCO | 0 | 20250131 | 0 | 0 | 0.1818 | 0.009 | 0.854 | 0.0103 | 0.0041 | 0 | 0 | 0.015 | 0.008 | 0.0001 | 0 | 0.014 | 0 | 0 | 0 | 0.001 | 0 | 0.001 | 0 | 0 | 0.0007 | 0 | 0 | 0 | 0 | 0 | 285 | 467 | 39 | 9.15 | 1009 | 319 | PHZ21201T | 1065879 | PM108 | 중경1공장 20" 조관 | 5103 | 중경 1 생산창고 | SHZ2121020 | N5LBT | 323.9 | 9.5 | SQ82372 | HQN114240 | 251 | Stripe 모재 T방향 | SPHT3 | 주식회사 포스코 | 285 | 470 | 40 | 131.012 | 374.439 | 136.865 | 391.168 | 495.608 | 38.8 | 2025-02-19
SQ83853 | HQP017960 | POSCO | 0 | 20250221 | 0 | 0 | 0.1872 | 0.009 | 0.744 | 0.0121 | 0.0065 | 0 | 0 | 0.025 | 0.011 | 0.0001 | 0 | 0.026 | 0 | 0 | 0 | 0.002 | 0 | 0 | 0 | 0 | 0.0003 | 0.001 | 0 | 0 | 0 | 0 | 355 | 504 | 36 | 9.15 | 1009 | 338 | PHZ31305W | 1068091 | PM108 | 중경1공장 20" 조관 | 5103 | 중경 1 생산창고 | SHZ3132010 | N5LBT | 323.9 | 9.5 | SQ83853 | HQP017960 | 220 | Stripe 용접 | SPHT3 | 주식회사 포스코 | 355 | 504 | 36 | 172.903 | 482.726 | 0 | 0 | 578.89 | 0 | 2025-03-24
SQ83853 | HQP017960 | POSCO | 0 | 20250221 | 0 | 0 | 0.1872 | 0.009 | 0.744 | 0.0121 | 0.0065 | 0 | 0 | 0.025 | 0.011 | 0.0001 | 0 | 0.026 | 0 | 0 | 0 | 0.002 | 0 | 0 | 0 | 0 | 0.0003 | 0.001 | 0 | 0 | 0 | 0 | 355 | 504 | 36 | 9.15 | 1009 | 338 | PHZ31305T | 1068091 | PM108 | 중경1공장 20" 조관 | 5103 | 중경 1 생산창고 | SHZ3132010 | N5LBT | 323.9 | 9.5 | SQ83853 | HQP017960 | 220 | Stripe 모재 T방향 | SPHT3 | 주식회사 포스코 | 355 | 504 | 36 | 134.482 | 375.601 | 140.187 | 391.535 | 496.457 | 37.8 | 2025-03-24
SQ83856 | HQP018060 | POSCO | 0 | 20250221 | 0 | 0 | 0.1819 | 0.007 | 0.757 | 0.0103 | 0.0045 | 0 | 0 | 0.02 | 0.008 | 0.0001 | 0 | 0.015 | 0 | 0 | 0 | 0.002 | 0 | 0 | 0 | 0 | 0.0006 | 0.001 | 0 | 0 | 0 | 0 | 328 | 492 | 40 | 9.15 | 1009 | 339 | PHZ31303W | 1068093 | PM108 | 중경1공장 20" 조관 | 5103 | 중경 1 생산창고 | SHZ3131060 | N5LBT | 323.9 | 9.5 | SQ83856 | HQP018060 | 40 | Stripe 용접 | SPHT3 | 주식회사 포스코 | 328 | 492 | 40 | 155.073 | 436.465 | 0 | 0 | 527.27 | 0 | 2025-03-24
SQ83856 | HQP018060 | POSCO | 0 | 20250221 | 0 | 0 | 0.1819 | 0.007 | 0.757 | 0.0103 | 0.0045 | 0 | 0 | 0.02 | 0.008 | 0.0001 | 0 | 0.015 | 0 | 0 | 0 | 0.002 | 0 | 0 | 0 | 0 | 0.0006 | 0.001 | 0 | 0 | 0 | 0 | 328 | 492 | 40 | 9.15 | 1009 | 339 | PHZ31303T | 1068093 | PM108 | 중경1공장 20" 조관 | 5103 | 중경 1 생산창고 | SHZ3131060 | N5LBT | 323.9 | 9.5 | SQ83856 | HQP018060 | 40 | Stripe 모재 T방향 | SPHT3 | 주식회사 포스코 | 328 | 492 | 40 | 128.731 | 364.138 | 133.727 | 378.272 | 481.595 | 39.8 | 2025-03-24
SQ83860 | HQP020180 | POSCO | 0 | 20250217 | 0 | 0 | 0.1783 | 0.007 | 0.78 | 0.0104 | 0.0064 | 0 | 0 | 0.026 | 0.012 | 0.0001 | 0 | 0.023 | 0 | 0 | 0 | 0.003 | 0 | 0 | 0 | 0 | 0.0007 | 0 | 0 | 0 | 0 | 0 | 313 | 482 | 40 | 9.15 | 1009 | 301 | PHZ31304W | 1068093 | PM108 | 중경1공장 20" 조관 | 5103 | 중경 1 생산창고 | SHZ3131080 | N5LBT | 323.9 | 9.5 | SQ83860 | HQP020180 | 188 | Stripe 용접 | SPHT3 | 주식회사 포스코 | 322 | 488 | 40 | 164.255 | 462.61 | 0 | 0 | 554.048 | 0 | 2025-03-24
SQ83860 | HQP020180 | POSCO | 0 | 20250217 | 0 | 0 | 0.1783 | 0.007 | 0.78 | 0.0104 | 0.0064 | 0 | 0 | 0.026 | 0.012 | 0.0001 | 0 | 0.023 | 0 | 0 | 0 | 0.003 | 0 | 0 | 0 | 0 | 0.0007 | 0 | 0 | 0 | 0 | 0 | 313 | 482 | 40 | 9.15 | 1009 | 301 | PHZ31304T | 1068093 | PM108 | 중경1공장 20" 조관 | 5103 | 중경 1 생산창고 | SHZ3131080 | N5LBT | 323.9 | 9.5 | SQ83860 | HQP020180 | 188 | Stripe 모재 T방향 | SPHT3 | 주식회사 포스코 | 322 | 488 | 40 | 129.621 | 365.469 | 133.94 | 377.647 | 469.956 | 39.3999 | 2025-03-24
SQ84495 | HQP071450 | POSCO | 0 | 20250226 | 0 | 0 | 0.1838 | 0.009 | 0.438 | 0.0124 | 0.0049 | 0 | 0 | 0.023 | 0.01 | 0.0001 | 0 | 0.018 | 0 | 0 | 0 | 0.003 | 0 | 0 | 0 | 0 | 0.0006 | 0 | 0 | 0 | 0 | 0 | 301 | 456 | 40 | 6.2 | 857 | 492 | PHZ31801W | 1068910 | PM108 | 중경1공장 20" 조관 | 5103 | 중경 1 생산창고 | SHZ3181010 | N5LBT | 273.1 | 6.4 | SQ84495 | HQP071450 | 26 | Stripe 용접 | SPHT3 | 주식회사 포스코 | 301 | 456 | 40 | 0 | 0 | 0 | 0 | 516.972 | 0 | 2025-03-24
SQ84495 | HQP071450 | POSCO | 0 | 20250226 | 0 | 0 | 0.1838 | 0.009 | 0.438 | 0.0124 | 0.0049 | 0 | 0 | 0.023 | 0.01 | 0.0001 | 0 | 0.018 | 0 | 0 | 0 | 0.003 | 0 | 0 | 0 | 0 | 0.0006 | 0 | 0 | 0 | 0 | 0 | 301 | 456 | 40 | 6.2 | 857 | 492 | PHZ31801T | 1068910 | PM108 | 중경1공장 20" 조관 | 5103 | 중경 1 생산창고 | SHZ3181010 | N5LBT | 273.1 | 6.4 | SQ84495 | HQP071450 | 26 | Stripe 모재 T방향 | SPHT3 | 주식회사 포스코 | 301 | 456 | 40 | 83.0129 | 342.642 | 82.4368 | 340.265 | 459.617 | 37.8 | 2025-03-24
SQ84736 | HQP085870 | POSCO | 0 | 20250226 | 0 | 0 | 0.1881 | 0.008 | 0.851 | 0.0108 | 0.0031 | 0 | 0 | 0.011 | 0.007 | 0.0001 | 0 | 0.01 | 0 | 0 | 0 | 0.002 | 0 | 0 | 0 | 0 | 0.0006 | 0 | 0 | 0 | 0 | 0 | 342 | 517 | 37 | 9.15 | 1107 | 294 | PHZ30401W | 1067871 | PM108 | 중경1공장 20" 조관 | 5103 | 중경 1 생산창고 | SHZ3042010 | N5LBT | 355.6 | 9.5 | SQ84736 | HQP085870 | 23 | Stripe 용접 | SPHT3 | 주식회사 포스코 | 343 | 517 | 38 | 180.184 | 505.299 | 0 | 0 | 567.766 | 0 | 2025-03-07
SQ84736 | HQP085870 | POSCO | 0 | 20250226 | 0 | 0 | 0.1881 | 0.008 | 0.851 | 0.0108 | 0.0031 | 0 | 0 | 0.011 | 0.007 | 0.0001 | 0 | 0.01 | 0 | 0 | 0 | 0.002 | 0 | 0 | 0 | 0 | 0.0006 | 0 | 0 | 0 | 0 | 0 | 342 | 517 | 37 | 9.15 | 1107 | 294 | PHZ30401T | 1067871 | PM108 | 중경1공장 20" 조관 | 5103 | 중경 1 생산창고 | SHZ3042010 | N5LBT | 355.6 | 9.5 | SQ84736 | HQP085870 | 23 | Stripe 모재 T방향 | SPHT3 | 주식회사 포스코 | 343 | 517 | 38 | 134.467 | 384.217 | 138.675 | 396.242 | 495.037 | 35 | 2025-03-07
SQ84739 | HQP085950 | POSCO | 0 | 20250226 | 0 | 0 | 0.1761 | 0.008 | 0.772 | 0.0102 | 0.0028 | 0 | 0 | 0.009 | 0.007 | 0.0001 | 0 | 0.009 | 0 | 0 | 0 | 0.001 | 0 | 0.001 | 0 | 0 | 0.0006 | 0 | 0 | 0 | 0 | 0 | 304 | 482 | 41 | 9.15 | 1009 | 326 | PHZ31301T | 1068097 | PM108 | 중경1공장 20" 조관 | 5103 | 중경 1 생산창고 | SHZ3131020 | N5LBT | 323.9 | 9.5 | SQ84739 | HQP085950 | 23 | Stripe 모재 T방향 | SPHT3 | 주식회사 포스코 | 328 | 491 | 41 | 122.523 | 346.849 | 127.748 | 361.64 | 465.008 | 40 | 2025-03-19
SQ84739 | HQP085950 | POSCO | 0 | 20250226 | 0 | 0 | 0.1761 | 0.008 | 0.772 | 0.0102 | 0.0028 | 0 | 0 | 0.009 | 0.007 | 0.0001 | 0 | 0.009 | 0 | 0 | 0 | 0.001 | 0 | 0.001 | 0 | 0 | 0.0006 | 0 | 0 | 0 | 0 | 0 | 304 | 482 | 41 | 9.15 | 1009 | 326 | PHZ31301W | 1068097 | PM108 | 중경1공장 20" 조관 | 5103 | 중경 1 생산창고 | SHZ3131020 | N5LBT | 323.9 | 9.5 | SQ84739 | HQP085950 | 23 | Stripe 용접 | SPHT3 | 주식회사 포스코 | 328 | 491 | 41 | 107.612 | 298.03 | 0 | 0 | 533.593 | 0 | 2025-03-19
SQ84739 | HQP088060 | POSCO | 0 | 20250320 | 0 | 0 | 0.1761 | 0.008 | 0.772 | 0.0102 | 0.0028 | 0 | 0 | 0.009 | 0.007 | 0.0001 | 0 | 0.009 | 0 | 0 | 0 | 0.001 | 0 | 0.001 | 0 | 0 | 0.0006 | 0 | 0 | 0 | 0 | 0 | 304 | 482 | 41 | 9.15 | 1009 | 329 | PHZ40404T | 1070880 | PM108 | 중경1공장 20" 조관 | 5103 | 중경 1 생산창고 | SHZ4042020 | N5LBA53B | 323.9 | 9.5 | SQ84739 | HQP088060 | 43 | Stripe 모재 T방향 | SPHT3 | 주식회사 포스코 | 304 | 482 | 41 | 131.86 | 374.652 | 135.263 | 384.323 | 490.543 | 38.3999 | 2025-04-10
SQ84739 | HQP088060 | POSCO | 0 | 20250320 | 0 | 0 | 0.1761 | 0.008 | 0.772 | 0.0102 | 0.0028 | 0 | 0 | 0.009 | 0.007 | 0.0001 | 0 | 0.009 | 0 | 0 | 0 | 0.001 | 0 | 0.001 | 0 | 0 | 0.0006 | 0 | 0 | 0 | 0 | 0 | 304 | 482 | 41 | 9.15 | 1009 | 329 | PHZ40404W | 1070880 | PM108 | 중경1공장 20" 조관 | 5103 | 중경 1 생산창고 | SHZ4042020 | N5LBA53B | 323.9 | 9.5 | SQ84739 | HQP088060 | 43 | Stripe 용접 | SPHT3 | 주식회사 포스코 | 304 | 482 | 41 | 167.55 | 470.475 | 0 | 0 | 565.843 | 0 | 2025-04-10
SQ85178 | HQP109900 | POSCO | 0 | 20250317 | 0 | 0 | 0.1868 | 0.007 | 0.836 | 0.0105 | 0.0032 | 0 | 0 | 0.02 | 0.01 | 0.0002 | 0 | 0.019 | 0 | 0 | 0 | 0.003 | 0 | 0 | 0 | 0 | 0.0007 | 0 | 0 | 0 | 0 | 0 | 303 | 475 | 41 | 9.15 | 1107 | 332 | PHZ33101W | 1070401 | PM108 | 중경1공장 20" 조관 | 5103 | 중경 1 생산창고 | SHZ3312020 | N5LBT | 355.6 | 9.5 | SQ85178 | HQP109900 | 20 | Stripe 용접 | SPHT3 | 주식회사 포스코 | 303 | 475 | 41 | 159.56 | 444.866 | 0 | 0 | 552.085 | 0 | 2025-04-07
SQ85178 | HQP109900 | POSCO | 0 | 20250317 | 0 | 0 | 0.1868 | 0.007 | 0.836 | 0.0105 | 0.0032 | 0 | 0 | 0.02 | 0.01 | 0.0002 | 0 | 0.019 | 0 | 0 | 0 | 0.003 | 0 | 0 | 0 | 0 | 0.0007 | 0 | 0 | 0 | 0 | 0 | 303 | 475 | 41 | 9.15 | 1107 | 332 | PHZ33101T | 1070401 | PM108 | 중경1공장 20" 조관 | 5103 | 중경 1 생산창고 | SHZ3312020 | N5LBT | 355.6 | 9.5 | SQ85178 | HQP109900 | 20 | Stripe 모재 T방향 | SPHT3 | 주식회사 포스코 | 303 | 475 | 41 | 123.678 | 353.256 | 128.603 | 367.321 | 503.692 | 40.6 | 2025-04-07
SQ85194 | HQP110080 | POSCO | 0 | 20250310 | 0 | 0 | 0.1798 | 0.005 | 0.771 | 0.0105 | 0.003 | 0 | 0 | 0.011 | 0.005 | 0.0001 | 0 | 0.008 | 0 | 0 | 0 | 0.004 | 0 | 0.001 | 0 | 0 | 0.0003 | 0 | 0 | 0 | 0 | 0 | 313 | 487 | 40 | 8.95 | 849 | 343 | PHZ31805T | 1068916 | PM108 | 중경1공장 20" 조관 | 5103 | 중경 1 생산창고 | SHZ3181070 | N5LBT | 273.1 | 9.3 | SQ85194 | HQP110080 | 12 | Stripe 모재 T방향 | SPHT3 | 주식회사 포스코 | 313 | 487 | 40 | 125.64 | 370.778 | 131.487 | 388.031 | 483.066 | 36.3999 | 2025-03-24
SQ85194 | HQP110080 | POSCO | 0 | 20250310 | 0 | 0 | 0.1798 | 0.005 | 0.771 | 0.0105 | 0.003 | 0 | 0 | 0.011 | 0.005 | 0.0001 | 0 | 0.008 | 0 | 0 | 0 | 0.004 | 0 | 0.001 | 0 | 0 | 0.0003 | 0 | 0 | 0 | 0 | 0 | 313 | 487 | 40 | 8.95 | 849 | 343 | PHZ31805W | 1068916 | PM108 | 중경1공장 20" 조관 | 5103 | 중경 1 생산창고 | SHZ3181070 | N5LBT | 273.1 | 9.3 | SQ85194 | HQP110080 | 12 | Stripe 용접 | SPHT3 | 주식회사 포스코 | 313 | 487 | 40 | 144.956 | 425.731 | 0 | 0 | 542.607 | 0 | 2025-03-24
SQ85197 | HQP110120 | POSCO | 0 | 20250310 | 0 | 0 | 0.1786 | 0.01 | 0.762 | 0.0119 | 0.004 | 0 | 0 | 0.02 | 0.01 | 0.0001 | 0 | 0.021 | 0 | 0 | 0 | 0.003 | 0 | 0 | 0 | 0 | 0.0008 | 0 | 0 | 0 | 0 | 0 | 326 | 489 | 40 | 8.95 | 849 | 345 | PHZ31804W | 1068912 | PM108 | 중경1공장 20" 조관 | 5103 | 중경 1 생산창고 | SHZ3181040 | N5LBT | 273.1 | 9.3 | SQ85197 | HQP110120 | 40 | Stripe 용접 | SPHT3 | 주식회사 포스코 | 326 | 490 | 40 | 82.9696 | 238.449 | 0 | 0 | 555.22 | 0 | 2025-03-24
SQ85197 | HQP110120 | POSCO | 0 | 20250310 | 0 | 0 | 0.1786 | 0.01 | 0.762 | 0.0119 | 0.004 | 0 | 0 | 0.02 | 0.01 | 0.0001 | 0 | 0.021 | 0 | 0 | 0 | 0.003 | 0 | 0 | 0 | 0 | 0.0008 | 0 | 0 | 0 | 0 | 0 | 326 | 489 | 40 | 8.95 | 849 | 345 | PHZ31804T | 1068912 | PM108 | 중경1공장 20" 조관 | 5103 | 중경 1 생산창고 | SHZ3181040 | N5LBT | 273.1 | 9.3 | SQ85197 | HQP110120 | 40 | Stripe 모재 T방향 | SPHT3 | 주식회사 포스코 | 326 | 490 | 40 | 122.944 | 357.189 | 126.948 | 368.819 | 475.58 | 39 | 2025-03-24
SQ21545 | HQP144310 | POSCO | 0 | 20230327 | 0.215 | 0.364 | 0.1499 | 0.007 | 1.239 | 0.0118 | 0.005 | 0 | 0 | 0 | 0 | 0 | 0 | 0 | 0 | 0 | 0 | 0 | 0.0029 | 0 | 0 | 0 | 0 | 0 | 0 | 0 | 0 | 0 | 457 | 562 | 33 | 8.8 | 1108 | 361 | PHY71505L | 1048127 | PM108 | 중경1공장 20" 조관 | 5103 | 중경 1 생산창고 | SHY7151320 | SNT355E | 355.6 | 9 | SQ21545 | HQP144310 |  | Stripe 모재 L방향 | SNT355E | 주식회사 포스코 | 457 | 562 | 33 | 104.114 | 465.025 | 102.727 | 458.833 | 579.761 | 30.2 | 2024-07-18
SQ21545 | HQP144320 | POSCO | 0 | 20230327 | 0.215 | 0.364 | 0.1499 | 0.007 | 1.239 | 0.0118 | 0.005 | 0 | 0 | 0 | 0 | 0 | 0 | 0 | 0 | 0 | 0 | 0 | 0.0029 | 0 | 0 | 0 | 0 | 0 | 0 | 0 | 0 | 0 | 457 | 562 | 33 | 8.8 | 1108 | 362 | PHYX2604L | 1056489 | PM108 | 중경1공장 20" 조관 | 5103 | 중경 1 생산창고 | SHYX261190 | SNT355E | 355.6 | 9 | SQ21545 | HQP144320 |  | Stripe 모재 L방향 | SNT355E | 주식회사 포스코 | 457 | 562 | 33 | 99.5613 | 447.283 | 100.637 | 452.116 | 578.409 | 31.2 | 2024-10-31
SQ21547 | HQP144340 | POSCO | 0 | 20230324 | 0.21 | 0.356 | 0.1463 | 0.007 | 1.218 | 0.0148 | 0.0042 | 0 | 0 | 0 | 0 | 0 | 0 | 0 | 0 | 0 | 0 | 0 | 0.0027 | 0 | 0 | 0 | 0 | 0 | 0 | 0 | 0 | 0 | 467 | 582 | 30 | 8.8 | 1108 | 361 | PHXZ2503L | 1029856 | PM108 | 중경1공장 20" 조관 | 5103 | 중경 1 생산창고 | SHXZ252130 | SNT355E | 355.6 | 9 | SQ21547 | HQP144340 |  | Stripe 모재 L방향 | SNT355E | 주식회사 포스코 | 467 | 582 | 30 | 103.589 | 464.528 | 106.672 | 478.353 | 568.457 | 31 | 2023-12-29
SQ21552 | HQP144380 | POSCO | 0 | 20230315 | 0.207 | 0.359 | 0.1406 | 0.011 | 1.267 | 0.016 | 0.0036 | 0 | 0 | 0 | 0 | 0 | 0 | 0 | 0 | 0 | 0 | 0 | 0.0025 | 0 | 0 | 0 | 0 | 0 | 0 | 0 | 0 | 0 | 470 | 571 | 32 | 8.8 | 1108 | 328 | PHYX2606L | 1056472 | PM108 | 중경1공장 20" 조관 | 5103 | 중경 1 생산창고 | SHYX261320 | SNT355E | 355.6 | 9 | SQ21552 | HQP144380 |  | Stripe 모재 L방향 | SNT355E | 주식회사 포스코 | 470 | 571 | 32 | 98.9726 | 447.58 | 93.6438 | 423.481 | 576.618 | 29.6 | 2024-10-31
SQ21552 | HQP144460 | POSCO | 0 | 20230324 | 0.207 | 0.359 | 0.1406 | 0.011 | 1.267 | 0.016 | 0.0036 | 0 | 0 | 0 | 0 | 0 | 0 | 0 | 0 | 0 | 0 | 0 | 0.0025 | 0 | 0 | 0 | 0 | 0 | 0 | 0 | 0 | 0 | 470 | 571 | 32 | 8.8 | 1108 | 341 | PHXZ2502L | 1029843 | PM108 | 중경1공장 20" 조관 | 5103 | 중경 1 생산창고 | SHXZ251120 | SNT355E | 355.6 | 9 | SQ21552 | HQP144460 |  | Stripe 모재 L방향 | SNT355E | 주식회사 포스코 | 470 | 571 | 32 | 114.17 | 513.386 | 115.131 | 517.705 | 604.709 | 30.6 | 2023-12-29
SQ21485 | HQP147260 | POSCO | 0 | 20230329 | 0.221 | 0.37 | 0.1561 | 0.004 | 1.248 | 0.0134 | 0.0032 | 0 | 0 | 0 | 0 | 0 | 0 | 0 | 0 | 0 | 0 | 0 | 0.0034 | 0 | 0 | 0 | 0 | 0 | 0 | 0 | 0 | 0 | 447 | 569 | 32 | 8.8 | 1108 | 350 | PHZ61303L | 1076320 | PM108 | 중경1공장 20" 조관 | 5103 | 중경 1 생산창고 | SHZ6131140 | SNT355E | 355.6 | 9 | SQ21485 | HQP147260 |  | Stripe 모재 L방향 | SNT355E | 주식회사 포스코 | 447 | 569 | 32 | 101.882 | 461.314 | 97.873 | 443.161 | 581.699 | 31.2 | 2025-06-17
SQ21492 | HQP147270 | POSCO | 0 | 20230314 | 0.209 | 0.361 | 0.1422 | 0.006 | 1.266 | 0.0147 | 0.004 | 0 | 0 | 0 | 0 | 0 | 0 | 0 | 0 | 0 | 0 | 0 | 0.0027 | 0 | 0 | 0 | 0 | 0 | 0 | 0 | 0 | 0 | 458 | 558 | 31 | 7.8 | 995 | 386 | PHY10903L | 1030497 | PM108 | 중경1공장 20" 조관 | 5103 | 중경 1 생산창고 | SHY1092200 | SNT355E | 318.5 | 8 | SQ21492 | HQP147270 |  | Stripe 모재 L방향 | SNT355E | 주식회사 포스코 | 458 | 558 | 31 | 94.5809 | 481.074 | 94.9565 | 482.984 | 568.986 | 31 | 2024-01-11
SQ21492 | HQP147280 | POSCO | 0 | 20230320 | 0.209 | 0.361 | 0.1422 | 0.006 | 1.266 | 0.0147 | 0.004 | 0 | 0 | 0 | 0 | 0 | 0 | 0 | 0 | 0 | 0 | 0 | 0.0027 | 0 | 0 | 0 | 0 | 0 | 0 | 0 | 0 | 0 | 458 | 558 | 31 | 7.8 | 995 | 385 | PHX70401L | 1013915 | PM108 | 중경1공장 20" 조관 | 5103 | 중경 1 생산창고 | SHX7042140 | SNT355E | 318.5 | 8 | SQ21492 | HQP147280 |  | Stripe 모재 L방향 | SNT355E | 주식회사 포스코 | 458 | 558 | 31 | 137.381 | 457.089 | 145.868 | 485.325 | 567.35 | 32.2265 | 2023-07-11
SQ21488 | HQP147300 | POSCO | 0 | 20230327 | 0.217 | 0.37 | 0.1486 | 0.007 | 1.273 | 0.0132 | 0.0057 | 0 | 0 | 0 | 0 | 0 | 0 | 0 | 0 | 0 | 0 | 0 | 0.0033 | 0 | 0 | 0 | 0 | 0 | 0 | 0 | 0 | 0 | 443 | 545 | 34 | 7.8 | 995 | 403 | PHX52401L | 1008913 | PM108 | 중경1공장 20" 조관 | 5103 | 중경 1 생산창고 | SHX5241110 | SNT355E | 318.5 | 8 | SQ21488 | HQP147300 |  | Stripe 모재 L방향 | SNT355E | 주식회사 포스코 | 443 | 545 | 34 | 97.461 | 486.723 | 97.6466 | 487.65 | 573.516 | 23 | 2023-05-26
SQ21488 | HQP147340 | POSCO | 0 | 20230313 | 0.217 | 0.37 | 0.1486 | 0.007 | 1.273 | 0.0132 | 0.0057 | 0 | 0 | 0 | 0 | 0 | 0 | 0 | 0 | 0 | 0 | 0 | 0.0033 | 0 | 0 | 0 | 0 | 0 | 0 | 0 | 0 | 0 | 443 | 545 | 34 | 7.8 | 995 | 396 | PHY71103L | 1047359 | PM108 | 중경1공장 20" 조관 | 5103 | 중경 1 생산창고 | SHY7111160 | SNT355E | 318.5 | 8 | SQ21488 | HQP147340 |  | Stripe 모재 L방향 | SNT355E | 주식회사 포스코 | 443 | 545 | 34 | 96.9483 | 488.336 | 94.5123 | 476.066 | 587.094 | 28.2 | 2024-07-16
SQ21488 | HQP147350 | POSCO | 0 | 20230314 | 0.217 | 0.37 | 0.1486 | 0.007 | 1.273 | 0.0132 | 0.0057 | 0 | 0 | 0 | 0 | 0 | 0 | 0 | 0 | 0 | 0 | 0 | 0.0033 | 0 | 0 | 0 | 0 | 0 | 0 | 0 | 0 | 0 | 443 | 545 | 34 | 7.8 | 995 | 404 | PHY10905L | 1030505 | PM108 | 중경1공장 20" 조관 | 5103 | 중경 1 생산창고 | SHY1092320 | SNT355E | 318.5 | 8 | SQ21488 | HQP147350 |  | Stripe 모재 L방향 | SNT355E | 주식회사 포스코 | 443 | 545 | 34 | 96.8523 | 491.689 | 97.3772 | 494.353 | 585.693 | 28.2 | 2024-01-11
SQ22586 | HQQ068270 | POSCO | 0 | 20230327 | 0.206 | 0.355 | 0.141 | 0.01 | 1.253 | 0.0128 | 0.0032 | 0 | 0 | 0 | 0 | 0 | 0 | 0 | 0 | 0 | 0 | 0 | 0.0039 | 0 | 0 | 0 | 0 | 0 | 0 | 0 | 0 | 0 | 448 | 563 | 30 | 8.8 | 1108 | 348 | PHYX2603L | 1056486 | PM108 | 중경1공장 20" 조관 | 5103 | 중경 1 생산창고 | SHYX261090 | SNT355E | 355.6 | 9 | SQ22586 | HQQ068270 |  | Stripe 모재 L방향 | SNT355E | 주식회사 포스코 | 448 | 563 | 30 | 97.496 | 439.572 | 89.8556 | 405.124 | 578.246 | 31.3999 | 2024-10-31
SQ22586 | HQQ068380 | POSCO | 0 | 20230328 | 0.206 | 0.355 | 0.141 | 0.01 | 1.253 | 0.0128 | 0.0032 | 0 | 0 | 0 | 0 | 0 | 0 | 0 | 0 | 0 | 0 | 0 | 0.0039 | 0 | 0 | 0 | 0 | 0 | 0 | 0 | 0 | 0 | 486 | 571 | 28 | 5.7 | 1001 | 569 | PHX40401L | 1003430 | PM108 | 중경1공장 20" 조관 | 5103 | 중경 1 생산창고 | SHX4041040 | SNT355E | 318.5 | 6 | SQ22586 | HQQ068380 |  | Stripe 모재 L방향 | SNT355E | 주식회사 포스코 | 486 | 571 | 28 | 66.9972 | 459.08 | 67.7018 | 463.909 | 562.483 | 27.1484 | 2023-04-06
SQ22593 | HQQ068430 | POSCO | 0 | 20230406 | 0.22 | 0.363 | 0.1569 | 0.007 | 1.209 | 0.0155 | 0.0072 | 0 | 0 | 0 | 0 | 0 | 0 | 0 | 0 | 0 | 0 | 0 | 0.0028 | 0 | 0 | 0 | 0 | 0 | 0 | 0 | 0 | 0 | 457 | 558 | 32 | 8.7 | 992 | 341 | PHX80205L | 1016596 | PM108 | 중경1공장 20" 조관 | 5103 | 중경 1 생산창고 | SHX8021210 | SNT355E | 318.5 | 9 | SQ22593 | HQQ068430 |  | Stripe 모재 L방향 | SNT355E | 주식회사 포스코 | 457 | 558 | 32 | 95.3124 | 435.547 | 102.013 | 466.17 | 562.03 | 30.8593 | 2023-08-04
SQ25384 | HQR083650 | POSCO | 0 | 20230426 | 0 | 0 | 0.1483 | 0.007 | 0.981 | 0.0099 | 0.0028 | 0.018 | 0 | 0.018 | 0.007 | 0.0001 | 0 | 0.01 | 0 | 0 | 0 | 0.004 | 0.0037 | 0.024 | 0 | 0 | 0.0009 | 0 | 0 | 0 | 0 | 0 | 442 | 554 | 34 | 9.15 | 1009 | 340 | PHX53003L | 1008969 | PM108 | 중경1공장 20" 조관 | 5103 | 중경 1 생산창고 | SHX5302080 | N5LBTC350 | 323.9 | 9.5 | SQ25384 | HQR083650 | 180 | Stripe 모재 L방향 | STK490 | 주식회사 포스코 | 442 | 554 | 34 | 55.7518 | 482.133 | 55.7304 | 481.94805 | 570.98633 | 26 | 2023-06-20
SQ90020 | HQR097590 | POSCO | 0 | 20250429 | 0 | 0 | 0.1818 | 0.007 | 0.794 | 0.0088 | 0.0031 | 0 | 0 | 0.014 | 0.006 | 0.0001 | 0 | 0.01 | 0 | 0 | 0 | 0.003 | 0 | 0 | 0 | 0 | 0.0005 | 0 | 0 | 0 | 0 | 0 | 318 | 486 | 40 | 8.95 | 849 | 301 | PHZ60503T | 1075624 | PM108 | 중경1공장 20" 조관 | 5103 | 중경 1 생산창고 | SHZ6051040 | N5LBT | 273.1 | 9.3 | SQ90020 | HQR097590 | 40 | Stripe 모재 T방향 | SPHT3 | 주식회사 포스코 | 319 | 486 | 40 | 132.369 | 389.346 | 135.187 | 397.635 | 481.232 | 38 | 2025-06-11
SQ90020 | HQR097590 | POSCO | 0 | 20250429 | 0 | 0 | 0.1818 | 0.007 | 0.794 | 0.0088 | 0.0031 | 0 | 0 | 0.014 | 0.006 | 0.0001 | 0 | 0.01 | 0 | 0 | 0 | 0.003 | 0 | 0 | 0 | 0 | 0.0005 | 0 | 0 | 0 | 0 | 0 | 318 | 486 | 40 | 8.95 | 849 | 301 | PHZ60503W | 1075624 | PM108 | 중경1공장 20" 조관 | 5103 | 중경 1 생산창고 | SHZ6051040 | N5LBT | 273.1 | 9.3 | SQ90020 | HQR097590 | 40 | Stripe 용접 | SPHT3 | 주식회사 포스코 | 319 | 486 | 40 | 0 | 0 | 0 | 0 | 568.91 | 0 | 2025-06-11
SQ26341 | HQR138040 | POSCO | 0 | 20230515 | 0 | 0 | 0.1439 | 0.01 | 0.886 | 0.0126 | 0.0028 | 0.029 | 0 | 0.021 | 0.009 | 0.0001 | 0 | 0.017 | 0 | 0 | 0 | 0.004 | 0.0021 | 0.026 | 0 | 0 | 0.0011 | 0.001 | 0 | 0 | 0 | 0 | 431 | 530 | 36 | 9.15 | 1107 | 341 | PHX51801T | 1008027 | PM108 | 중경1공장 20" 조관 | 5103 | 중경 1 생산창고 | SHX5181040 | N5LBTC350 | 355.6 | 9.5 | SQ26341 | HQR138040 | 49 | Stripe 모재 T방향 | STK490 | 주식회사 포스코 | 431 | 530 | 36 | 152.726 | 422.9 | 158.943 | 440.115 | 538.915 | 35.3515 | 2023-05-26
SQ26341 | HQR138040 | POSCO | 0 | 20230515 | 0 | 0 | 0.1439 | 0.01 | 0.886 | 0.0126 | 0.0028 | 0.029 | 0 | 0.021 | 0.009 | 0.0001 | 0 | 0.017 | 0 | 0 | 0 | 0.004 | 0.0021 | 0.026 | 0 | 0 | 0.0011 | 0.001 | 0 | 0 | 0 | 0 | 431 | 530 | 36 | 9.15 | 1107 | 341 | PHX51801W | 1008027 | PM108 | 중경1공장 20" 조관 | 5103 | 중경 1 생산창고 | SHX5181040 | N5LBTC350 | 355.6 | 9.5 | SQ26341 | HQR138040 | 49 | Stripe 용접 | STK490 | 주식회사 포스코 | 431 | 530 | 36 | 0 | 0 | 0 | 0 | 592.72 | 0 | 2023-05-26
SQ26341 | HQR138040 | POSCO | 0 | 20230515 | 0 | 0 | 0.1439 | 0.01 | 0.886 | 0.0126 | 0.0028 | 0.029 | 0 | 0.021 | 0.009 | 0.0001 | 0 | 0.017 | 0 | 0 | 0 | 0.004 | 0.0021 | 0.026 | 0 | 0 | 0.0011 | 0.001 | 0 | 0 | 0 | 0 | 431 | 530 | 36 | 9.15 | 1107 | 341 | PHX51801L | 1008027 | PM108 | 중경1공장 20" 조관 | 5103 | 중경 1 생산창고 | SHX5181040 | N5LBTC350 | 355.6 | 9.5 | SQ26341 | HQR138040 | 49 | Stripe 모재 L방향 | STK490 | 주식회사 포스코 | 431 | 530 | 36 | 53.2195 | 450.888 | 53.2282 | 450.96185 | 556.99914 | 28 | 2023-06-20
SQ26339 | HQR138050 | POSCO | 0 | 20230612 | 0 | 0 | 0.1382 | 0.007 | 0.848 | 0.0109 | 0.0027 | 0.02 | 0 | 0.017 | 0.008 | 0.0001 | 0 | 0.018 | 0 | 0 | 0 | 0.002 | 0.0025 | 0.022 | 0 | 0 | 0.0009 | 0 | 0 | 0 | 0 | 0 | 416 | 516 | 37 | 9.15 | 1107 | 311 | PHX70604L | 1014001 | PM108 | 중경1공장 20" 조관 | 5103 | 중경 1 생산창고 | SHX7062150 | N5LBTC350 | 355.6 | 9.5 | SQ26339 | HQR138050 | 341 | Stripe 모재 L방향 | STK490 | 주식회사 포스코 | 416 | 516 | 37 | 57.1493 | 489.295 | 56.8414 | 487.14631 | 560.10825 | 26.20526 | 2023-07-24
SQ26341 | HQR138070 | POSCO | 0 | 20230612 | 0 | 0 | 0.1439 | 0.01 | 0.886 | 0.0126 | 0.0028 | 0.029 | 0 | 0.021 | 0.009 | 0.0001 | 0 | 0.017 | 0 | 0 | 0 | 0.004 | 0.0021 | 0.026 | 0 | 0 | 0.0011 | 0.001 | 0 | 0 | 0 | 0 | 431 | 530 | 36 | 9.15 | 1107 | 343 | PHX72005L | 1014001 | PM108 | 중경1공장 20" 조관 | 5103 | 중경 1 생산창고 | SHX7062160 | N5LBTC350 | 355.6 | 9.5 | SQ26341 | HQR138070 | 373 | Stripe 모재 L방향 | STK490 | 주식회사 포스코 | 431 | 530 | 36 | 54.1147 | 462.145 | 54.5415 | 466.25568 | 549.57023 | 27.11427 | 2023-07-24
SQ26339 | HQR138100 | POSCO | 0 | 20230512 | 0 | 0 | 0.1382 | 0.007 | 0.848 | 0.0109 | 0.0027 | 0.02 | 0 | 0.017 | 0.008 | 0.0001 | 0 | 0.018 | 0 | 0 | 0 | 0.002 | 0.0025 | 0.022 | 0 | 0 | 0.0009 | 0 | 0 | 0 | 0 | 0 | 416 | 516 | 37 | 9.15 | 1107 | 321 | PHX51802T | 1008027 | PM108 | 중경1공장 20" 조관 | 5103 | 중경 1 생산창고 | SHX5181050 | N5LBTC350 | 355.6 | 9.5 | SQ26339 | HQR138100 | 263 | Stripe 모재 T방향 | STK490 | 주식회사 포스코 | 416 | 516 | 37 | 148.238 | 425.269 | 152.841 | 438.475 | 539.488 | 34.5703 | 2023-05-26
SQ26339 | HQR138100 | POSCO | 0 | 20230512 | 0 | 0 | 0.1382 | 0.007 | 0.848 | 0.0109 | 0.0027 | 0.02 | 0 | 0.017 | 0.008 | 0.0001 | 0 | 0.018 | 0 | 0 | 0 | 0.002 | 0.0025 | 0.022 | 0 | 0 | 0.0009 | 0 | 0 | 0 | 0 | 0 | 416 | 516 | 37 | 9.15 | 1107 | 321 | PHX51802W | 1008027 | PM108 | 중경1공장 20" 조관 | 5103 | 중경 1 생산창고 | SHX5181050 | N5LBTC350 | 355.6 | 9.5 | SQ26339 | HQR138100 | 263 | Stripe 용접 | STK490 | 주식회사 포스코 | 416 | 516 | 37 | 146.405 | 413.656 | 0 | 0 | 589.829 | 0 | 2023-05-26
SQ26339 | HQR138100 | POSCO | 0 | 20230512 | 0 | 0 | 0.1382 | 0.007 | 0.848 | 0.0109 | 0.0027 | 0.02 | 0 | 0.017 | 0.008 | 0.0001 | 0 | 0.018 | 0 | 0 | 0 | 0.002 | 0.0025 | 0.022 | 0 | 0 | 0.0009 | 0 | 0 | 0 | 0 | 0 | 416 | 516 | 37 | 9.15 | 1107 | 321 | PHX51802L | 1008027 | PM108 | 중경1공장 20" 조관 | 5103 | 중경 1 생산창고 | SHX5181050 | N5LBTC350 | 355.6 | 9.5 | SQ26339 | HQR138100 | 263 | Stripe 모재 L방향 | STK490 | 주식회사 포스코 | 416 | 516 | 37 | 50.1442 | 439.931 | 50.0429 | 439.04182 | 532.29606 | 25 | 2023-06-20
SQ26345 | HQR138120 | POSCO | 0 | 20230515 | 0 | 0 | 0.1408 | 0.008 | 0.85 | 0.0105 | 0.003 | 0.026 | 0 | 0.018 | 0.006 | 0.0001 | 0 | 0.022 | 0 | 0 | 0 | 0.003 | 0.0022 | 0.023 | 0 | 0 | 0.001 | 0.001 | 0 | 0 | 0 | 0 | 417 | 524 | 37 | 9.15 | 1107 | 338 | PHX51803W | 1008027 | PM108 | 중경1공장 20" 조관 | 5103 | 중경 1 생산창고 | SHX5181060 | N5LBTC350 | 355.6 | 9.5 | SQ26345 | HQR138120 | 315 | Stripe 용접 | STK490 | 주식회사 포스코 | 417 | 524 | 37 | 56.5452 | 160.566 | 0 | 0 | 589.212 | 0 | 2023-05-26
SQ26345 | HQR138120 | POSCO | 0 | 20230515 | 0 | 0 | 0.1408 | 0.008 | 0.85 | 0.0105 | 0.003 | 0.026 | 0 | 0.018 | 0.006 | 0.0001 | 0 | 0.022 | 0 | 0 | 0 | 0.003 | 0.0022 | 0.023 | 0 | 0 | 0.001 | 0.001 | 0 | 0 | 0 | 0 | 417 | 524 | 37 | 9.15 | 1107 | 338 | PHX51803T | 1008027 | PM108 | 중경1공장 20" 조관 | 5103 | 중경 1 생산창고 | SHX5181060 | N5LBTC350 | 355.6 | 9.5 | SQ26345 | HQR138120 | 315 | Stripe 모재 T방향 | STK490 | 주식회사 포스코 | 417 | 524 | 37 | 145.852 | 417.139 | 150.225 | 429.647 | 531.38 | 36.914 | 2023-05-26
SQ26345 | HQR138120 | POSCO | 0 | 20230515 | 0 | 0 | 0.1408 | 0.008 | 0.85 | 0.0105 | 0.003 | 0.026 | 0 | 0.018 | 0.006 | 0.0001 | 0 | 0.022 | 0 | 0 | 0 | 0.003 | 0.0022 | 0.023 | 0 | 0 | 0.001 | 0.001 | 0 | 0 | 0 | 0 | 417 | 524 | 37 | 9.15 | 1107 | 338 | PHX51803L | 1008027 | PM108 | 중경1공장 20" 조관 | 5103 | 중경 1 생산창고 | SHX5181060 | N5LBTC350 | 355.6 | 9.5 | SQ26345 | HQR138120 | 315 | Stripe 모재 L방향 | STK490 | 주식회사 포스코 | 417 | 524 | 37 | 48.8981 | 428.915 | 48.6882 | 427.07374 | 532.97709 | 28 | 2023-06-20
SQ26345 | HQR138150 | POSCO | 0 | 20230509 | 0 | 0 | 0.1408 | 0.008 | 0.85 | 0.0105 | 0.003 | 0.026 | 0 | 0.018 | 0.006 | 0.0001 | 0 | 0.022 | 0 | 0 | 0 | 0.003 | 0.0022 | 0.023 | 0 | 0 | 0.001 | 0.001 | 0 | 0 | 0 | 0 | 427 | 520 | 34 | 6.2 | 1016 | 454 | PHX52904T | 1008936 | PM108 | 중경1공장 20" 조관 | 5103 | 중경 1 생산창고 | SHX5292040 | N5LBTC350 | 323.9 | 6.4 | SQ26345 | HQR138150 | 35 | Stripe 모재 T방향 | STK490 | 주식회사 포스코 | 427 | 520 | 34 | 94.9408 | 397.335 | 100.306 | 419.791 | 537.74 | 32.4218 | 2023-06-02
SQ26345 | HQR138150 | POSCO | 0 | 20230509 | 0 | 0 | 0.1408 | 0.008 | 0.85 | 0.0105 | 0.003 | 0.026 | 0 | 0.018 | 0.006 | 0.0001 | 0 | 0.022 | 0 | 0 | 0 | 0.003 | 0.0022 | 0.023 | 0 | 0 | 0.001 | 0.001 | 0 | 0 | 0 | 0 | 427 | 520 | 34 | 6.2 | 1016 | 454 | PHX52904W | 1008936 | PM108 | 중경1공장 20" 조관 | 5103 | 중경 1 생산창고 | SHX5292040 | N5LBTC350 | 323.9 | 6.4 | SQ26345 | HQR138150 | 35 | Stripe 용접 | STK490 | 주식회사 포스코 | 427 | 520 | 34 | 0 | 0 | 0 | 0 | 593.4 | 0 | 2023-06-02
SQ26345 | HQR138150 | POSCO | 0 | 20230509 | 0 | 0 | 0.1408 | 0.008 | 0.85 | 0.0105 | 0.003 | 0.026 | 0 | 0.018 | 0.006 | 0.0001 | 0 | 0.022 | 0 | 0 | 0 | 0.003 | 0.0022 | 0.023 | 0 | 0 | 0.001 | 0.001 | 0 | 0 | 0 | 0 | 427 | 520 | 34 | 6.2 | 1016 | 454 | PHX52904L | 1008936 | PM108 | 중경1공장 20" 조관 | 5103 | 중경 1 생산창고 | SHX5292040 | N5LBTC350 | 323.9 | 6.4 | SQ26345 | HQR138150 | 35 | Stripe 모재 L방향 | STK490 | 주식회사 포스코 | 427 | 520 | 34 | 37.8186 | 487.216 | 37.6419 | 484.94011 | 552.04244 | 30 | 2023-06-20
SQ26341 | HQR138180 | POSCO | 0 | 20230516 | 0 | 0 | 0.1439 | 0.01 | 0.886 | 0.0126 | 0.0028 | 0.029 | 0 | 0.021 | 0.009 | 0.0001 | 0 | 0.017 | 0 | 0 | 0 | 0.004 | 0.0021 | 0.026 | 0 | 0 | 0.0011 | 0.001 | 0 | 0 | 0 | 0 | 431 | 530 | 36 | 9.15 | 1009 | 350 | PHX53001T | 1008969 | PM108 | 중경1공장 20" 조관 | 5103 | 중경 1 생산창고 | SHX5302070 | N5LBTC350 | 323.9 | 9.5 | SQ26341 | HQR138180 | 27 | Stripe 모재 T방향 | STK490 | 주식회사 포스코 | 431 | 530 | 36 | 143.781 | 405.601 | 150.532 | 424.646 | 538.154 | 34.375 | 2023-06-02
SQ26341 | HQR138180 | POSCO | 0 | 20230516 | 0 | 0 | 0.1439 | 0.01 | 0.886 | 0.0126 | 0.0028 | 0.029 | 0 | 0.021 | 0.009 | 0.0001 | 0 | 0.017 | 0 | 0 | 0 | 0.004 | 0.0021 | 0.026 | 0 | 0 | 0.0011 | 0.001 | 0 | 0 | 0 | 0 | 431 | 530 | 36 | 9.15 | 1009 | 350 | PHX53001W | 1008969 | PM108 | 중경1공장 20" 조관 | 5103 | 중경 1 생산창고 | SHX5302070 | N5LBTC350 | 323.9 | 9.5 | SQ26341 | HQR138180 | 27 | Stripe 용접 | STK490 | 주식회사 포스코 | 431 | 530 | 36 | 192.826 | 538.886 | 0 | 0 | 589.944 | 0 | 2023-06-02
SQ26341 | HQR138180 | POSCO | 0 | 20230516 | 0 | 0 | 0.1439 | 0.01 | 0.886 | 0.0126 | 0.0028 | 0.029 | 0 | 0.021 | 0.009 | 0.0001 | 0 | 0.017 | 0 | 0 | 0 | 0.004 | 0.0021 | 0.026 | 0 | 0 | 0.0011 | 0.001 | 0 | 0 | 0 | 0 | 431 | 530 | 36 | 9.15 | 1009 | 350 | PHX53001L | 1008969 | PM108 | 중경1공장 20" 조관 | 5103 | 중경 1 생산창고 | SHX5302070 | N5LBTC350 | 323.9 | 9.5 | SQ26341 | HQR138180 | 27 | Stripe 모재 L방향 | STK490 | 주식회사 포스코 | 431 | 530 | 36 | 51.7276 | 446.654 | 51.7749 | 447.0619 | 537.86448 | 31 | 2023-06-20
SQ91488 | HQS022820 | POSCO | 0 | 20250530 | 0 | 0 | 0.1754 | 0.007 | 0.748 | 0.0126 | 0.0044 | 0 | 0 | 0.02 | 0.007 | 0.0001 | 0 | 0.013 | 0 | 0 | 0 | 0.001 | 0 | 0 | 0 | 0 | 0.0006 | 0 | 0 | 0 | 0 | 0 | 302 | 475 | 42 | 8.95 | 849 | 343 | PHZ60504W | 1075626 | PM108 | 중경1공장 20" 조관 | 5103 | 중경 1 생산창고 | SHZ6051060 | N5LBT | 273.1 | 9.3 | SQ91488 | HQS022820 | 46 | Stripe 용접 | SPHT3 | 주식회사 포스코 | 302 | 475 | 42 | 0 | 0 | 0 | 0 | 559.282 | 0 | 2025-06-12
SQ91488 | HQS022820 | POSCO | 0 | 20250530 | 0 | 0 | 0.1754 | 0.007 | 0.748 | 0.0126 | 0.0044 | 0 | 0 | 0.02 | 0.007 | 0.0001 | 0 | 0.013 | 0 | 0 | 0 | 0.001 | 0 | 0 | 0 | 0 | 0.0006 | 0 | 0 | 0 | 0 | 0 | 302 | 475 | 42 | 8.95 | 849 | 343 | PHZ60504T | 1075626 | PM108 | 중경1공장 20" 조관 | 5103 | 중경 1 생산창고 | SHZ6051060 | N5LBT | 273.1 | 9.3 | SQ91488 | HQS022820 | 46 | Stripe 모재 T방향 | SPHT3 | 주식회사 포스코 | 302 | 475 | 42 | 129.758 | 375.184 | 133.978 | 387.386 | 487.341 | 38.8 | 2025-06-12
SQ91909 | HQS043140 | POSCO | 0 | 20250531 | 0 | 0 | 0.1347 | 0.01 | 0.858 | 0.0128 | 0.0031 | 0.018 | 0 | 0.017 | 0.011 | 0.0001 | 0 | 0.01 | 0 | 0 | 0 | 0.002 | 0.003 | 0.023 | 0 | 0 | 0.001 | 0 | 0 | 0 | 0 | 0 | 448 | 553 | 34 | 8.95 | 849 | 323 | PHZ62811W | 1077623 | PM108 | 중경1공장 20" 조관 | 5103 | 중경 1 생산창고 | SHZ6282070 | N5LBTC350 | 273.1 | 9.3 | SQ91909 | HQS043140 | 51 | Stripe 용접 | STK490 | 주식회사 포스코 | 448 | 553 | 34 | 201.381 | 584.581 | 0 | 0 | 608.836 | 0 | 2025-07-02
SQ91909 | HQS043140 | POSCO | 0 | 20250531 | 0 | 0 | 0.1347 | 0.01 | 0.858 | 0.0128 | 0.0031 | 0.018 | 0 | 0.017 | 0.011 | 0.0001 | 0 | 0.01 | 0 | 0 | 0 | 0.002 | 0.003 | 0.023 | 0 | 0 | 0.001 | 0 | 0 | 0 | 0 | 0 | 448 | 553 | 34 | 8.95 | 849 | 323 | PHZ62811T | 1077623 | PM108 | 중경1공장 20" 조관 | 5103 | 중경 1 생산창고 | SHZ6282070 | N5LBTC350 | 273.1 | 9.3 | SQ91909 | HQS043140 | 51 | Stripe 모재 T방향 | STK490 | 주식회사 포스코 | 448 | 553 | 34 | 151.621 | 441.617 | 160.934 | 468.742 | 564.024 | 33 | 2025-07-02
SQ27387 | HQS056400 | POSCO | 0 | 20230605 | 0 | 0.348 | 0.0688 | 0.204 | 1.582 | 0.0112 | 0.0011 | 0 | 0 | 0 | 0 | 0 | 0 | 0 | 0 | 0 | 0 | 0 | 0 | 0.057 | 0 | 0 | 0 | 0.044 | 0 | 0 | 0 | 0 | 555 | 642 | 32 | 9 | 1267 | 328 | PHXY1303T | 1026157 | PM108 | 중경1공장 20" 조관 | 5103 | 중경 1 생산창고 | SHXY131100 | SHT460 | 406.4 | 9 | SQ27387 | HQS056400 |  | Stripe 모재 T방향 | SHT460 | 주식회사 포스코 | 555 | 642 | 32 | 112.602 | 491.56 | 116.181 | 507.184 | 597.12 | 34.3999 | 2023-11-15
SQ27392 | HQS056690 | POSCO | 0 | 20230524 | 0 | 0.352 | 0.0671 | 0.223 | 1.597 | 0.0107 | 0.0011 | 0 | 0 | 0 | 0 | 0 | 0 | 0 | 0 | 0 | 0 | 0 | 0 | 0.056 | 0 | 0 | 0 | 0.044 | 0 | 0 | 0 | 0 | 595 | 670 | 29 | 7.7 | 995 | 411 | PHY60603W | 1043860 | PM108 | 중경1공장 20" 조관 | 5103 | 중경 1 생산창고 | SHY6061090 | SHT460 | 318.5 | 8 | SQ27392 | HQS056690 |  | Stripe 용접 | SHT460 | 주식회사 포스코 | 595 | 670 | 29 | 88.8427 | 450.371 | 0 | 0 | 703.402 | 0 | 2024-06-10
SQ27392 | HQS056690 | POSCO | 0 | 20230524 | 0 | 0.352 | 0.0671 | 0.223 | 1.597 | 0.0107 | 0.0011 | 0 | 0 | 0 | 0 | 0 | 0 | 0 | 0 | 0 | 0 | 0 | 0 | 0.056 | 0 | 0 | 0 | 0.044 | 0 | 0 | 0 | 0 | 595 | 670 | 29 | 7.7 | 995 | 411 | PHY60603T | 1043860 | PM108 | 중경1공장 20" 조관 | 5103 | 중경 1 생산창고 | SHY6061090 | SHT460 | 318.5 | 8 | SQ27392 | HQS056690 |  | Stripe 모재 T방향 | SHT460 | 주식회사 포스코 | 595 | 670 | 29 | 109.117 | 555.901 | 107.829 | 549.337 | 666.312 | 25.8 | 2024-06-10
SQ27395 | HQS056700 | POSCO | 0 | 20230524 | 0 | 0.347 | 0.0671 | 0.219 | 1.556 | 0.0129 | 0.001 | 0 | 0 | 0 | 0 | 0 | 0 | 0 | 0 | 0 | 0 | 0 | 0 | 0.055 | 0 | 0 | 0 | 0.044 | 0 | 0 | 0 | 0 | 586 | 656 | 29 | 7 | 997 | 397 | PHX70501T | 1014145 | PM108 | 중경1공장 20" 조관 | 5103 | 중경 1 생산창고 | SHX7051030 | SHT460 | 318.5 | 7 | SQ27395 | HQS056700 |  | Stripe 모재 T방향 | SHT460 | 주식회사 포스코 | 586 | 656 | 29 | 104.379 | 591.533 | 107.646 | 610.047 | 692.131 | 22.0703 | 2023-07-11
SQ27392 | HQS066830 | POSCO | 0 | 20230529 | 0 | 0.352 | 0.0671 | 0.223 | 1.597 | 0.0107 | 0.0011 | 0 | 0 | 0 | 0 | 0 | 0 | 0 | 0 | 0 | 0 | 0 | 0 | 0.056 | 0 | 0 | 0 | 0.044 | 0 | 0 | 0 | 0 | 579 | 655 | 28 | 7 | 997 | 395 | PHX90901T | 1019697 | PM108 | 중경1공장 20" 조관 | 5103 | 중경 1 생산창고 | SHX9092050 | SHT460 | 318.5 | 7 | SQ27392 | HQS066830 |  | Stripe 모재 T방향 | SHT460 | 주식회사 포스코 | 579 | 655 | 28 | 97.1616 | 545.661 | 97.3825 | 546.902 | 645.757 | 25.1953 | 2023-09-13
SQ27392 | HQS066830 | POSCO | 0 | 20230529 | 0 | 0.352 | 0.0671 | 0.223 | 1.597 | 0.0107 | 0.0011 | 0 | 0 | 0 | 0 | 0 | 0 | 0 | 0 | 0 | 0 | 0 | 0 | 0.056 | 0 | 0 | 0 | 0.044 | 0 | 0 | 0 | 0 | 579 | 655 | 28 | 7 | 997 | 395 | PHX90901W | 1019697 | PM108 | 중경1공장 20" 조관 | 5103 | 중경 1 생산창고 | SHX9092050 | SHT460 | 318.5 | 7 | SQ27392 | HQS066830 |  | Stripe 용접 | SHT460 | 주식회사 포스코 | 579 | 655 | 28 | 116.459 | 651.799 | 0 | 0 | 684.208 | 0 | 2023-09-13
SQ27395 | HQS066860 | POSCO | 0 | 20230529 | 0 | 0.347 | 0.0671 | 0.219 | 1.556 | 0.0129 | 0.001 | 0 | 0 | 0 | 0 | 0 | 0 | 0 | 0 | 0 | 0 | 0 | 0 | 0.055 | 0 | 0 | 0 | 0.044 | 0 | 0 | 0 | 0 | 568 | 635 | 30 | 7 | 997 | 402 | PHX80203T | 1016637 | PM108 | 중경1공장 20" 조관 | 5103 | 중경 1 생산창고 | SHX8021140 | SHT460 | 318.5 | 7 | SQ27395 | HQS066860 |  | Stripe 모재 T방향 | SHT460 | 주식회사 포스코 | 568 | 635 | 30 | 102.377 | 576.752 | 104.022 | 586.017 | 665.385 | 22.6562 | 2023-08-14
SQ27392 | HQS066890 | POSCO | 0 | 20230612 | 0 | 0.352 | 0.0671 | 0.223 | 1.597 | 0.0107 | 0.0011 | 0 | 0 | 0 | 0 | 0 | 0 | 0 | 0 | 0 | 0 | 0 | 0 | 0.056 | 0 | 0 | 0 | 0.044 | 0 | 0 | 0 | 0 | 590 | 660 | 29 | 7.7 | 995 | 414 | PHY91004T | 1052909 | PM108 | 중경1공장 20" 조관 | 5103 | 중경 1 생산창고 | SHY9101210 | SHT460 | 318.5 | 8 | SQ27392 | HQS066890 |  | Stripe 모재 T방향 | SHT460 | 주식회사 포스코 | 590 | 660 | 29 | 97.0497 | 502.594 | 101.406 | 525.158 | 624.132 | 28.8 | 2024-09-20
SP13936 | HQS107340 | POSCO | 0 | 20250530 | 0 | 0 | 0.1823 | 0.008 | 0.803 | 0.0156 | 0.0069 | 0 | 0 | 0.022 | 0.007 | 0.0001 | 0 | 0.014 | 0 | 0 | 0 | 0.003 | 0 | 0 | 0 | 0 | 0.0005 | 0.001 | 0 | 0 | 0 | 0 | 303 | 492 | 40 | 9.15 | 1009 | 341 | PHZ61601T | 1076426 | PM108 | 중경1공장 20" 조관 | 5103 | 중경 1 생산창고 | SHZ6161010 | N5LBT | 323.9 | 9.5 | SP13936 | HQS107340 | 11 | Stripe 모재 T방향 | SPHT3 | 주식회사 포스코 | 322 | 509 | 40 | 121.512 | 345.072 | 124.434 | 353.37 | 486.366 | 42.2 | 2025-06-18
SP13936 | HQS107340 | POSCO | 0 | 20250530 | 0 | 0 | 0.1823 | 0.008 | 0.803 | 0.0156 | 0.0069 | 0 | 0 | 0.022 | 0.007 | 0.0001 | 0 | 0.014 | 0 | 0 | 0 | 0.003 | 0 | 0 | 0 | 0 | 0.0005 | 0.001 | 0 | 0 | 0 | 0 | 303 | 492 | 40 | 9.15 | 1009 | 341 | PHZ61601W | 1076426 | PM108 | 중경1공장 20" 조관 | 5103 | 중경 1 생산창고 | SHZ6161010 | N5LBT | 323.9 | 9.5 | SP13936 | HQS107340 | 11 | Stripe 용접 | SPHT3 | 주식회사 포스코 | 322 | 509 | 40 | 148.514 | 421.447 | 0 | 0 | 559.332 | 0 | 2025-06-18
SQ30610 | HQT093420 | POSCO | 0 | 20230627 | 0 | 0 | 0.1866 | 0.012 | 0.792 | 0.014 | 0.0026 | 0 | 0 | 0.023 | 0.009 | 0.0001 | 0 | 0.022 | 0 | 0 | 0 | 0.002 | 0 | 0.001 | 0 | 0 | 0.001 | 0.002 | 0 | 0 | 0 | 0 | 286 | 477 | 39 | 9.5 | 1107 | 316 | PHX72402W | 1015909 | PM108 | 중경1공장 20" 조관 | 5103 | 중경 1 생산창고 | SHX7242050 | N5LBA53B | 355.6 | 9.5 | SQ30610 | HQT093420 | 22 | Stripe 용접 | SPHT3 | 주식회사 포스코 | 287 | 477 | 41 | 168.43 | 458.998 | 0 | 0 | 535.463 | 0 | 2023-07-26
SQ30610 | HQT093420 | POSCO | 0 | 20230627 | 0 | 0 | 0.1866 | 0.012 | 0.792 | 0.014 | 0.0026 | 0 | 0 | 0.023 | 0.009 | 0.0001 | 0 | 0.022 | 0 | 0 | 0 | 0.002 | 0 | 0.001 | 0 | 0 | 0.001 | 0.002 | 0 | 0 | 0 | 0 | 286 | 477 | 39 | 9.5 | 1107 | 316 | PHX72402T | 1015909 | PM108 | 중경1공장 20" 조관 | 5103 | 중경 1 생산창고 | SHX7242050 | N5LBA53B | 355.6 | 9.5 | SQ30610 | HQT093420 | 22 | Stripe 모재 T방향 | SPHT3 | 주식회사 포스코 | 287 | 477 | 41 | 129.1 | 353.884 | 134.605 | 368.975 | 473.475 | 37.1093 | 2023-07-26
SQ30610 | HQT093420 | POSCO | 0 | 20230627 | 0 | 0 | 0.1866 | 0.012 | 0.792 | 0.014 | 0.0026 | 0 | 0 | 0.023 | 0.009 | 0.0001 | 0 | 0.022 | 0 | 0 | 0 | 0.002 | 0 | 0.001 | 0 | 0 | 0.001 | 0.002 | 0 | 0 | 0 | 0 | 286 | 477 | 39 | 9.5 | 1107 | 316 | PHX72402W | 1015909 | PM108 | 중경1공장 20" 조관 | 5103 | 중경 1 생산창고 | SHX7242050 | N5LBA53B | 355.6 | 9.5 | SQ30610 | HQT093420 | 22 | Stripe 용접 | SPHT3 | 주식회사 포스코 | 287 | 477 | 41 | 0 | 0 | 0 | 0 | 543.595 | 0 | 2023-09-04
SQ30610 | HQT093420 | POSCO | 0 | 20230627 | 0 | 0 | 0.1866 | 0.012 | 0.792 | 0.014 | 0.0026 | 0 | 0 | 0.023 | 0.009 | 0.0001 | 0 | 0.022 | 0 | 0 | 0 | 0.002 | 0 | 0.001 | 0 | 0 | 0.001 | 0.002 | 0 | 0 | 0 | 0 | 286 | 477 | 39 | 9.5 | 1107 | 316 | PHX72402T | 1015909 | PM108 | 중경1공장 20" 조관 | 5103 | 중경 1 생산창고 | SHX7242050 | N5LBA53B | 355.6 | 9.5 | SQ30610 | HQT093420 | 22 | Stripe 모재 T방향 | SPHT3 | 주식회사 포스코 | 287 | 477 | 41 | 128.402 | 350.36 | 133.437 | 364.098 | 471.939 | 37.5 | 2023-09-04
SQ30780 | HQT103430 | POSCO | 0 | 20230630 | 0 | 0 | 0.1891 | 0.009 | 0.444 | 0.0093 | 0.0078 | 0 | 0 | 0.016 | 0.011 | 0.0001 | 0 | 0.027 | 0 | 0 | 0 | 0.002 | 0 | 0 | 0 | 0 | 0.0006 | 0.001 | 0 | 0 | 0 | 0 | 289 | 466 | 39 | 6.2 | 1115 | 477 | PHY21703T | 1034528 | PM108 | 중경1공장 20" 조관 | 5103 | 중경 1 생산창고 | SHY2172110 | N5LBT | 355.6 | 6.4 | SQ30780 | HQT103430 | 24 | Stripe 모재 T방향 | SPHT3 | 주식회사 포스코 | 289 | 466 | 39 | 78.528 | 328.411 | 81.5977 | 341.249 | 464.305 | 39 | 2024-02-20
SQ30780 | HQT103430 | POSCO | 0 | 20230630 | 0 | 0 | 0.1891 | 0.009 | 0.444 | 0.0093 | 0.0078 | 0 | 0 | 0.016 | 0.011 | 0.0001 | 0 | 0.027 | 0 | 0 | 0 | 0.002 | 0 | 0 | 0 | 0 | 0.0006 | 0.001 | 0 | 0 | 0 | 0 | 289 | 466 | 39 | 6.2 | 1115 | 477 | PHY21703W | 1034528 | PM108 | 중경1공장 20" 조관 | 5103 | 중경 1 생산창고 | SHY2172110 | N5LBT | 355.6 | 6.4 | SQ30780 | HQT103430 | 24 | Stripe 용접 | SPHT3 | 주식회사 포스코 | 289 | 466 | 39 | 0 | 0 | 0 | 0 | 511.633 | 0 | 2024-02-20
SQ31444 | HQU001260 | POSCO | 0 | 20230712 | 0 | 0 | 0.1772 | 0.007 | 0.449 | 0.009 | 0.003 | 0 | 0 | 0.014 | 0.012 | 0.0001 | 0 | 0.01 | 0 | 0 | 0 | 0.002 | 0 | 0 | 0 | 0 | 0.0011 | 0 | 0 | 0 | 0 | 0 | 287 | 460 | 40 | 6.2 | 1115 | 489 | PHX72401T | 1015885 | PM108 | 중경1공장 20" 조관 | 5103 | 중경 1 생산창고 | SHX7241070 | N5LBT | 355.6 | 6.4 | SQ31444 | HQU001260 | 7 | Stripe 모재 T방향 | SPHT3 | 주식회사 포스코 | 287 | 460 | 40 | 77.0413 | 323.701 | 79.5316 | 334.165 | 453.307 | 38.2812 | 2023-07-26
SQ31444 | HQU001260 | POSCO | 0 | 20230712 | 0 | 0 | 0.1772 | 0.007 | 0.449 | 0.009 | 0.003 | 0 | 0 | 0.014 | 0.012 | 0.0001 | 0 | 0.01 | 0 | 0 | 0 | 0.002 | 0 | 0 | 0 | 0 | 0.0011 | 0 | 0 | 0 | 0 | 0 | 287 | 460 | 40 | 6.2 | 1115 | 489 | PHX72401W | 1015885 | PM108 | 중경1공장 20" 조관 | 5103 | 중경 1 생산창고 | SHX7241070 | N5LBT | 355.6 | 6.4 | SQ31444 | HQU001260 | 7 | Stripe 용접 | SPHT3 | 주식회사 포스코 | 287 | 460 | 40 | 89.0379 | 372.879 | 0 | 0 | 500.23 | 0 | 2023-07-26
SQ31780 | HQU007830 | POSCO | 0 | 20230712 | 0.21 | 0.359 | 0.1442 | 0.007 | 1.258 | 0.0092 | 0.003 | 0 | 0 | 0 | 0 | 0 | 0 | 0 | 0 | 0 | 0 | 0 | 0.0034 | 0 | 0 | 0 | 0 | 0 | 0 | 0 | 0 | 0 | 477 | 569 | 30 | 5.7 | 1001 | 543 | PHX80103L | 1016545 | PM108 | 중경1공장 20" 조관 | 5103 | 중경 1 생산창고 | SHX8012020 | SNT355E | 318.5 | 6 | SQ31780 | HQU007830 |  | Stripe 모재 L방향 | SNT355E | 주식회사 포스코 | 477 | 569 | 30 | 71.701 | 479.48 | 73.3315 | 490.383 | 572.741 | 28.1249 | 2023-08-03
SQ32164 | HQU025610 | POSCO | 0 | 20230721 | 0.207 | 0.36 | 0.14 | 0.007 | 1.285 | 0.0135 | 0.0027 | 0 | 0 | 0 | 0 | 0 | 0 | 0 | 0 | 0 | 0 | 0 | 0.003 | 0 | 0 | 0 | 0 | 0 | 0 | 0 | 0 | 0 | 456 | 561 | 31 | 7.7 | 1110 | 390 | PHX72504T | 1016000 | PM108 | 중경1공장 20" 조관 | 5103 | 중경 1 생산창고 | SHX7252120 | SNT355E | 355.6 | 8 | SQ32164 | HQU025610 |  | Stripe 모재 T방향 | SNT355E | 주식회사 포스코 | 456 | 561 | 31 | 82.5564 | 424.915 | 85.1696 | 438.366 | 568.969 | 29.6875 | 2023-07-27
SQ32164 | HQU025610 | POSCO | 0 | 20230721 | 0.207 | 0.36 | 0.14 | 0.007 | 1.285 | 0.0135 | 0.0027 | 0 | 0 | 0 | 0 | 0 | 0 | 0 | 0 | 0 | 0 | 0 | 0.003 | 0 | 0 | 0 | 0 | 0 | 0 | 0 | 0 | 0 | 456 | 561 | 31 | 7.7 | 1110 | 390 | PHX72504W | 1016000 | PM108 | 중경1공장 20" 조관 | 5103 | 중경 1 생산창고 | SHX7252120 | SNT355E | 355.6 | 8 | SQ32164 | HQU025610 |  | Stripe 용접 | SNT355E | 주식회사 포스코 | 456 | 561 | 31 | 106.094 | 549.497 | 0 | 0 | 632.214 | -98.046 | 2023-07-27
SQ32164 | HQU025610 | POSCO | 0 | 20230721 | 0.207 | 0.36 | 0.14 | 0.007 | 1.285 | 0.0135 | 0.0027 | 0 | 0 | 0 | 0 | 0 | 0 | 0 | 0 | 0 | 0 | 0 | 0.003 | 0 | 0 | 0 | 0 | 0 | 0 | 0 | 0 | 0 | 456 | 561 | 31 | 7.7 | 1110 | 390 | PHX72504L | 1016000 | PM108 | 중경1공장 20" 조관 | 5103 | 중경 1 생산창고 | SHX7252120 | SNT355E | 355.6 | 8 | SQ32164 | HQU025610 |  | Stripe 모재 L방향 | SNT355E | 주식회사 포스코 | 456 | 561 | 31 | 85.6796 | 442.663 | 89.1374 | 460.528 | 561.978 | 29.8828 | 2023-08-01
SQ32168 | HQU025700 | POSCO | 0 | 20230725 | 0.213 | 0.365 | 0.146 | 0.007 | 1.27 | 0.0156 | 0.0027 | 0 | 0 | 0 | 0 | 0 | 0 | 0 | 0 | 0 | 0 | 0 | 0.0041 | 0 | 0 | 0 | 0 | 0 | 0 | 0 | 0 | 0 | 469 | 578 | 30 | 5.7 | 1001 | 555 | PHX80201L | 1016554 | PM108 | 중경1공장 20" 조관 | 5103 | 중경 1 생산창고 | SHX8021010 | SNT355E | 318.5 | 6 | SQ32168 | HQU025700 |  | Stripe 모재 L방향 | SNT355E | 주식회사 포스코 | 469 | 578 | 30 | 70.4774 | 489.294 | 71.3817 | 495.572 | 585.607 | 27.3437 | 2023-08-03
SQ32705 | HQU059760 | POSCO | 0 | 20230729 | 0.21 | 0.362 | 0.1445 | 0.005 | 1.27 | 0.0156 | 0.0046 | 0 | 0 | 0 | 0 | 0 | 0 | 0 | 0 | 0 | 0 | 0 | 0.0022 | 0 | 0 | 0 | 0 | 0 | 0 | 0 | 0 | 0 | 469 | 554 | 30 | 5.7 | 842 | 493 | PHX73102L | 1016051 | PM108 | 중경1공장 20" 조관 | 5103 | 중경 1 생산창고 | SHX7311160 | SNT355E | 267.4 | 6 | SQ32705 | HQU059760 |  | Stripe 모재 L방향 | SNT355E | 주식회사 포스코 | 469 | 554 | 30 | 68.1769 | 469.347 | 68.2415 | 469.792 | 560.505 | 25.9765 | 2023-08-02
SQ32708 | HQU059890 | POSCO | 0 | 20230728 | 0.212 | 0.358 | 0.1476 | 0.005 | 1.235 | 0.0113 | 0.0056 | 0 | 0 | 0 | 0 | 0 | 0 | 0 | 0 | 0 | 0 | 0 | 0.0027 | 0 | 0 | 0 | 0 | 0 | 0 | 0 | 0 | 0 | 471 | 576 | 29 | 5.7 | 842 | 503 | PHX73103L | 1016089 | PM108 | 중경1공장 20" 조관 | 5103 | 중경 1 생산창고 | SHX7311370 | SNT355E | 267.4 | 6 | SQ32708 | HQU059890 |  | Stripe 모재 L방향 | SNT355E | 주식회사 포스코 | 471 | 576 | 29 | 69.6121 | 483.088 | 69.0559 | 479.228 | 569.465 | 25.1953 | 2023-08-02
SQ32700 | HQU078240 | POSCO | 0 | 20230728 | 0.209 | 0.358 | 0.1437 | 0.008 | 1.254 | 0.0093 | 0.003 | 0 | 0 | 0 | 0 | 0 | 0 | 0 | 0 | 0 | 0 | 0 | 0.0019 | 0 | 0 | 0 | 0 | 0 | 0 | 0 | 0 | 0 | 474 | 571 | 29 | 6.7 | 996 | 450 | PHY71006L | 1047421 | PM108 | 중경1공장 20" 조관 | 5103 | 중경 1 생산창고 | SHY7102110 | SNT355E | 318.5 | 7 | SQ32700 | HQU078240 |  | Stripe 모재 L방향 | SNT355E | 주식회사 포스코 | 474 | 571 | 29 | 79.7863 | 468.37 | 79.1502 | 464.636 | 583.122 | 28.2 | 2024-07-16
SQ32703 | HQU078250 | POSCO | 0 | 20230728 | 0.214 | 0.365 | 0.1476 | 0.007 | 1.274 | 0.0119 | 0.0049 | 0 | 0 | 0 | 0 | 0 | 0 | 0 | 0 | 0 | 0 | 0 | 0.0035 | 0 | 0 | 0 | 0 | 0 | 0 | 0 | 0 | 0 | 467 | 563 | 31 | 6.7 | 996 | 444 | PHX80202L | 1016583 | PM108 | 중경1공장 20" 조관 | 5103 | 중경 1 생산창고 | SHX8021040 | SNT355E | 318.5 | 7 | SQ32703 | HQU078250 |  | Stripe 모재 L방향 | SNT355E | 주식회사 포스코 | 467 | 563 | 31 | 82.8323 | 484.503 | 83.9129 | 490.824 | 577.939 | 26.9531 | 2023-08-04
SQ32711 | HQU078290 | POSCO | 0 | 20230724 | 0.214 | 0.362 | 0.1503 | 0.004 | 1.242 | 0.0128 | 0.0047 | 0 | 0 | 0 | 0 | 0 | 0 | 0 | 0 | 0 | 0 | 0 | 0.0019 | 0 | 0 | 0 | 0 | 0 | 0 | 0 | 0 | 0 | 460 | 559 | 32 | 5.7 | 842 | 440 | PHX72704L | 1016067 | PM108 | 중경1공장 20" 조관 | 5103 | 중경 1 생산창고 | SHX7272200 | SNT355E | 267.4 | 6 | SQ32711 | HQU078290 |  | Stripe 모재 L방향 | SNT355E | 주식회사 포스코 | 460 | 559 | 32 | 70.7747 | 491.747 | 69.8387 | 485.244 | 569.651 | 28.3999 | 2023-07-31
SQ32705 | HQU078320 | POSCO | 0 | 20230725 | 0.21 | 0.362 | 0.1445 | 0.005 | 1.27 | 0.0156 | 0.0046 | 0 | 0 | 0 | 0 | 0 | 0 | 0 | 0 | 0 | 0 | 0 | 0.0022 | 0 | 0 | 0 | 0 | 0 | 0 | 0 | 0 | 0 | 469 | 554 | 30 | 5.7 | 842 | 510 | PHX72702L | 1016042 | PM108 | 중경1공장 20" 조관 | 5103 | 중경 1 생산창고 | SHX7271170 | SNT355E | 267.4 | 6 | SQ32705 | HQU078320 |  | Stripe 모재 L방향 | SNT355E | 주식회사 포스코 | 469 | 554 | 30 | 74.5932 | 516.195 | 74.4703 | 515.345 | 582.632 | 29.8 | 2023-07-31
SQ32703 | HQU078330 | POSCO | 0 | 20230726 | 0.214 | 0.365 | 0.1476 | 0.007 | 1.274 | 0.0119 | 0.0049 | 0 | 0 | 0 | 0 | 0 | 0 | 0 | 0 | 0 | 0 | 0 | 0.0035 | 0 | 0 | 0 | 0 | 0 | 0 | 0 | 0 | 0 | 459 | 545 | 31 | 5.7 | 842 | 509 | PHX72701L | 1016028 | PM108 | 중경1공장 20" 조관 | 5103 | 중경 1 생산창고 | SHX7271130 | SNT355E | 267.4 | 6 | SQ32703 | HQU078330 |  | Stripe 모재 L방향 | SNT355E | 주식회사 포스코 | 459 | 545 | 31 | 71.0032 | 495.523 | 71.1819 | 496.77 | 581.446 | 29.6 | 2023-07-31
SQ33144 | HQU084380 | POSCO | 0 | 20230728 | 0 | 0 | 0.1461 | 0.007 | 0.909 | 0.0106 | 0.0038 | 0.02 | 0 | 0.013 | 0.004 | 0.0001 | 0 | 0.01 | 0 | 0 | 0 | 0.002 | 0.0029 | 0.025 | 0 | 0 | 0.0009 | 0.001 | 0 | 0 | 0 | 0 | 420 | 528 | 34 | 8.95 | 849 | 324 | PHX90402T | 1019019 | PM108 | 중경1공장 20" 조관 | 5103 | 중경 1 생산창고 | SHX9041060 | N5LBTC350 | 273.1 | 9.3 | SQ33144 | HQU084380 | 321 | Stripe 모재 T방향 | STK490 | 주식회사 포스코 | 420 | 528 | 34 | 151.038 | 438.615 | 157.247 | 456.644 | 538.723 | 32.0312 | 2023-09-06
SQ33144 | HQU084380 | POSCO | 0 | 20230728 | 0 | 0 | 0.1461 | 0.007 | 0.909 | 0.0106 | 0.0038 | 0.02 | 0 | 0.013 | 0.004 | 0.0001 | 0 | 0.01 | 0 | 0 | 0 | 0.002 | 0.0029 | 0.025 | 0 | 0 | 0.0009 | 0.001 | 0 | 0 | 0 | 0 | 420 | 528 | 34 | 8.95 | 849 | 324 | PHX90402W | 1019019 | PM108 | 중경1공장 20" 조관 | 5103 | 중경 1 생산창고 | SHX9041060 | N5LBTC350 | 273.1 | 9.3 | SQ33144 | HQU084380 | 321 | Stripe 용접 | STK490 | 주식회사 포스코 | 420 | 528 | 34 | 192.334 | 548.278 | 0 | 0 | 578.231 | 0 | 2023-09-06
SQ33144 | HQU084380 | POSCO | 0 | 20230728 | 0 | 0 | 0.1461 | 0.007 | 0.909 | 0.0106 | 0.0038 | 0.02 | 0 | 0.013 | 0.004 | 0.0001 | 0 | 0.01 | 0 | 0 | 0 | 0.002 | 0.0029 | 0.025 | 0 | 0 | 0.0009 | 0.001 | 0 | 0 | 0 | 0 | 420 | 528 | 34 | 8.95 | 849 | 324 | PHX90402L | 1019019 | PM108 | 중경1공장 20" 조관 | 5103 | 중경 1 생산창고 | SHX9041060 | N5LBTC350 | 273.1 | 9.3 | SQ33144 | HQU084380 | 321 | Stripe 모재 L방향 | STK490 | 주식회사 포스코 | 420 | 528 | 34 | 52.378 | 457.686 | 52.5822 | 459.93006 | 544.68498 | 30.75954 | 2023-09-20
SQ33140 | HQU084420 | POSCO | 0 | 20230728 | 0 | 0 | 0.1476 | 0.009 | 0.864 | 0.0125 | 0.003 | 0.022 | 0 | 0.015 | 0.005 | 0.0001 | 0 | 0.009 | 0 | 0 | 0 | 0.003 | 0.0034 | 0.026 | 0 | 0 | 0.0009 | 0 | 0 | 0 | 0 | 0 | 430 | 546 | 36 | 8.95 | 849 | 323 | PHX90401T | 1019017 | PM108 | 중경1공장 20" 조관 | 5103 | 중경 1 생산창고 | SHX9041040 | N5LBTC350 | 273.1 | 9.3 | SQ33140 | HQU084420 | 19 | Stripe 모재 T방향 | STK490 | 주식회사 포스코 | 430 | 546 | 36 | 153.8 | 444.675 | 160.769 | 464.826 | 551.949 | 31.4453 | 2023-09-06
SQ33140 | HQU084420 | POSCO | 0 | 20230728 | 0 | 0 | 0.1476 | 0.009 | 0.864 | 0.0125 | 0.003 | 0.022 | 0 | 0.015 | 0.005 | 0.0001 | 0 | 0.009 | 0 | 0 | 0 | 0.003 | 0.0034 | 0.026 | 0 | 0 | 0.0009 | 0 | 0 | 0 | 0 | 0 | 430 | 546 | 36 | 8.95 | 849 | 323 | PHX90401W | 1019017 | PM108 | 중경1공장 20" 조관 | 5103 | 중경 1 생산창고 | SHX9041040 | N5LBTC350 | 273.1 | 9.3 | SQ33140 | HQU084420 | 19 | Stripe 용접 | STK490 | 주식회사 포스코 | 430 | 546 | 36 | 208.96 | 600.365 | 0 | 0 | 603.491 | 0 | 2023-09-06
SQ33140 | HQU084420 | POSCO | 0 | 20230728 | 0 | 0 | 0.1476 | 0.009 | 0.864 | 0.0125 | 0.003 | 0.022 | 0 | 0.015 | 0.005 | 0.0001 | 0 | 0.009 | 0 | 0 | 0 | 0.003 | 0.0034 | 0.026 | 0 | 0 | 0.0009 | 0 | 0 | 0 | 0 | 0 | 430 | 546 | 36 | 8.95 | 849 | 323 | PHX90401L | 1019017 | PM108 | 중경1공장 20" 조관 | 5103 | 중경 1 생산창고 | SHX9041040 | N5LBTC350 | 273.1 | 9.3 | SQ33140 | HQU084420 | 19 | Stripe 모재 L방향 | STK490 | 주식회사 포스코 | 430 | 546 | 36 | 52.4108 | 458.043 | 52.3818 | 458.24806 | 550.16171 | 26.4985 | 2023-09-20
SQ36315 | HQV104420 | POSCO | 0 | 20230907 | 0 | 0 | 0.1454 | 0.007 | 0.925 | 0.0106 | 0.0043 | 0.024 | 0 | 0.014 | 0.009 | 0.0001 | 0 | 0.009 | 0 | 0 | 0 | 0.009 | 0.0031 | 0.023 | 0 | 0 | 0.0008 | 0.001 | 0 | 0 | 0 | 0 | 429 | 550 | 33 | 6.2 | 1115 | 481 | PHXX0703T | 1022351 | PM108 | 중경1공장 20" 조관 | 5103 | 중경 1 생산창고 | SHXX072040 | N5LBTC350 | 355.6 | 6.4 | SQ36315 | HQV104420 | 17 | Stripe 모재 T방향 | STK490 | 주식회사 포스코 | 429 | 550 | 33 | 101.376 | 425.532 | 106.674 | 447.767 | 566.691 | 30.0781 | 2023-10-13
SQ36315 | HQV104420 | POSCO | 0 | 20230907 | 0 | 0 | 0.1454 | 0.007 | 0.925 | 0.0106 | 0.0043 | 0.024 | 0 | 0.014 | 0.009 | 0.0001 | 0 | 0.009 | 0 | 0 | 0 | 0.009 | 0.0031 | 0.023 | 0 | 0 | 0.0008 | 0.001 | 0 | 0 | 0 | 0 | 429 | 550 | 33 | 6.2 | 1115 | 481 | PHXX0703W | 1022351 | PM108 | 중경1공장 20" 조관 | 5103 | 중경 1 생산창고 | SHXX072040 | N5LBTC350 | 355.6 | 6.4 | SQ36315 | HQV104420 | 17 | Stripe 용접 | STK490 | 주식회사 포스코 | 429 | 550 | 33 | 112.196 | 476.697 | 0 | 0 | 591.747 | 0 | 2023-10-13
SQ36315 | HQV104420 | POSCO | 0 | 20230907 | 0 | 0 | 0.1454 | 0.007 | 0.925 | 0.0106 | 0.0043 | 0.024 | 0 | 0.014 | 0.009 | 0.0001 | 0 | 0.009 | 0 | 0 | 0 | 0.009 | 0.0031 | 0.023 | 0 | 0 | 0.0008 | 0.001 | 0 | 0 | 0 | 0 | 429 | 550 | 33 | 6.2 | 1115 | 481 | PHXX0703L | 1022351 | PM108 | 중경1공장 20" 조관 | 5103 | 중경 1 생산창고 | SHXX072040 | N5LBTC350 | 355.6 | 6.4 | SQ36315 | HQV104420 | 17 | Stripe 모재 L방향 | STK490 | 주식회사 포스코 | 429 | 550 | 33 | 35.0746 | 451.273 | 34.2299 | 440.84595 | 551.91936 | 28.62948 | 2023-10-16
SQ36645 | HQV121880 | POSCO | 0 | 20230906 | 0.206 | 0.355 | 0.1405 | 0.008 | 1.248 | 0.0114 | 0.0036 | 0 | 0 | 0 | 0 | 0 | 0 | 0 | 0 | 0 | 0 | 0 | 0.002 | 0 | 0 | 0 | 0 | 0 | 0 | 0 | 0 | 0 | 439 | 554 | 33 | 8.7 | 1268 | 314 | PHXX1806L | 1023182 | PM108 | 중경1공장 20" 조관 | 5103 | 중경 1 생산창고 | SHXX182200 | SNT355E | 406.4 | 9 | SQ36645 | HQV121880 |  | Stripe 모재 L방향 | SNT355E | 주식회사 포스코 | 439 | 554 | 33 | 101.684 | 464.393 | 102.604 | 468.597 | 564.882 | 30.2734 | 2023-10-20
SQ36645 | HQV121890 | POSCO | 0 | 20230906 | 0.206 | 0.355 | 0.1405 | 0.008 | 1.248 | 0.0114 | 0.0036 | 0 | 0 | 0 | 0 | 0 | 0 | 0 | 0 | 0 | 0 | 0 | 0.002 | 0 | 0 | 0 | 0 | 0 | 0 | 0 | 0 | 0 | 439 | 554 | 33 | 8.7 | 1268 | 315 | PHXY1101L | 1026039 | PM108 | 중경1공장 20" 조관 | 5103 | 중경 1 생산창고 | SHXY112100 | SNT355E | 406.4 | 9 | SQ36645 | HQV121890 |  | Stripe 모재 L방향 | SNT355E | 주식회사 포스코 | 439 | 554 | 33 | 99.1077 | 452.988 | 100.397 | 458.884 | 562.904 | 31.6 | 2023-11-15
SQ37587 | HQW006260 | POSCO | 0 | 20230921 | 0 | 0 | 0.1536 | 0.008 | 0.936 | 0.02 | 0.0064 | 0.019 | 0 | 0.017 | 0.007 | 0.0001 | 0 | 0.015 | 0 | 0 | 0 | 0.003 | 0.0029 | 0.024 | 0 | 0 | 0.0011 | 0.001 | 0 | 0 | 0 | 0 | 445 | 557 | 28 | 4.65 | 863 | 609 | PHX92501W | 1021139 | PM108 | 중경1공장 20" 조관 | 5103 | 중경 1 생산창고 | SHX9251050 | N5LBTC350 | 273.1 | 4.8 | SQ37587 | HQW006260 | 69 | Stripe 용접 | STK490 | 주식회사 포스코 | 445 | 557 | 28 | 83.4426 | 467.198 | 0 | 0 | 531.798 | 0 | 2023-10-05
SQ37587 | HQW006260 | POSCO | 0 | 20230921 | 0 | 0 | 0.1536 | 0.008 | 0.936 | 0.02 | 0.0064 | 0.019 | 0 | 0.017 | 0.007 | 0.0001 | 0 | 0.015 | 0 | 0 | 0 | 0.003 | 0.0029 | 0.024 | 0 | 0 | 0.0011 | 0.001 | 0 | 0 | 0 | 0 | 445 | 557 | 28 | 4.65 | 863 | 609 | PHX92501T | 1021139 | PM108 | 중경1공장 20" 조관 | 5103 | 중경 1 생산창고 | SHX9251050 | N5LBTC350 | 273.1 | 4.8 | SQ37587 | HQW006260 | 69 | Stripe 모재 T방향 | STK490 | 주식회사 포스코 | 445 | 557 | 28 | 77.7607 | 438.003 | 82.0072 | 461.923 | 563.434 | 29.2968 | 2023-10-05
SQ37587 | HQW006260 | POSCO | 0 | 20230921 | 0 | 0 | 0.1536 | 0.008 | 0.936 | 0.02 | 0.0064 | 0.019 | 0 | 0.017 | 0.007 | 0.0001 | 0 | 0.015 | 0 | 0 | 0 | 0.003 | 0.0029 | 0.024 | 0 | 0 | 0.0011 | 0.001 | 0 | 0 | 0 | 0 | 445 | 557 | 28 | 4.65 | 863 | 609 | PHX92501L | 1021139 | PM108 | 중경1공장 20" 조관 | 5103 | 중경 1 생산창고 | SHX9251050 | N5LBTC350 | 273.1 | 4.8 | SQ37587 | HQW006260 | 69 | Stripe 모재 L방향 | STK490 | 주식회사 포스코 | 445 | 557 | 28 | 29.7648 | 509.264 | 29.1196 | 498.72293 | 572.41745 | 27.55366 | 2023-10-16
SQ38683 | HQW080940 | POSCO | 0 | 20231003 | 0.217 | 0.366 | 0.1516 | 0.007 | 1.237 | 0.0118 | 0.0084 | 0 | 0 | 0 | 0 | 0 | 0 | 0 | 0 | 0 | 0 | 0 | 0.0033 | 0 | 0 | 0 | 0 | 0 | 0 | 0 | 0 | 0 | 468 | 560 | 30 | 5.8 | 842 | 507 | PHY53002L | 1043539 | PM108 | 중경1공장 20" 조관 | 5103 | 중경 1 생산창고 | SHY5301080 | SNT355E | 267.4 | 6 | SQ38683 | HQW080940 |  | Stripe 모재 L방향 | SNT355E | 주식회사 포스코 | 468 | 560 | 30 | 74.2212 | 502.237 | 73.1313 | 494.861 | 580.14 | 28.2 | 2024-06-04
SQ38740 | HQW083010 | POSCO | 0 | 20230927 | 0 | 0 | 0.1478 | 0.01 | 0.875 | 0.0126 | 0.0048 | 0.021 | 0 | 0.033 | 0.006 | 0.0001 | 0 | 0.014 | 0 | 0 | 0 | 0.002 | 0.0029 | 0.022 | 0 | 0 | 0.0011 | 0 | 0 | 0 | 0 | 0 | 450 | 533 | 33 | 4.65 | 1020 | 630 | PHXX0501W | 1022015 | PM108 | 중경1공장 20" 조관 | 5103 | 중경 1 생산창고 | SHXX052030 | N5LBTC350 | 323.9 | 4.8 | SQ38740 | HQW083010 | 106 | Stripe 용접 | STK490 | 주식회사 포스코 | 450 | 533 | 33 | 0 | 0 | 0 | 0 | 576.009 | 0 | 2023-10-12
SQ38740 | HQW083010 | POSCO | 0 | 20230927 | 0 | 0 | 0.1478 | 0.01 | 0.875 | 0.0126 | 0.0048 | 0.021 | 0 | 0.033 | 0.006 | 0.0001 | 0 | 0.014 | 0 | 0 | 0 | 0.002 | 0.0029 | 0.022 | 0 | 0 | 0.0011 | 0 | 0 | 0 | 0 | 0 | 450 | 533 | 33 | 4.65 | 1020 | 630 | PHXX0501T | 1022015 | PM108 | 중경1공장 20" 조관 | 5103 | 중경 1 생산창고 | SHXX052030 | N5LBTC350 | 323.9 | 4.8 | SQ38740 | HQW083010 | 106 | Stripe 모재 T방향 | STK490 | 주식회사 포스코 | 450 | 533 | 33 | 69.6525 | 391.767 | 74.2243 | 417.481 | 555.005 | 28.9062 | 2023-10-12
SQ38740 | HQW083010 | POSCO | 0 | 20230927 | 0 | 0 | 0.1478 | 0.01 | 0.875 | 0.0126 | 0.0048 | 0.021 | 0 | 0.033 | 0.006 | 0.0001 | 0 | 0.014 | 0 | 0 | 0 | 0.002 | 0.0029 | 0.022 | 0 | 0 | 0.0011 | 0 | 0 | 0 | 0 | 0 | 450 | 533 | 33 | 4.65 | 1020 | 630 | PHXX0501L | 1022015 | PM108 | 중경1공장 20" 조관 | 5103 | 중경 1 생산창고 | SHXX052030 | N5LBTC350 | 323.9 | 4.8 | SQ38740 | HQW083010 | 106 | Stripe 모재 L방향 | STK490 | 주식회사 포스코 | 450 | 533 | 33 | 25.9822 | 449.059 | 24.3682 | 421.58495 | 530.69477 | 28.67129 | 2023-10-16
SQ38764 | HQW084800 | POSCO | 0 | 20231006 | 0 | 0 | 0.1795 | 0.008 | 0.758 | 0.0117 | 0.0039 | 0 | 0 | 0.011 | 0.004 | 0.0001 | 0 | 0.01 | 0 | 0 | 0 | 0.002 | 0 | 0.001 | 0 | 0 | 0.0006 | 0 | 0 | 0 | 0 | 0 | 298 | 488 | 39 | 9.15 | 1107 | 334 | PHXY1701W | 1026313 | PM108 | 중경1공장 20" 조관 | 5103 | 중경 1 생산창고 | SHXY172010 | N5LBT | 355.6 | 9.5 | SQ38764 | HQW084800 | 216 | Stripe 용접 | SPHT3 | 주식회사 포스코 | 298 | 488 | 39 | 151.661 | 423.808 | 0 | 0 | 556.469 | 0 | 2023-11-21
SQ38764 | HQW084800 | POSCO | 0 | 20231006 | 0 | 0 | 0.1795 | 0.008 | 0.758 | 0.0117 | 0.0039 | 0 | 0 | 0.011 | 0.004 | 0.0001 | 0 | 0.01 | 0 | 0 | 0 | 0.002 | 0 | 0.001 | 0 | 0 | 0.0006 | 0 | 0 | 0 | 0 | 0 | 298 | 488 | 39 | 9.15 | 1107 | 334 | PHXY1701T | 1026313 | PM108 | 중경1공장 20" 조관 | 5103 | 중경 1 생산창고 | SHXY172010 | N5LBT | 355.6 | 9.5 | SQ38764 | HQW084800 | 216 | Stripe 모재 T방향 | SPHT3 | 주식회사 포스코 | 298 | 488 | 39 | 131.278 | 371.776 | 134.736 | 381.568 | 480.146 | 39.2 | 2023-11-21
SQ38766 | HQW084840 | POSCO | 0 | 20231114 | 0 | 0 | 0.1759 | 0.01 | 0.783 | 0.0119 | 0.0039 | 0 | 0 | 0.014 | 0.005 | 0.0001 | 0 | 0.009 | 0 | 0 | 0 | 0.003 | 0 | 0.001 | 0 | 0 | 0.0007 | 0 | 0 | 0 | 0 | 0 | 286 | 475 | 40 | 9.15 | 1107 | 335 | PHXY1702T | 1026313 | PM108 | 중경1공장 20" 조관 | 5103 | 중경 1 생산창고 | SHXY172020 | N5LBT | 355.6 | 9.5 | SQ38766 | HQW084840 | 266 | Stripe 모재 T방향 | SPHT3 | 주식회사 포스코 | 286 | 475 | 40 | 132.737 | 376.942 | 135.944 | 386.049 | 483.52 | 39.8 | 2023-11-21
SQ38766 | HQW084840 | POSCO | 0 | 20231114 | 0 | 0 | 0.1759 | 0.01 | 0.783 | 0.0119 | 0.0039 | 0 | 0 | 0.014 | 0.005 | 0.0001 | 0 | 0.009 | 0 | 0 | 0 | 0.003 | 0 | 0.001 | 0 | 0 | 0.0007 | 0 | 0 | 0 | 0 | 0 | 286 | 475 | 40 | 9.15 | 1107 | 335 | PHXY1702W | 1026313 | PM108 | 중경1공장 20" 조관 | 5103 | 중경 1 생산창고 | SHXY172020 | N5LBT | 355.6 | 9.5 | SQ38766 | HQW084840 | 266 | Stripe 용접 | SPHT3 | 주식회사 포스코 | 286 | 475 | 40 | 0 | 0 | 0 | 0 | 567.262 | 0 | 2023-11-21
SQ38771 | HQW085220 | POSCO | 0 | 20231021 | 0 | 0 | 0.1871 | 0.007 | 0.825 | 0.0113 | 0.0053 | 0 | 0 | 0.015 | 0.004 | 0.0001 | 0 | 0.009 | 0 | 0 | 0 | 0.002 | 0 | 0.002 | 0 | 0 | 0.0007 | 0 | 0 | 0 | 0 | 0 | 247 | 474 | 41 | 8.95 | 849 | 324 | PHXX2402T | 1023584 | PM108 | 중경1공장 20" 조관 | 5103 | 중경 1 생산창고 | SHXX242090 | N5LBT | 273.1 | 9.3 | SQ38771 | HQW085220 | 26 | Stripe 모재 T방향 | SPHT3 | 주식회사 포스코 | 247 | 474 | 41 | 131.801 | 383.343 | 138.404 | 402.55 | 486.605 | 37.8 | 2023-10-26
SQ38771 | HQW085220 | POSCO | 0 | 20231021 | 0 | 0 | 0.1871 | 0.007 | 0.825 | 0.0113 | 0.0053 | 0 | 0 | 0.015 | 0.004 | 0.0001 | 0 | 0.009 | 0 | 0 | 0 | 0.002 | 0 | 0.002 | 0 | 0 | 0.0007 | 0 | 0 | 0 | 0 | 0 | 247 | 474 | 41 | 8.95 | 849 | 324 | PHXX2402W | 1023584 | PM108 | 중경1공장 20" 조관 | 5103 | 중경 1 생산창고 | SHXX242090 | N5LBT | 273.1 | 9.3 | SQ38771 | HQW085220 | 26 | Stripe 용접 | SPHT3 | 주식회사 포스코 | 247 | 474 | 41 | 195.04 | 565.812 | 0 | 0 | 567.829 | 0 | 2023-10-26
SQ38783 | HQW085560 | POSCO | 0 | 20231003 | 0 | 0 | 0.1715 | 0.008 | 0.752 | 0.0104 | 0.0036 | 0 | 0 | 0.026 | 0.01 | 0.0001 | 0 | 0.028 | 0 | 0 | 0 | 0.003 | 0 | 0.001 | 0 | 0 | 0.0005 | 0 | 0 | 0 | 0 | 0 | 281 | 474 | 40 | 8.95 | 849 | 312 | PHXX2401T | 1023578 | PM108 | 중경1공장 20" 조관 | 5103 | 중경 1 생산창고 | SHXX242030 | N5LBT | 273.1 | 9.3 | SQ38783 | HQW085560 | 8 | Stripe 모재 T방향 | SPHT3 | 주식회사 포스코 | 323 | 490 | 40 | 133.575 | 386.521 | 137.636 | 398.274 | 488.437 | 36.2 | 2023-10-26
SQ38783 | HQW085560 | POSCO | 0 | 20231003 | 0 | 0 | 0.1715 | 0.008 | 0.752 | 0.0104 | 0.0036 | 0 | 0 | 0.026 | 0.01 | 0.0001 | 0 | 0.028 | 0 | 0 | 0 | 0.003 | 0 | 0.001 | 0 | 0 | 0.0005 | 0 | 0 | 0 | 0 | 0 | 281 | 474 | 40 | 8.95 | 849 | 312 | PHXX2401W | 1023578 | PM108 | 중경1공장 20" 조관 | 5103 | 중경 1 생산창고 | SHXX242030 | N5LBT | 273.1 | 9.3 | SQ38783 | HQW085560 | 8 | Stripe 용접 | SPHT3 | 주식회사 포스코 | 323 | 490 | 40 | 0 | 0 | 0 | 0 | 535.043 | 0 | 2023-10-26
SQ38780 | HQW085660 | POSCO | 0 | 20231005 | 0 | 0 | 0.1815 | 0.008 | 0.764 | 0.0106 | 0.0047 | 0 | 0 | 0.024 | 0.011 | 0.0001 | 0 | 0.033 | 0 | 0 | 0 | 0.003 | 0 | 0.001 | 0 | 0 | 0.0008 | 0 | 0 | 0 | 0 | 0 | 265 | 481 | 41 | 8.95 | 849 | 329 | PHXX2501T | 1023573 | PM108 | 중경1공장 20" 조관 | 5103 | 중경 1 생산창고 | SHXX252010 | N5LBT | 273.1 | 9.3 | SQ38780 | HQW085660 | 462 | Stripe 모재 T방향 | SPHT3 | 주식회사 포스코 | 265 | 481 | 41 | 135.298 | 396.312 | 139.583 | 408.864 | 487.655 | 39.2 | 2023-10-30
SQ38780 | HQW085660 | POSCO | 0 | 20231005 | 0 | 0 | 0.1815 | 0.008 | 0.764 | 0.0106 | 0.0047 | 0 | 0 | 0.024 | 0.011 | 0.0001 | 0 | 0.033 | 0 | 0 | 0 | 0.003 | 0 | 0.001 | 0 | 0 | 0.0008 | 0 | 0 | 0 | 0 | 0 | 265 | 481 | 41 | 8.95 | 849 | 329 | PHXX2501W | 1023573 | PM108 | 중경1공장 20" 조관 | 5103 | 중경 1 생산창고 | SHXX252010 | N5LBT | 273.1 | 9.3 | SQ38780 | HQW085660 | 462 | Stripe 용접 | SPHT3 | 주식회사 포스코 | 265 | 481 | 41 | 0 | 0 | 0 | 0 | 556.179 | 0 | 2023-10-30
SQ39014 | HQW101210 | POSCO | 0 | 20231005 | 0 | 0 | 0.1807 | 0.007 | 0.789 | 0.0123 | 0.0054 | 0 | 0 | 0.024 | 0.008 | 0.0001 | 0 | 0.023 | 0 | 0 | 0 | 0.003 | 0 | 0.001 | 0 | 0 | 0.0005 | 0 | 0 | 0 | 0 | 0 | 304 | 489 | 39 | 9.15 | 1009 | 331 | PHXY1003W | 1025715 | PM108 | 중경1공장 20" 조관 | 5103 | 중경 1 생산창고 | SHXY102050 | N5LBT | 323.9 | 9.5 | SQ39014 | HQW101210 | 41 | Stripe 용접 | SPHT3 | 주식회사 포스코 | 305 | 489 | 40 | 0 | 0 | 0 | 0 | 569.088 | 0 | 2023-11-15
SQ39014 | HQW101210 | POSCO | 0 | 20231005 | 0 | 0 | 0.1807 | 0.007 | 0.789 | 0.0123 | 0.0054 | 0 | 0 | 0.024 | 0.008 | 0.0001 | 0 | 0.023 | 0 | 0 | 0 | 0.003 | 0 | 0.001 | 0 | 0 | 0.0005 | 0 | 0 | 0 | 0 | 0 | 304 | 489 | 39 | 9.15 | 1009 | 331 | PHXY1003T | 1025715 | PM108 | 중경1공장 20" 조관 | 5103 | 중경 1 생산창고 | SHXY102050 | N5LBT | 323.9 | 9.5 | SQ39014 | HQW101210 | 41 | Stripe 모재 T방향 | SPHT3 | 주식회사 포스코 | 305 | 489 | 40 | 133.66 | 380.053 | 138.368 | 393.44 | 493.374 | 37.8 | 2023-11-15
SQ39020 | HQW101610 | POSCO | 0 | 20231024 | 0 | 0 | 0.1897 | 0.006 | 0.824 | 0.0121 | 0.0033 | 0 | 0 | 0.019 | 0.007 | 0.0001 | 0 | 0.019 | 0 | 0 | 0 | 0.003 | 0 | 0.001 | 0 | 0 | 0.0009 | 0 | 0 | 0 | 0 | 0 | 291 | 484 | 39 | 8.95 | 849 | 324 | PHXX2403T | 1023587 | PM108 | 중경1공장 20" 조관 | 5103 | 중경 1 생산창고 | SHXX242130 | N5LBT | 273.1 | 9.3 | SQ39020 | HQW101610 | 22 | Stripe 모재 T방향 | SPHT3 | 주식회사 포스코 | 291 | 484 | 39 | 137.608 | 402.611 | 140.229 | 410.281 | 498.593 | 38.3999 | 2023-10-27
SQ39020 | HQW101610 | POSCO | 0 | 20231024 | 0 | 0 | 0.1897 | 0.006 | 0.824 | 0.0121 | 0.0033 | 0 | 0 | 0.019 | 0.007 | 0.0001 | 0 | 0.019 | 0 | 0 | 0 | 0.003 | 0 | 0.001 | 0 | 0 | 0.0009 | 0 | 0 | 0 | 0 | 0 | 291 | 484 | 39 | 8.95 | 849 | 324 | PHXX2403W | 1023587 | PM108 | 중경1공장 20" 조관 | 5103 | 중경 1 생산창고 | SHXX242130 | N5LBT | 273.1 | 9.3 | SQ39020 | HQW101610 | 22 | Stripe 용접 | SPHT3 | 주식회사 포스코 | 291 | 484 | 39 | 148.541 | 425.944 | 0 | 0 | 566.679 | 0 | 2023-10-27
SQ39024 | HQW101680 | POSCO | 0 | 20230927 | 0 | 0 | 0.184 | 0.008 | 0.751 | 0.012 | 0.0036 | 0 | 0 | 0.017 | 0.006 | 0.0001 | 0 | 0.014 | 0 | 0 | 0 | 0.004 | 0 | 0.001 | 0 | 0 | 0.0004 | 0 | 0 | 0 | 0 | 0 | 292 | 482 | 38 | 8.95 | 849 | 309 | PHXX2404W | 1023587 | PM108 | 중경1공장 20" 조관 | 5103 | 중경 1 생산창고 | SHXX242140 | N5LBT | 273.1 | 9.3 | SQ39024 | HQW101680 | 44 | Stripe 용접 | SPHT3 | 주식회사 포스코 | 292 | 482 | 38 | 146.677 | 424.552 | 0 | 0 | 556.779 | 0 | 2023-10-27
SQ39024 | HQW101680 | POSCO | 0 | 20230927 | 0 | 0 | 0.184 | 0.008 | 0.751 | 0.012 | 0.0036 | 0 | 0 | 0.017 | 0.006 | 0.0001 | 0 | 0.014 | 0 | 0 | 0 | 0.004 | 0 | 0.001 | 0 | 0 | 0.0004 | 0 | 0 | 0 | 0 | 0 | 292 | 482 | 38 | 8.95 | 849 | 309 | PHXX2404T | 1023587 | PM108 | 중경1공장 20" 조관 | 5103 | 중경 1 생산창고 | SHXX242140 | N5LBT | 273.1 | 9.3 | SQ39024 | HQW101680 | 44 | Stripe 모재 T방향 | SPHT3 | 주식회사 포스코 | 292 | 482 | 38 | 137.4 | 399.839 | 140.376 | 408.499 | 488.15 | 36.8 | 2023-10-27
SQ39560 | HQW134820 | POSCO | 0 | 20231005 | 0 | 0 | 0.1744 | 0.007 | 0.791 | 0.0134 | 0.0094 | 0 | 0 | 0.019 | 0.01 | 0 | 0 | 0.015 | 0 | 0 | 0 | 0.002 | 0 | 0.001 | 0 | 0 | 0.0009 | 0 | 0 | 0 | 0 | 0 | 313 | 484 | 40 | 9.15 | 1009 | 335 | PHXY1001T | 1025717 | PM108 | 중경1공장 20" 조관 | 5103 | 중경 1 생산창고 | SHXY101090 | N5LBT | 323.9 | 9.5 | SQ39560 | HQW134820 | 3 | Stripe 모재 T방향 | SPHT3 | 주식회사 포스코 | 313 | 484 | 40 | 129.193 | 367.519 | 133.5 | 379.771 | 471.977 | 38.6 | 2023-11-15
SQ39560 | HQW134820 | POSCO | 0 | 20231005 | 0 | 0 | 0.1744 | 0.007 | 0.791 | 0.0134 | 0.0094 | 0 | 0 | 0.019 | 0.01 | 0 | 0 | 0.015 | 0 | 0 | 0 | 0.002 | 0 | 0.001 | 0 | 0 | 0.0009 | 0 | 0 | 0 | 0 | 0 | 313 | 484 | 40 | 9.15 | 1009 | 335 | PHXY1001W | 1025717 | PM108 | 중경1공장 20" 조관 | 5103 | 중경 1 생산창고 | SHXY101090 | N5LBT | 323.9 | 9.5 | SQ39560 | HQW134820 | 3 | Stripe 용접 | SPHT3 | 주식회사 포스코 | 313 | 484 | 40 | 0 | 0 | 0 | 0 | 567.742 | 0 | 2023-11-15
SQ45491 | HQZ020470 | POSCO | 0 | 20231218 | 0 | 0 | 0.1947 | 0.009 | 0.805 | 0.0107 | 0.0029 | 0 | 0 | 0.019 | 0.011 | 0.0001 | 0 | 0.017 | 0 | 0 | 0 | 0 | 0 | 0 | 0 | 0 | 0.0002 | 0.001 | 0 | 0 | 0 | 0 | 294 | 488 | 41 | 12.25 | 843 | 237 | PHY11110T | 1030926 | PM108 | 중경1공장 20" 조관 | 5103 | 중경 1 생산창고 | SHY1112090 | N5LBT | 273.1 | 12.7 | SQ45491 | HQZ020470 | 14 | Stripe 모재 T방향 | SPHT3 | 주식회사 포스코 | 294 | 488 | 41 | 179.335 | 379.531 | 187.628 | 397.082 | 482.667 | 40.6 | 2024-01-17
SQ45491 | HQZ020470 | POSCO | 0 | 20231218 | 0 | 0 | 0.1947 | 0.009 | 0.805 | 0.0107 | 0.0029 | 0 | 0 | 0.019 | 0.011 | 0.0001 | 0 | 0.017 | 0 | 0 | 0 | 0 | 0 | 0 | 0 | 0 | 0.0002 | 0.001 | 0 | 0 | 0 | 0 | 294 | 488 | 41 | 12.25 | 843 | 237 | PHY11110W | 1030926 | PM108 | 중경1공장 20" 조관 | 5103 | 중경 1 생산창고 | SHY1112090 | N5LBT | 273.1 | 12.7 | SQ45491 | HQZ020470 | 14 | Stripe 용접 | SPHT3 | 주식회사 포스코 | 294 | 488 | 41 | 0 | 0 | 0 | 0 | 557.367 | 0 | 2024-01-17
SQ45703 | HQZ030420 | POSCO | 0 | 20240105 | 0 | 0 | 0.1774 | 0.009 | 0.461 | 0.0098 | 0.0024 | 0 | 0 | 0.015 | 0.006 | 0 | 0 | 0.008 | 0 | 0 | 0 | 0.001 | 0 | 0 | 0 | 0 | 0.0005 | 0 | 0 | 0 | 0 | 0 | 285 | 465 | 38 | 6.2 | 1016 | 494 | PHY10408W | 1030287 | PM108 | 중경1공장 20" 조관 | 5103 | 중경 1 생산창고 | SHY1042080 | N5LBA53B | 323.9 | 6.4 | SQ45703 | HQZ030420 | 60 | Stripe 용접 | SPHT3 | 주식회사 포스코 | 285 | 465 | 38 | 0 | 0 | 0 | 0 | 542.201 | 0 | 2024-01-09
SQ45703 | HQZ030420 | POSCO | 0 | 20240105 | 0 | 0 | 0.1774 | 0.009 | 0.461 | 0.0098 | 0.0024 | 0 | 0 | 0.015 | 0.006 | 0 | 0 | 0.008 | 0 | 0 | 0 | 0.001 | 0 | 0 | 0 | 0 | 0.0005 | 0 | 0 | 0 | 0 | 0 | 285 | 465 | 38 | 6.2 | 1016 | 494 | PHY10407W | 1030287 | PM108 | 중경1공장 20" 조관 | 5103 | 중경 1 생산창고 | SHY1042080 | N5LBA53B | 323.9 | 6.4 | SQ45703 | HQZ030420 | 28 | Stripe 용접 | SPHT3 | 주식회사 포스코 | 285 | 465 | 38 | 0 | 0 | 0 | 0 | 554.683 | 0 | 2024-01-09
SQ45703 | HQZ030420 | POSCO | 0 | 20240105 | 0 | 0 | 0.1774 | 0.009 | 0.461 | 0.0098 | 0.0024 | 0 | 0 | 0.015 | 0.006 | 0 | 0 | 0.008 | 0 | 0 | 0 | 0.001 | 0 | 0 | 0 | 0 | 0.0005 | 0 | 0 | 0 | 0 | 0 | 285 | 465 | 38 | 6.2 | 1016 | 494 | PHY10408T | 1030287 | PM108 | 중경1공장 20" 조관 | 5103 | 중경 1 생산창고 | SHY1042080 | N5LBA53B | 323.9 | 6.4 | SQ45703 | HQZ030420 | 60 | Stripe 모재 T방향 | SPHT3 | 주식회사 포스코 | 285 | 465 | 38 | 83.566 | 354.442 | 86.766 | 368.014 | 489.523 | 35.8 | 2024-01-09
SQ45703 | HQZ030420 | POSCO | 0 | 20240105 | 0 | 0 | 0.1774 | 0.009 | 0.461 | 0.0098 | 0.0024 | 0 | 0 | 0.015 | 0.006 | 0 | 0 | 0.008 | 0 | 0 | 0 | 0.001 | 0 | 0 | 0 | 0 | 0.0005 | 0 | 0 | 0 | 0 | 0 | 285 | 465 | 38 | 6.2 | 1016 | 494 | PHY10407T | 1030287 | PM108 | 중경1공장 20" 조관 | 5103 | 중경 1 생산창고 | SHY1042080 | N5LBA53B | 323.9 | 6.4 | SQ45703 | HQZ030420 | 28 | Stripe 모재 T방향 | SPHT3 | 주식회사 포스코 | 285 | 465 | 38 | 81.0798 | 342.708 | 83.7358 | 353.935 | 485.563 | 36.8 | 2024-01-09
SQ45703 | HQZ030430 | POSCO | 0 | 20240103 | 0 | 0 | 0.1774 | 0.009 | 0.461 | 0.0098 | 0.0024 | 0 | 0 | 0.015 | 0.006 | 0 | 0 | 0.008 | 0 | 0 | 0 | 0.001 | 0 | 0 | 0 | 0 | 0.0005 | 0 | 0 | 0 | 0 | 0 | 316 | 474 | 37 | 7.6 | 1012 | 403 | PHY10501T | 1030296 | PM108 | 중경1공장 20" 조관 | 5103 | 중경 1 생산창고 | SHY1051030 | N5LBT | 323.9 | 7.9 | SQ45703 | HQZ030430 | 25 | Stripe 모재 T방향 | SPHT3 | 주식회사 포스코 | 316 | 474 | 38 | 97.5869 | 331.206 | 102.218 | 346.925 | 462.808 | 41.6 | 2024-01-09
SQ45703 | HQZ030430 | POSCO | 0 | 20240103 | 0 | 0 | 0.1774 | 0.009 | 0.461 | 0.0098 | 0.0024 | 0 | 0 | 0.015 | 0.006 | 0 | 0 | 0.008 | 0 | 0 | 0 | 0.001 | 0 | 0 | 0 | 0 | 0.0005 | 0 | 0 | 0 | 0 | 0 | 316 | 474 | 37 | 7.6 | 1012 | 403 | PHY10501W | 1030296 | PM108 | 중경1공장 20" 조관 | 5103 | 중경 1 생산창고 | SHY1051030 | N5LBT | 323.9 | 7.9 | SQ45703 | HQZ030430 | 25 | Stripe 용접 | SPHT3 | 주식회사 포스코 | 316 | 474 | 38 | 117.68 | 393.526 | 0 | 0 | 518.801 | 0 | 2024-01-09
SQ45714 | HQZ030460 | POSCO | 0 | 20231218 | 0 | 0 | 0.1715 | 0.007 | 0.469 | 0.009 | 0.004 | 0 | 0 | 0.02 | 0.01 | 0.0001 | 0 | 0.011 | 0 | 0 | 0 | 0.003 | 0 | 0 | 0 | 0 | 0.0006 | 0 | 0 | 0 | 0 | 0 | 298 | 471 | 38 | 6.2 | 857 | 464 | PHY20702T | 1033896 | PM108 | 중경1공장 20" 조관 | 5103 | 중경 1 생산창고 | SHY2072010 | N5LBT | 273.1 | 6.4 | SQ45714 | HQZ030460 | 7 | Stripe 모재 T방향 | SPHT3 | 주식회사 포스코 | 298 | 471 | 38 | 85.1059 | 359.082 | 89.0417 | 375.688 | 475.975 | 34 | 2024-02-13
SQ45714 | HQZ030460 | POSCO | 0 | 20231218 | 0 | 0 | 0.1715 | 0.007 | 0.469 | 0.009 | 0.004 | 0 | 0 | 0.02 | 0.01 | 0.0001 | 0 | 0.011 | 0 | 0 | 0 | 0.003 | 0 | 0 | 0 | 0 | 0.0006 | 0 | 0 | 0 | 0 | 0 | 298 | 471 | 38 | 6.2 | 857 | 464 | PHY20702W | 1033896 | PM108 | 중경1공장 20" 조관 | 5103 | 중경 1 생산창고 | SHY2072010 | N5LBT | 273.1 | 6.4 | SQ45714 | HQZ030460 | 7 | Stripe 용접 | SPHT3 | 주식회사 포스코 | 298 | 471 | 38 | 107.015 | 440.248 | 0 | 0 | 518.123 | 0 | 2024-02-13
SQ46247 | HQZ062170 | POSCO | 0 | 20240105 | 0 | 0 | 0.1928 | 0.007 | 0.796 | 0.0091 | 0.0029 | 0 | 0 | 0.013 | 0.005 | 0.0001 | 0 | 0.01 | 0 | 0 | 0 | 0.001 | 0 | 0.001 | 0 | 0 | 0.001 | 0 | 0 | 0 | 0 | 0 | 303 | 503 | 41 | 12.25 | 1102 | 227 | PHY12002T | 1031810 | PM108 | 중경1공장 20" 조관 | 5103 | 중경 1 생산창고 | SHY1201020 | N5LBT | 355.6 | 12.7 | SQ46247 | HQZ062170 | 36 | Stripe 모재 T방향 | SPHT3 | 주식회사 포스코 | 303 | 503 | 41 | 178.94 | 377.131 | 193.344 | 407.489 | 496.843 | 43 | 2024-01-26
SQ46247 | HQZ062170 | POSCO | 0 | 20240105 | 0 | 0 | 0.1928 | 0.007 | 0.796 | 0.0091 | 0.0029 | 0 | 0 | 0.013 | 0.005 | 0.0001 | 0 | 0.01 | 0 | 0 | 0 | 0.001 | 0 | 0.001 | 0 | 0 | 0.001 | 0 | 0 | 0 | 0 | 0 | 303 | 503 | 41 | 12.25 | 1102 | 227 | PHY12002W | 1031810 | PM108 | 중경1공장 20" 조관 | 5103 | 중경 1 생산창고 | SHY1201020 | N5LBT | 355.6 | 12.7 | SQ46247 | HQZ062170 | 36 | Stripe 용접 | SPHT3 | 주식회사 포스코 | 303 | 503 | 41 | 261.926 | 544.033 | 0 | 0 | 558.577 | 0 | 2024-01-26
SQ46896 | HQZ100970 | POSCO | 0 | 20240110 | 0 | 0 | 0.1561 | 0.007 | 0.953 | 0.0118 | 0.0039 | 0.03 | 0 | 0.017 | 0.004 | 0.0001 | 0 | 0.006 | 0 | 0 | 0 | 0.012 | 0.0028 | 0.022 | 0 | 0 | 0.0009 | 0.001 | 0 | 0 | 0 | 0 | 438 | 569 | 33 | 9.2 | 1164 | 318 | PHY22903L | 1032980 | PM108 | 중경1공장 20" 조관 | 5103 | 중경 1 생산창고 | SHY1302070 | AS1163CL0R | 300X300 | 10 | SQ46896 | HQZ100970 |  | Stripe 모재 L방향 | STK490 | 주식회사 포스코 | 438 | 569 | 33 | 58.2571 | 502.571 | 58.6452 | 507.01525 | 585.62764 | 26.79944 | 2024-03-13
SQ46889 | HQZ100990 | POSCO | 0 | 20240109 | 0 | 0 | 0.1448 | 0.008 | 0.867 | 0.0125 | 0.0035 | 0.03 | 0 | 0.016 | 0.005 | 0.0001 | 0 | 0.007 | 0 | 0 | 0 | 0.009 | 0.0021 | 0.022 | 0 | 0 | 0.001 | 0.001 | 0 | 0 | 0 | 0 | 422 | 539 | 36 | 9.2 | 1164 | 322 | PHY22902L | 1032980 | PM108 | 중경1공장 20" 조관 | 5103 | 중경 1 생산창고 | SHY1302080 | AS1163CL0R | 300X300 | 10 | SQ46889 | HQZ100990 |  | Stripe 모재 L방향 | STK490 | 주식회사 포스코 | 422 | 539 | 36 | 51.4924 | 446.817 | 51.8925 | 451.2641 | 531.91596 | 26.27566 | 2024-03-13
SP66416 | HRA031680 | POSCO | 0 | 20240115 | 0 | 0 | 0.083 | 0.305 | 1.853 | 0.0072 | 0.0014 | 0.037 | 0 | 0.295 | 0 | 0 | 0 | 0 | 0 | 0 | 0 | 0 | 0 | 0.063 | 0 | 0 | 0.0309 | 0 | 0 | 0 | 0 | 0 | 556 | 722 | 30 | 10 | 1536 | 247 | PHY31301L | 1035965 | PM108 | 중경1공장 20" 조관 | 5103 | 중경 1 생산창고 | SHY3132010 | SEAH80C | 244.5 | 10.03 | SP66416 | HRA031680 | 4775 | Stripe 모재 L방향 | API-N80X | 주식회사 포스코 | 556 | 722 | 30 | 259.103 | 675.547 | 250.521 | 653.17 | 729.941 | 29.3999 | 2024-03-15
SP66413 | HRA031690 | POSCO | 0 | 20240117 | 0 | 0 | 0.0764 | 0.29 | 1.893 | 0.0082 | 0.0012 | 0.037 | 0 | 0.295 | 0 | 0 | 0 | 0 | 0 | 0 | 0 | 0 | 0 | 0.065 | 0 | 0 | 0.0301 | 0 | 0 | 0 | 0 | 0 | 591 | 689 | 31 | 10 | 1536 | 247 | PHY31303L | 1035965 | PM108 | 중경1공장 20" 조관 | 5103 | 중경 1 생산창고 | SHY3132030 | SEAH80C | 244.5 | 10.03 | SP66413 | HRA031690 | 4848 | Stripe 모재 L방향 | API-N80X | 주식회사 포스코 | 591 | 689 | 31 | 256.645 | 668.064 | 253.467 | 659.791 | 729.343 | 31 | 2024-03-15
SQ49341 | HRA072330 | POSCO | 0 | 20240125 | 0.209 | 0.358 | 0.1437 | 0.009 | 1.245 | 0.0147 | 0.0033 | 0 | 0 | 0 | 0 | 0 | 0 | 0 | 0 | 0 | 0 | 0 | 0.0028 | 0 | 0 | 0 | 0 | 0 | 0 | 0 | 0 | 0 | 469 | 563 | 30 | 5.8 | 842 | 442 | PHY72301L | 1048836 | PM108 | 중경1공장 20" 조관 | 5103 | 중경 1 생산창고 | SHY7222230 | SNT355E | 267.4 | 6 | SQ49341 | HRA072330 |  | Stripe 모재 L방향 | SNT355E | 주식회사 포스코 | 469 | 563 | 30 | 70.911 | 478.091 | 69.5562 | 468.957 | 571.062 | 28.3999 | 2024-07-25
SQ49341 | HRA072340 | POSCO | 0 | 20240201 | 0.209 | 0.358 | 0.1437 | 0.009 | 1.245 | 0.0147 | 0.0033 | 0 | 0 | 0 | 0 | 0 | 0 | 0 | 0 | 0 | 0 | 0 | 0.0028 | 0 | 0 | 0 | 0 | 0 | 0 | 0 | 0 | 0 | 469 | 563 | 30 | 5.8 | 842 | 471 | PHY53001L | 1043536 | PM108 | 중경1공장 20" 조관 | 5103 | 중경 1 생산창고 | SHY5301060 | SNT355E | 267.4 | 6 | SQ49341 | HRA072340 |  | Stripe 모재 L방향 | SNT355E | 주식회사 포스코 | 469 | 563 | 30 | 70.6888 | 485.766 | 67.4543 | 463.539 | 560.538 | 26.6 | 2024-06-04
SQ49342 | HRA077050 | POSCO | 0 | 20240226 | 0.099 | 0.221 | 0.0332 | 0.192 | 0.898 | 0.0064 | 0.0008 | 0.031 | 0.032 | 0.108 | 0.119 | 0.0002 | 0.0019 | 0.122 | 0 | 0 | 0 | 0.002 | 0.0041 | 0.034 | 0 | 0 | 0.011 | 0.001 | 0 | 0 | 0 | 166 | 440 | 519 | 43 | 9.15 | 1723 | 231 | PHYY0406T | 1057743 | PM108 | 중경1공장 20" 조관 | 5103 | 중경 1 생산창고 | SHYY042100 | NX52L2T | 273.1 | 9.3 | SQ49342 | HRA077050 | 175 | Stripe 모재 T방향 | API-X52MS*MOM | 주식회사 포스코 | 440 | 519 | 43 | 169.085 | 477.093 | 169.753 | 478.976 | 535.322 | 38.6 | 2024-11-08
SQ49342 | HRA077050 | POSCO | 0 | 20240226 | 0.099 | 0.221 | 0.0332 | 0.192 | 0.898 | 0.0064 | 0.0008 | 0.031 | 0.032 | 0.108 | 0.119 | 0.0002 | 0.0019 | 0.122 | 0 | 0 | 0 | 0.002 | 0.0041 | 0.034 | 0 | 0 | 0.011 | 0.001 | 0 | 0 | 0 | 166 | 440 | 519 | 43 | 9.15 | 1723 | 231 | PHYY0406W | 1057743 | PM108 | 중경1공장 20" 조관 | 5103 | 중경 1 생산창고 | SHYY042100 | NX52L2T | 273.1 | 9.3 | SQ49342 | HRA077050 | 175 | Stripe 용접 | API-X52MS*MOM | 주식회사 포스코 | 440 | 519 | 43 | 182.377 | 506.265 | 0 | 0 | 573.21 | 0 | 2024-11-08
SQ49403 | HRA079690 | POSCO | 0 | 20240222 | 0.104 | 0.22 | 0.0383 | 0.206 | 0.877 | 0.0075 | 0.0005 | 0.028 | 0.03 | 0.098 | 0.112 | 0.0003 | 0.0016 | 0.123 | 0 | 0 | 0 | 0.002 | 0.0039 | 0.037 | 0 | 0 | 0.011 | 0.001 | 0 | 0 | 0 | 168 | 456 | 524 | 40 | 9.15 | 1723 | 234 | PHYY0405T | 1057743 | PM108 | 중경1공장 20" 조관 | 5103 | 중경 1 생산창고 | SHYY042090 | NX52L2T | 273.1 | 9.3 | SQ49403 | HRA079690 | 141 | Stripe 모재 T방향 | API-X52MS*MOM | 주식회사 포스코 | 456 | 524 | 40 | 156.4 | 439.249 | 173.155 | 486.306 | 540.534 | 38.6 | 2024-11-08
SQ49403 | HRA079690 | POSCO | 0 | 20240222 | 0.104 | 0.22 | 0.0383 | 0.206 | 0.877 | 0.0075 | 0.0005 | 0.028 | 0.03 | 0.098 | 0.112 | 0.0003 | 0.0016 | 0.123 | 0 | 0 | 0 | 0.002 | 0.0039 | 0.037 | 0 | 0 | 0.011 | 0.001 | 0 | 0 | 0 | 168 | 456 | 524 | 40 | 9.15 | 1723 | 234 | PHYY0405W | 1057743 | PM108 | 중경1공장 20" 조관 | 5103 | 중경 1 생산창고 | SHYY042090 | NX52L2T | 273.1 | 9.3 | SQ49403 | HRA079690 | 141 | Stripe 용접 | API-X52MS*MOM | 주식회사 포스코 | 456 | 524 | 40 | 196.467 | 550.67 | 0 | 0 | 596.917 | 0 | 2024-11-08
SP73258 | HRA106080 | POSCO | 0 | 20240201 | 0 | 0 | 0.0789 | 0.31 | 1.872 | 0.0059 | 0.0019 | 0.036 | 0 | 0.288 | 0 | 0 | 0 | 0 | 0 | 0 | 0 | 0 | 0 | 0.063 | 0 | 0 | 0.0306 | 0 | 0 | 0 | 0 | 0 | 558 | 742 | 27 | 10.15 | 1718 | 217 | PHY21301L | 1033900 | PM108 | 중경1공장 20" 조관 | 5103 | 중경 1 생산창고 | SHY2132030 | SEAH80C | 273.1 | 10.16 | SP73258 | HRA106080 | 1240 | Stripe 모재 L방향 | API-N80X | 주식회사 포스코 | 585 | 742 | 31 | 268.122 | 691.34 | 266.133 | 686.21 | 738.499 | 26.9685 | 2024-02-16
SP73256 | HRA106190 | POSCO | 0 | 20240202 | 0 | 0 | 0.0759 | 0.316 | 1.883 | 0.0064 | 0.0013 | 0.048 | 0 | 0.287 | 0 | 0 | 0 | 0 | 0 | 0 | 0 | 0 | 0 | 0.065 | 0 | 0 | 0.0322 | 0 | 0 | 0 | 0 | 0 | 583 | 703 | 31 | 10.15 | 1718 | 213 | PHY21501L | 1033900 | PM108 | 중경1공장 20" 조관 | 5103 | 중경 1 생산창고 | SHY2151010 | SEAH80C | 273.1 | 10.16 | SP73256 | HRA106190 | 2040 | Stripe 모재 L방향 | API-N80X | 주식회사 포스코 | 593 | 707 | 31 | 263.001 | 664.22 | 265.284 | 669.986 | 729.709 | 26.9685 | 2024-02-19
SP73264 | HRA106210 | POSCO | 0 | 20240201 | 0 | 0 | 0.0776 | 0.308 | 1.878 | 0.0054 | 0.0018 | 0.039 | 0 | 0.29 | 0 | 0 | 0 | 0 | 0 | 0 | 0 | 0 | 0 | 0.065 | 0 | 0 | 0.0317 | 0 | 0 | 0 | 0 | 0 | 586 | 711 | 31 | 10.15 | 1718 | 214 | PHY21502L | 1033900 | PM108 | 중경1공장 20" 조관 | 5103 | 중경 1 생산창고 | SHY2151020 | SEAH80C | 273.1 | 10.16 | SP73264 | HRA106210 | 2324 | Stripe 모재 L방향 | API-N80X | 주식회사 포스코 | 586 | 711 | 31 | 248.124 | 635.3 | 252.204 | 645.745 | 715.589 | 26.9685 | 2024-02-19
SP73252 | HRA106220 | POSCO | 0 | 20240201 | 0 | 0 | 0.0783 | 0.308 | 1.891 | 0.0072 | 0.0015 | 0.034 | 0 | 0.284 | 0 | 0 | 0 | 0 | 0 | 0 | 0 | 0 | 0 | 0.066 | 0 | 0 | 0.0307 | 0 | 0 | 0 | 0 | 0 | 576 | 713 | 31 | 10.15 | 1718 | 213 | PHY20703L | 1033900 | PM108 | 중경1공장 20" 조관 | 5103 | 중경 1 생산창고 | SHY2072080 | SEAH80C | 273.1 | 10.16 | SP73252 | HRA106220 | 63 | Stripe 모재 L방향 | API-N80X | 주식회사 포스코 | 592 | 717 | 31 | 251.134 | 641.975 | 252.088 | 644.414 | 728.664 | 26.7716 | 2024-02-16
SP73250 | HRA106270 | POSCO | 0 | 20240201 | 0 | 0 | 0.0771 | 0.292 | 1.883 | 0.0055 | 0.0009 | 0.037 | 0 | 0.286 | 0 | 0 | 0 | 0 | 0 | 0 | 0 | 0 | 0 | 0.064 | 0 | 0 | 0.0311 | 0 | 0 | 0 | 0 | 0 | 587 | 705 | 31 | 10.15 | 1718 | 216 | PHY21403L | 1033900 | PM108 | 중경1공장 20" 조관 | 5103 | 중경 1 생산창고 | SHY2142020 | SEAH80C | 273.1 | 10.16 | SP73250 | HRA106270 | 1788 | Stripe 모재 L방향 | API-N80X | 주식회사 포스코 | 587 | 705 | 31 | 261.647 | 676.218 | 260.156 | 672.364 | 730.911 | 27.1653 | 2024-02-19
SP73252 | HRA106330 | POSCO | 0 | 20240202 | 0 | 0 | 0.0783 | 0.308 | 1.891 | 0.0072 | 0.0015 | 0.034 | 0 | 0.284 | 0 | 0 | 0 | 0 | 0 | 0 | 0 | 0 | 0 | 0.066 | 0 | 0 | 0.0307 | 0 | 0 | 0 | 0 | 0 | 576 | 713 | 31 | 10.15 | 1718 | 216 | PHY21405L | 1033900 | PM108 | 중경1공장 20" 조관 | 5103 | 중경 1 생산창고 | SHY2142040 | SEAH80C | 273.1 | 10.16 | SP73252 | HRA106330 | 1913 | Stripe 모재 L방향 | API-N80X | 주식회사 포스코 | 592 | 717 | 31 | 272.248 | 693.31 | 272.176 | 693.128 | 741.638 | 26.9685 | 2024-02-19
SP73262 | HRA106440 | POSCO | 0 | 20240201 | 0 | 0 | 0.0755 | 0.304 | 1.884 | 0.0057 | 0.0014 | 0.038 | 0 | 0.287 | 0 | 0 | 0 | 0 | 0 | 0 | 0 | 0 | 0 | 0.064 | 0 | 0 | 0.0319 | 0 | 0 | 0 | 0 | 0 | 581 | 709 | 31 | 10.15 | 1718 | 217 | PHY21404L | 1033900 | PM108 | 중경1공장 20" 조관 | 5103 | 중경 1 생산창고 | SHY2142030 | SEAH80C | 273.1 | 10.16 | SP73262 | HRA106440 | 1867 | Stripe 모재 L방향 | API-N80X | 주식회사 포스코 | 581 | 709 | 31 | 272.024 | 696.914 | 267.539 | 685.422 | 740.081 | 26.9685 | 2024-02-19
SP73250 | HRA106520 | POSCO | 0 | 20240201 | 0 | 0 | 0.0771 | 0.292 | 1.883 | 0.0055 | 0.0009 | 0.037 | 0 | 0.286 | 0 | 0 | 0 | 0 | 0 | 0 | 0 | 0 | 0 | 0.064 | 0 | 0 | 0.0311 | 0 | 0 | 0 | 0 | 0 | 587 | 705 | 31 | 10.15 | 1718 | 215 | PHY20801L | 1033900 | PM108 | 중경1공장 20" 조관 | 5103 | 중경 1 생산창고 | SHY2081020 | SEAH80C | 273.1 | 10.16 | SP73250 | HRA106520 | 221 | Stripe 모재 L방향 | API-N80X | 주식회사 포스코 | 587 | 705 | 31 | 255.173 | 647.022 | 248.188 | 629.309 | 728.348 | 27.9527 | 2024-02-16
SP73254 | HRA106590 | POSCO | 0 | 20240205 | 0 | 0 | 0.077 | 0.317 | 1.887 | 0.0063 | 0.0012 | 0.041 | 0 | 0.289 | 0 | 0 | 0 | 0 | 0 | 0 | 0 | 0 | 0 | 0.064 | 0 | 0 | 0.0307 | 0 | 0 | 0 | 0 | 0 | 566 | 718 | 29 | 10.15 | 1718 | 217 | PHY21402L | 1033900 | PM108 | 중경1공장 20" 조관 | 5103 | 중경 1 생산창고 | SHY2142010 | SEAH80C | 273.1 | 10.16 | SP73254 | HRA106590 | 1742 | Stripe 모재 L방향 | API-N80X | 주식회사 포스코 | 566 | 718 | 29 | 252.266 | 650.638 | 247.907 | 639.396 | 723.728 | 27.559 | 2024-02-19
SP73254 | HRA106600 | POSCO | 0 | 20240201 | 0 | 0 | 0.077 | 0.317 | 1.887 | 0.0063 | 0.0012 | 0.041 | 0 | 0.289 | 0 | 0 | 0 | 0 | 0 | 0 | 0 | 0 | 0 | 0.064 | 0 | 0 | 0.0307 | 0 | 0 | 0 | 0 | 0 | 571 | 725 | 28 | 10.15 | 1718 | 215 | PHY21401L | 1033900 | PM108 | 중경1공장 20" 조관 | 5103 | 중경 1 생산창고 | SHY2141020 | SEAH80C | 273.1 | 10.16 | SP73254 | HRA106600 | 1663 | Stripe 모재 L방향 | API-N80X | 주식회사 포스코 | 571 | 725 | 29 | 267.068 | 681.054 | 262.642 | 669.766 | 728.491 | 30.7086 | 2024-02-19
SQ50456 | HRA141300 | POSCO | 0 | 20240208 | 0 | 0 | 0.1861 | 0.005 | 0.786 | 0.0104 | 0.0041 | 0 | 0 | 0.012 | 0.004 | 0.0001 | 0 | 0.011 | 0 | 0 | 0 | 0.001 | 0 | 0.001 | 0 | 0 | 0.0007 | 0 | 0 | 0 | 0 | 0 | 295 | 483 | 40 | 9.95 | 1007 | 282 | PHY80204T | 1049768 | PM108 | 중경1공장 20" 조관 | 5103 | 중경 1 생산창고 | SHY8021160 | N5LBT | 323.9 | 10.3 | SQ50456 | HRA141300 | 16 | Stripe 모재 T방향 | SPHT3 | 주식회사 포스코 | 299 | 488 | 40 | 153.505 | 399.428 | 156.457 | 407.111 | 488.705 | 36.2 | 2024-08-14
SQ50456 | HRA141300 | POSCO | 0 | 20240208 | 0 | 0 | 0.1861 | 0.005 | 0.786 | 0.0104 | 0.0041 | 0 | 0 | 0.012 | 0.004 | 0.0001 | 0 | 0.011 | 0 | 0 | 0 | 0.001 | 0 | 0.001 | 0 | 0 | 0.0007 | 0 | 0 | 0 | 0 | 0 | 295 | 483 | 40 | 9.95 | 1007 | 282 | PHY80204W | 1049768 | PM108 | 중경1공장 20" 조관 | 5103 | 중경 1 생산창고 | SHY8021160 | N5LBT | 323.9 | 10.3 | SQ50456 | HRA141300 | 16 | Stripe 용접 | SPHT3 | 주식회사 포스코 | 299 | 488 | 40 | 188.241 | 490.088 | 0 | 0 | 570.369 | 0 | 2024-08-14
SQ50459 | HRA141320 | POSCO | 0 | 20240208 | 0 | 0 | 0.1788 | 0.007 | 0.773 | 0.0142 | 0.0043 | 0 | 0 | 0.014 | 0.005 | 0.0001 | 0 | 0.011 | 0 | 0 | 0 | 0.002 | 0 | 0 | 0 | 0 | 0.0007 | 0 | 0 | 0 | 0 | 0 | 296 | 484 | 41 | 9.95 | 1007 | 281 | PHY80206W | 1049767 | PM108 | 중경1공장 20" 조관 | 5103 | 중경 1 생산창고 | SHY8021190 | N5LBA53B | 323.9 | 10.3 | SQ50459 | HRA141320 | 65 | Stripe 용접 | SPHT3 | 주식회사 포스코 | 296 | 484 | 41 | 175.051 | 445.178 | 0 | 0 | 552.091 | 0 | 2024-08-14
SQ50459 | HRA141320 | POSCO | 0 | 20240208 | 0 | 0 | 0.1788 | 0.007 | 0.773 | 0.0142 | 0.0043 | 0 | 0 | 0.014 | 0.005 | 0.0001 | 0 | 0.011 | 0 | 0 | 0 | 0.002 | 0 | 0 | 0 | 0 | 0.0007 | 0 | 0 | 0 | 0 | 0 | 296 | 484 | 41 | 9.95 | 1007 | 281 | PHY80206T | 1049767 | PM108 | 중경1공장 20" 조관 | 5103 | 중경 1 생산창고 | SHY8021190 | N5LBA53B | 323.9 | 10.3 | SQ50459 | HRA141320 | 65 | Stripe 모재 T방향 | SPHT3 | 주식회사 포스코 | 296 | 484 | 41 | 145.15 | 378.403 | 149.881 | 390.736 | 480.77 | 39.6 | 2024-08-14
SP74582 | HRB013300 | POSCO | 0 | 20240217 | 0.152 | 0.315 | 0.0677 | 0.21 | 1.376 | 0.01 | 0.0014 | 0.036 | 0 | 0.021 | 0.009 | 0.0002 | 0 | 0 | 0 | 0 | 0 | 0.004 | 0.0065 | 0.056 | 0 | 0 | 0.0195 | 0.048 | 0 | 0 | 0 | 193 | 494 | 622 | 34 | 11.95 | 823 | 216 | PHY21702L | 1034249 | PM108 | 중경1공장 20" 조관 | 5103 | 중경 1 생산창고 | SHY2172010 | SEAH590 | 267.4 | 12.7 | SP74582 | HRB013300 |  | Stripe 모재 L방향 | STKT590AK | 주식회사 포스코 | 494 | 622 | 34 | 120.163 | 527.25 | 125.981 | 552.78 | 666.064 | 27.3622 | 2024-02-20
SP74579 | HRB021000 | POSCO | 0 | 20240301 | 0.149 | 0.312 | 0.0656 | 0.203 | 1.38 | 0.0107 | 0.0013 | 0.038 | 0 | 0.019 | 0.007 | 0.0002 | 0 | 0 | 0 | 0 | 0 | 0.004 | 0.0066 | 0.054 | 0 | 0 | 0.0176 | 0.048 | 0 | 0 | 0 | 193 | 526 | 614 | 36 | 11.95 | 823 | 257 | PHY60303L | 1043571 | PM108 | 중경1공장 20" 조관 | 5103 | 중경 1 생산창고 | SHY6032030 | SEAH590 | 267.4 | 12.7 | SP74579 | HRB021000 |  | Stripe 모재 L방향 | STKT590AK | 주식회사 포스코 | 526 | 614 | 36 | 132.735 | 585.093 | 128.221 | 565.194 | 663.454 | 29.6 | 2024-06-05
SP74582 | HRB026180 | POSCO | 0 | 20240217 | 0.152 | 0.315 | 0.0677 | 0.21 | 1.376 | 0.01 | 0.0014 | 0.036 | 0 | 0.021 | 0.009 | 0.0002 | 0 | 0 | 0 | 0 | 0 | 0.004 | 0.0065 | 0.056 | 0 | 0 | 0.0195 | 0.048 | 0 | 0 | 0 | 193 | 499 | 612 | 35 | 11.95 | 823 | 216 | PHY32201L | 1036735 | PM108 | 중경1공장 20" 조관 | 5103 | 중경 1 생산창고 | SHY3221010 | SEAH590 | 267.4 | 12.7 | SP74582 | HRB026180 |  | Stripe 모재 L방향 | STKT590AK | 주식회사 포스코 | 499 | 622 | 35 | 118.985 | 522.009 | 111.319 | 488.377 | 653.204 | 30 | 2024-03-26
SQ52007 | HRB065430 | POSCO | 0 | 20240219 | 0.206 | 0.354 | 0.1415 | 0.009 | 1.24 | 0.0174 | 0.0028 | 0 | 0 | 0 | 0 | 0 | 0 | 0 | 0 | 0 | 0 | 0 | 0.0024 | 0 | 0 | 0 | 0 | 0 | 0 | 0 | 0 | 0 | 472 | 575 | 31 | 7.8 | 995 | 352 | PHY91002L | 1052540 | PM108 | 중경1공장 20" 조관 | 5103 | 중경 1 생산창고 | SHY9101160 | SNT355E | 318.5 | 8 | SQ52007 | HRB065430 |  | Stripe 모재 L방향 | SNT355E | 주식회사 포스코 | 472 | 575 | 31 | 93.8037 | 476.995 | 102.54 | 521.423 | 611.952 | 29.8 | 2024-09-11
SQ51639 | HRB071290 | POSCO | 0 | 20240315 | 0.099 | 0.217 | 0.0342 | 0.192 | 0.879 | 0.0065 | 0.0005 | 0.034 | 0.036 | 0.097 | 0.114 | 0.0002 | 0.0022 | 0.127 | 0 | 0 | 0 | 0.002 | 0.0031 | 0.031 | 0 | 0 | 0.011 | 0.001 | 0 | 0 | 0 | 169 | 457 | 533 | 40 | 9.15 | 1723 | 219 | PHYY0403W | 1057743 | PM108 | 중경1공장 20" 조관 | 5103 | 중경 1 생산창고 | SHYY042070 | NX52L2T | 273.1 | 9.3 | SQ51639 | HRB071290 | 7 | Stripe 용접 | API-X52MS*MOM | 주식회사 포스코 | 457 | 533 | 41 | 136.56 | 387.196 | 0 | 0 | 603.882 | 0 | 2024-11-07
SQ51639 | HRB071290 | POSCO | 0 | 20240315 | 0.099 | 0.217 | 0.0342 | 0.192 | 0.879 | 0.0065 | 0.0005 | 0.034 | 0.036 | 0.097 | 0.114 | 0.0002 | 0.0022 | 0.127 | 0 | 0 | 0 | 0.002 | 0.0031 | 0.031 | 0 | 0 | 0.011 | 0.001 | 0 | 0 | 0 | 169 | 457 | 533 | 40 | 9.15 | 1723 | 219 | PHYY0403T | 1057743 | PM108 | 중경1공장 20" 조관 | 5103 | 중경 1 생산창고 | SHYY042070 | NX52L2T | 273.1 | 9.3 | SQ51639 | HRB071290 | 7 | Stripe 모재 T방향 | API-X52MS*MOM | 주식회사 포스코 | 457 | 533 | 41 | 155.732 | 439.009 | 164.555 | 463.88 | 539.654 | 37.8 | 2024-11-07
SQ51642 | HRB071400 | POSCO | 0 | 20240229 | 0.1 | 0.219 | 0.0341 | 0.201 | 0.891 | 0.0053 | 0.0007 | 0.029 | 0.03 | 0.101 | 0.115 | 0.0002 | 0.002 | 0.121 | 0 | 0 | 0 | 0.003 | 0.0035 | 0.035 | 0 | 0 | 0.012 | 0 | 0 | 0 | 0 | 164 | 447 | 530 | 41 | 9.15 | 1723 | 227 | PHYY0404T | 1057743 | PM108 | 중경1공장 20" 조관 | 5103 | 중경 1 생산창고 | SHYY042080 | NX52L2T | 273.1 | 9.3 | SQ51642 | HRB071400 | 72 | Stripe 모재 T방향 | API-X52MS*MOM | 주식회사 포스코 | 463 | 531 | 41 | 172.472 | 486.101 | 179.508 | 505.932 | 546.034 | 38 | 2024-11-07
SQ51642 | HRB071400 | POSCO | 0 | 20240229 | 0.1 | 0.219 | 0.0341 | 0.201 | 0.891 | 0.0053 | 0.0007 | 0.029 | 0.03 | 0.101 | 0.115 | 0.0002 | 0.002 | 0.121 | 0 | 0 | 0 | 0.003 | 0.0035 | 0.035 | 0 | 0 | 0.012 | 0 | 0 | 0 | 0 | 164 | 447 | 530 | 41 | 9.15 | 1723 | 227 | PHYY0404W | 1057743 | PM108 | 중경1공장 20" 조관 | 5103 | 중경 1 생산창고 | SHYY042080 | NX52L2T | 273.1 | 9.3 | SQ51642 | HRB071400 | 72 | Stripe 용접 | API-X52MS*MOM | 주식회사 포스코 | 463 | 531 | 41 | 0 | 0 | 0 | 0 | 600.042 | 0 | 2024-11-07
SP75601 | HRB094810 | POSCO | 0 | 20240229 | 0 | 0 | 0.0765 | 0.287 | 1.869 | 0.0096 | 0.0013 | 0.03 | 0 | 0.294 | 0 | 0 | 0 | 0 | 0 | 0 | 0 | 0 | 0 | 0.064 | 0 | 0 | 0.0284 | 0 | 0 | 0 | 0 | 0 | 573 | 692 | 31 | 10 | 1536 | 244 | PHY30804L | 1035965 | PM108 | 중경1공장 20" 조관 | 5103 | 중경 1 생산창고 | SHY3082010 | SEAH80C | 244.5 | 10.03 | SP75601 | HRB094810 | 1528 | Stripe 모재 L방향 | API-N80X | 주식회사 포스코 | 573 | 692 | 31 | 255.74 | 663.205 | 258.639 | 670.725 | 732.307 | 26.9685 | 2024-03-13
SP75614 | HRB094940 | POSCO | 0 | 20240229 | 0 | 0 | 0.0746 | 0.294 | 1.877 | 0.0086 | 0.0018 | 0.039 | 0 | 0.286 | 0 | 0 | 0 | 0 | 0 | 0 | 0 | 0 | 0 | 0.065 | 0 | 0 | 0.0287 | 0 | 0 | 0 | 0 | 0 | 576 | 691 | 32 | 10 | 1536 | 247 | PHY30603L | 1035965 | PM108 | 중경1공장 20" 조관 | 5103 | 중경 1 생산창고 | SHY3062020 | SEAH80C | 244.5 | 10.03 | SP75614 | HRB094940 | 7 | Stripe 모재 L방향 | API-N80X | 주식회사 포스코 | 576 | 698 | 32 | 255.76 | 663.816 | 256.423 | 665.537 | 732.359 | 26.7716 | 2024-03-13
SP75609 | HRB095000 | POSCO | 0 | 20240229 | 0 | 0 | 0.0751 | 0.306 | 1.93 | 0.0082 | 0.0014 | 0.041 | 0 | 0.296 | 0 | 0 | 0 | 0 | 0 | 0 | 0 | 0 | 0 | 0.069 | 0 | 0 | 0.0309 | 0 | 0 | 0 | 0 | 0 | 564 | 701 | 31 | 10 | 1536 | 247 | PHY30904L | 1035965 | PM108 | 중경1공장 20" 조관 | 5103 | 중경 1 생산창고 | SHY3091040 | SEAH80C | 244.5 | 10.03 | SP75609 | HRB095000 | 2082 | Stripe 모재 L방향 | API-N80X | 주식회사 포스코 | 564 | 701 | 31 | 270.009 | 693.561 | 271.07 | 696.286 | 732.596 | 28.5433 | 2024-03-13
SP75607 | HRB095020 | POSCO | 0 | 20240229 | 0 | 0 | 0.0741 | 0.29 | 1.849 | 0.0068 | 0.0015 | 0.04 | 0 | 0.282 | 0 | 0 | 0 | 0 | 0 | 0 | 0 | 0 | 0 | 0.062 | 0 | 0 | 0.0291 | 0 | 0 | 0 | 0 | 0 | 580 | 697 | 31 | 10 | 1536 | 246 | PHY30802L | 1035965 | PM108 | 중경1공장 20" 조관 | 5103 | 중경 1 생산창고 | SHY3081030 | SEAH80C | 244.5 | 10.03 | SP75607 | HRB095020 | 1462 | Stripe 모재 L방향 | API-N80X | 주식회사 포스코 | 580 | 697 | 32 | 257.349 | 665.109 | 260.815 | 674.067 | 715.639 | 28.0118 | 2024-03-13
SP75618 | HRB095040 | POSCO | 0 | 20240229 | 0 | 0 | 0.0778 | 0.301 | 1.872 | 0.0082 | 0.0015 | 0.035 | 0 | 0.282 | 0 | 0 | 0 | 0 | 0 | 0 | 0 | 0 | 0 | 0.063 | 0 | 0 | 0.0286 | 0 | 0 | 0 | 0 | 0 | 587 | 698 | 31 | 10 | 1536 | 246 | PHY30702L | 1035965 | PM108 | 중경1공장 20" 조관 | 5103 | 중경 1 생산창고 | SHY3071030 | SEAH80C | 244.5 | 10.03 | SP75618 | HRB095040 | 671 | Stripe 모재 L방향 | API-N80X | 주식회사 포스코 | 587 | 698 | 32 | 259.773 | 669.213 | 265.88 | 684.946 | 724.729 | 26.9685 | 2024-03-13
SP75621 | HRB095110 | POSCO | 0 | 20240229 | 0 | 0 | 0.0769 | 0.296 | 1.914 | 0.0071 | 0.0015 | 0.036 | 0 | 0.289 | 0 | 0 | 0 | 0 | 0 | 0 | 0 | 0 | 0 | 0.065 | 0 | 0 | 0.0299 | 0 | 0 | 0 | 0 | 0 | 571 | 689 | 32 | 10 | 1536 | 244 | PHY30704L | 1035965 | PM108 | 중경1공장 20" 조관 | 5103 | 중경 1 생산창고 | SHY3072020 | SEAH80C | 244.5 | 10.03 | SP75621 | HRB095110 | 936 | Stripe 모재 L방향 | API-N80X | 주식회사 포스코 | 572 | 693 | 32 | 231.023 | 591.813 | 232.847 | 596.488 | 658.647 | 30.7086 | 2024-03-13
SP75621 | HRB095110 | POSCO | 0 | 20240229 | 0 | 0 | 0.0769 | 0.296 | 1.914 | 0.0071 | 0.0015 | 0.036 | 0 | 0.289 | 0 | 0 | 0 | 0 | 0 | 0 | 0 | 0 | 0 | 0.065 | 0 | 0 | 0.0299 | 0 | 0 | 0 | 0 | 0 | 571 | 689 | 32 | 10 | 1536 | 244 | PHY30704L | 1035965 | PM108 | 중경1공장 20" 조관 | 5103 | 중경 1 생산창고 | SHY3072020 | SEAH80C | 244.5 | 10.03 | SP75621 | HRB095110 | 936 | Stripe 모재 L방향 | API-N80X | 주식회사 포스코 | 572 | 693 | 32 | 230.361 | 603.006 | 231.084 | 604.898 | 672.453 | 31.8 | 2024-03-15
SP75605 | HRB095180 | POSCO | 0 | 20240229 | 0 | 0 | 0.0772 | 0.297 | 1.881 | 0.009 | 0.0012 | 0.038 | 0 | 0.296 | 0 | 0 | 0 | 0 | 0 | 0 | 0 | 0 | 0 | 0.065 | 0 | 0 | 0.0302 | 0 | 0 | 0 | 0 | 0 | 557 | 670 | 33 | 10 | 1536 | 240 | PHY30703L | 1035965 | PM108 | 중경1공장 20" 조관 | 5103 | 중경 1 생산창고 | SHY3072010 | SEAH80C | 244.5 | 10.03 | SP75605 | HRB095180 | 739 | Stripe 모재 L방향 | API-N80X | 주식회사 포스코 | 568 | 692 | 33 | 253.398 | 661.075 | 252.731 | 659.335 | 718.579 | 27.559 | 2024-03-13
SP75609 | HRB095250 | POSCO | 0 | 20240229 | 0 | 0 | 0.0751 | 0.306 | 1.93 | 0.0082 | 0.0014 | 0.041 | 0 | 0.296 | 0 | 0 | 0 | 0 | 0 | 0 | 0 | 0 | 0 | 0.069 | 0 | 0 | 0.0309 | 0 | 0 | 0 | 0 | 0 | 564 | 701 | 31 | 10 | 1536 | 246 | PHY30604L | 1035965 | PM108 | 중경1공장 20" 조관 | 5103 | 중경 1 생산창고 | SHY3062030 | SEAH80C | 244.5 | 10.03 | SP75609 | HRB095250 | 257 | Stripe 모재 L방향 | API-N80X | 주식회사 포스코 | 564 | 701 | 31 | 249.431 | 645.392 | 252.258 | 652.707 | 712.506 | 29.1338 | 2024-03-13
SP75611 | HRB095350 | POSCO | 0 | 20240229 | 0 | 0 | 0.077 | 0.292 | 1.827 | 0.0081 | 0.0017 | 0.036 | 0 | 0.279 | 0 | 0 | 0 | 0 | 0 | 0 | 0 | 0 | 0 | 0.063 | 0 | 0 | 0.0285 | 0 | 0 | 0 | 0 | 0 | 566 | 705 | 31 | 10 | 1536 | 247 | PHY30705L | 1035965 | PM108 | 중경1공장 20" 조관 | 5103 | 중경 1 생산창고 | SHY3072030 | SEAH80C | 244.5 | 10.03 | SP75611 | HRB095350 | 1062 | Stripe 모재 L방향 | API-N80X | 주식회사 포스코 | 576 | 705 | 33 | 247.877 | 641.728 | 248.492 | 643.319 | 720.625 | 26.1811 | 2024-03-13
SP75624 | HRB102070 | POSCO | 0 | 20240229 | 0 | 0 | 0.0785 | 0.295 | 1.905 | 0.0068 | 0.0015 | 0.041 | 0 | 0.289 | 0 | 0 | 0 | 0 | 0 | 0 | 0 | 0 | 0 | 0.066 | 0 | 0 | 0.03 | 0 | 0 | 0 | 0 | 0 | 576 | 707 | 32 | 10 | 1536 | 245 | PHY30701L | 1035965 | PM108 | 중경1공장 20" 조관 | 5103 | 중경 1 생산창고 | SHY3071020 | SEAH80C | 244.5 | 10.03 | SP75624 | HRB102070 | 422 | Stripe 모재 L방향 | API-N80X | 주식회사 포스코 | 579 | 707 | 32 | 243.393 | 629.303 | 250.156 | 646.787 | 701.592 | 28.937 | 2024-03-13
SP75617 | HRB102090 | POSCO | 0 | 20240229 | 0 | 0 | 0.0792 | 0.292 | 1.845 | 0.0089 | 0.0017 | 0.04 | 0 | 0.277 | 0 | 0 | 0 | 0 | 0 | 0 | 0 | 0 | 0 | 0.062 | 0 | 0 | 0.0295 | 0 | 0 | 0 | 0 | 0 | 575 | 713 | 31 | 10 | 1536 | 244 | PHY30801L | 1035965 | PM108 | 중경1공장 20" 조관 | 5103 | 중경 1 생산창고 | SHY3081020 | SEAH80C | 244.5 | 10.03 | SP75617 | HRB102090 | 1299 | Stripe 모재 L방향 | API-N80X | 주식회사 포스코 | 575 | 713 | 31 | 253.599 | 654.729 | 256.343 | 661.813 | 713.922 | 28.5433 | 2024-03-13
SP75997 | HRB122500 | POSCO | 0 | 20240307 | 0 | 0 | 0.0776 | 0.299 | 1.877 | 0.0061 | 0.0017 | 0.035 | 0 | 0.29 | 0 | 0 | 0 | 0 | 0 | 0 | 0 | 0 | 0 | 0.065 | 0 | 0 | 0.0306 | 0 | 0 | 0 | 0 | 0 | 577 | 703 | 30 | 10 | 1536 | 244 | PHY30903L | 1035965 | PM108 | 중경1공장 20" 조관 | 5103 | 중경 1 생산창고 | SHY3091030 | SEAH80C | 244.5 | 10.03 | SP75997 | HRB122500 | 2066 | Stripe 모재 L방향 | API-N80X | 주식회사 포스코 | 577 | 703 | 30 | 273.867 | 704.81 | 268.716 | 691.554 | 746.302 | 27.9527 | 2024-03-13
SP75990 | HRB122650 | POSCO | 0 | 20240307 | 0 | 0 | 0.0851 | 0.3 | 1.894 | 0.0072 | 0.0017 | 0.037 | 0 | 0.289 | 0 | 0 | 0 | 0 | 0 | 0 | 0 | 0 | 0 | 0.063 | 0 | 0 | 0.0315 | 0 | 0 | 0 | 0 | 0 | 580 | 711 | 31 | 10 | 1536 | 244 | PHY30905L | 1035965 | PM108 | 중경1공장 20" 조관 | 5103 | 중경 1 생산창고 | SHY3091060 | SEAH80C | 244.5 | 10.03 | SP75990 | HRB122650 | 2138 | Stripe 모재 L방향 | API-N80X | 주식회사 포스코 | 594 | 711 | 31 | 256.977 | 665.962 | 252.936 | 655.491 | 723.057 | 27.559 | 2024-03-13
SP75993 | HRB122680 | POSCO | 0 | 20240307 | 0 | 0 | 0.0745 | 0.29 | 1.868 | 0.0084 | 0.0013 | 0.038 | 0 | 0.29 | 0 | 0 | 0 | 0 | 0 | 0 | 0 | 0 | 0 | 0.065 | 0 | 0 | 0.0309 | 0 | 0 | 0 | 0 | 0 | 595 | 704 | 31 | 10 | 1536 | 245 | PHY30902L | 1035965 | PM108 | 중경1공장 20" 조관 | 5103 | 중경 1 생산창고 | SHY3091020 | SEAH80C | 244.5 | 10.03 | SP75993 | HRB122680 | 2012 | Stripe 모재 L방향 | API-N80X | 주식회사 포스코 | 595 | 704 | 31 | 264.48 | 680.966 | 259.808 | 668.937 | 724.331 | 28.5433 | 2024-03-13
SP75996 | HRB122770 | POSCO | 0 | 20240307 | 0 | 0 | 0.0742 | 0.3 | 1.883 | 0.0073 | 0.0014 | 0.036 | 0 | 0.296 | 0 | 0 | 0 | 0 | 0 | 0 | 0 | 0 | 0 | 0.066 | 0 | 0 | 0.0309 | 0 | 0 | 0 | 0 | 0 | 580 | 706 | 31 | 10 | 1536 | 246 | PHY30901L | 1035965 | PM108 | 중경1공장 20" 조관 | 5103 | 중경 1 생산창고 | SHY3091010 | SEAH80C | 244.5 | 10.03 | SP75996 | HRB122770 | 1955 | Stripe 모재 L방향 | API-N80X | 주식회사 포스코 | 580 | 706 | 31 | 261.77 | 672.072 | 265.626 | 681.97 | 713.495 | 26.5748 | 2024-03-13
SP75999 | HRB122800 | POSCO | 0 | 20240307 | 0 | 0 | 0.0764 | 0.295 | 1.875 | 0.0074 | 0.0013 | 0.035 | 0 | 0.29 | 0 | 0 | 0 | 0 | 0 | 0 | 0 | 0 | 0 | 0.065 | 0 | 0 | 0.0307 | 0 | 0 | 0 | 0 | 0 | 581 | 686 | 32 | 10 | 1536 | 243 | PHY30805L | 1035965 | PM108 | 중경1공장 20" 조관 | 5103 | 중경 1 생산창고 | SHY3082020 | SEAH80C | 244.5 | 10.03 | SP75999 | HRB122800 | 1641 | Stripe 모재 L방향 | API-N80X | 주식회사 포스코 | 583 | 695 | 32 | 251.979 | 647.439 | 252.505 | 648.79 | 692.989 | 29.1338 | 2024-03-13
SP75987 | HRB122930 | POSCO | 0 | 20240307 | 0 | 0 | 0.0795 | 0.287 | 1.849 | 0.013 | 0.0011 | 0.032 | 0 | 0.289 | 0 | 0 | 0 | 0 | 0 | 0 | 0 | 0 | 0 | 0.064 | 0 | 0 | 0.0299 | 0 | 0 | 0 | 0 | 0 | 575 | 685 | 31 | 10 | 1536 | 244 | PHY31101L | 1035965 | PM108 | 중경1공장 20" 조관 | 5103 | 중경 1 생산창고 | SHY3111030 | SEAH80C | 244.5 | 10.03 | SP75987 | HRB122930 | 2851 | Stripe 모재 L방향 | API-N80X | 주식회사 포스코 | 575 | 685 | 31 | 257.433 | 669.907 | 255.368 | 664.533 | 724.193 | 27.559 | 2024-03-13
SP76181 | HRC017240 | POSCO | 0 | 20240313 | 0 | 0 | 0.1608 | 0.246 | 1.341 | 0.01 | 0.0013 | 0.043 | 0 | 0 | 0.007 | 0 | 0 | 0.013 | 0 | 0 | 0 | 0 | 0 | 0.02 | 0 | 0 | 0 | 0 | 0 | 0 | 0 | 0 | 453 | 574 | 38 | 9.8 | 855 | 316 | PHY82401L | 1051075 | PM108 | 중경1공장 20" 조관 | 5103 | 중경 1 생산창고 | SHY8241010 | J55CPAN | 273.1 | 10.16 | SP76181 | HRC017240 | 14 | Stripe 모재 L방향 | API-POSJ55C | 주식회사 포스코 | 453 | 574 | 38 | 174.984 | 461.007 | 188.379 | 496.299 | 589.949 | 37.8 | 2024-08-29
SU11624 | HRC023580 | POSCO | 0 | 20240410 | 0.13 | 0.245 | 0.07 | 0.203 | 1.022 | 0.0093 | 0.0012 | 0.04 | 0.041 | 0.013 | 0.007 | 0.0001 | 0.0023 | 0.011 | 0 | 0 | 0 | 0.001 | 0.0045 | 0.02 | 0 | 0 | 0.0012 | 0.001 | 0 | 0 | 0 | 160 | 444 | 518 | 41 | 7.65 | 852 | 344 | PHY83101T | 1051071 | PM108 | 중경1공장 20" 조관 | 5103 | 중경 1 생산창고 | SHY8311050 | N5LBT | 273.1 | 7.8 | SU11624 | HRC023580 | 38 | Stripe 모재 T방향 | API-X52L2*PLP | 주식회사 포스코 | 444 | 518 | 41 | 126.953 | 432.062 | 132.781 | 451.899 | 530.678 | 38.8 | 2024-09-05
SU11624 | HRC023580 | POSCO | 0 | 20240410 | 0.13 | 0.245 | 0.07 | 0.203 | 1.022 | 0.0093 | 0.0012 | 0.04 | 0.041 | 0.013 | 0.007 | 0.0001 | 0.0023 | 0.011 | 0 | 0 | 0 | 0.001 | 0.0045 | 0.02 | 0 | 0 | 0.0012 | 0.001 | 0 | 0 | 0 | 160 | 444 | 518 | 41 | 7.65 | 852 | 344 | PHY83101W | 1051071 | PM108 | 중경1공장 20" 조관 | 5103 | 중경 1 생산창고 | SHY8311050 | N5LBT | 273.1 | 7.8 | SU11624 | HRC023580 | 38 | Stripe 용접 | API-X52L2*PLP | 주식회사 포스코 | 444 | 518 | 41 | 165.3 | 563.808 | 0 | 0 | 579.494 | 0 | 2024-09-05
SP75990 | HRC041190 | POSCO | 0 | 20240319 | 0 | 0 | 0.0851 | 0.3 | 1.894 | 0.0072 | 0.0017 | 0.037 | 0 | 0.289 | 0 | 0 | 0 | 0 | 0 | 0 | 0 | 0 | 0 | 0.063 | 0 | 0 | 0.0315 | 0 | 0 | 0 | 0 | 0 | 580 | 711 | 31 | 10 | 1536 | 246 | PHY61504L | 1044391 | PM108 | 중경1공장 20" 조관 | 5103 | 중경 1 생산창고 | SHY6152020 | SEAH80C | 244.5 | 10.03 | SP75990 | HRC041190 | 4238 | Stripe 모재 L방향 | API-N80X | 주식회사 포스코 | 594 | 711 | 31 | 252.679 | 662.215 | 248.843 | 652.163 | 718.257 | 27.1653 | 2024-06-18
SP75987 | HRC041200 | POSCO | 0 | 20240319 | 0 | 0 | 0.0795 | 0.287 | 1.849 | 0.013 | 0.0011 | 0.032 | 0 | 0.289 | 0 | 0 | 0 | 0 | 0 | 0 | 0 | 0 | 0 | 0.064 | 0 | 0 | 0.0299 | 0 | 0 | 0 | 0 | 0 | 570 | 685 | 32 | 10 | 1536 | 246 | PHY61503L | 1044391 | PM108 | 중경1공장 20" 조관 | 5103 | 중경 1 생산창고 | SHY6151030 | SEAH80C | 244.5 | 10.03 | SP75987 | HRC041200 | 4111 | Stripe 모재 L방향 | API-N80X | 주식회사 포스코 | 570 | 685 | 32 | 263.891 | 689.888 | 257.84 | 674.068 | 738.177 | 25.7874 | 2024-06-18
SQ53838 | HRC045110 | POSCO | 0 | 20240318 | 0 | 0 | 0.186 | 0.007 | 0.827 | 0.0091 | 0.0035 | 0 | 0 | 0.016 | 0.007 | 0.0001 | 0 | 0.009 | 0 | 0 | 0 | 0.004 | 0 | 0.001 | 0 | 0 | 0.0008 | 0 | 0 | 0 | 0 | 0 | 297 | 483 | 40 | 8.95 | 849 | 339 | PHY62003W | 1044784 | PM108 | 중경1공장 20" 조관 | 5103 | 중경 1 생산창고 | SHY6202020 | N5LBT | 273.1 | 9.3 | SQ53838 | HRC045110 | 120 | Stripe 용접 | SPHT3 | 주식회사 포스코 | 297 | 483 | 40 | 0 | 0 | 0 | 0 | 572.712 | 0 | 2024-06-26
SQ53838 | HRC045110 | POSCO | 0 | 20240318 | 0 | 0 | 0.186 | 0.007 | 0.827 | 0.0091 | 0.0035 | 0 | 0 | 0.016 | 0.007 | 0.0001 | 0 | 0.009 | 0 | 0 | 0 | 0.004 | 0 | 0.001 | 0 | 0 | 0.0008 | 0 | 0 | 0 | 0 | 0 | 297 | 483 | 40 | 8.95 | 849 | 339 | PHY62003T | 1044784 | PM108 | 중경1공장 20" 조관 | 5103 | 중경 1 생산창고 | SHY6202020 | N5LBT | 273.1 | 9.3 | SQ53838 | HRC045110 | 120 | Stripe 모재 T방향 | SPHT3 | 주식회사 포스코 | 297 | 483 | 40 | 138.981 | 400.953 | 143.808 | 414.878 | 494.699 | 36.8 | 2024-06-26
SQ53842 | HRC045160 | POSCO | 0 | 20240318 | 0 | 0 | 0.1724 | 0.007 | 0.786 | 0.0118 | 0.0035 | 0 | 0 | 0.015 | 0.006 | 0.0001 | 0 | 0.013 | 0 | 0 | 0 | 0.003 | 0 | 0.001 | 0 | 0 | 0.0009 | 0.001 | 0 | 0 | 0 | 0 | 300 | 475 | 40 | 8.95 | 849 | 297 | PHY62001W | 1044782 | PM108 | 중경1공장 20" 조관 | 5103 | 중경 1 생산창고 | SHY6201020 | N5LBT | 273.1 | 9.3 | SQ53842 | HRC045160 | 243 | Stripe 용접 | SPHT3 | 주식회사 포스코 | 302 | 482 | 40 | 166.849 | 482.135 | 0 | 0 | 548.866 | 0 | 2024-06-26
SQ53842 | HRC045160 | POSCO | 0 | 20240318 | 0 | 0 | 0.1724 | 0.007 | 0.786 | 0.0118 | 0.0035 | 0 | 0 | 0.015 | 0.006 | 0.0001 | 0 | 0.013 | 0 | 0 | 0 | 0.003 | 0 | 0.001 | 0 | 0 | 0.0009 | 0.001 | 0 | 0 | 0 | 0 | 300 | 475 | 40 | 8.95 | 849 | 297 | PHY62001T | 1044782 | PM108 | 중경1공장 20" 조관 | 5103 | 중경 1 생산창고 | SHY6201020 | N5LBT | 273.1 | 9.3 | SQ53842 | HRC045160 | 243 | Stripe 모재 T방향 | SPHT3 | 주식회사 포스코 | 302 | 482 | 40 | 124.933 | 361.738 | 129.528 | 375.044 | 473.286 | 40.6 | 2024-06-26
SQ54031 | HRC056320 | POSCO | 0 | 20240404 | 0 | 0 | 0.1521 | 0.007 | 0.881 | 0.0085 | 0.0052 | 0.03 | 0 | 0.017 | 0.009 | 0.0001 | 0 | 0.023 | 0 | 0 | 0 | 0.005 | 0.0031 | 0.026 | 0 | 0 | 0.0011 | 0 | 0 | 0 | 0 | 0 | 457 | 544 | 29 | 4.65 | 1020 | 652 | PHY62903T | 1045002 | PM108 | 중경1공장 20" 조관 | 5103 | 중경 1 생산창고 | SHY6292050 | N5LBTC350 | 323.9 | 4.8 | SQ54031 | HRC056320 | 80 | Stripe 모재 T방향 | STK490 | 주식회사 포스코 | 457 | 544 | 29 | 75.5538 | 423.335 | 78.7226 | 441.09 | 551.01 | 29 | 2024-07-03
SQ54031 | HRC056320 | POSCO | 0 | 20240404 | 0 | 0 | 0.1521 | 0.007 | 0.881 | 0.0085 | 0.0052 | 0.03 | 0 | 0.017 | 0.009 | 0.0001 | 0 | 0.023 | 0 | 0 | 0 | 0.005 | 0.0031 | 0.026 | 0 | 0 | 0.0011 | 0 | 0 | 0 | 0 | 0 | 457 | 544 | 29 | 4.65 | 1020 | 652 | PHY62903W | 1045002 | PM108 | 중경1공장 20" 조관 | 5103 | 중경 1 생산창고 | SHY6292050 | N5LBTC350 | 323.9 | 4.8 | SQ54031 | HRC056320 | 80 | Stripe 용접 | STK490 | 주식회사 포스코 | 457 | 544 | 29 | 98.2262 | 535.586 | 0 | 0 | 559.221 | 0 | 2024-07-03
SQ54031 | HRC056320 | POSCO | 0 | 20240404 | 0 | 0 | 0.1521 | 0.007 | 0.881 | 0.0085 | 0.0052 | 0.03 | 0 | 0.017 | 0.009 | 0.0001 | 0 | 0.023 | 0 | 0 | 0 | 0.005 | 0.0031 | 0.026 | 0 | 0 | 0.0011 | 0 | 0 | 0 | 0 | 0 | 457 | 544 | 29 | 4.65 | 1020 | 652 | PHY62903L | 1045002 | PM108 | 중경1공장 20" 조관 | 5103 | 중경 1 생산창고 | SHY6292050 | N5LBTC350 | 323.9 | 4.8 | SQ54031 | HRC056320 | 80 | Stripe 모재 L방향 | STK490 | 주식회사 포스코 | 457 | 544 | 29 | 27.4175 | 470.722 | 27.363 | 470.80451 | 552.06961 | 26.08798 | 2024-07-17
SQ54710 | HRC102180 | POSCO | 0 | 20240404 | 0 | 0 | 0.1905 | 0.007 | 0.837 | 0.0108 | 0.009 | 0 | 0 | 0.017 | 0.006 | 0 | 0 | 0.011 | 0 | 0 | 0 | 0.002 | 0 | 0 | 0 | 0 | 0.0006 | 0 | 0 | 0 | 0 | 0 | 293 | 482 | 38 | 8.95 | 849 | 337 | PHY62002T | 1044784 | PM108 | 중경1공장 20" 조관 | 5103 | 중경 1 생산창고 | SHY6201050 | N5LBT | 273.1 | 9.3 | SQ54710 | HRC102180 | 68 | Stripe 모재 T방향 | SPHT3 | 주식회사 포스코 | 293 | 482 | 38 | 134.047 | 387.386 | 139.689 | 403.691 | 501.325 | 37 | 2024-06-26
SQ54710 | HRC102180 | POSCO | 0 | 20240404 | 0 | 0 | 0.1905 | 0.007 | 0.837 | 0.0108 | 0.009 | 0 | 0 | 0.017 | 0.006 | 0 | 0 | 0.011 | 0 | 0 | 0 | 0.002 | 0 | 0 | 0 | 0 | 0.0006 | 0 | 0 | 0 | 0 | 0 | 293 | 482 | 38 | 8.95 | 849 | 337 | PHY62002W | 1044784 | PM108 | 중경1공장 20" 조관 | 5103 | 중경 1 생산창고 | SHY6201050 | N5LBT | 273.1 | 9.3 | SQ54710 | HRC102180 | 68 | Stripe 용접 | SPHT3 | 주식회사 포스코 | 293 | 482 | 38 | 0 | 0 | 0 | 0 | 587.092 | 0 | 2024-06-26
SQ54713 | HRC102200 | POSCO | 0 | 20240410 | 0 | 0 | 0.1743 | 0.004 | 0.783 | 0.0117 | 0.0063 | 0 | 0 | 0.016 | 0.005 | 0.0001 | 0 | 0.007 | 0 | 0 | 0 | 0.002 | 0 | 0 | 0 | 0 | 0.0004 | 0 | 0 | 0 | 0 | 0 | 292 | 476 | 38 | 8.95 | 849 | 336 | PHY62004W | 1044784 | PM108 | 중경1공장 20" 조관 | 5103 | 중경 1 생산창고 | SHY6202030 | N5LBT | 273.1 | 9.3 | SQ54713 | HRC102200 | 169 | Stripe 용접 | SPHT3 | 주식회사 포스코 | 292 | 476 | 38 | 0 | 0 | 0 | 0 | 583.688 | 0 | 2024-06-26
SQ54713 | HRC102200 | POSCO | 0 | 20240410 | 0 | 0 | 0.1743 | 0.004 | 0.783 | 0.0117 | 0.0063 | 0 | 0 | 0.016 | 0.005 | 0.0001 | 0 | 0.007 | 0 | 0 | 0 | 0.002 | 0 | 0 | 0 | 0 | 0.0004 | 0 | 0 | 0 | 0 | 0 | 292 | 476 | 38 | 8.95 | 849 | 336 | PHY62004T | 1044784 | PM108 | 중경1공장 20" 조관 | 5103 | 중경 1 생산창고 | SHY6202030 | N5LBT | 273.1 | 9.3 | SQ54713 | HRC102200 | 169 | Stripe 모재 T방향 | SPHT3 | 주식회사 포스코 | 292 | 476 | 38 | 135.159 | 389.621 | 139.88 | 403.23 | 490.144 | 36.7 | 2024-06-26
SQ55276 | HRC133350 | POSCO | 0 | 20240410 | 0 | 0 | 0.1954 | 0.007 | 0.85 | 0.0145 | 0.0043 | 0 | 0 | 0.017 | 0.006 | 0.0001 | 0 | 0.01 | 0 | 0 | 0 | 0.003 | 0 | 0.001 | 0 | 0 | 0.0005 | 0 | 0 | 0 | 0 | 0 | 291 | 482 | 41 | 10.3 | 1105 | 285 | PHY71603T | 1047523 | PM108 | 중경1공장 20" 조관 | 5103 | 중경 1 생산창고 | SHY7162010 | CSPPS250 | 355.6 | 11.1 | SQ55276 | HRC133350 |  | Stripe 모재 T방향 | SPHT3 | 주식회사 포스코 | 302 | 497 | 41 | 98.0838 | 376.366 | 99.7832 | 382.887 | 498.37 | 34.3999 | 2024-07-25
SP79338 | HRC167750 | POSCO | 0 | 20240412 | 0 | 0 | 0.0757 | 0.303 | 1.874 | 0.0073 | 0.001 | 0.032 | 0 | 0.294 | 0 | 0 | 0 | 0 | 0 | 0 | 0 | 0 | 0 | 0.064 | 0 | 0 | 0.0314 | 0 | 0 | 0 | 0 | 0 | 576 | 697 | 30 | 10 | 1536 | 244 | PHY61203L | 1044391 | PM108 | 중경1공장 20" 조관 | 5103 | 중경 1 생산창고 | SHY6122020 | SEAH80C | 244.5 | 10.03 | SP79338 | HRC167750 | 2338 | Stripe 모재 L방향 | API-N80X | 주식회사 포스코 | 593 | 697 | 30 | 259.032 | 675.739 | 255.19 | 665.716 | 729.882 | 27.1653 | 2024-06-18
SP79334 | HRC167910 | POSCO | 0 | 20240410 | 0 | 0 | 0.0757 | 0.304 | 1.834 | 0.0066 | 0.001 | 0.037 | 0 | 0.292 | 0 | 0 | 0 | 0 | 0 | 0 | 0 | 0 | 0 | 0.064 | 0 | 0 | 0.0314 | 0 | 0 | 0 | 0 | 0 | 580 | 708 | 30 | 10 | 1536 | 246 | PHY61101L | 1044391 | PM108 | 중경1공장 20" 조관 | 5103 | 중경 1 생산창고 | SHY6111020 | SEAH80C | 244.5 | 10.03 | SP79334 | HRC167910 | 1059 | Stripe 모재 L방향 | API-N80X | 주식회사 포스코 | 589 | 708 | 31 | 251.19 | 654.041 | 247.294 | 643.899 | 708.04 | 27.3622 | 2024-06-18
SP79336 | HRC167930 | POSCO | 0 | 20240412 | 0 | 0 | 0.0765 | 0.302 | 1.847 | 0.0108 | 0.001 | 0.035 | 0 | 0.291 | 0 | 0 | 0 | 0 | 0 | 0 | 0 | 0 | 0 | 0.065 | 0 | 0 | 0.0306 | 0 | 0 | 0 | 0 | 0 | 558 | 704 | 31 | 10 | 1536 | 246 | PHY61102L | 1044391 | PM108 | 중경1공장 20" 조관 | 5103 | 중경 1 생산창고 | SHY6112020 | SEAH80C | 244.5 | 10.03 | SP79336 | HRC167930 | 1381 | Stripe 모재 L방향 | API-N80X | 주식회사 포스코 | 585 | 706 | 31 | 252.137 | 648.886 | 250.662 | 645.088 | 704.685 | 29.3307 | 2024-06-18
SP79324 | HRC167940 | POSCO | 0 | 20240410 | 0 | 0 | 0.0808 | 0.315 | 1.919 | 0.0126 | 0.0006 | 0.031 | 0 | 0.292 | 0 | 0 | 0 | 0 | 0 | 0 | 0 | 0 | 0 | 0.064 | 0 | 0 | 0.0316 | 0 | 0 | 0 | 0 | 0 | 535 | 723 | 28 | 10 | 1536 | 246 | PHY61002L | 1044391 | PM108 | 중경1공장 20" 조관 | 5103 | 중경 1 생산창고 | SHY6102020 | SEAH80C | 244.5 | 10.03 | SP79324 | HRC167940 | 738 | Stripe 모재 L방향 | API-N80X | 주식회사 포스코 | 600 | 723 | 29 | 262.896 | 683.204 | 261.884 | 680.575 | 736.802 | 25.5905 | 2024-06-18
SP79330 | HRC168000 | POSCO | 0 | 20240412 | 0 | 0 | 0.0828 | 0.304 | 1.863 | 0.0077 | 0.0012 | 0.037 | 0 | 0.286 | 0 | 0 | 0 | 0 | 0 | 0 | 0 | 0 | 0 | 0.066 | 0 | 0 | 0.0322 | 0 | 0 | 0 | 0 | 0 | 583 | 707 | 30 | 10 | 1536 | 244 | PHY61302L | 1044391 | PM108 | 중경1공장 20" 조관 | 5103 | 중경 1 생산창고 | SHY6132020 | SEAH80C | 244.5 | 10.03 | SP79330 | HRC168000 | 2954 | Stripe 모재 L방향 | API-N80X | 주식회사 포스코 | 601 | 707 | 30 | 245.281 | 638.752 | 244.879 | 637.706 | 707.602 | 27.9527 | 2024-06-18
SP79332 | HRC168010 | POSCO | 0 | 20240410 | 0 | 0 | 0.0814 | 0.305 | 1.854 | 0.0071 | 0.0015 | 0.038 | 0 | 0.292 | 0 | 0 | 0 | 0 | 0 | 0 | 0 | 0 | 0 | 0.065 | 0 | 0 | 0.0322 | 0 | 0 | 0 | 0 | 0 | 579 | 713 | 31 | 10 | 1536 | 243 | PHY61202L | 1044391 | PM108 | 중경1공장 20" 조관 | 5103 | 중경 1 생산창고 | SHY6122010 | SEAH80C | 244.5 | 10.03 | SP79332 | HRC168010 | 2033 | Stripe 모재 L방향 | API-N80X | 주식회사 포스코 | 579 | 713 | 31 | 268.367 | 697.038 | 267.558 | 694.939 | 725.572 | 27.1653 | 2024-06-18
SP79328 | HRC168130 | POSCO | 0 | 20240412 | 0 | 0 | 0.0792 | 0.296 | 1.883 | 0.0108 | 0.001 | 0.032 | 0 | 0.284 | 0 | 0 | 0 | 0 | 0 | 0 | 0 | 0 | 0 | 0.062 | 0 | 0 | 0.0309 | 0 | 0 | 0 | 0 | 0 | 585 | 698 | 31 | 10 | 1536 | 246 | PHY61201L | 1044391 | PM108 | 중경1공장 20" 조관 | 5103 | 중경 1 생산창고 | SHY6121020 | SEAH80C | 244.5 | 10.03 | SP79328 | HRC168130 | 1712 | Stripe 모재 L방향 | API-N80X | 주식회사 포스코 | 585 | 702 | 31 | 259.767 | 669.757 | 254.798 | 656.945 | 719.798 | 27.3622 | 2024-06-18
SP79326 | HRC168240 | POSCO | 0 | 20240412 | 0 | 0 | 0.0786 | 0.296 | 1.897 | 0.0082 | 0.001 | 0.03 | 0 | 0.302 | 0 | 0 | 0 | 0 | 0 | 0 | 0 | 0 | 0 | 0.063 | 0 | 0 | 0.0307 | 0 | 0 | 0 | 0 | 0 | 616 | 759 | 23 | 10 | 1536 | 247 | PHY61301L | 1044391 | PM108 | 중경1공장 20" 조관 | 5103 | 중경 1 생산창고 | SHY6131020 | SEAH80C | 244.5 | 10.03 | SP79326 | HRC168240 | 2661 | Stripe 모재 L방향 | API-N80X | 주식회사 포스코 | 616 | 759 | 23 | 272.636 | 704.801 | 271.311 | 701.376 | 739.742 | 25.7874 | 2024-06-18
SQ56156 | HRD015940 | POSCO | 0 | 20240416 | 0 | 0 | 0.181 | 0.005 | 0.795 | 0.0115 | 0.0064 | 0 | 0 | 0.023 | 0.012 | 0.0001 | 0 | 0.015 | 0 | 0 | 0 | 0.004 | 0 | 0 | 0 | 0 | 0.0004 | 0 | 0 | 0 | 0 | 0 | 292 | 484 | 39 | 10.3 | 1105 | 295 | PHY71604T | 1048072 | PM108 | 중경1공장 20" 조관 | 5103 | 중경 1 생산창고 | SHY7162040 | SPPS250 | 355.6 | 11.1 | SQ56156 | HRD015940 |  | Stripe 모재 T방향 | SPHT3 | 주식회사 포스코 | 292 | 484 | 39 | 98.1432 | 373.856 | 103.284 | 393.439 | 488.338 | 36.3999 | 2024-07-25
SP79840 | HRD023700 | POSCO | 0 | 20240509 | 0.154 | 0.32 | 0.0698 | 0.213 | 1.391 | 0.0111 | 0.0016 | 0.045 | 0 | 0.023 | 0.009 | 0.0002 | 0 | 0 | 0 | 0 | 0 | 0.005 | 0.0048 | 0.054 | 0 | 0 | 0.0179 | 0.046 | 0 | 0 | 0 | 193 | 483 | 589 | 37 | 11.95 | 823 | 246 | PHY72502L | 1048889 | PM108 | 중경1공장 20" 조관 | 5103 | 중경 1 생산창고 | SHY7251060 | SEAH590 | 267.4 | 12.7 | SP79840 | HRD023700 |  | Stripe 모재 L방향 | STKT590AK | 주식회사 포스코 | 485 | 593 | 37 | 131.01 | 578.326 | 98.9869 | 436.962 | 675.839 | 27.8 | 2024-07-29
SP79840 | HRD023710 | POSCO | 0 | 20240509 | 0.154 | 0.32 | 0.0698 | 0.213 | 1.391 | 0.0111 | 0.0016 | 0.045 | 0 | 0.023 | 0.009 | 0.0002 | 0 | 0 | 0 | 0 | 0 | 0.005 | 0.0048 | 0.054 | 0 | 0 | 0.0179 | 0.046 | 0 | 0 | 0 | 193 | 485 | 593 | 37 | 11.95 | 823 | 253 | PHY60304L | 1043574 | PM108 | 중경1공장 20" 조관 | 5103 | 중경 1 생산창고 | SHY6032080 | SEAH590 | 267.4 | 12.7 | SP79840 | HRD023710 |  | Stripe 모재 L방향 | STKT590AK | 주식회사 포스코 | 485 | 593 | 37 | 131.837 | 577.463 | 122.028 | 534.5 | 632.423 | 30.3999 | 2024-06-05
SP79837 | HRD023860 | POSCO | 0 | 20240430 | 0.156 | 0.322 | 0.0711 | 0.223 | 1.405 | 0.0102 | 0.0015 | 0.055 | 0 | 0.017 | 0.01 | 0.0002 | 0 | 0 | 0 | 0 | 0 | 0.004 | 0.0052 | 0.056 | 0 | 0 | 0.0199 | 0.045 | 0 | 0 | 0 | 202 | 491 | 600 | 36 | 11.95 | 823 | 269 | PHY90505L | 1051570 | PM108 | 중경1공장 20" 조관 | 5103 | 중경 1 생산창고 | SHY9052040 | SEAH590 | 267.4 | 12.7 | SP79837 | HRD023860 |  | Stripe 모재 L방향 | STKT590AK | 주식회사 포스코 | 505 | 612 | 36 | 114.414 | 493.081 | 118.767 | 511.84 | 644.288 | 30.3999 | 2024-09-11
SP79843 | HRD023950 | POSCO | 0 | 20240516 | 0.156 | 0.323 | 0.0711 | 0.209 | 1.413 | 0.0123 | 0.0019 | 0.045 | 0 | 0.019 | 0.008 | 0.0002 | 0 | 0 | 0 | 0 | 0 | 0 | 0.0048 | 0.052 | 0 | 0 | 0.0183 | 0.045 | 0 | 0 | 0 | 197 | 490 | 618 | 35 | 11.95 | 823 | 268 | PHY60302L | 1043572 | PM108 | 중경1공장 20" 조관 | 5103 | 중경 1 생산창고 | SHY6031020 | SEAH590 | 267.4 | 12.7 | SP79843 | HRD023950 |  | Stripe 모재 L방향 | STKT590AK | 주식회사 포스코 | 500 | 618 | 35 | 124.748 | 547.573 | 121.844 | 534.828 | 660.551 | 29.6 | 2024-06-05
SQ56577 | HRD037640 | POSCO | 0 | 20240430 | 0 | 0 | 0.174 | 0.009 | 0.477 | 0.0098 | 0.0048 | 0 | 0 | 0.017 | 0.009 | 0.0001 | 0 | 0.011 | 0 | 0 | 0 | 0.005 | 0 | 0 | 0 | 0 | 0.0005 | 0 | 0 | 0 | 0 | 0 | 375 | 485 | 36 | 5.4 | 859 | 590 | PHY61902T | 1044768 | PM108 | 중경1공장 20" 조관 | 5103 | 중경 1 생산창고 | SHY6191030 | N5LBT | 273.1 | 5.6 | SQ56577 | HRD037640 |  | Stripe 모재 T방향 | SPHT3 | 주식회사 포스코 | 375 | 485 | 37 | 85.1691 | 415.838 | 87.1432 | 425.476 | 504.351 | 29.8 | 2024-06-24
SQ56577 | HRD037640 | POSCO | 0 | 20240430 | 0 | 0 | 0.174 | 0.009 | 0.477 | 0.0098 | 0.0048 | 0 | 0 | 0.017 | 0.009 | 0.0001 | 0 | 0.011 | 0 | 0 | 0 | 0.005 | 0 | 0 | 0 | 0 | 0.0005 | 0 | 0 | 0 | 0 | 0 | 375 | 485 | 36 | 5.4 | 859 | 590 | PHY61902W | 1044768 | PM108 | 중경1공장 20" 조관 | 5103 | 중경 1 생산창고 | SHY6191030 | N5LBT | 273.1 | 5.6 | SQ56577 | HRD037640 |  | Stripe 용접 | SPHT3 | 주식회사 포스코 | 375 | 485 | 37 | 78.9747 | 388.397 | 0 | 0 | 557.725 | 0 | 2024-06-24
SP79837 | HRD066130 | POSCO | 0 | 20240507 | 0.156 | 0.322 | 0.0711 | 0.223 | 1.405 | 0.0102 | 0.0015 | 0.055 | 0 | 0.017 | 0.01 | 0.0002 | 0 | 0 | 0 | 0 | 0 | 0.004 | 0.0052 | 0.056 | 0 | 0 | 0.0199 | 0.045 | 0 | 0 | 0 | 202 | 491 | 600 | 36 | 11.95 | 823 | 257 | PHY60301L | 1043572 | PM108 | 중경1공장 20" 조관 | 5103 | 중경 1 생산창고 | SHY6031010 | SEAH590 | 267.4 | 12.7 | SP79837 | HRD066130 |  | Stripe 모재 L방향 | STKT590AK | 주식회사 포스코 | 491 | 600 | 36 | 124.17 | 541.558 | 131.309 | 572.691 | 681.422 | 0 | 2024-06-04
SP80068 | HRD074280 | POSCO | 0 | 20240426 | 0 | 0 | 0.0767 | 0.298 | 1.912 | 0.0067 | 0.0011 | 0.04 | 0 | 0.294 | 0 | 0 | 0 | 0 | 0 | 0 | 0 | 0 | 0 | 0.067 | 0 | 0 | 0.0316 | 0 | 0 | 0 | 0 | 0 | 628 | 772 | 26 | 10.15 | 1718 | 215 | PHY62701L | 1044797 | PM108 | 중경1공장 20" 조관 | 5103 | 중경 1 생산창고 | SHY6271020 | SEAH80C | 273.1 | 10.16 | SP80068 | HRD074280 | 2230 | Stripe 모재 L방향 | API-N80X | 주식회사 포스코 | 628 | 772 | 30 | 267.668 | 691.759 | 264.208 | 682.816 | 735.156 | 25.5905 | 2024-07-01
SP80054 | HRD074380 | POSCO | 0 | 20240508 | 0 | 0 | 0.0799 | 0.289 | 1.891 | 0.0086 | 0.0015 | 0.039 | 0 | 0.292 | 0 | 0 | 0 | 0 | 0 | 0 | 0 | 0 | 0 | 0.066 | 0 | 0 | 0.0315 | 0 | 0 | 0 | 0 | 0 | 562 | 698 | 30 | 10.15 | 1718 | 214 | PHY62501L | 1044797 | PM108 | 중경1공장 20" 조관 | 5103 | 중경 1 생산창고 | SHY6251020 | SEAH80C | 273.1 | 10.16 | SP80054 | HRD074380 | 628 | Stripe 모재 L방향 | API-N80X | 주식회사 포스코 | 577 | 706 | 30 | 269.595 | 686.278 | 270.106 | 687.579 | 727.35 | 26.1811 | 2024-07-01
SP80059 | HRD074420 | POSCO | 0 | 20240422 | 0 | 0 | 0.0791 | 0.299 | 1.873 | 0.0089 | 0.001 | 0.037 | 0 | 0.291 | 0 | 0 | 0 | 0 | 0 | 0 | 0 | 0 | 0 | 0.065 | 0 | 0 | 0.0319 | 0 | 0 | 0 | 0 | 0 | 570 | 704 | 28 | 10.15 | 1718 | 217 | PHY62404L | 1044797 | PM108 | 중경1공장 20" 조관 | 5103 | 중경 1 생산창고 | SHY6242050 | SEAH80C | 273.1 | 10.16 | SP80059 | HRD074420 | 493 | Stripe 모재 L방향 | API-N80X | 주식회사 포스코 | 570 | 707 | 29 | 272.106 | 702.044 | 276.156 | 712.495 | 756.477 | 25.9842 | 2024-07-01
SP80054 | HRD074440 | POSCO | 0 | 20240422 | 0 | 0 | 0.0799 | 0.289 | 1.891 | 0.0086 | 0.0015 | 0.039 | 0 | 0.292 | 0 | 0 | 0 | 0 | 0 | 0 | 0 | 0 | 0 | 0.066 | 0 | 0 | 0.0315 | 0 | 0 | 0 | 0 | 0 | 562 | 698 | 30 | 10.15 | 1718 | 217 | PHY62605L | 1044797 | PM108 | 중경1공장 20" 조관 | 5103 | 중경 1 생산창고 | SHY6262040 | SEAH80C | 273.1 | 10.16 | SP80054 | HRD074440 | 2175 | Stripe 모재 L방향 | API-N80X | 주식회사 포스코 | 577 | 706 | 30 | 260.459 | 676.335 | 261.567 | 679.21 | 715.577 | 27.7559 | 2024-07-01
SP80062 | HRD074460 | POSCO | 0 | 20240508 | 0 | 0 | 0.078 | 0.295 | 1.878 | 0.0088 | 0.0012 | 0.039 | 0 | 0.29 | 0 | 0 | 0 | 0 | 0 | 0 | 0 | 0 | 0 | 0.065 | 0 | 0 | 0.0326 | 0 | 0 | 0 | 0 | 0 | 583 | 716 | 22 | 10.15 | 1718 | 217 | PHY62702L | 1044797 | PM108 | 중경1공장 20" 조관 | 5103 | 중경 1 생산창고 | SHY6271030 | SEAH80C | 273.1 | 10.16 | SP80062 | HRD074460 | 2308 | Stripe 모재 L방향 | API-N80X | 주식회사 포스코 | 583 | 716 | 30 | 261.796 | 678.025 | 261.387 | 676.965 | 730.822 | 25.3937 | 2024-07-01
SP80050 | HRD074480 | POSCO | 0 | 20240422 | 0 | 0 | 0.0756 | 0.293 | 1.868 | 0.009 | 0.002 | 0.038 | 0 | 0.297 | 0 | 0 | 0 | 0 | 0 | 0 | 0 | 0 | 0 | 0.063 | 0 | 0 | 0.0319 | 0 | 0 | 0 | 0 | 0 | 568 | 708 | 29 | 10.15 | 1718 | 217 | PHY62602L | 1044797 | PM108 | 중경1공장 20" 조관 | 5103 | 중경 1 생산창고 | SHY6261020 | SEAH80C | 273.1 | 10.16 | SP80050 | HRD074480 | 1589 | Stripe 모재 L방향 | API-N80X | 주식회사 포스코 | 573 | 712 | 29 | 272.368 | 698.616 | 272.418 | 698.743 | 740.829 | 25.9842 | 2024-07-01
SP80057 | HRD074610 | POSCO | 0 | 20240422 | 0 | 0 | 0.0801 | 0.297 | 1.882 | 0.0089 | 0.0012 | 0.038 | 0 | 0.291 | 0 | 0 | 0 | 0 | 0 | 0 | 0 | 0 | 0 | 0.066 | 0 | 0 | 0.0319 | 0 | 0 | 0 | 0 | 0 | 576 | 716 | 30 | 10.15 | 1718 | 217 | PHY62601L | 1044797 | PM108 | 중경1공장 20" 조관 | 5103 | 중경 1 생산창고 | SHY6261010 | SEAH80C | 273.1 | 10.16 | SP80057 | HRD074610 | 1307 | Stripe 모재 L방향 | API-N80X | 주식회사 포스코 | 617 | 793 | 30 | 264.721 | 680.004 | 266.913 | 685.635 | 735.387 | 27.559 | 2024-07-01
SP80059 | HRD074670 | POSCO | 0 | 20240422 | 0 | 0 | 0.0791 | 0.299 | 1.873 | 0.0089 | 0.001 | 0.037 | 0 | 0.291 | 0 | 0 | 0 | 0 | 0 | 0 | 0 | 0 | 0 | 0.065 | 0 | 0 | 0.0319 | 0 | 0 | 0 | 0 | 0 | 563 | 707 | 29 | 10.15 | 1718 | 217 | PHY62604L | 1044797 | PM108 | 중경1공장 20" 조관 | 5103 | 중경 1 생산창고 | SHY6262030 | SEAH80C | 273.1 | 10.16 | SP80059 | HRD074670 | 2083 | Stripe 모재 L방향 | API-N80X | 주식회사 포스코 | 570 | 707 | 29 | 257.74 | 663.104 | 262.559 | 675.501 | 725.029 | 28.5433 | 2024-07-01
SP80052 | HRD074680 | POSCO | 0 | 20240422 | 0 | 0 | 0.0779 | 0.294 | 1.881 | 0.0087 | 0.0015 | 0.043 | 0 | 0.28 | 0 | 0 | 0 | 0 | 0 | 0 | 0 | 0 | 0 | 0.067 | 0 | 0 | 0.0322 | 0 | 0 | 0 | 0 | 0 | 570 | 710 | 27 | 10.15 | 1718 | 218 | PHY62503L | 1044797 | PM108 | 중경1공장 20" 조관 | 5103 | 중경 1 생산창고 | SHY6252020 | SEAH80C | 273.1 | 10.16 | SP80052 | HRD074680 | 1016 | Stripe 모재 L방향 | API-N80X | 주식회사 포스코 | 571 | 710 | 29 | 260.702 | 678.126 | 258.239 | 671.72 | 727.4 | 26.5748 | 2024-07-01
SP80068 | HRD074700 | POSCO | 0 | 20240426 | 0 | 0 | 0.0767 | 0.298 | 1.912 | 0.0067 | 0.0011 | 0.04 | 0 | 0.294 | 0 | 0 | 0 | 0 | 0 | 0 | 0 | 0 | 0 | 0.067 | 0 | 0 | 0.0316 | 0 | 0 | 0 | 0 | 0 | 628 | 772 | 26 | 10.15 | 1718 | 217 | PHY62403L | 1044797 | PM108 | 중경1공장 20" 조관 | 5103 | 중경 1 생산창고 | SHY6242020 | SEAH80C | 273.1 | 10.16 | SP80068 | HRD074700 | 300 | Stripe 모재 L방향 | API-N80X | 주식회사 포스코 | 628 | 772 | 30 | 267.209 | 696.04 | 266.479 | 694.138 | 732.858 | 25.5905 | 2024-07-01
SP80062 | HRD074740 | POSCO | 0 | 20240508 | 0 | 0 | 0.078 | 0.295 | 1.878 | 0.0088 | 0.0012 | 0.039 | 0 | 0.29 | 0 | 0 | 0 | 0 | 0 | 0 | 0 | 0 | 0 | 0.065 | 0 | 0 | 0.0326 | 0 | 0 | 0 | 0 | 0 | 583 | 716 | 22 | 10.15 | 1718 | 217 | PHY62502L | 1044797 | PM108 | 중경1공장 20" 조관 | 5103 | 중경 1 생산창고 | SHY6251040 | SEAH80C | 273.1 | 10.16 | SP80062 | HRD074740 | 773 | Stripe 모재 L방향 | API-N80X | 주식회사 포스코 | 583 | 716 | 30 | 266.272 | 688.821 | 264.634 | 684.584 | 739.024 | 26.5748 | 2024-07-01
SP80071 | HRD074750 | POSCO | 0 | 20240426 | 0 | 0 | 0.0789 | 0.309 | 1.846 | 0.0077 | 0.0014 | 0.036 | 0 | 0.297 | 0 | 0 | 0 | 0 | 0 | 0 | 0 | 0 | 0 | 0.064 | 0 | 0 | 0.0327 | 0 | 0 | 0 | 0 | 0 | 584 | 715 | 28 | 10.15 | 1718 | 216 | PHY62603L | 1044797 | PM108 | 중경1공장 20" 조관 | 5103 | 중경 1 생산창고 | SHY6262020 | SEAH80C | 273.1 | 10.16 | SP80071 | HRD074750 | 1809 | Stripe 모재 L방향 | API-N80X | 주식회사 포스코 | 584 | 728 | 28 | 251.353 | 643.052 | 255.386 | 653.37 | 706.661 | 26.5748 | 2024-07-01
SP80065 | HRD074760 | POSCO | 0 | 20240426 | 0 | 0 | 0.0791 | 0.298 | 1.888 | 0.0086 | 0.0012 | 0.036 | 0 | 0.291 | 0 | 0 | 0 | 0 | 0 | 0 | 0 | 0 | 0 | 0.066 | 0 | 0 | 0.0324 | 0 | 0 | 0 | 0 | 0 | 576 | 711 | 30 | 10.15 | 1718 | 217 | PHY62402L | 1044797 | PM108 | 중경1공장 20" 조관 | 5103 | 중경 1 생산창고 | SHY6242010 | SEAH80C | 273.1 | 10.16 | SP80065 | HRD074760 | 272 | Stripe 모재 L방향 | API-N80X | 주식회사 포스코 | 576 | 711 | 30 | 257.961 | 660.496 | 260.404 | 666.751 | 716.005 | 26.7716 | 2024-07-01
SP80065 | HRD074770 | POSCO | 0 | 20240426 | 0 | 0 | 0.0791 | 0.298 | 1.888 | 0.0086 | 0.0012 | 0.036 | 0 | 0.291 | 0 | 0 | 0 | 0 | 0 | 0 | 0 | 0 | 0 | 0.066 | 0 | 0 | 0.0324 | 0 | 0 | 0 | 0 | 0 | 576 | 711 | 30 | 10.15 | 1718 | 217 | PHY62401L | 1044797 | PM108 | 중경1공장 20" 조관 | 5103 | 중경 1 생산창고 | SHY6241010 | SEAH80C | 273.1 | 10.16 | SP80065 | HRD074770 | 9 | Stripe 모재 L방향 | API-N80X | 주식회사 포스코 | 576 | 711 | 30 | 259.004 | 671.494 | 260.655 | 675.776 | 721.001 | 29.1338 | 2024-07-01
SQ57765 | HRD124460 | POSCO | 0 | 20240517 | 0 | 0 | 0.1701 | 0.008 | 0.483 | 0.0124 | 0.0044 | 0 | 0 | 0.019 | 0.008 | 0 | 0 | 0.01 | 0 | 0 | 0 | 0.001 | 0 | 0 | 0 | 0 | 0.0006 | 0.001 | 0 | 0 | 0 | 0 | 310 | 471 | 37 | 5.4 | 859 | 585 | PHY61901T | 1044768 | PM108 | 중경1공장 20" 조관 | 5103 | 중경 1 생산창고 | SHY6191020 | N5LBT | 273.1 | 5.6 | SQ57765 | HRD124460 |  | Stripe 모재 T방향 | SPHT3 | 주식회사 포스코 | 310 | 471 | 37 | 76.6496 | 366.615 | 79.1613 | 378.628 | 477.121 | 37.2 | 2024-06-21
SQ57765 | HRD124460 | POSCO | 0 | 20240517 | 0 | 0 | 0.1701 | 0.008 | 0.483 | 0.0124 | 0.0044 | 0 | 0 | 0.019 | 0.008 | 0 | 0 | 0.01 | 0 | 0 | 0 | 0.001 | 0 | 0 | 0 | 0 | 0.0006 | 0.001 | 0 | 0 | 0 | 0 | 310 | 471 | 37 | 5.4 | 859 | 585 | PHY61901W | 1044768 | PM108 | 중경1공장 20" 조관 | 5103 | 중경 1 생산창고 | SHY6191020 | N5LBT | 273.1 | 5.6 | SQ57765 | HRD124460 |  | Stripe 용접 | SPHT3 | 주식회사 포스코 | 310 | 471 | 37 | 79.9986 | 369.807 | 0 | 0 | 505.719 | 0 | 2024-06-21
SP81248 | HRD142790 | POSCO | 0 | 20240522 | 0 | 0 | 0.0806 | 0.291 | 1.891 | 0.0079 | 0.001 | 0.038 | 0 | 0.296 | 0 | 0 | 0 | 0 | 0 | 0 | 0 | 0 | 0 | 0.066 | 0 | 0 | 0.0318 | 0 | 0 | 0 | 0 | 0 | 567 | 698 | 30 | 10 | 1536 | 246 | PHY60801L | 1044391 | PM108 | 중경1공장 20" 조관 | 5103 | 중경 1 생산창고 | SHY6081030 | SEAH80C | 244.5 | 10.03 | SP81248 | HRD142790 | 41 | Stripe 모재 L방향 | API-N80X | 주식회사 포스코 | 567 | 698 | 30 | 264.364 | 693.065 | 260.703 | 683.467 | 734.206 | 26.7716 | 2024-06-18
SP81251 | HRD142860 | POSCO | 0 | 20240614 | 0 | 0 | 0.0797 | 0.301 | 1.892 | 0.008 | 0.0009 | 0.034 | 0 | 0.292 | 0 | 0 | 0 | 0 | 0 | 0 | 0 | 0 | 0 | 0.066 | 0 | 0 | 0.0322 | 0 | 0 | 0 | 0 | 0 | 597 | 704 | 30 | 10 | 1536 | 243 | PHY93002L | 1054038 | PM108 | 중경1공장 20" 조관 | 5103 | 중경 1 생산창고 | SHY9301030 | SEAH80C | 244.5 | 10.03 | SP81251 | HRD142860 | 2028 | Stripe 모재 L방향 | API-N80X | 주식회사 포스코 | 597 | 704 | 30 | 252.503 | 653.173 | 254.754 | 658.996 | 718.304 | 26.1811 | 2024-10-07
SP81245 | HRD142880 | POSCO | 0 | 20240522 | 0 | 0 | 0.0786 | 0.293 | 1.85 | 0.0089 | 0.0017 | 0.036 | 0 | 0.276 | 0 | 0 | 0 | 0 | 0 | 0 | 0 | 0 | 0 | 0.067 | 0 | 0 | 0.0315 | 0 | 0 | 0 | 0 | 0 | 562 | 694 | 29 | 10 | 1536 | 246 | PHY61001L | 1044391 | PM108 | 중경1공장 20" 조관 | 5103 | 중경 1 생산창고 | SHY6101030 | SEAH80C | 244.5 | 10.03 | SP81245 | HRD142880 | 514 | Stripe 모재 L방향 | API-N80X | 주식회사 포스코 | 562 | 719 | 29 | 255.359 | 663.797 | 252.454 | 656.247 | 721.95 | 27.1653 | 2024-06-18
SP81251 | HRD142930 | POSCO | 0 | 20240522 | 0 | 0 | 0.0797 | 0.301 | 1.892 | 0.008 | 0.0009 | 0.034 | 0 | 0.292 | 0 | 0 | 0 | 0 | 0 | 0 | 0 | 0 | 0 | 0.066 | 0 | 0 | 0.0322 | 0 | 0 | 0 | 0 | 0 | 566 | 686 | 31 | 10 | 1536 | 247 | PHY61501L | 1044391 | PM108 | 중경1공장 20" 조관 | 5103 | 중경 1 생산창고 | SHY6142040 | SEAH80C | 244.5 | 10.03 | SP81251 | HRD142930 | 3751 | Stripe 모재 L방향 | API-N80X | 주식회사 포스코 | 566 | 686 | 31 | 244.405 | 636.597 | 244.56 | 637.001 | 700.394 | 27.559 | 2024-06-18
SP81239 | HRD142970 | POSCO | 0 | 20240522 | 0 | 0 | 0.0812 | 0.301 | 1.875 | 0.0096 | 0.002 | 0.028 | 0 | 0.283 | 0 | 0 | 0 | 0 | 0 | 0 | 0 | 0 | 0 | 0.066 | 0 | 0 | 0.0317 | 0 | 0 | 0 | 0 | 0 | 573 | 688 | 31 | 10 | 1536 | 246 | PHY60802L | 1044391 | PM108 | 중경1공장 20" 조관 | 5103 | 중경 1 생산창고 | SHY6082020 | SEAH80C | 244.5 | 10.03 | SP81239 | HRD142970 | 325 | Stripe 모재 L방향 | API-N80X | 주식회사 포스코 | 576 | 705 | 31 | 269.041 | 696.89 | 266.894 | 691.327 | 735.589 | 25.7874 | 2024-06-18
SP81239 | HRD142980 | POSCO | 0 | 20240610 | 0 | 0 | 0.0812 | 0.301 | 1.875 | 0.0096 | 0.002 | 0.028 | 0 | 0.283 | 0 | 0 | 0 | 0 | 0 | 0 | 0 | 0 | 0 | 0.066 | 0 | 0 | 0.0317 | 0 | 0 | 0 | 0 | 0 | 576 | 705 | 30 | 10 | 1536 | 246 | PHY61502L | 1044391 | PM108 | 중경1공장 20" 조관 | 5103 | 중경 1 생산창고 | SHY6151020 | SEAH80C | 244.5 | 10.03 | SP81239 | HRD142980 | 3968 | Stripe 모재 L방향 | API-N80X | 주식회사 포스코 | 576 | 705 | 31 | 261.388 | 679.207 | 258.098 | 670.657 | 731.556 | 26.9685 | 2024-06-18
SP81242 | HRD142990 | POSCO | 0 | 20240522 | 0 | 0 | 0.0768 | 0.302 | 1.846 | 0.0073 | 0.0018 | 0.034 | 0 | 0.276 | 0 | 0 | 0 | 0 | 0 | 0 | 0 | 0 | 0 | 0.066 | 0 | 0 | 0.0297 | 0 | 0 | 0 | 0 | 0 | 570 | 720 | 30 | 10 | 1536 | 247 | PHY61401L | 1044391 | PM108 | 중경1공장 20" 조관 | 5103 | 중경 1 생산창고 | SHY6141030 | SEAH80C | 244.5 | 10.03 | SP81242 | HRD142990 | 3268 | Stripe 모재 L방향 | API-N80X | 주식회사 포스코 | 591 | 720 | 30 | 259.381 | 675.503 | 257.101 | 669.565 | 714.21 | 28.937 | 2024-06-18
SQ58692 | HRE022100 | POSCO | 0 | 20240607 | 0.21 | 0.355 | 0.1472 | 0.009 | 1.217 | 0.0093 | 0.0033 | 0 | 0 | 0 | 0 | 0 | 0 | 0 | 0 | 0 | 0 | 0 | 0.0038 | 0 | 0 | 0 | 0 | 0 | 0 | 0 | 0 | 0 | 466 | 568 | 31 | 7.8 | 1110 | 407 | PHY71501L | 1047471 | PM108 | 중경1공장 20" 조관 | 5103 | 중경 1 생산창고 | SHY7151040 | SNT355E | 355.6 | 8 | SQ58692 | HRE022100 |  | Stripe 모재 L방향 | SNT355E | 주식회사 포스코 | 466 | 568 | 31 | 96.3106 | 487.512 | 90.9395 | 460.324 | 584.652 | 27.8 | 2024-07-18
SQ58692 | HRE022120 | POSCO | 0 | 20240614 | 0.21 | 0.355 | 0.1472 | 0.009 | 1.217 | 0.0093 | 0.0033 | 0 | 0 | 0 | 0 | 0 | 0 | 0 | 0 | 0 | 0 | 0 | 0.0038 | 0 | 0 | 0 | 0 | 0 | 0 | 0 | 0 | 0 | 482 | 573 | 30 | 6.1 | 1115 | 499 | PHZ61202L | 1076281 | PM108 | 중경1공장 20" 조관 | 5103 | 중경 1 생산창고 | SHZ6122130 | SNT355E | 355.6 | 6.3 | SQ58692 | HRE022120 |  | Stripe 모재 L방향 | SNT355E | 주식회사 포스코 | 482 | 573 | 30 | 77.4167 | 498.707 | 75.6523 | 487.341 | 576.286 | 28.2 | 2025-06-17
SQ58802 | HRE034470 | POSCO | 0 | 20240623 | 0 | 0.281 | 0.1276 | 0.144 | 0.882 | 0.008 | 0.0029 | 0.019 | 0 | 0.021 | 0.009 | 0.0001 | 0 | 0.022 | 0 | 0 | 0 | 0.002 | 0.0047 | 0.012 | 0 | 0 | 0.0011 | 0 | 0 | 0 | 0 | 0 | 343 | 476 | 45 | 17.2 | 1893 | 129 | PHX61401L | 1012060 | PM108 | 중경1공장 20" 조관 | 5103 | 중경 1 생산창고 | SHX6141030 | SNT355E | 267.4 | 6 | SQ96308 | HRE034470 |  | Stripe 모재 L방향 | SNT355E | 주식회사 포스코 | 482 | 581 | 25 | 80.6067 | 555.245 | 79.8432 | 549.986 | 613.061 | 23.6 | 2023-06-20
SQ59857 | HRE089310 | POSCO | 0 | 20240527 | 0 | 0 | 0.188 | 0.005 | 0.841 | 0.0114 | 0.0029 | 0 | 0 | 0.013 | 0.004 | 0.0001 | 0 | 0.008 | 0 | 0 | 0 | 0.005 | 0 | 0.001 | 0 | 0 | 0.0005 | 0 | 0 | 0 | 0 | 0 | 277 | 458 | 40 | 9.15 | 1009 | 334 | PHY70202T | 1045039 | PM108 | 중경1공장 20" 조관 | 5103 | 중경 1 생산창고 | SHY7021050 | N5LBT | 323.9 | 9.5 | SQ59857 | HRE089310 | 51 | Stripe 모재 T방향 | SPHT3 | 주식회사 포스코 | 292 | 480 | 40 | 121.162 | 345.804 | 128.3 | 366.176 | 468.761 | 40.6 | 2024-07-05
SQ59857 | HRE089310 | POSCO | 0 | 20240527 | 0 | 0 | 0.188 | 0.005 | 0.841 | 0.0114 | 0.0029 | 0 | 0 | 0.013 | 0.004 | 0.0001 | 0 | 0.008 | 0 | 0 | 0 | 0.005 | 0 | 0.001 | 0 | 0 | 0.0005 | 0 | 0 | 0 | 0 | 0 | 277 | 458 | 40 | 9.15 | 1009 | 334 | PHY70202W | 1045039 | PM108 | 중경1공장 20" 조관 | 5103 | 중경 1 생산창고 | SHY7021050 | N5LBT | 323.9 | 9.5 | SQ59857 | HRE089310 | 51 | Stripe 용접 | SPHT3 | 주식회사 포스코 | 292 | 480 | 40 | 155.404 | 442.618 | 0 | 0 | 556.645 | 0 | 2024-07-05
SQ59863 | HRE089350 | POSCO | 0 | 20240610 | 0 | 0 | 0.1665 | 0.005 | 0.749 | 0.0109 | 0.0035 | 0 | 0 | 0.015 | 0.006 | 0 | 0 | 0.01 | 0 | 0 | 0 | 0.003 | 0 | 0.001 | 0 | 0 | 0.0008 | 0 | 0 | 0 | 0 | 0 | 284 | 463 | 42 | 9.15 | 1009 | 329 | PHY70204W | 1045039 | PM108 | 중경1공장 20" 조관 | 5103 | 중경 1 생산창고 | SHY7022020 | N5LBT | 323.9 | 9.5 | SQ59863 | HRE089350 | 335 | Stripe 용접 | SPHT3 | 주식회사 포스코 | 284 | 463 | 42 | 0 | 0 | 0 | 0 | 542.093 | 0 | 2024-07-05
SQ59863 | HRE089350 | POSCO | 0 | 20240610 | 0 | 0 | 0.1665 | 0.005 | 0.749 | 0.0109 | 0.0035 | 0 | 0 | 0.015 | 0.006 | 0 | 0 | 0.01 | 0 | 0 | 0 | 0.003 | 0 | 0.001 | 0 | 0 | 0.0008 | 0 | 0 | 0 | 0 | 0 | 284 | 463 | 42 | 9.15 | 1009 | 329 | PHY70204T | 1045039 | PM108 | 중경1공장 20" 조관 | 5103 | 중경 1 생산창고 | SHY7022020 | N5LBT | 323.9 | 9.5 | SQ59863 | HRE089350 | 335 | Stripe 모재 T방향 | SPHT3 | 주식회사 포스코 | 284 | 463 | 42 | 127.041 | 361.68 | 133.319 | 379.554 | 470.044 | 40.8 | 2024-07-05
SQ59866 | HRE089420 | POSCO | 0 | 20240618 | 0 | 0 | 0.1832 | 0.007 | 0.841 | 0.0126 | 0.0027 | 0 | 0 | 0.013 | 0.004 | 0.0001 | 0 | 0.007 | 0 | 0 | 0 | 0.002 | 0 | 0.001 | 0 | 0 | 0.0008 | 0.001 | 0 | 0 | 0 | 0 | 304 | 496 | 39 | 8.85 | 992 | 351 | PHY91005T | 1052604 | PM108 | 중경1공장 20" 조관 | 5103 | 중경 1 생산창고 | SHY9101230 | SPPS250DBS | 318.5 | 9.5 | SQ59866 | HRE089420 |  | Stripe 모재 T방향 | SPHT3 | 주식회사 포스코 | 304 | 496 | 39 | 82.9207 | 372.875 | 83.776 | 376.721 | 495.099 | 35.2 | 2024-10-31
SQ59866 | HRE089440 | POSCO | 0 | 20240607 | 0 | 0 | 0.1832 | 0.007 | 0.841 | 0.0126 | 0.0027 | 0 | 0 | 0.013 | 0.004 | 0.0001 | 0 | 0.007 | 0 | 0 | 0 | 0.002 | 0 | 0.001 | 0 | 0 | 0.0008 | 0.001 | 0 | 0 | 0 | 0 | 304 | 496 | 39 | 8.85 | 992 | 354 | PHY71113T | 1047365 | PM108 | 중경1공장 20" 조관 | 5103 | 중경 1 생산창고 | SHY7112140 | CSPPS25BS | 318.5 | 9.5 | SQ59866 | HRE089440 |  | Stripe 모재 T방향 | SPHT3 | 주식회사 포스코 | 304 | 496 | 39 | 84.8207 | 382.085 | 88.0543 | 396.651 | 479.803 | 34.2 | 2024-07-17
SQ59863 | HRE089450 | POSCO | 0 | 20240610 | 0 | 0 | 0.1665 | 0.005 | 0.749 | 0.0109 | 0.0035 | 0 | 0 | 0.015 | 0.006 | 0 | 0 | 0.01 | 0 | 0 | 0 | 0.003 | 0 | 0.001 | 0 | 0 | 0.0008 | 0 | 0 | 0 | 0 | 0 | 292 | 475 | 39 | 8.85 | 992 | 347 | PHY71112T | 1047365 | PM108 | 중경1공장 20" 조관 | 5103 | 중경 1 생산창고 | SHY7112130 | CSPPS25BS | 318.5 | 9.5 | SQ59863 | HRE089450 |  | Stripe 모재 T방향 | SPHT3 | 주식회사 포스코 | 292 | 475 | 42 | 85.3954 | 381.405 | 86.9761 | 388.465 | 496.508 | 36.2 | 2024-07-17
SP83887 | HRE123810 | POSCO | 0 | 20240701 | 0 | 0.264 | 0.054 | 0.097 | 1.191 | 0.0137 | 0.0023 | 0 | 0 | 0 | 0 | 0 | 0 | 0 | 0 | 0 | 0 | 0 | 0 | 0.046 | 0 | 0 | 0 | 0.033 | 0 | 0 | 0 | 0 | 608 | 635 | 30 | 7 | 837 | 412 | PHYX0805T | 1055281 | PM108 | 중경1공장 20" 조관 | 5103 | 중경 1 생산창고 | SHYX081080 | SHT460Z | 267.4 | 7 | SP83887 | HRE123810 |  | Stripe 모재 T방향 | SHT460Z | 주식회사 포스코 | 608 | 635 | 30 | 104.196 | 589.989 | 101.108 | 572.503 | 688.639 | 23 | 2024-10-14
SP83882 | HRE123820 | POSCO | 0 | 20240702 | 0 | 0.263 | 0.0432 | 0.095 | 1.239 | 0.0146 | 0.0018 | 0 | 0 | 0 | 0 | 0 | 0 | 0 | 0 | 0 | 0 | 0 | 0 | 0.049 | 0 | 0 | 0 | 0.037 | 0 | 0 | 0 | 0 | 593 | 628 | 29 | 7 | 837 | 419 | PHYX0807T | 1055279 | PM108 | 중경1공장 20" 조관 | 5103 | 중경 1 생산창고 | SHYX082060 | SHT460Z | 267.4 | 7 | SP83882 | HRE123820 |  | Stripe 모재 T방향 | SHT460Z | 주식회사 포스코 | 593 | 628 | 29 | 93.0277 | 527.694 | 98.6894 | 559.809 | 632.867 | 24.6 | 2024-10-14
SQ61600 | HRF022110 | POSCO | 0 | 20240623 | 0 | 0 | 0.1635 | 0.009 | 0.914 | 0.0132 | 0.0037 | 0.018 | 0 | 0.016 | 0.006 | 0.0001 | 0 | 0.01 | 0 | 0 | 0 | 0.001 | 0.0022 | 0.023 | 0 | 0 | 0.0009 | 0 | 0 | 0 | 0 | 0 | 420 | 537 | 34 | 8.8 | 988 | 353 | PHY71114T | 1047364 | PM108 | 중경1공장 20" 조관 | 5103 | 중경 1 생산창고 | SHY7112150 | STK490A | 318.5 | 9.5 | SQ61600 | HRF022110 |  | Stripe 모재 T방향 | STK490 | 주식회사 포스코 | 420 | 537 | 34 | 97.3087 | 439.289 | 100.256 | 452.595 | 582.508 | 36 | 2024-08-15
SQ61662 | HRF027040 | POSCO | 0 | 20240618 | 0 | 0 | 0.1774 | 0.008 | 0.757 | 0.0134 | 0.0029 | 0 | 0 | 0.018 | 0.006 | 0.0001 | 0 | 0.009 | 0 | 0 | 0 | 0.003 | 0 | 0.001 | 0 | 0 | 0.0006 | 0.001 | 0 | 0 | 0 | 0 | 282 | 470 | 41 | 9.15 | 1009 | 334 | PHY70205W | 1045039 | PM108 | 중경1공장 20" 조관 | 5103 | 중경 1 생산창고 | SHY7022030 | N5LBT | 323.9 | 9.5 | SQ61662 | HRF027040 | 432 | Stripe 용접 | SPHT3 | 주식회사 포스코 | 293 | 470 | 41 | 150.969 | 426.475 | 0 | 0 | 551.696 | 0 | 2024-07-05
SQ61662 | HRF027040 | POSCO | 0 | 20240618 | 0 | 0 | 0.1774 | 0.008 | 0.757 | 0.0134 | 0.0029 | 0 | 0 | 0.018 | 0.006 | 0.0001 | 0 | 0.009 | 0 | 0 | 0 | 0.003 | 0 | 0.001 | 0 | 0 | 0.0006 | 0.001 | 0 | 0 | 0 | 0 | 282 | 470 | 41 | 9.15 | 1009 | 334 | PHY70205T | 1045039 | PM108 | 중경1공장 20" 조관 | 5103 | 중경 1 생산창고 | SHY7022030 | N5LBT | 323.9 | 9.5 | SQ61662 | HRF027040 | 432 | Stripe 모재 T방향 | SPHT3 | 주식회사 포스코 | 293 | 470 | 41 | 126.085 | 358.987 | 132.959 | 378.557 | 489.156 | 37.8 | 2024-07-05
SQ61669 | HRF027160 | POSCO | 0 | 20240618 | 0 | 0 | 0.183 | 0.009 | 0.79 | 0.0137 | 0.0032 | 0 | 0 | 0.021 | 0.009 | 0 | 0 | 0.015 | 0 | 0 | 0 | 0.005 | 0 | 0 | 0 | 0 | 0.0007 | 0 | 0 | 0 | 0 | 0 | 295 | 474 | 42 | 14.05 | 824 | 206 | PHY72601T | 1048896 | PM108 | 중경1공장 20" 조관 | 5103 | 중경 1 생산창고 | SHY7252120 | SPPS250D | 267.4 | 15.1 | SQ61669 | HRF027160 |  | Stripe 모재 T방향 | SPHT3 | 주식회사 포스코 | 295 | 474 | 42 | 144.441 | 406.917 | 145.158 | 408.937 | 487.103 | 38.2 | 2024-08-15
SQ62419 | HRF068500 | POSCO | 0 | 20240623 | 0.209 | 0.356 | 0.1446 | 0.01 | 1.234 | 0.0167 | 0.004 | 0 | 0 | 0 | 0 | 0 | 0 | 0 | 0 | 0 | 0 | 0 | 0.0034 | 0 | 0 | 0 | 0 | 0 | 0 | 0 | 0 | 0 | 467 | 580 | 31 | 8.7 | 834 | 308 | PHY72413L | 1049567 | PM108 | 중경1공장 20" 조관 | 5103 | 중경 1 생산창고 | SHY7242120 | SNT355E | 267.4 | 9 | SQ62419 | HRF068500 |  | Stripe 모재 L방향 | SNT355E | 주식회사 포스코 | 467 | 580 | 31 | 109.296 | 498.681 | 103.211 | 470.918 | 591.562 | 29.3999 | 2024-07-26
SQ63647 | HRF139080 | POSCO | 0 | 20240708 | 0 | 0 | 0.1817 | 0.011 | 0.782 | 0.0097 | 0.0038 | 0 | 0 | 0.017 | 0.011 | 0 | 0 | 0.017 | 0 | 0 | 0 | 0.002 | 0 | 0 | 0 | 0 | 0.0015 | 0.001 | 0 | 0 | 0 | 0 | 290 | 480 | 40 | 8.75 | 1009 | 336 | PHY80304T | 1049749 | PM108 | 중경1공장 20" 조관 | 5103 | 중경 1 생산창고 | SHY8031040 | A53B | 323.8 | 9.52 | SQ63647 | HRF139080 |  | Stripe 모재 T방향 | SPHT3 | 주식회사 포스코 | 298 | 489 | 40 | 123.646 | 367.823 | 128.611 | 382.592 | 488.839 | 37.8 | 2024-08-14
SQ63647 | HRF139080 | POSCO | 0 | 20240708 | 0 | 0 | 0.1817 | 0.011 | 0.782 | 0.0097 | 0.0038 | 0 | 0 | 0.017 | 0.011 | 0 | 0 | 0.017 | 0 | 0 | 0 | 0.002 | 0 | 0 | 0 | 0 | 0.0015 | 0.001 | 0 | 0 | 0 | 0 | 290 | 480 | 40 | 8.75 | 1009 | 336 | PHY80304W | 1049749 | PM108 | 중경1공장 20" 조관 | 5103 | 중경 1 생산창고 | SHY8031040 | A53B | 323.8 | 9.52 | SQ63647 | HRF139080 |  | Stripe 용접 | SPHT3 | 주식회사 포스코 | 298 | 489 | 40 | 0 | 0 | 0 | 0 | 557.698 | 0 | 2024-08-14
SQ63619 | HRF140670 | POSCO | 0 | 20240713 | 0 | 0.259 | 0.047 | 0.108 | 1.187 | 0.0147 | 0.0018 | 0 | 0 | 0 | 0 | 0 | 0 | 0 | 0 | 0 | 0 | 0 | 0 | 0.051 | 0 | 0 | 0 | 0.033 | 0 | 0 | 0 | 0 | 537 | 632 | 34 | 11.7 | 1262 | 252 | PHYX0205T | 1054773 | PM108 | 중경1공장 20" 조관 | 5103 | 중경 1 생산창고 | SHYX022060 | SHT460Z | 406.4 | 12 | SQ63619 | HRF140670 |  | Stripe 모재 T방향 | SHT460Z | 주식회사 포스코 | 537 | 632 | 34 | 175.689 | 599.242 | 179.977 | 613.869 | 666.239 | 28.6 | 2024-10-09
SQ63621 | HRF140760 | POSCO | 0 | 20240711 | 0 | 0.26 | 0.0497 | 0.103 | 1.181 | 0.0152 | 0.0014 | 0 | 0 | 0 | 0 | 0 | 0 | 0 | 0 | 0 | 0 | 0 | 0 | 0.05 | 0 | 0 | 0 | 0.033 | 0 | 0 | 0 | 0 | 604 | 649 | 28 | 7 | 997 | 449 | PHYY1601T | 1059210 | PM108 | 중경1공장 20" 조관 | 5103 | 중경 1 생산창고 | SHYY161090 | SHT460Z | 318.5 | 7 | SQ63621 | HRF140760 |  | Stripe 모재 T방향 | SHT460Z | 주식회사 포스코 | 604 | 649 | 28 | 98.2968 | 550.044 | 99.3468 | 555.92 | 648.724 | 24.2 | 2024-11-21
SQ63624 | HRF140800 | POSCO | 0 | 20240803 | 0 | 0.258 | 0.0494 | 0.107 | 1.164 | 0.013 | 0.0014 | 0 | 0 | 0 | 0 | 0 | 0 | 0 | 0 | 0 | 0 | 0 | 0 | 0.049 | 0 | 0 | 0 | 0.035 | 0 | 0 | 0 | 0 | 603 | 649 | 28 | 7 | 837 | 398 | PHYX0806T | 1055279 | PM108 | 중경1공장 20" 조관 | 5103 | 중경 1 생산창고 | SHYX082050 | SHT460Z | 267.4 | 7 | SQ63624 | HRF140800 |  | Stripe 모재 T방향 | SHT460Z | 주식회사 포스코 | 603 | 649 | 28 | 96.6841 | 551.926 | 105.078 | 599.847 | 666.014 | 23 | 2024-10-14
SQ63624 | HRF140810 | POSCO | 0 | 20240803 | 0 | 0.258 | 0.0494 | 0.107 | 1.164 | 0.013 | 0.0014 | 0 | 0 | 0 | 0 | 0 | 0 | 0 | 0 | 0 | 0 | 0 | 0 | 0.049 | 0 | 0 | 0 | 0.035 | 0 | 0 | 0 | 0 | 603 | 649 | 28 | 7 | 837 | 426 | PHZ31402T | 1068829 | PM108 | 중경1공장 20" 조관 | 5103 | 중경 1 생산창고 | SHZ3142060 | SHT460Z | 267.4 | 7 | SQ63624 | HRF140810 |  | Stripe 모재 T방향 | SHT460Z | 주식회사 포스코 | 603 | 649 | 28 | 101.477 | 564.45 | 96.5918 | 537.278 | 662.154 | 30.6 | 2025-03-19
SQ63661 | HRF143550 | POSCO | 0 | 20240728 | 0 | 0 | 0.1517 | 0.009 | 0.937 | 0.0153 | 0.004 | 0.027 | 0 | 0.02 | 0.012 | 0.0002 | 0 | 0.013 | 0 | 0 | 0 | 0.001 | 0.0028 | 0.024 | 0 | 0 | 0.0012 | 0.001 | 0 | 0 | 0 | 0 | 425 | 540 | 34 | 9.15 | 1107 | 345 | PHYX0804L | 1053440 | PM108 | 중경1공장 20" 조관 | 5103 | 중경 1 생산창고 | SHY9231130 | N5LBTC350 | 355.6 | 9.53 | SQ63661 | HRF143550 | 44 | Stripe 모재 L방향 | STK490 | 주식회사 포스코 | 425 | 540 | 34 | 56.9716 | 493.703 | 57.1585 | 496.39654 | 573.20195 | 26.08367 | 2024-10-11
SQ63664 | HRF143570 | POSCO | 0 | 20240708 | 0 | 0 | 0.1464 | 0.013 | 0.88 | 0.0121 | 0.004 | 0.02 | 0 | 0.019 | 0.016 | 0.0002 | 0 | 0.021 | 0 | 0 | 0 | 0.002 | 0.0029 | 0.022 | 0 | 0 | 0.0015 | 0.001 | 0 | 0 | 0 | 0 | 418 | 546 | 34 | 9.15 | 1107 | 349 | PHY92301L | 1053438 | PM108 | 중경1공장 20" 조관 | 5103 | 중경 1 생산창고 | SHY9231050 | N5LBTC350 | 355.6 | 9.5 | SQ63664 | HRF143570 | 46 | Stripe 모재 L방향 | STK490 | 주식회사 포스코 | 418 | 546 | 34 | 51.3798 | 449.337 | 52.1684 | 457.22154 | 550.09159 | 23.35148 | 2024-09-26
SQ63664 | HRF143570 | POSCO | 0 | 20240708 | 0 | 0 | 0.1464 | 0.013 | 0.88 | 0.0121 | 0.004 | 0.02 | 0 | 0.019 | 0.016 | 0.0002 | 0 | 0.021 | 0 | 0 | 0 | 0.002 | 0.0029 | 0.022 | 0 | 0 | 0.0015 | 0.001 | 0 | 0 | 0 | 0 | 418 | 546 | 34 | 9.15 | 1107 | 349 | PHY92301T | 1053438 | PM108 | 중경1공장 20" 조관 | 5103 | 중경 1 생산창고 | SHY9231050 | N5LBTC350 | 355.6 | 9.5 | SQ63664 | HRF143570 | 46 | Stripe 모재 T방향 | STK490 | 주식회사 포스코 | 418 | 546 | 34 | 150.03 | 426.374 | 158.289 | 449.843 | 555.34 | 32.8 | 2024-10-02
SQ63664 | HRF143570 | POSCO | 0 | 20240708 | 0 | 0 | 0.1464 | 0.013 | 0.88 | 0.0121 | 0.004 | 0.02 | 0 | 0.019 | 0.016 | 0.0002 | 0 | 0.021 | 0 | 0 | 0 | 0.002 | 0.0029 | 0.022 | 0 | 0 | 0.0015 | 0.001 | 0 | 0 | 0 | 0 | 418 | 546 | 34 | 9.15 | 1107 | 349 | PHY92301W | 1053438 | PM108 | 중경1공장 20" 조관 | 5103 | 중경 1 생산창고 | SHY9231050 | N5LBTC350 | 355.6 | 9.5 | SQ63664 | HRF143570 | 46 | Stripe 용접 | STK490 | 주식회사 포스코 | 418 | 546 | 34 | 180.946 | 514.94 | 0 | 0 | 607.42 | 0 | 2024-10-02
SQ63621 | HRF143590 | POSCO | 0 | 20240711 | 0 | 0.26 | 0.0497 | 0.103 | 1.181 | 0.0152 | 0.0014 | 0 | 0 | 0 | 0 | 0 | 0 | 0 | 0 | 0 | 0 | 0 | 0 | 0.05 | 0 | 0 | 0 | 0.033 | 0 | 0 | 0 | 0 | 604 | 649 | 28 | 7 | 1113 | 416 | PHY71310W | 1048269 | PM108 | 중경1공장 20" 조관 | 5103 | 중경 1 생산창고 | SHY7132090 | SHT460Z | 355.6 | 7 | SQ63621 | HRF143590 |  | Stripe 용접 | SHT460Z | 주식회사 포스코 | 604 | 649 | 28 | 0 | 0 | 0 | 0 | 694.233 | 0 | 2024-07-17
SQ63621 | HRF143590 | POSCO | 0 | 20240711 | 0 | 0.26 | 0.0497 | 0.103 | 1.181 | 0.0152 | 0.0014 | 0 | 0 | 0 | 0 | 0 | 0 | 0 | 0 | 0 | 0 | 0 | 0 | 0.05 | 0 | 0 | 0 | 0.033 | 0 | 0 | 0 | 0 | 604 | 649 | 28 | 7 | 1113 | 416 | PHY71310T | 1048269 | PM108 | 중경1공장 20" 조관 | 5103 | 중경 1 생산창고 | SHY7132090 | SHT460Z | 355.6 | 7 | SQ63621 | HRF143590 |  | Stripe 모재 T방향 | SHT460Z | 주식회사 포스코 | 604 | 649 | 28 | 0 | 0 | 108.043 | 604.199 | 657.485 | 24 | 2024-07-17
SQ63647 | HRF143640 | POSCO | 0 | 20240726 | 0 | 0 | 0.1817 | 0.011 | 0.782 | 0.0097 | 0.0038 | 0 | 0 | 0.017 | 0.011 | 0 | 0 | 0.017 | 0 | 0 | 0 | 0.002 | 0 | 0 | 0 | 0 | 0.0015 | 0.001 | 0 | 0 | 0 | 0 | 289 | 478 | 42 | 12.25 | 1002 | 250 | PHY80209W | 1049769 | PM108 | 중경1공장 20" 조관 | 5103 | 중경 1 생산창고 | SHY8022020 | N5LBT | 323.9 | 12.7 | SQ63647 | HRF143640 | 14 | Stripe 용접 | SPHT3 | 주식회사 포스코 | 301 | 491 | 42 | 0 | 0 | 0 | 0 | 565.683 | 0 | 2024-08-14
SQ63647 | HRF143640 | POSCO | 0 | 20240726 | 0 | 0 | 0.1817 | 0.011 | 0.782 | 0.0097 | 0.0038 | 0 | 0 | 0.017 | 0.011 | 0 | 0 | 0.017 | 0 | 0 | 0 | 0.002 | 0 | 0 | 0 | 0 | 0.0015 | 0.001 | 0 | 0 | 0 | 0 | 289 | 478 | 42 | 12.25 | 1002 | 250 | PHY80209T | 1049769 | PM108 | 중경1공장 20" 조관 | 5103 | 중경 1 생산창고 | SHY8022020 | N5LBT | 323.9 | 12.7 | SQ63647 | HRF143640 | 14 | Stripe 모재 T방향 | SPHT3 | 주식회사 포스코 | 301 | 491 | 42 | 177.564 | 378 | 183.576 | 390.799 | 468.167 | 41 | 2024-08-14
SQ63621 | HRF143650 | POSCO | 0 | 20240727 | 0 | 0.26 | 0.0497 | 0.103 | 1.181 | 0.0152 | 0.0014 | 0 | 0 | 0 | 0 | 0 | 0 | 0 | 0 | 0 | 0 | 0 | 0 | 0.05 | 0 | 0 | 0 | 0.033 | 0 | 0 | 0 | 0 | 604 | 649 | 28 | 7 | 997 | 460 | PHYZ1206T | 1061478 | PM108 | 중경1공장 20" 조관 | 5103 | 중경 1 생산창고 | SHYZ121160 | SHT460Z | 318.5 | 7 | SQ63621 | HRF143650 |  | Stripe 모재 T방향 | SHT460Z | 주식회사 포스코 | 604 | 649 | 28 | 97.1829 | 544.358 | 91.6043 | 513.111 | 648.422 | 25.4 | 2024-12-16
SQ63624 | HRF143660 | POSCO | 0 | 20240713 | 0 | 0.258 | 0.0494 | 0.107 | 1.164 | 0.013 | 0.0014 | 0 | 0 | 0 | 0 | 0 | 0 | 0 | 0 | 0 | 0 | 0 | 0 | 0.049 | 0 | 0 | 0 | 0.035 | 0 | 0 | 0 | 0 | 608 | 640 | 29 | 7 | 837 | 396 | PHY72303T | 1048846 | PM108 | 중경1공장 20" 조관 | 5103 | 중경 1 생산창고 | SHY7232060 | SHT460Z | 267.4 | 7 | SQ63624 | HRF143660 |  | Stripe 모재 T방향 | SHT460Z | 주식회사 포스코 | 608 | 640 | 29 | 105.905 | 592.481 | 107.943 | 603.879 | 665.204 | 21.2 | 2024-07-25
SQ63624 | HRF143660 | POSCO | 0 | 20240713 | 0 | 0.258 | 0.0494 | 0.107 | 1.164 | 0.013 | 0.0014 | 0 | 0 | 0 | 0 | 0 | 0 | 0 | 0 | 0 | 0 | 0 | 0 | 0.049 | 0 | 0 | 0 | 0.035 | 0 | 0 | 0 | 0 | 608 | 640 | 29 | 7 | 837 | 396 | PHY72303W | 1048846 | PM108 | 중경1공장 20" 조관 | 5103 | 중경 1 생산창고 | SHY7232060 | SHT460Z | 267.4 | 7 | SQ63624 | HRF143660 |  | Stripe 용접 | SHT460Z | 주식회사 포스코 | 608 | 640 | 29 | 0 | 0 | 0 | 0 | 693.462 | 0 | 2024-07-25
SQ63762 | HRF152410 | POSCO | 0 | 20240708 | 0.22 | 0.371 | 0.1536 | 0.016 | 1.264 | 0.0148 | 0.0066 | 0 | 0 | 0 | 0 | 0 | 0 | 0 | 0 | 0 | 0 | 0 | 0.0041 | 0 | 0 | 0 | 0 | 0 | 0 | 0 | 0 | 0 | 474 | 579 | 30 | 7.8 | 995 | 408 | PHY90904L | 1052561 | PM108 | 중경1공장 20" 조관 | 5103 | 중경 1 생산창고 | SHY9092160 | SNT355E | 318.5 | 8 | SQ63762 | HRF152410 |  | Stripe 모재 L방향 | SNT355E | 주식회사 포스코 | 474 | 579 | 30 | 94.3752 | 475.997 | 103.599 | 522.52 | 611.719 | 28.6 | 2024-09-11
SQ63756 | HRF152500 | POSCO | 0 | 20240708 | 0.209 | 0.36 | 0.1427 | 0.019 | 1.268 | 0.0144 | 0.0082 | 0 | 0 | 0 | 0 | 0 | 0 | 0 | 0 | 0 | 0 | 0 | 0.0032 | 0 | 0 | 0 | 0 | 0 | 0 | 0 | 0 | 0 | 465 | 581 | 30 | 7.8 | 995 | 404 | PHY90905L | 1052600 | PM108 | 중경1공장 20" 조관 | 5103 | 중경 1 생산창고 | SHY9092320 | SNT355E | 318.5 | 8 | SQ63756 | HRF152500 |  | Stripe 모재 L방향 | SNT355E | 주식회사 포스코 | 465 | 581 | 30 | 94.1829 | 478.894 | 98.4137 | 500.406 | 581.752 | 30 | 2024-09-11
SQ63769 | HRF152560 | POSCO | 0 | 20240708 | 0.214 | 0.363 | 0.1481 | 0.009 | 1.255 | 0.0132 | 0.0061 | 0 | 0 | 0 | 0 | 0 | 0 | 0 | 0 | 0 | 0 | 0 | 0.0036 | 0 | 0 | 0 | 0 | 0 | 0 | 0 | 0 | 0 | 457 | 574 | 30 | 7.8 | 995 | 385 | PHY91001L | 1052586 | PM108 | 중경1공장 20" 조관 | 5103 | 중경 1 생산창고 | SHY9101050 | SNT355E | 318.5 | 8 | SQ63769 | HRF152560 |  | Stripe 모재 L방향 | SNT355E | 주식회사 포스코 | 457 | 574 | 30 | 89.9435 | 453.202 | 96.6058 | 486.772 | 579.166 | 30 | 2024-09-11
SQ63769 | HRF152590 | POSCO | 0 | 20240708 | 0.214 | 0.363 | 0.1481 | 0.009 | 1.255 | 0.0132 | 0.0061 | 0 | 0 | 0 | 0 | 0 | 0 | 0 | 0 | 0 | 0 | 0 | 0.0036 | 0 | 0 | 0 | 0 | 0 | 0 | 0 | 0 | 0 | 457 | 574 | 30 | 7.8 | 995 | 387 | PHZ51501L | 1073638 | PM108 | 중경1공장 20" 조관 | 5103 | 중경 1 생산창고 | SHZ5151030 | SNT355E | 318.5 | 8 | SQ63769 | HRF152590 |  | Stripe 모재 L방향 | SNT355E | 주식회사 포스코 | 457 | 574 | 30 | 88.7578 | 450.941 | 80.7126 | 410.067 | 567.475 | 30.6 | 2025-05-16
SQ63756 | HRF152620 | POSCO | 0 | 20240801 | 0.209 | 0.36 | 0.1427 | 0.019 | 1.268 | 0.0144 | 0.0082 | 0 | 0 | 0 | 0 | 0 | 0 | 0 | 0 | 0 | 0 | 0 | 0.0032 | 0 | 0 | 0 | 0 | 0 | 0 | 0 | 0 | 0 | 476 | 568 | 29 | 5.8 | 1000 | 535 | PHYZ1107L | 1061056 | PM108 | 중경1공장 20" 조관 | 5103 | 중경 1 생산창고 | SHYZ112040 | SNT355E | 318.5 | 6 | SQ63756 | HRF152620 |  | Stripe 모재 L방향 | SNT355E | 주식회사 포스코 | 476 | 568 | 29 | 68.6178 | 465.164 | 68.1095 | 461.718 | 579.086 | 29 | 2024-12-13
SQ64329 | HRG027180 | POSCO | 0 | 20240726 | 0 | 0 | 0.158 | 0.012 | 0.929 | 0.0153 | 0.0046 | 0.017 | 0 | 0.024 | 0.01 | 0.0001 | 0 | 0.019 | 0 | 0 | 0 | 0.002 | 0.0028 | 0.024 | 0 | 0 | 0.0014 | 0 | 0 | 0 | 0 | 0 | 411 | 553 | 35 | 11.5 | 1154 | 272 | PHYX0803L | 1053231 | PM108 | 중경1공장 20" 조관 | 5103 | 중경 1 생산창고 | SHY9141110 | AS1163CL0R | 300X300 | 12.5 | SQ64329 | HRG027180 |  | Stripe 모재 L방향 | STK490 | 주식회사 포스코 | 411 | 553 | 35 | 75.7793 | 492.048 | 77.7106 | 505.50885 | 568.03492 | 23.57291 | 2024-10-11
SQ64569 | HRG039730 | POSCO | 0 | 20240726 | 0.21 | 0.36 | 0.1438 | 0.017 | 1.241 | 0.016 | 0.0033 | 0 | 0 | 0 | 0 | 0 | 0 | 0 | 0 | 0 | 0 | 0 | 0.0022 | 0 | 0 | 0 | 0 | 0 | 0 | 0 | 0 | 0 | 401 | 542 | 37 | 11.7 | 1262 | 242 | PHYX0105L | 1054784 | PM108 | 중경1공장 20" 조관 | 5103 | 중경 1 생산창고 | SHYX012300 | SNT355E | 406.4 | 12 | SQ64569 | HRG039730 |  | Stripe 모재 L방향 | SNT355E | 주식회사 포스코 | 401 | 542 | 37 | 133.001 | 451.684 | 124.178 | 421.719 | 573.175 | 31 | 2024-10-09
SQ63624 | HRG041490 | POSCO | 0 | 20240724 | 0 | 0.258 | 0.0494 | 0.107 | 1.164 | 0.013 | 0.0014 | 0 | 0 | 0 | 0 | 0 | 0 | 0 | 0 | 0 | 0 | 0 | 0 | 0.049 | 0 | 0 | 0 | 0.035 | 0 | 0 | 0 | 0 | 608 | 640 | 29 | 7 | 837 | 369 | PHZ11301T | 1063890 | PM108 | 중경1공장 20" 조관 | 5103 | 중경 1 생산창고 | SHZ1131120 | SHT460Z | 267.4 | 7 | SQ63624 | HRG041490 |  | Stripe 모재 T방향 | SHT460Z | 주식회사 포스코 | 608 | 640 | 29 | 100.029 | 558.323 | 105.219 | 587.286 | 645.251 | 24 | 2025-01-16
SP87538 | HRG047470 | POSCO | 0 | 20240723 | 0.126 | 0.238 | 0.067 | 0.193 | 1.001 | 0.0085 | 0.0018 | 0.038 | 0.039 | 0.015 | 0.007 | 0.0002 | 0.0028 | 0.008 | 0 | 0 | 0 | 0.003 | 0.0044 | 0.021 | 0 | 0 | 0.0015 | 0 | 0 | 0 | 0 | 161 | 443 | 509 | 41 | 6.2 | 857 | 457 | PHY82801W | 1051068 | PM108 | 중경1공장 20" 조관 | 5103 | 중경 1 생산창고 | SHY8281010 | NX52L2T | 273.1 | 6.4 | SP87538 | HRG047470 | 22 | Stripe 용접 | API-X52L2C | 주식회사 포스코 | 443 | 529 | 41 | 132.866 | 578.663 | 0 | 0 | 605.67 | 0 | 2024-08-29
SP87538 | HRG047470 | POSCO | 0 | 20240723 | 0.126 | 0.238 | 0.067 | 0.193 | 1.001 | 0.0085 | 0.0018 | 0.038 | 0.039 | 0.015 | 0.007 | 0.0002 | 0.0028 | 0.008 | 0 | 0 | 0 | 0.003 | 0.0044 | 0.021 | 0 | 0 | 0.0015 | 0 | 0 | 0 | 0 | 161 | 443 | 509 | 41 | 6.2 | 857 | 457 | PHY82801T | 1051068 | PM108 | 중경1공장 20" 조관 | 5103 | 중경 1 생산창고 | SHY8281010 | NX52L2T | 273.1 | 6.4 | SP87538 | HRG047470 | 22 | Stripe 모재 T방향 | API-X52L2C | 주식회사 포스코 | 443 | 529 | 41 | 106.957 | 473.138 | 110.083 | 486.968 | 551.629 | 34 | 2024-08-29
SQ64872 | HRG058360 | POSCO | 0 | 20240723 | 0 | 0 | 0.1845 | 0.01 | 0.769 | 0.0136 | 0.0048 | 0 | 0 | 0.026 | 0.01 | 0.0001 | 0 | 0.024 | 0 | 0 | 0 | 0.002 | 0 | 0.001 | 0 | 0 | 0.0008 | 0 | 0 | 0 | 0 | 0 | 293 | 477 | 40 | 8.95 | 849 | 310 | PHY72704T | 1049520 | PM108 | 중경1공장 20" 조관 | 5103 | 중경 1 생산창고 | SHY7271120 | N5LBT | 273.1 | 9.3 | SQ64872 | HRG058360 | 78 | Stripe 모재 T방향 | SPHT3 | 주식회사 포스코 | 293 | 477 | 40 | 135.684 | 393.136 | 141.159 | 409.001 | 502.308 | 34.2 | 2024-08-01
SQ64872 | HRG058360 | POSCO | 0 | 20240723 | 0 | 0 | 0.1845 | 0.01 | 0.769 | 0.0136 | 0.0048 | 0 | 0 | 0.026 | 0.01 | 0.0001 | 0 | 0.024 | 0 | 0 | 0 | 0.002 | 0 | 0.001 | 0 | 0 | 0.0008 | 0 | 0 | 0 | 0 | 0 | 293 | 477 | 40 | 8.95 | 849 | 310 | PHY72704W | 1049520 | PM108 | 중경1공장 20" 조관 | 5103 | 중경 1 생산창고 | SHY7271120 | N5LBT | 273.1 | 9.3 | SQ64872 | HRG058360 | 78 | Stripe 용접 | SPHT3 | 주식회사 포스코 | 293 | 477 | 40 | 182.674 | 532.54 | 0 | 0 | 564.068 | 0 | 2024-08-01
SQ64872 | HRG058380 | POSCO | 0 | 20240723 | 0 | 0 | 0.1845 | 0.01 | 0.769 | 0.0136 | 0.0048 | 0 | 0 | 0.026 | 0.01 | 0.0001 | 0 | 0.024 | 0 | 0 | 0 | 0.002 | 0 | 0.001 | 0 | 0 | 0.0008 | 0 | 0 | 0 | 0 | 0 | 276 | 463 | 43 | 14.05 | 824 | 187 | PHY72503T | 1048898 | PM108 | 중경1공장 20" 조관 | 5103 | 중경 1 생산창고 | SHY7252070 | SPPS250D | 267.4 | 15.1 | SQ64872 | HRG058380 |  | Stripe 모재 T방향 | SPHT3 | 주식회사 포스코 | 276 | 463 | 43 | 140.038 | 395.301 | 141.461 | 399.318 | 487.366 | 39 | 2024-08-15
SQ64522 | HRG058590 | POSCO | 0 | 20240723 | 0 | 0 | 0.0811 | 0.309 | 1.869 | 0.0081 | 0.001 | 0.031 | 0 | 0.303 | 0 | 0 | 0 | 0 | 0 | 0 | 0 | 0 | 0 | 0.064 | 0 | 0 | 0.0312 | 0 | 0 | 0 | 0 | 0 | 573 | 717 | 30 | 10 | 1536 | 242 | PHY81904L | 1049806 | PM108 | 중경1공장 20" 조관 | 5103 | 중경 1 생산창고 | SHY8191050 | SEAH80C | 244.5 | 10.03 | SQ64522 | HRG058590 | 1874 | Stripe 모재 L방향 | API-N80X | 주식회사 포스코 | 573 | 717 | 30 | 243.841 | 631.227 | 252.099 | 652.604 | 727.15 | 29.2 | 2024-08-21
SQ64522 | HRG058600 | POSCO | 0 | 20240727 | 0 | 0 | 0.0811 | 0.309 | 1.869 | 0.0081 | 0.001 | 0.031 | 0 | 0.303 | 0 | 0 | 0 | 0 | 0 | 0 | 0 | 0 | 0 | 0.064 | 0 | 0 | 0.0312 | 0 | 0 | 0 | 0 | 0 | 573 | 717 | 30 | 10 | 1536 | 246 | PHY92601L | 1054038 | PM108 | 중경1공장 20" 조관 | 5103 | 중경 1 생산창고 | SHY9261020 | SEAH80C | 244.5 | 10.03 | SQ64522 | HRG058600 | 15 | Stripe 모재 L방향 | API-N80X | 주식회사 포스코 | 586 | 717 | 30 | 263.426 | 687.26 | 260.816 | 680.451 | 740.855 | 26.0826 | 2024-10-07
SQ64528 | HRG058650 | POSCO | 0 | 20240723 | 0 | 0 | 0.0785 | 0.291 | 1.837 | 0.0081 | 0.0018 | 0.036 | 0 | 0.313 | 0 | 0 | 0 | 0 | 0 | 0 | 0 | 0 | 0 | 0.065 | 0 | 0 | 0.0295 | 0 | 0 | 0 | 0 | 0 | 575 | 708 | 30 | 10 | 1536 | 245 | PHY81705L | 1049806 | PM108 | 중경1공장 20" 조관 | 5103 | 중경 1 생산창고 | SHY8172040 | SEAH80C | 244.5 | 10.03 | SQ64528 | HRG058650 | 1516 | Stripe 모재 L방향 | API-N80X | 주식회사 포스코 | 593 | 711 | 30 | 240.418 | 622.983 | 245.275 | 635.57 | 730.713 | 28.6 | 2024-08-21
SQ64525 | HRG058670 | POSCO | 0 | 20240727 | 0 | 0 | 0.0812 | 0.313 | 1.871 | 0.0086 | 0.0011 | 0.032 | 0 | 0.313 | 0 | 0 | 0 | 0 | 0 | 0 | 0 | 0 | 0 | 0.065 | 0 | 0 | 0.0305 | 0 | 0 | 0 | 0 | 0 | 560 | 707 | 31 | 10 | 1536 | 240 | PHY81503L | 1049805 | PM108 | 중경1공장 20" 조관 | 5103 | 중경 1 생산창고 | SHY8152020 | SEAH80C | 244.5 | 10.03 | SQ64525 | HRG058670 | 4757 | Stripe 모재 L방향 | API-N80X | 주식회사 포스코 | 600 | 718 | 31 | 250.67 | 655.802 | 241.371 | 631.474 | 752.879 | 27.2 | 2024-08-21
SQ64525 | HRG058690 | POSCO | 0 | 20240723 | 0 | 0 | 0.0812 | 0.313 | 1.871 | 0.0086 | 0.0011 | 0.032 | 0 | 0.313 | 0 | 0 | 0 | 0 | 0 | 0 | 0 | 0 | 0 | 0.065 | 0 | 0 | 0.0305 | 0 | 0 | 0 | 0 | 0 | 600 | 718 | 29 | 10 | 1536 | 245 | PHY92801L | 1054038 | PM108 | 중경1공장 20" 조관 | 5103 | 중경 1 생산창고 | SHY9281020 | SEAH80C | 244.5 | 10.03 | SQ64525 | HRG058690 | 1404 | Stripe 모재 L방향 | API-N80X | 주식회사 포스코 | 600 | 718 | 31 | 277.561 | 717.237 | 276.797 | 715.263 | 749.714 | 24.8031 | 2024-10-07
SQ64530 | HRG058700 | POSCO | 0 | 20240723 | 0 | 0 | 0.0802 | 0.303 | 1.879 | 0.0091 | 0.0013 | 0.035 | 0 | 0.314 | 0 | 0 | 0 | 0 | 0 | 0 | 0 | 0 | 0 | 0.065 | 0 | 0 | 0.0298 | 0 | 0 | 0 | 0 | 0 | 579 | 707 | 31 | 10 | 1536 | 244 | PHY82105L | 1049806 | PM108 | 중경1공장 20" 조관 | 5103 | 중경 1 생산창고 | SHY8212020 | SEAH80C | 244.5 | 10.03 | SQ64530 | HRG058700 | 3346 | Stripe 모재 L방향 | API-N80X | 주식회사 포스코 | 579 | 707 | 31 | 248.821 | 641.894 | 247.173 | 637.642 | 720.423 | 27.6 | 2024-08-23
SQ64528 | HRG058720 | POSCO | 0 | 20240723 | 0 | 0 | 0.0785 | 0.291 | 1.837 | 0.0081 | 0.0018 | 0.036 | 0 | 0.313 | 0 | 0 | 0 | 0 | 0 | 0 | 0 | 0 | 0 | 0.065 | 0 | 0 | 0.0295 | 0 | 0 | 0 | 0 | 0 | 593 | 711 | 30 | 10 | 1536 | 246 | PHY92701L | 1054038 | PM108 | 중경1공장 20" 조관 | 5103 | 중경 1 생산창고 | SHY9271020 | SEAH80C | 244.5 | 10.03 | SQ64528 | HRG058720 | 477 | Stripe 모재 L방향 | API-N80X | 주식회사 포스코 | 593 | 711 | 30 | 254.145 | 659.994 | 250.995 | 651.813 | 726.729 | 26.7716 | 2024-10-07
SQ64536 | HRG058770 | POSCO | 0 | 20240723 | 0 | 0 | 0.0809 | 0.307 | 1.866 | 0.0093 | 0.0008 | 0.03 | 0 | 0.312 | 0 | 0 | 0 | 0 | 0 | 0 | 0 | 0 | 0 | 0.064 | 0 | 0 | 0.03 | 0 | 0 | 0 | 0 | 0 | 560 | 737 | 27 | 10 | 1536 | 221 | PHY92802L | 1054038 | PM108 | 중경1공장 20" 조관 | 5103 | 중경 1 생산창고 | SHY9281030 | SEAH80C | 244.5 | 10.03 | SQ64536 | HRG058770 | 1530 | Stripe 모재 L방향 | API-N80X | 주식회사 포스코 | 575 | 737 | 30 | 239.871 | 620.064 | 246.816 | 638.017 | 701.381 | 28.937 | 2024-10-07
SQ64536 | HRG058800 | POSCO | 0 | 20240723 | 0 | 0 | 0.0809 | 0.307 | 1.866 | 0.0093 | 0.0008 | 0.03 | 0 | 0.312 | 0 | 0 | 0 | 0 | 0 | 0 | 0 | 0 | 0 | 0.064 | 0 | 0 | 0.03 | 0 | 0 | 0 | 0 | 0 | 560 | 737 | 27 | 10 | 1536 | 221 | PHY82107L | 1049806 | PM108 | 중경1공장 20" 조관 | 5103 | 중경 1 생산창고 | SHY8212040 | SEAH80C | 244.5 | 10.03 | SQ64536 | HRG058800 | 3486 | Stripe 모재 L방향 | API-N80X | 주식회사 포스코 | 560 | 737 | 27 | 251.733 | 647.293 | 264.383 | 679.822 | 738.911 | 28 | 2024-08-23
SQ64533 | HRG058850 | POSCO | 0 | 20240723 | 0 | 0 | 0.0815 | 0.303 | 1.864 | 0.008 | 0.0006 | 0.034 | 0 | 0.314 | 0 | 0 | 0 | 0 | 0 | 0 | 0 | 0 | 0 | 0.064 | 0 | 0 | 0.0311 | 0 | 0 | 0 | 0 | 0 | 581 | 709 | 30 | 10 | 1536 | 246 | PHY81903L | 1049806 | PM108 | 중경1공장 20" 조관 | 5103 | 중경 1 생산창고 | SHY8191040 | SEAH80C | 244.5 | 10.03 | SQ64533 | HRG058850 | 1804 | Stripe 모재 L방향 | API-N80X | 주식회사 포스코 | 581 | 709 | 30 | 227.472 | 588.959 | 236.721 | 612.908 | 707.194 | 30.8 | 2024-08-21
SQ64530 | HRG058860 | POSCO | 0 | 20240723 | 0 | 0 | 0.0802 | 0.303 | 1.879 | 0.0091 | 0.0013 | 0.035 | 0 | 0.314 | 0 | 0 | 0 | 0 | 0 | 0 | 0 | 0 | 0 | 0.065 | 0 | 0 | 0.0298 | 0 | 0 | 0 | 0 | 0 | 579 | 707 | 31 | 10 | 1536 | 247 | PHY81603L | 1049806 | PM108 | 중경1공장 20" 조관 | 5103 | 중경 1 생산창고 | SHY8162020 | SEAH80C | 244.5 | 10.03 | SQ64530 | HRG058860 | 564 | Stripe 모재 L방향 | API-N80X | 주식회사 포스코 | 579 | 707 | 31 | 214.329 | 557.203 | 234.201 | 608.865 | 717.722 | 28.6 | 2024-08-21
SQ64533 | HRG058870 | POSCO | 0 | 20240723 | 0 | 0 | 0.0815 | 0.303 | 1.864 | 0.008 | 0.0006 | 0.034 | 0 | 0.314 | 0 | 0 | 0 | 0 | 0 | 0 | 0 | 0 | 0 | 0.064 | 0 | 0 | 0.0311 | 0 | 0 | 0 | 0 | 0 | 564 | 711 | 31 | 10 | 1536 | 243 | PHY92706L | 1054038 | PM108 | 중경1공장 20" 조관 | 5103 | 중경 1 생산창고 | SHY9272050 | SEAH80C | 244.5 | 10.03 | SQ64533 | HRG058870 | 1135 | Stripe 모재 L방향 | API-N80X | 주식회사 포스코 | 564 | 711 | 31 | 252.158 | 654.459 | 254.615 | 660.836 | 709.218 | 26.3779 | 2024-10-07
SQ64526 | HRG058890 | POSCO | 0 | 20240723 | 0 | 0 | 0.0794 | 0.295 | 1.871 | 0.0101 | 0.0015 | 0.039 | 0 | 0.317 | 0 | 0 | 0 | 0 | 0 | 0 | 0 | 0 | 0 | 0.065 | 0 | 0 | 0.0303 | 0 | 0 | 0 | 0 | 0 | 570 | 704 | 30 | 10 | 1536 | 242 | PHY81902L | 1049806 | PM108 | 중경1공장 20" 조관 | 5103 | 중경 1 생산창고 | SHY8191030 | SEAH80C | 244.5 | 10.03 | SQ64526 | HRG058890 | 1716 | Stripe 모재 L방향 | API-N80X | 주식회사 포스코 | 570 | 704 | 30 | 243.028 | 629.799 | 251.037 | 650.555 | 734.295 | 30.8 | 2024-08-21
SQ64526 | HRG058910 | POSCO | 0 | 20240723 | 0 | 0 | 0.0794 | 0.295 | 1.871 | 0.0101 | 0.0015 | 0.039 | 0 | 0.317 | 0 | 0 | 0 | 0 | 0 | 0 | 0 | 0 | 0 | 0.065 | 0 | 0 | 0.0303 | 0 | 0 | 0 | 0 | 0 | 583 | 712 | 30 | 10 | 1536 | 246 | PHY92602L | 1054038 | PM108 | 중경1공장 20" 조관 | 5103 | 중경 1 생산창고 | SHY9262020 | SEAH80C | 244.5 | 10.03 | SQ64526 | HRG058910 | 281 | Stripe 모재 L방향 | API-N80X | 주식회사 포스코 | 583 | 712 | 30 | 258.655 | 671.568 | 257.059 | 667.424 | 722.675 | 26.5748 | 2024-10-07
SQ64944 | HRG062280 | POSCO | 0 | 20240802 | 0.209 | 0.354 | 0.1443 | 0.015 | 1.231 | 0.0132 | 0.0031 | 0 | 0 | 0 | 0 | 0 | 0 | 0 | 0 | 0 | 0 | 0 | 0.0026 | 0 | 0 | 0 | 0 | 0 | 0 | 0 | 0 | 0 | 415 | 567 | 34 | 11.8 | 1102 | 265 | PHYX2609L | 1056493 | PM108 | 중경1공장 20" 조관 | 5103 | 중경 1 생산창고 | SHYX261610 | SNT355E | 355.6 | 12 | SQ64944 | HRG062280 |  | Stripe 모재 L방향 | SNT355E | 주식회사 포스코 | 415 | 567 | 34 | 138.73 | 466.449 | 144.807 | 486.88 | 579.005 | 31.6 | 2024-10-31
SP88187 | HRG081330 | POSCO | 0 | 20240729 | 0 | 0 | 0.0775 | 0.3 | 1.874 | 0.008 | 0.001 | 0.033 | 0 | 0.29 | 0 | 0 | 0 | 0 | 0 | 0 | 0 | 0 | 0 | 0.064 | 0 | 0 | 0.0302 | 0 | 0 | 0 | 0 | 0 | 576 | 702 | 30 | 10 | 1536 | 243 | PHY92806L | 1054038 | PM108 | 중경1공장 20" 조관 | 5103 | 중경 1 생산창고 | SHY9282050 | SEAH80C | 244.5 | 10.03 | SP88187 | HRG081330 | 1923 | Stripe 모재 L방향 | API-N80X | 주식회사 포스코 | 576 | 702 | 30 | 262.977 | 682.777 | 264.801 | 687.512 | 725.826 | 25.7874 | 2024-10-07
SP88187 | HRG081340 | POSCO | 0 | 20240727 | 0 | 0 | 0.0775 | 0.3 | 1.874 | 0.008 | 0.001 | 0.033 | 0 | 0.29 | 0 | 0 | 0 | 0 | 0 | 0 | 0 | 0 | 0 | 0.064 | 0 | 0 | 0.0302 | 0 | 0 | 0 | 0 | 0 | 576 | 702 | 30 | 10 | 1536 | 246 | PHY81501L | 1049805 | PM108 | 중경1공장 20" 조관 | 5103 | 중경 1 생산창고 | SHY8151040 | SEAH80C | 244.5 | 10.03 | SP88187 | HRG081340 | 4326 | Stripe 모재 L방향 | API-N80X | 주식회사 포스코 | 576 | 702 | 30 | 222.743 | 577.22 | 236.216 | 612.133 | 718.85 | 29 | 2024-08-21
SP88190 | HRG081360 | POSCO | 0 | 20240729 | 0 | 0 | 0.0777 | 0.298 | 1.876 | 0.0084 | 0.0014 | 0.031 | 0 | 0.293 | 0 | 0 | 0 | 0 | 0 | 0 | 0 | 0 | 0 | 0.064 | 0 | 0 | 0.0318 | 0 | 0 | 0 | 0 | 0 | 581 | 690 | 31 | 10 | 1536 | 244 | PHY81502L | 1049805 | PM108 | 중경1공장 20" 조관 | 5103 | 중경 1 생산창고 | SHY8152010 | SEAH80C | 244.5 | 10.03 | SP88190 | HRG081360 | 4541 | Stripe 모재 L방향 | API-N80X | 주식회사 포스코 | 581 | 692 | 31 | 221.737 | 570.503 | 233.483 | 600.724 | 718.265 | 27.6 | 2024-08-21
SP88184 | HRG081410 | POSCO | 0 | 20240723 | 0 | 0 | 0.0773 | 0.299 | 1.884 | 0.0068 | 0.0015 | 0.038 | 0 | 0.292 | 0 | 0 | 0 | 0 | 0 | 0 | 0 | 0 | 0 | 0.064 | 0 | 0 | 0.0311 | 0 | 0 | 0 | 0 | 0 | 591 | 702 | 31 | 10 | 1536 | 246 | PHY82005L | 1049806 | PM108 | 중경1공장 20" 조관 | 5103 | 중경 1 생산창고 | SHY8202020 | SEAH80C | 244.5 | 10.03 | SP88184 | HRG081410 | 2668 | Stripe 모재 L방향 | API-N80X | 주식회사 포스코 | 591 | 702 | 31 | 238.558 | 615.904 | 249.578 | 644.353 | 721.691 | 27.4 | 2024-08-23
SP88198 | HRG081450 | POSCO | 0 | 20240723 | 0 | 0 | 0.0792 | 0.294 | 1.845 | 0.0109 | 0.0012 | 0.036 | 0 | 0.275 | 0 | 0 | 0 | 0 | 0 | 0 | 0 | 0 | 0 | 0.065 | 0 | 0 | 0.03 | 0 | 0 | 0 | 0 | 0 | 587 | 698 | 29 | 10 | 1536 | 283 | PHY81901L | 1049806 | PM108 | 중경1공장 20" 조관 | 5103 | 중경 1 생산창고 | SHY8191020 | SEAH80C | 244.5 | 10.03 | SP88198 | HRG081450 | 1635 | Stripe 모재 L방향 | API-N80X | 주식회사 포스코 | 587 | 698 | 30 | 231.004 | 601.85 | 246.592 | 642.463 | 742.11 | 29.3999 | 2024-08-21
SP88198 | HRG081460 | POSCO | 0 | 20240729 | 0 | 0 | 0.0792 | 0.294 | 1.845 | 0.0109 | 0.0012 | 0.036 | 0 | 0.275 | 0 | 0 | 0 | 0 | 0 | 0 | 0 | 0 | 0 | 0.065 | 0 | 0 | 0.03 | 0 | 0 | 0 | 0 | 0 | 587 | 698 | 29 | 10 | 1536 | 285 | PHY82101L | 1049806 | PM108 | 중경1공장 20" 조관 | 5103 | 중경 1 생산창고 | SHY8211020 | SEAH80C | 244.5 | 10.03 | SP88198 | HRG081460 | 3002 | Stripe 모재 L방향 | API-N80X | 주식회사 포스코 | 587 | 698 | 30 | 226.561 | 588.232 | 251.914 | 654.055 | 720.355 | 28.2 | 2024-08-23
SP88181 | HRG081480 | POSCO | 0 | 20240723 | 0 | 0 | 0.0772 | 0.296 | 1.876 | 0.0062 | 0.0019 | 0.033 | 0 | 0.295 | 0 | 0 | 0 | 0 | 0 | 0 | 0 | 0 | 0 | 0.066 | 0 | 0 | 0.0321 | 0 | 0 | 0 | 0 | 0 | 595 | 701 | 31 | 10 | 1536 | 246 | PHY93001L | 1054038 | PM108 | 중경1공장 20" 조관 | 5103 | 중경 1 생산창고 | SHY9301020 | SEAH80C | 244.5 | 10.03 | SP88181 | HRG081480 | 1992 | Stripe 모재 L방향 | API-N80X | 주식회사 포스코 | 595 | 701 | 31 | 239.672 | 617.032 | 244.407 | 629.222 | 702.49 | 27.1653 | 2024-10-07
SP88196 | HRG081530 | POSCO | 0 | 20240723 | 0 | 0 | 0.0794 | 0.291 | 1.865 | 0.0083 | 0.0013 | 0.031 | 0 | 0.274 | 0 | 0 | 0 | 0 | 0 | 0 | 0 | 0 | 0 | 0.065 | 0 | 0 | 0.0283 | 0 | 0 | 0 | 0 | 0 | 586 | 698 | 30 | 10 | 1536 | 282 | PHY81703L | 1049806 | PM108 | 중경1공장 20" 조관 | 5103 | 중경 1 생산창고 | SHY8172020 | SEAH80C | 244.5 | 10.03 | SP88196 | HRG081530 | 1345 | Stripe 모재 L방향 | API-N80X | 주식회사 포스코 | 599 | 702 | 32 | 217.595 | 562.237 | 249.752 | 645.326 | 735.166 | 28.8 | 2024-08-21
SQ64530 | HRG081560 | POSCO | 0 | 20240723 | 0 | 0 | 0.0802 | 0.303 | 1.879 | 0.0091 | 0.0013 | 0.035 | 0 | 0.314 | 0 | 0 | 0 | 0 | 0 | 0 | 0 | 0 | 0 | 0.065 | 0 | 0 | 0.0298 | 0 | 0 | 0 | 0 | 0 | 569 | 702 | 31 | 10 | 1536 | 245 | PHY92803L | 1054038 | PM108 | 중경1공장 20" 조관 | 5103 | 중경 1 생산창고 | SHY9282020 | SEAH80C | 244.5 | 10.03 | SQ64530 | HRG081560 | 1687 | Stripe 모재 L방향 | API-N80X | 주식회사 포스코 | 579 | 707 | 31 | 263.629 | 680.055 | 266.502 | 687.467 | 724.208 | 26.1811 | 2024-10-07
SP88181 | HRG081630 | POSCO | 0 | 20240729 | 0 | 0 | 0.0772 | 0.296 | 1.876 | 0.0062 | 0.0019 | 0.033 | 0 | 0.295 | 0 | 0 | 0 | 0 | 0 | 0 | 0 | 0 | 0 | 0.066 | 0 | 0 | 0.0321 | 0 | 0 | 0 | 0 | 0 | 579 | 712 | 30 | 10 | 1536 | 245 | PHY81602L | 1049806 | PM108 | 중경1공장 20" 조관 | 5103 | 중경 1 생산창고 | SHY8161030 | SEAH80C | 244.5 | 10.03 | SP88181 | HRG081630 | 319 | Stripe 모재 L방향 | API-N80X | 주식회사 포스코 | 595 | 712 | 31 | 241.844 | 626.205 | 251.719 | 651.772 | 729.435 | 28.8 | 2024-08-21
SP88196 | HRG081680 | POSCO | 0 | 20240723 | 0 | 0 | 0.0794 | 0.291 | 1.865 | 0.0083 | 0.0013 | 0.031 | 0 | 0.274 | 0 | 0 | 0 | 0 | 0 | 0 | 0 | 0 | 0 | 0.065 | 0 | 0 | 0.0283 | 0 | 0 | 0 | 0 | 0 | 599 | 702 | 32 | 10 | 1536 | 285 | PHY92702L | 1054038 | PM108 | 중경1공장 20" 조관 | 5103 | 중경 1 생산창고 | SHY9271030 | SEAH80C | 244.5 | 10.03 | SP88196 | HRG081680 | 692 | Stripe 모재 L방향 | API-N80X | 주식회사 포스코 | 599 | 702 | 32 | 265.71 | 687.383 | 266.101 | 688.395 | 730.636 | 27.9527 | 2024-10-07
SP88187 | HRG081740 | POSCO | 0 | 20240729 | 0 | 0 | 0.0775 | 0.3 | 1.874 | 0.008 | 0.001 | 0.033 | 0 | 0.29 | 0 | 0 | 0 | 0 | 0 | 0 | 0 | 0 | 0 | 0.064 | 0 | 0 | 0.0302 | 0 | 0 | 0 | 0 | 0 | 573 | 691 | 29 | 10 | 1536 | 246 | PHY82108L | 1049806 | PM108 | 중경1공장 20" 조관 | 5103 | 중경 1 생산창고 | SHY8212060 | SEAH80C | 244.5 | 10.03 | SP88187 | HRG081740 | 3590 | Stripe 모재 L방향 | API-N80X | 주식회사 포스코 | 573 | 691 | 29 | 231.621 | 599.401 | 243.663 | 630.563 | 736.127 | 28 | 2024-08-23
SP88198 | HRG081770 | POSCO | 0 | 20240727 | 0 | 0 | 0.0792 | 0.294 | 1.845 | 0.0109 | 0.0012 | 0.036 | 0 | 0.275 | 0 | 0 | 0 | 0 | 0 | 0 | 0 | 0 | 0 | 0.065 | 0 | 0 | 0.03 | 0 | 0 | 0 | 0 | 0 | 587 | 693 | 30 | 10 | 1536 | 284 | PHY92704L | 1054038 | PM108 | 중경1공장 20" 조관 | 5103 | 중경 1 생산창고 | SHY9272020 | SEAH80C | 244.5 | 10.03 | SP88198 | HRG081770 | 860 | Stripe 모재 L방향 | API-N80X | 주식회사 포스코 | 587 | 698 | 30 | 267.711 | 683.235 | 265.135 | 676.661 | 724.49 | 25.7874 | 2024-10-07
SP88196 | HRG081830 | POSCO | 0 | 20240730 | 0 | 0 | 0.0794 | 0.291 | 1.865 | 0.0083 | 0.0013 | 0.031 | 0 | 0.274 | 0 | 0 | 0 | 0 | 0 | 0 | 0 | 0 | 0 | 0.065 | 0 | 0 | 0.0283 | 0 | 0 | 0 | 0 | 0 | 599 | 702 | 32 | 10 | 1536 | 285 | PHY82002L | 1049806 | PM108 | 중경1공장 20" 조관 | 5103 | 중경 1 생산창고 | SHY8201030 | SEAH80C | 244.5 | 10.03 | SP88196 | HRG081830 | 2311 | Stripe 모재 L방향 | API-N80X | 주식회사 포스코 | 599 | 702 | 32 | 245.817 | 638.094 | 245.84 | 638.154 | 720.972 | 29 | 2024-08-23
SP88204 | HRG081870 | POSCO | 0 | 20240729 | 0 | 0 | 0.0758 | 0.302 | 1.879 | 0.0089 | 0.0015 | 0.036 | 0 | 0.282 | 0 | 0 | 0 | 0 | 0 | 0 | 0 | 0 | 0 | 0.065 | 0 | 0 | 0.0316 | 0 | 0 | 0 | 0 | 0 | 588 | 702 | 30 | 10 | 1536 | 280 | PHY82103L | 1049806 | PM108 | 중경1공장 20" 조관 | 5103 | 중경 1 생산창고 | SHY8211040 | SEAH80C | 244.5 | 10.03 | SP88204 | HRG081870 | 3167 | Stripe 모재 L방향 | API-N80X | 주식회사 포스코 | 588 | 702 | 30 | 215.86 | 559.12 | 249.332 | 645.821 | 725.546 | 29 | 2024-08-23
SP88204 | HRG081900 | POSCO | 0 | 20240729 | 0 | 0 | 0.0758 | 0.302 | 1.879 | 0.0089 | 0.0015 | 0.036 | 0 | 0.282 | 0 | 0 | 0 | 0 | 0 | 0 | 0 | 0 | 0 | 0.065 | 0 | 0 | 0.0316 | 0 | 0 | 0 | 0 | 0 | 587 | 709 | 30 | 10 | 1536 | 286 | PHY81701L | 1049806 | PM108 | 중경1공장 20" 조관 | 5103 | 중경 1 생산창고 | SHY8171010 | SEAH80C | 244.5 | 10.03 | SP88204 | HRG081900 | 710 | Stripe 모재 L방향 | API-N80X | 주식회사 포스코 | 588 | 709 | 30 | 226.059 | 588.187 | 240.384 | 625.461 | 722.579 | 30 | 2024-08-21
SP88192 | HRG081950 | POSCO | 0 | 20240729 | 0 | 0 | 0.0776 | 0.291 | 1.861 | 0.0073 | 0.0019 | 0.033 | 0 | 0.289 | 0 | 0 | 0 | 0 | 0 | 0 | 0 | 0 | 0 | 0.064 | 0 | 0 | 0.028 | 0 | 0 | 0 | 0 | 0 | 600 | 709 | 30 | 10 | 1536 | 246 | PHY81704L | 1049806 | PM108 | 중경1공장 20" 조관 | 5103 | 중경 1 생산창고 | SHY8172030 | SEAH80C | 244.5 | 10.03 | SP88192 | HRG081950 | 1445 | Stripe 모재 L방향 | API-N80X | 주식회사 포스코 | 600 | 709 | 30 | 231.427 | 600.292 | 243.608 | 631.888 | 723.315 | 28.8 | 2024-08-21
SP88190 | HRG081970 | POSCO | 0 | 20240729 | 0 | 0 | 0.0777 | 0.298 | 1.876 | 0.0084 | 0.0014 | 0.031 | 0 | 0.293 | 0 | 0 | 0 | 0 | 0 | 0 | 0 | 0 | 0 | 0.064 | 0 | 0 | 0.0318 | 0 | 0 | 0 | 0 | 0 | 581 | 690 | 31 | 10 | 1536 | 245 | PHY93003L | 1054038 | PM108 | 중경1공장 20" 조관 | 5103 | 중경 1 생산창고 | SHY9301040 | SEAH80C | 244.5 | 10.03 | SP88190 | HRG081970 | 2066 | Stripe 모재 L방향 | API-N80X | 주식회사 포스코 | 581 | 690 | 31 | 268.11 | 696.498 | 266.079 | 691.219 | 737.44 | -98.031 | 2024-10-07
SP88184 | HRG082010 | POSCO | 0 | 20240727 | 0 | 0 | 0.0773 | 0.299 | 1.884 | 0.0068 | 0.0015 | 0.038 | 0 | 0.292 | 0 | 0 | 0 | 0 | 0 | 0 | 0 | 0 | 0 | 0.064 | 0 | 0 | 0.0311 | 0 | 0 | 0 | 0 | 0 | 594 | 700 | 31 | 10 | 1536 | 246 | PHY81601L | 1049806 | PM108 | 중경1공장 20" 조관 | 5103 | 중경 1 생산창고 | SHY8161020 | SEAH80C | 244.5 | 10.03 | SP88184 | HRG082010 | 99 | Stripe 모재 L방향 | API-N80X | 주식회사 포스코 | 594 | 702 | 31 | 236.596 | 619.68 | 243.514 | 637.797 | 730.961 | 28 | 2024-08-21
SP88190 | HRG082040 | POSCO | 0 | 20240723 | 0 | 0 | 0.0777 | 0.298 | 1.876 | 0.0084 | 0.0014 | 0.031 | 0 | 0.293 | 0 | 0 | 0 | 0 | 0 | 0 | 0 | 0 | 0 | 0.064 | 0 | 0 | 0.0318 | 0 | 0 | 0 | 0 | 0 | 581 | 690 | 31 | 10 | 1536 | 246 | PHY81905L | 1049806 | PM108 | 중경1공장 20" 조관 | 5103 | 중경 1 생산창고 | SHY8191060 | SEAH80C | 244.5 | 10.03 | SP88190 | HRG082040 | 1927 | Stripe 모재 L방향 | API-N80X | 주식회사 포스코 | 581 | 692 | 31 | 241.47 | 629.941 | 254.351 | 663.546 | 733.485 | 28.3999 | 2024-08-21
SP88194 | HRG082060 | POSCO | 0 | 20240729 | 0 | 0 | 0.0768 | 0.299 | 1.87 | 0.0092 | 0.0013 | 0.032 | 0 | 0.283 | 0 | 0 | 0 | 0 | 0 | 0 | 0 | 0 | 0 | 0.066 | 0 | 0 | 0.0282 | 0 | 0 | 0 | 0 | 0 | 586 | 709 | 30 | 10 | 1536 | 285 | PHY81702L | 1049806 | PM108 | 중경1공장 20" 조관 | 5103 | 중경 1 생산창고 | SHY8171020 | SEAH80C | 244.5 | 10.03 | SP88194 | HRG082060 | 873 | Stripe 모재 L방향 | API-N80X | 주식회사 포스코 | 586 | 709 | 30 | 220.197 | 572.648 | 232.323 | 604.182 | 697.905 | 29.6 | 2024-08-21
SP88192 | HRG082100 | POSCO | 0 | 20240729 | 0 | 0 | 0.0776 | 0.291 | 1.861 | 0.0073 | 0.0019 | 0.033 | 0 | 0.289 | 0 | 0 | 0 | 0 | 0 | 0 | 0 | 0 | 0 | 0.064 | 0 | 0 | 0.028 | 0 | 0 | 0 | 0 | 0 | 600 | 709 | 30 | 10 | 1536 | 285 | PHY92705L | 1054038 | PM108 | 중경1공장 20" 조관 | 5103 | 중경 1 생산창고 | SHY9272030 | SEAH80C | 244.5 | 10.03 | SP88192 | HRG082100 | 1024 | Stripe 모재 L방향 | API-N80X | 주식회사 포스코 | 600 | 709 | 30 | 267.445 | 695.094 | 266.652 | 693.033 | 721.545 | 26.1811 | 2024-10-07
SP88194 | HRG082120 | POSCO | 0 | 20240727 | 0 | 0 | 0.0768 | 0.299 | 1.87 | 0.0092 | 0.0013 | 0.032 | 0 | 0.283 | 0 | 0 | 0 | 0 | 0 | 0 | 0 | 0 | 0 | 0.066 | 0 | 0 | 0.0282 | 0 | 0 | 0 | 0 | 0 | 584 | 688 | 30 | 10 | 1536 | 285 | PHY92703L | 1054038 | PM108 | 중경1공장 20" 조관 | 5103 | 중경 1 생산창고 | SHY9271040 | SEAH80C | 244.5 | 10.03 | SP88194 | HRG082120 | 777 | Stripe 모재 L방향 | API-N80X | 주식회사 포스코 | 584 | 688 | 30 | 257.347 | 667.261 | 258.322 | 669.79 | 720.101 | 26.3779 | 2024-10-07
SP88201 | HRG082140 | POSCO | 0 | 20240729 | 0 | 0 | 0.0793 | 0.287 | 1.857 | 0.0104 | 0.0018 | 0.034 | 0 | 0.283 | 0 | 0 | 0 | 0 | 0 | 0 | 0 | 0 | 0 | 0.062 | 0 | 0 | 0.0313 | 0 | 0 | 0 | 0 | 0 | 589 | 703 | 30 | 10 | 1536 | 285 | PHY81906L | 1049806 | PM108 | 중경1공장 20" 조관 | 5103 | 중경 1 생산창고 | SHY8192020 | SEAH80C | 244.5 | 10.03 | SP88201 | HRG082140 | 1996 | Stripe 모재 L방향 | API-N80X | 주식회사 포스코 | 596 | 711 | 31 | 224.453 | 579.062 | 244.446 | 630.64 | 741.274 | 28.3999 | 2024-08-21
SP88201 | HRG082160 | POSCO | 0 | 20240729 | 0 | 0 | 0.0793 | 0.287 | 1.857 | 0.0104 | 0.0018 | 0.034 | 0 | 0.283 | 0 | 0 | 0 | 0 | 0 | 0 | 0 | 0 | 0 | 0.062 | 0 | 0 | 0.0313 | 0 | 0 | 0 | 0 | 0 | 589 | 703 | 30 | 10 | 1536 | 283 | PHY82102L | 1049806 | PM108 | 중경1공장 20" 조관 | 5103 | 중경 1 생산창고 | SHY8211030 | SEAH80C | 244.5 | 10.03 | SP88201 | HRG082160 | 3124 | Stripe 모재 L방향 | API-N80X | 주식회사 포스코 | 589 | 703 | 30 | 237.693 | 620.923 | 249.622 | 652.086 | 723.038 | 30.2 | 2024-08-23
SQ65560 | HRG099530 | POSCO | 0 | 20240803 | 0 | 0 | 0.1419 | 0.007 | 0.849 | 0.015 | 0.0073 | 0.023 | 0 | 0.019 | 0.006 | 0.0001 | 0 | 0.009 | 0 | 0 | 0 | 0.003 | 0.0033 | 0.022 | 0 | 0 | 0.0008 | 0 | 0 | 0 | 0 | 0 | 425 | 537 | 34 | 9.2 | 1164 | 292 | PHYX0802L | 1053210 | PM108 | 중경1공장 20" 조관 | 5103 | 중경 1 생산창고 | SHY9141120 | AS1163CL0R | 300X300 | 10 | SQ65560 | HRG099530 |  | Stripe 모재 L방향 | STK490 | 주식회사 포스코 | 425 | 537 | 34 | 59.6199 | 519.004 | 59.6207 | 520.13567 | 583.98457 | 26.29252 | 2024-10-11
SQ64351 | HRG102230 | POSCO | 0 | 20240730 | 0 | 0.321 | 0.156 | 0.011 | 0.949 | 0.0131 | 0.0095 | 0.024 | 0 | 0.02 | 0.012 | 0.0001 | 0 | 0.03 | 0 | 0 | 0 | 0.002 | 0.0031 | 0.025 | 0 | 0 | 0.0013 | 0.001 | 0 | 0 | 0 | 0 | 432 | 555 | 33 | 8.75 | 1009 | 217 | PHY80208W | 1049747 | PM108 | 중경1공장 20" 조관 | 5103 | 중경 1 생산창고 | SHY8022010 | A252-3CENO | 323.9 | 9.53 | SQ64351 | HRG102230 |  | Stripe 용접 | STK490*CENO | 주식회사 포스코 | 432 | 555 | 33 | 188.236 | 566.118 | 0 | 0 | 597.459 | 0 | 2024-08-13
SQ64351 | HRG102230 | POSCO | 0 | 20240730 | 0 | 0.321 | 0.156 | 0.011 | 0.949 | 0.0131 | 0.0095 | 0.024 | 0 | 0.02 | 0.012 | 0.0001 | 0 | 0.03 | 0 | 0 | 0 | 0.002 | 0.0031 | 0.025 | 0 | 0 | 0.0013 | 0.001 | 0 | 0 | 0 | 0 | 432 | 555 | 33 | 8.75 | 1009 | 217 | PHY80208T | 1049747 | PM108 | 중경1공장 20" 조관 | 5103 | 중경 1 생산창고 | SHY8022010 | A252-3CENO | 323.9 | 9.53 | SQ64351 | HRG102230 |  | Stripe 모재 T방향 | STK490*CENO | 주식회사 포스코 | 432 | 555 | 33 | 136.509 | 408.184 | 149.564 | 447.222 | 555.747 | 31.8 | 2024-08-13
SQ64872 | HRG102250 | POSCO | 0 | 20240801 | 0 | 0 | 0.1845 | 0.01 | 0.769 | 0.0136 | 0.0048 | 0 | 0 | 0.026 | 0.01 | 0.0001 | 0 | 0.024 | 0 | 0 | 0 | 0.002 | 0 | 0.001 | 0 | 0 | 0.0008 | 0 | 0 | 0 | 0 | 0 | 276 | 463 | 43 | 14.05 | 824 | 190 | PHY90601T | 1051572 | PM108 | 중경1공장 20" 조관 | 5103 | 중경 1 생산창고 | SHY9052070 | SPPS250D | 267.4 | 15.1 | SQ64872 | HRG102250 |  | Stripe 모재 T방향 | SPHT3 | 주식회사 포스코 | 292 | 472 | 43 | 142.617 | 399.478 | 148.757 | 416.674 | 486.344 | 36.6 | 2024-11-01
SQ65955 | HRG124060 | POSCO | 0 | 20240803 | 0 | 0 | 0.1602 | 0.01 | 0.994 | 0.0125 | 0.0041 | 0.031 | 0 | 0.02 | 0.01 | 0.0001 | 0 | 0.026 | 0 | 0 | 0 | 0.003 | 0.0032 | 0.026 | 0 | 0 | 0.0011 | 0 | 0 | 0 | 0 | 0 | 421 | 537 | 37 | 12.25 | 1261 | 230 | PHYX0301W | 1054804 | PM108 | 중경1공장 20" 조관 | 5103 | 중경 1 생산창고 | SHYX031010 | N5LBTC350 | 406.4 | 12.7 | SQ65955 | HRG124060 | 13 | Stripe 용접 | STK490 | 주식회사 포스코 | 421 | 537 | 37 | 261.776 | 553.212 | 0 | 0 | 604.734 | 0 | 2024-10-10
SQ65955 | HRG124060 | POSCO | 0 | 20240803 | 0 | 0 | 0.1602 | 0.01 | 0.994 | 0.0125 | 0.0041 | 0.031 | 0 | 0.02 | 0.01 | 0.0001 | 0 | 0.026 | 0 | 0 | 0 | 0.003 | 0.0032 | 0.026 | 0 | 0 | 0.0011 | 0 | 0 | 0 | 0 | 0 | 421 | 537 | 37 | 12.25 | 1261 | 230 | PHYX0301T | 1054804 | PM108 | 중경1공장 20" 조관 | 5103 | 중경 1 생산창고 | SHYX031010 | N5LBTC350 | 406.4 | 12.7 | SQ65955 | HRG124060 | 13 | Stripe 모재 T방향 | STK490 | 주식회사 포스코 | 421 | 537 | 37 | 209.499 | 445.603 | 220.046 | 468.037 | 558.602 | 37.6 | 2024-10-10
SQ65955 | HRG124060 | POSCO | 0 | 20240803 | 0 | 0 | 0.1602 | 0.01 | 0.994 | 0.0125 | 0.0041 | 0.031 | 0 | 0.02 | 0.01 | 0.0001 | 0 | 0.026 | 0 | 0 | 0 | 0.003 | 0.0032 | 0.026 | 0 | 0 | 0.0011 | 0 | 0 | 0 | 0 | 0 | 421 | 537 | 37 | 12.25 | 1261 | 230 | PHYX0301L | 1054804 | PM108 | 중경1공장 20" 조관 | 5103 | 중경 1 생산창고 | SHYX031010 | N5LBTC350 | 406.4 | 12.7 | SQ65955 | HRG124060 | 13 | Stripe 모재 L방향 | STK490 | 주식회사 포스코 | 421 | 537 | 37 | 76.4004 | 491.384 | 77.1082 | 496.84516 | 552.91729 | 29.2794 | 2024-10-11
SQ65959 | HRG124160 | POSCO | 0 | 20240803 | 0 | 0 | 0.1526 | 0.008 | 0.994 | 0.0113 | 0.0038 | 0.028 | 0 | 0.02 | 0.006 | 0.0001 | 0 | 0.014 | 0 | 0 | 0 | 0.001 | 0.003 | 0.025 | 0 | 0 | 0.0008 | 0.001 | 0 | 0 | 0 | 0 | 413 | 547 | 36 | 12.25 | 1102 | 235 | PHY92401T | 1053452 | PM108 | 중경1공장 20" 조관 | 5103 | 중경 1 생산창고 | SHY9241100 | N5LBTC350 | 355.6 | 12.7 | SQ65959 | HRG124160 | 7 | Stripe 모재 T방향 | STK490 | 주식회사 포스코 | 413 | 547 | 36 | 211.098 | 443.32 | 224.16 | 470.753 | 560.942 | 35.8 | 2024-10-04
SQ65959 | HRG124160 | POSCO | 0 | 20240803 | 0 | 0 | 0.1526 | 0.008 | 0.994 | 0.0113 | 0.0038 | 0.028 | 0 | 0.02 | 0.006 | 0.0001 | 0 | 0.014 | 0 | 0 | 0 | 0.001 | 0.003 | 0.025 | 0 | 0 | 0.0008 | 0.001 | 0 | 0 | 0 | 0 | 413 | 547 | 36 | 12.25 | 1102 | 235 | PHY92401W | 1053452 | PM108 | 중경1공장 20" 조관 | 5103 | 중경 1 생산창고 | SHY9241100 | N5LBTC350 | 355.6 | 12.7 | SQ65959 | HRG124160 | 7 | Stripe 용접 | STK490 | 주식회사 포스코 | 413 | 547 | 36 | 202.301 | 423.986 | 0 | 0 | 604.196 | 0 | 2024-10-04
SQ65959 | HRG124160 | POSCO | 0 | 20240803 | 0 | 0 | 0.1526 | 0.008 | 0.994 | 0.0113 | 0.0038 | 0.028 | 0 | 0.02 | 0.006 | 0.0001 | 0 | 0.014 | 0 | 0 | 0 | 0.001 | 0.003 | 0.025 | 0 | 0 | 0.0008 | 0.001 | 0 | 0 | 0 | 0 | 413 | 547 | 36 | 12.25 | 1102 | 235 | PHY92401L | 1053452 | PM108 | 중경1공장 20" 조관 | 5103 | 중경 1 생산창고 | SHY9241100 | N5LBTC350 | 355.6 | 12.7 | SQ65959 | HRG124160 | 7 | Stripe 모재 L방향 | STK490 | 주식회사 포스코 | 413 | 547 | 36 | 74.2191 | 479.976 | 75.4835 | 489.06073 | 565.5415 | 28.26467 | 2024-10-11
SQ66213 | HRG140090 | POSCO | 0 | 20240816 | 0 | 0 | 0.1547 | 0.009 | 0.474 | 0.0123 | 0.0065 | 0 | 0 | 0 | 0 | 0 | 0 | 0 | 0 | 0 | 0 | 0 | 0 | 0 | 0 | 0 | 0 | 0 | 0 | 0 | 0 | 0 | 257 | 429 | 46 | 14.05 | 824 | 198 | PHY90606T | 1051574 | PM108 | 중경1공장 20" 조관 | 5103 | 중경 1 생산창고 | SHY9061040 | STPG370 | 267.4 | 15.1 | SQ66213 | HRG140090 |  | Stripe 모재 T방향 | SPHT2 | 주식회사 포스코 | 257 | 429 | 46 | 136.227 | 384.72 | 142.136 | 401.405 | 453.827 | 37.6 | 2024-09-11
SQ66583 | HRG159490 | POSCO | 0 | 20240824 | 0 | 0 | 0.1847 | 0.006 | 0.833 | 0.0125 | 0.0029 | 0 | 0 | 0.023 | 0.007 | 0 | 0 | 0.007 | 0 | 0 | 0 | 0.002 | 0 | 0 | 0 | 0 | 0.0004 | 0 | 0 | 0 | 0 | 0 | 282 | 461 | 44 | 14.05 | 824 | 225 | PHY90604T | 1051572 | PM108 | 중경1공장 20" 조관 | 5103 | 중경 1 생산창고 | SHY9061030 | SPPS250D | 267.4 | 15.1 | SQ66583 | HRG159490 |  | Stripe 모재 T방향 | SPHT3 | 주식회사 포스코 | 282 | 461 | 44 | 140.404 | 398.478 | 137.288 | 389.635 | 472.85 | 37.8 | 2024-11-01
SQ66586 | HRH004930 | POSCO | 0 | 20240816 | 0 | 0 | 0.1929 | 0.007 | 0.858 | 0.0125 | 0.0028 | 0 | 0 | 0.026 | 0.013 | 0.0001 | 0 | 0.018 | 0 | 0 | 0 | 0.003 | 0 | 0 | 0 | 0 | 0.0004 | 0 | 0 | 0 | 0 | 0 | 295 | 480 | 43 | 14.05 | 824 | 195 | PHY90602T | 1051572 | PM108 | 중경1공장 20" 조관 | 5103 | 중경 1 생산창고 | SHY9061010 | SPPS250D | 267.4 | 15.1 | SQ66586 | HRH004930 |  | Stripe 모재 T방향 | SPHT3 | 주식회사 포스코 | 295 | 480 | 43 | 143.633 | 404.744 | 137.636 | 387.843 | 477.961 | 38.3999 | 2024-11-01
SQ67074 | HRH016110 | POSCO | 0 | 20240815 | 0 | 0 | 0.1464 | 0.008 | 0.86 | 0.0092 | 0.0031 | 0.026 | 0 | 0.013 | 0.006 | 0 | 0 | 0.008 | 0 | 0 | 0 | 0.003 | 0.0034 | 0.022 | 0 | 0 | 0.0008 | 0 | 0 | 0 | 0 | 0 | 414 | 538 | 34 | 8.95 | 849 | 323 | PHYX2901L | 1055340 | PM108 | 중경1공장 20" 조관 | 5103 | 중경 1 생산창고 | SHYX102030 | N5LBTC350 | 273.1 | 9.27 | SQ67074 | HRH016110 | 128 | Stripe 모재 L방향 | STK490 | 주식회사 포스코 | 422 | 538 | 35 | 55.6463 | 484.232 | 55.6804 | 485.57876 | 567.32445 | 28.32715 | 2024-10-30
SP90013 | HRH045400 | POSCO | 0 | 20240819 | 0 | 0 | 0.0802 | 0.298 | 1.865 | 0.0087 | 0.0008 | 0.034 | 0 | 0.295 | 0 | 0 | 0 | 0 | 0 | 0 | 0 | 0 | 0 | 0.066 | 0 | 0 | 0.0332 | 0 | 0 | 0 | 0 | 0 | 567 | 690 | 30 | 10 | 1536 | 247 | PHY82001L | 1049806 | PM108 | 중경1공장 20" 조관 | 5103 | 중경 1 생산창고 | SHY8201020 | SEAH80C | 244.5 | 10.03 | SP90013 | HRH045400 | 2159 | Stripe 모재 L방향 | API-N80X | 주식회사 포스코 | 567 | 690 | 30 | 208.205 | 542.307 | 246.653 | 642.451 | 736.587 | 29.3999 | 2024-08-21
SP90011 | HRH045440 | POSCO | 0 | 20240819 | 0 | 0 | 0.0794 | 0.3 | 1.812 | 0.0087 | 0.0013 | 0.037 | 0 | 0.29 | 0 | 0 | 0 | 0 | 0 | 0 | 0 | 0 | 0 | 0.064 | 0 | 0 | 0.0347 | 0 | 0 | 0 | 0 | 0 | 576 | 698 | 30 | 10 | 1536 | 245 | PHY82004L | 1049806 | PM108 | 중경1공장 20" 조관 | 5103 | 중경 1 생산창고 | SHY8202010 | SEAH80C | 244.5 | 10.03 | SP90011 | HRH045440 | 2544 | Stripe 모재 L방향 | API-N80X | 주식회사 포스코 | 576 | 698 | 30 | 232.122 | 604.589 | 243.955 | 635.41 | 740.98 | 30 | 2024-08-23
SP90006 | HRH045460 | POSCO | 0 | 20240819 | 0 | 0 | 0.0814 | 0.291 | 1.884 | 0.0062 | 0.0011 | 0.036 | 0 | 0.289 | 0 | 0 | 0 | 0 | 0 | 0 | 0 | 0 | 0 | 0.066 | 0 | 0 | 0.0348 | 0 | 0 | 0 | 0 | 0 | 583 | 707 | 30 | 10 | 1536 | 245 | PHY82104L | 1049806 | PM108 | 중경1공장 20" 조관 | 5103 | 중경 1 생산창고 | SHY8211050 | SEAH80C | 244.5 | 10.03 | SP90006 | HRH045460 | 3241 | Stripe 모재 L방향 | API-N80X | 주식회사 포스코 | 583 | 707 | 30 | 233.471 | 603.514 | 247.925 | 640.875 | 717.096 | 29 | 2024-08-23
SP90018 | HRH045560 | POSCO | 0 | 20240819 | 0 | 0 | 0.0811 | 0.294 | 1.876 | 0.0078 | 0.001 | 0.038 | 0 | 0.292 | 0 | 0 | 0 | 0 | 0 | 0 | 0 | 0 | 0 | 0.065 | 0 | 0 | 0.0317 | 0 | 0 | 0 | 0 | 0 | 584 | 712 | 30 | 10 | 1536 | 246 | PHY82006L | 1049806 | PM108 | 중경1공장 20" 조관 | 5103 | 중경 1 생산창고 | SHY8202050 | SEAH80C | 244.5 | 10.03 | SP90018 | HRH045560 | 2824 | Stripe 모재 L방향 | API-N80X | 주식회사 포스코 | 584 | 712 | 30 | 246.478 | 641.245 | 253.621 | 659.828 | 729.757 | 28.2 | 2024-08-23
SP90015 | HRH045580 | POSCO | 0 | 20240819 | 0 | 0 | 0.0777 | 0.301 | 1.87 | 0.0076 | 0.0008 | 0.04 | 0 | 0.298 | 0 | 0 | 0 | 0 | 0 | 0 | 0 | 0 | 0 | 0.066 | 0 | 0 | 0.0327 | 0 | 0 | 0 | 0 | 0 | 591 | 708 | 30 | 10 | 1536 | 245 | PHY92805L | 1054038 | PM108 | 중경1공장 20" 조관 | 5103 | 중경 1 생산창고 | SHY9282040 | SEAH80C | 244.5 | 10.03 | SP90015 | HRH045580 | 1850 | Stripe 모재 L방향 | API-N80X | 주식회사 포스코 | 591 | 708 | 30 | 269.983 | 704.66 | 269.452 | 703.273 | 742.999 | 25.7874 | 2024-10-07
SP90021 | HRH045610 | POSCO | 0 | 20240829 | 0 | 0 | 0.0819 | 0.3 | 1.888 | 0.0082 | 0.0011 | 0.04 | 0 | 0.292 | 0 | 0 | 0 | 0 | 0 | 0 | 0 | 0 | 0 | 0.066 | 0 | 0 | 0.0322 | 0 | 0 | 0 | 0 | 0 | 573 | 705 | 31 | 10 | 1536 | 244 | PHY92804L | 1054038 | PM108 | 중경1공장 20" 조관 | 5103 | 중경 1 생산창고 | SHY9282030 | SEAH80C | 244.5 | 10.03 | SP90021 | HRH045610 | 1815 | Stripe 모재 L방향 | API-N80X | 주식회사 포스코 | 573 | 705 | 31 | 262.786 | 682.251 | 262.03 | 680.288 | 730.15 | 27.3622 | 2024-10-07
SP90015 | HRH045660 | POSCO | 0 | 20240819 | 0 | 0 | 0.0777 | 0.301 | 1.87 | 0.0076 | 0.0008 | 0.04 | 0 | 0.298 | 0 | 0 | 0 | 0 | 0 | 0 | 0 | 0 | 0 | 0.066 | 0 | 0 | 0.0327 | 0 | 0 | 0 | 0 | 0 | 591 | 708 | 30 | 10 | 1536 | 247 | PHY82106L | 1049806 | PM108 | 중경1공장 20" 조관 | 5103 | 중경 1 생산창고 | SHY8212030 | SEAH80C | 244.5 | 10.03 | SP90015 | HRH045660 | 3421 | Stripe 모재 L방향 | API-N80X | 주식회사 포스코 | 591 | 708 | 30 | 229.715 | 595.497 | 244.969 | 635.04 | 714.418 | 28.8 | 2024-08-23
SP90009 | HRH055810 | POSCO | 0 | 20240819 | 0 | 0 | 0.0812 | 0.305 | 1.91 | 0.0067 | 0.0013 | 0.042 | 0 | 0.282 | 0 | 0 | 0 | 0 | 0 | 0 | 0 | 0 | 0 | 0.065 | 0 | 0 | 0.0339 | 0 | 0 | 0 | 0 | 0 | 593 | 713 | 31 | 10 | 1536 | 247 | PHY82003L | 1049806 | PM108 | 중경1공장 20" 조관 | 5103 | 중경 1 생산창고 | SHY8201040 | SEAH80C | 244.5 | 10.03 | SP90009 | HRH055810 | 2351 | Stripe 모재 L방향 | API-N80X | 주식회사 포스코 | 593 | 713 | 31 | 222.229 | 577.851 | 236.767 | 615.653 | 712.307 | 29 | 2024-08-23
SP90716 | HRH079980 | POSCO | 0 | 20240902 | 0 | 0 | 0.0793 | 0.293 | 1.853 | 0.0092 | 0.0013 | 0.042 | 0 | 0.286 | 0 | 0 | 0 | 0 | 0 | 0 | 0 | 0 | 0 | 0.063 | 0 | 0 | 0.0313 | 0 | 0 | 0 | 0 | 0 | 595 | 706 | 32 | 10.15 | 1718 | 221 | PHYX1106L | 1055548 | PM108 | 중경1공장 20" 조관 | 5103 | 중경 1 생산창고 | SHYX112050 | SEAH80C | 273.1 | 10.16 | SP90716 | HRH079980 | 39 | Stripe 모재 L방향 | API-N80X | 주식회사 포스코 | 595 | 706 | 32 | 265.091 | 681.085 | 264.124 | 678.602 | 727.842 | 26.5748 | 2024-10-21
SQ68268 | HRH081400 | POSCO | 0 | 20240827 | 0 | 0 | 0.1752 | 0.007 | 0.485 | 0.0135 | 0.0064 | 0 | 0 | 0.024 | 0.01 | 0 | 0 | 0.02 | 0 | 0 | 0 | 0.001 | 0 | 0.001 | 0 | 0 | 0.0006 | 0 | 0 | 0 | 0 | 0 | 300 | 473 | 39 | 5.4 | 1117 | 568 | PHY92104T | 1053397 | PM108 | 중경1공장 20" 조관 | 5103 | 중경 1 생산창고 | SHY9211090 | N5LBT | 355.6 | 5.6 | SQ68268 | HRH081400 | 11 | Stripe 모재 T방향 | SPHT3 | 주식회사 포스코 | 300 | 473 | 39 | 69.6665 | 336.593 | 71.7775 | 346.792 | 481.539 | 37.3999 | 2024-10-02
SQ68268 | HRH081400 | POSCO | 0 | 20240827 | 0 | 0 | 0.1752 | 0.007 | 0.485 | 0.0135 | 0.0064 | 0 | 0 | 0.024 | 0.01 | 0 | 0 | 0.02 | 0 | 0 | 0 | 0.001 | 0 | 0.001 | 0 | 0 | 0.0006 | 0 | 0 | 0 | 0 | 0 | 300 | 473 | 39 | 5.4 | 1117 | 568 | PHY92104W | 1053397 | PM108 | 중경1공장 20" 조관 | 5103 | 중경 1 생산창고 | SHY9211090 | N5LBT | 355.6 | 5.6 | SQ68268 | HRH081400 | 11 | Stripe 용접 | SPHT3 | 주식회사 포스코 | 300 | 473 | 39 | 0 | 0 | 0 | 0 | 505.789 | 0 | 2024-10-02
SP90719 | HRH100420 | POSCO | 0 | 20240829 | 0 | 0 | 0.0786 | 0.294 | 1.877 | 0.0079 | 0.0011 | 0.042 | 0 | 0.292 | 0 | 0 | 0 | 0 | 0 | 0 | 0 | 0 | 0 | 0.064 | 0 | 0 | 0.0313 | 0 | 0 | 0 | 0 | 0 | 616 | 806 | 24 | 10.15 | 1718 | 220 | PHYX1201L | 1055548 | PM108 | 중경1공장 20" 조관 | 5103 | 중경 1 생산창고 | SHYX121010 | SEAH80C | 273.1 | 10.16 | SP90719 | HRH100420 | 264 | Stripe 모재 L방향 | API-N80X | 주식회사 포스코 | 616 | 806 | 30 | 257.583 | 660.886 | 259.325 | 665.354 | 728.743 | 26.5748 | 2024-10-21
SP90725 | HRH100460 | POSCO | 0 | 20240902 | 0 | 0 | 0.0785 | 0.294 | 1.88 | 0.007 | 0.0015 | 0.031 | 0 | 0.295 | 0 | 0 | 0 | 0 | 0 | 0 | 0 | 0 | 0 | 0.064 | 0 | 0 | 0.0322 | 0 | 0 | 0 | 0 | 0 | 579 | 705 | 31 | 10.15 | 1718 | 221 | PHYX1501L | 1055548 | PM108 | 중경1공장 20" 조관 | 5103 | 중경 1 생산창고 | SHYX151010 | SEAH80C | 273.1 | 10.16 | SP90725 | HRH100460 | 1668 | Stripe 모재 L방향 | API-N80X | 주식회사 포스코 | 579 | 705 | 31 | 258.895 | 666.364 | 258.282 | 664.787 | 721.57 | 26.3779 | 2024-10-21
SP90728 | HRH100480 | POSCO | 0 | 20240902 | 0 | 0 | 0.0758 | 0.303 | 1.904 | 0.0077 | 0.001 | 0.036 | 0 | 0.292 | 0 | 0 | 0 | 0 | 0 | 0 | 0 | 0 | 0 | 0.066 | 0 | 0 | 0.0329 | 0 | 0 | 0 | 0 | 0 | 583 | 710 | 30 | 10.15 | 1718 | 220 | PHYX1502L | 1055548 | PM108 | 중경1공장 20" 조관 | 5103 | 중경 1 생산창고 | SHYX152020 | SEAH80C | 273.1 | 10.16 | SP90728 | HRH100480 | 1898 | Stripe 모재 L방향 | API-N80X | 주식회사 포스코 | 594 | 710 | 30 | 257.629 | 666.2 | 258.444 | 668.306 | 731.459 | 24.4094 | 2024-10-21
SP90713 | HRH100490 | POSCO | 0 | 20240829 | 0 | 0 | 0.081 | 0.29 | 1.87 | 0.0087 | 0.0009 | 0.04 | 0 | 0.298 | 0 | 0 | 0 | 0 | 0 | 0 | 0 | 0 | 0 | 0.068 | 0 | 0 | 0.0328 | 0 | 0 | 0 | 0 | 0 | 588 | 699 | 30 | 10.15 | 1718 | 219 | PHYX1203L | 1055548 | PM108 | 중경1공장 20" 조관 | 5103 | 중경 1 생산창고 | SHYX122030 | SEAH80C | 273.1 | 10.16 | SP90713 | HRH100490 | 809 | Stripe 모재 L방향 | API-N80X | 주식회사 포스코 | 588 | 699 | 31 | 243.793 | 630.28 | 251.076 | 649.109 | 702.528 | 25.9842 | 2024-10-21
SP90710 | HRH100530 | POSCO | 0 | 20240829 | 0 | 0 | 0.0774 | 0.288 | 1.862 | 0.0081 | 0.0011 | 0.03 | 0 | 0.287 | 0 | 0 | 0 | 0 | 0 | 0 | 0 | 0 | 0 | 0.064 | 0 | 0 | 0.0325 | 0 | 0 | 0 | 0 | 0 | 624 | 796 | 24 | 10.15 | 1718 | 221 | PHYX1401L | 1055548 | PM108 | 중경1공장 20" 조관 | 5103 | 중경 1 생산창고 | SHYX141020 | SEAH80C | 273.1 | 10.16 | SP90710 | HRH100530 | 1098 | Stripe 모재 L방향 | API-N80X | 주식회사 포스코 | 624 | 796 | 30 | 259.388 | 671.847 | 257.525 | 667.023 | 724.477 | 25.7874 | 2024-10-21
SP90731 | HRH100540 | POSCO | 0 | 20240902 | 0 | 0 | 0.0783 | 0.3 | 1.885 | 0.009 | 0.001 | 0.035 | 0 | 0.294 | 0 | 0 | 0 | 0 | 0 | 0 | 0 | 0 | 0 | 0.065 | 0 | 0 | 0.0326 | 0 | 0 | 0 | 0 | 0 | 570 | 704 | 31 | 10.15 | 1718 | 219 | PHYX1503L | 1055548 | PM108 | 중경1공장 20" 조관 | 5103 | 중경 1 생산창고 | SHYX152030 | SEAH80C | 273.1 | 10.16 | SP90731 | HRH100540 | 2191 | Stripe 모재 L방향 | API-N80X | 주식회사 포스코 | 570 | 704 | 31 | 256.657 | 656.758 | 260.511 | 666.621 | 719.975 | 25.7874 | 2024-10-21
SP90707 | HRH100610 | POSCO | 0 | 20240902 | 0 | 0 | 0.0771 | 0.296 | 1.838 | 0.0072 | 0.0012 | 0.035 | 0 | 0.29 | 0 | 0 | 0 | 0 | 0 | 0 | 0 | 0 | 0 | 0.063 | 0 | 0 | 0.0323 | 0 | 0 | 0 | 0 | 0 | 566 | 701 | 30 | 10.15 | 1718 | 221 | PHYX1202L | 1055548 | PM108 | 중경1공장 20" 조관 | 5103 | 중경 1 생산창고 | SHYX122010 | SEAH80C | 273.1 | 10.16 | SP90707 | HRH100610 | 665 | Stripe 모재 L방향 | API-N80X | 주식회사 포스코 | 573 | 704 | 30 | 255.515 | 665.92 | 259.287 | 675.753 | 726.1 | 25.7874 | 2024-10-21
SQ70306 | HRJ045800 | POSCO | 0 | 20240927 | 0 | 0 | 0.1791 | 0.009 | 0.489 | 0.0148 | 0.0052 | 0 | 0 | 0.022 | 0.007 | 0.0001 | 0 | 0.013 | 0 | 0 | 0 | 0.003 | 0 | 0 | 0 | 0 | 0.0007 | 0 | 0 | 0 | 0 | 0 | 305 | 476 | 38 | 6.85 | 853 | 450 | PHYX0904W | 1055328 | PM108 | 중경1공장 20" 조관 | 5103 | 중경 1 생산창고 | SHYX092080 | N5LBT | 273.1 | 7.1 | SQ70306 | HRJ045800 | 27 | Stripe 용접 | SPHT3 | 주식회사 포스코 | 305 | 476 | 38 | 0 | 0 | 0 | 0 | 532.34 | 0 | 2024-10-14
SQ70306 | HRJ045800 | POSCO | 0 | 20240927 | 0 | 0 | 0.1791 | 0.009 | 0.489 | 0.0148 | 0.0052 | 0 | 0 | 0.022 | 0.007 | 0.0001 | 0 | 0.013 | 0 | 0 | 0 | 0.003 | 0 | 0 | 0 | 0 | 0.0007 | 0 | 0 | 0 | 0 | 0 | 305 | 476 | 38 | 6.85 | 853 | 450 | PHYX0904T | 1055328 | PM108 | 중경1공장 20" 조관 | 5103 | 중경 1 생산창고 | SHYX092080 | N5LBT | 273.1 | 7.1 | SQ70306 | HRJ045800 | 27 | Stripe 모재 T방향 | SPHT3 | 주식회사 포스코 | 305 | 476 | 38 | 97.8438 | 367.827 | 103.665 | 389.711 | 481.089 | 34.6 | 2024-10-14
SQ70306 | HRJ045880 | POSCO | 0 | 20240930 | 0 | 0 | 0.1791 | 0.009 | 0.489 | 0.0148 | 0.0052 | 0 | 0 | 0.022 | 0.007 | 0.0001 | 0 | 0.013 | 0 | 0 | 0 | 0.003 | 0 | 0 | 0 | 0 | 0.0007 | 0 | 0 | 0 | 0 | 0 | 276 | 463 | 40 | 8.65 | 834 | 357 | PHYX0702T | 1055298 | PM108 | 중경1공장 20" 조관 | 5103 | 중경 1 생산창고 | SHYX071080 | SPPS250 | 267.4 | 9.3 | SQ70306 | HRJ045880 |  | Stripe 모재 T방향 | SPHT3 | 주식회사 포스코 | 276 | 463 | 40 | 82.2639 | 372.553 | 86.1633 | 390.212 | 465.861 | 34 | 2024-11-14
SQ73598 | HRK034690 | POSCO | 0 | 20241111 | 0 | 0.288 | 0.1457 | 0.015 | 0.831 | 0.0118 | 0.0036 | 0.019 | 0 | 0.013 | 0.004 | 0.0002 | 0 | 0.01 | 0 | 0 | 0 | 0.001 | 0.0036 | 0.026 | 0 | 0 | 0.0013 | 0 | 0 | 0 | 0 | 0 | 425 | 538 | 34 | 8.75 | 1009 | 346 | PHYZ0906T | 1060749 | PM108 | 중경1공장 20" 조관 | 5103 | 중경 1 생산창고 | SHYZ092010 | A252-3CENO | 323.9 | 9.53 | SQ73598 | HRK034690 |  | Stripe 모재 T방향 | STK490*CENO | 주식회사 포스코 | 425 | 538 | 34 | 145.16 | 429.091 | 151.611 | 448.161 | 556.834 | 33.2 | 2024-12-11
SQ73598 | HRK034690 | POSCO | 0 | 20241111 | 0 | 0.288 | 0.1457 | 0.015 | 0.831 | 0.0118 | 0.0036 | 0.019 | 0 | 0.013 | 0.004 | 0.0002 | 0 | 0.01 | 0 | 0 | 0 | 0.001 | 0.0036 | 0.026 | 0 | 0 | 0.0013 | 0 | 0 | 0 | 0 | 0 | 425 | 538 | 34 | 8.75 | 1009 | 346 | PHYZ0906W | 1060749 | PM108 | 중경1공장 20" 조관 | 5103 | 중경 1 생산창고 | SHYZ092010 | A252-3CENO | 323.9 | 9.53 | SQ73598 | HRK034690 |  | Stripe 용접 | STK490*CENO | 주식회사 포스코 | 425 | 538 | 34 | 111.093 | 328.335 | 0 | 0 | 572.664 | 0 | 2024-12-11
SQ73602 | HRK034780 | POSCO | 0 | 20241029 | 0 | 0.301 | 0.1484 | 0.014 | 0.88 | 0.0115 | 0.005 | 0.022 | 0 | 0.019 | 0.008 | 0.0002 | 0 | 0.022 | 0 | 0 | 0 | 0.002 | 0.0025 | 0.025 | 0 | 0 | 0.0013 | 0 | 0 | 0 | 0 | 0 | 419 | 531 | 34 | 8.75 | 1009 | 348 | PHYX3105W | 1057425 | PM108 | 중경1공장 20" 조관 | 5103 | 중경 1 생산창고 | SHYX311080 | A252-3CENO | 323.9 | 9.53 | SQ73602 | HRK034780 |  | Stripe 용접 | STK490*CENO | 주식회사 포스코 | 419 | 531 | 34 | 187.231 | 545.893 | 0 | 0 | 599.322 | 0 | 2024-11-07
SQ73602 | HRK034780 | POSCO | 0 | 20241029 | 0 | 0.301 | 0.1484 | 0.014 | 0.88 | 0.0115 | 0.005 | 0.022 | 0 | 0.019 | 0.008 | 0.0002 | 0 | 0.022 | 0 | 0 | 0 | 0.002 | 0.0025 | 0.025 | 0 | 0 | 0.0013 | 0 | 0 | 0 | 0 | 0 | 419 | 531 | 34 | 8.75 | 1009 | 348 | PHYX3105T | 1057425 | PM108 | 중경1공장 20" 조관 | 5103 | 중경 1 생산창고 | SHYX311080 | A252-3CENO | 323.9 | 9.53 | SQ73602 | HRK034780 |  | Stripe 모재 T방향 | STK490*CENO | 주식회사 포스코 | 419 | 531 | 34 | 148.026 | 436.87 | 153.156 | 452.009 | 555.019 | 33.6 | 2024-11-07
SQ73600 | HRK034800 | POSCO | 0 | 20241029 | 0 | 0.287 | 0.1423 | 0.013 | 0.839 | 0.0126 | 0.0039 | 0.023 | 0 | 0.015 | 0.007 | 0.0002 | 0 | 0.014 | 0 | 0 | 0 | 0.002 | 0.0034 | 0.024 | 0 | 0 | 0.0013 | 0 | 0 | 0 | 0 | 0 | 432 | 539 | 34 | 8.75 | 1009 | 362 | PHYX3106T | 1057419 | PM108 | 중경1공장 20" 조관 | 5103 | 중경 1 생산창고 | SHYX312040 | A252-3CENO | 323.9 | 9.53 | SQ73600 | HRK034800 |  | Stripe 모재 T방향 | STK490*CENO | 주식회사 포스코 | 432 | 539 | 34 | 149.147 | 437.514 | 154.136 | 452.15 | 552.858 | 34 | 2024-11-07
SQ73600 | HRK034800 | POSCO | 0 | 20241029 | 0 | 0.287 | 0.1423 | 0.013 | 0.839 | 0.0126 | 0.0039 | 0.023 | 0 | 0.015 | 0.007 | 0.0002 | 0 | 0.014 | 0 | 0 | 0 | 0.002 | 0.0034 | 0.024 | 0 | 0 | 0.0013 | 0 | 0 | 0 | 0 | 0 | 432 | 539 | 34 | 8.75 | 1009 | 362 | PHYX3106W | 1057419 | PM108 | 중경1공장 20" 조관 | 5103 | 중경 1 생산창고 | SHYX312040 | A252-3CENO | 323.9 | 9.53 | SQ73600 | HRK034800 |  | Stripe 용접 | STK490*CENO | 주식회사 포스코 | 432 | 539 | 34 | 0 | 0 | 0 | 0 | 628.327 | 0 | 2024-11-07
SQ73600 | HRK034820 | POSCO | 0 | 20241111 | 0 | 0.287 | 0.1423 | 0.013 | 0.839 | 0.0126 | 0.0039 | 0.023 | 0 | 0.015 | 0.007 | 0.0002 | 0 | 0.014 | 0 | 0 | 0 | 0.002 | 0.0034 | 0.024 | 0 | 0 | 0.0013 | 0 | 0 | 0 | 0 | 0 | 432 | 539 | 34 | 8.75 | 1009 | 351 | PHYZ0907W | 1060749 | PM108 | 중경1공장 20" 조관 | 5103 | 중경 1 생산창고 | SHYZ092020 | A252-3CENO | 323.9 | 9.53 | SQ73600 | HRK034820 |  | Stripe 용접 | STK490*CENO | 주식회사 포스코 | 432 | 539 | 34 | 169.337 | 499.07 | 0 | 0 | 589.081 | 0 | 2024-12-11
SQ73600 | HRK034820 | POSCO | 0 | 20241111 | 0 | 0.287 | 0.1423 | 0.013 | 0.839 | 0.0126 | 0.0039 | 0.023 | 0 | 0.015 | 0.007 | 0.0002 | 0 | 0.014 | 0 | 0 | 0 | 0.002 | 0.0034 | 0.024 | 0 | 0 | 0.0013 | 0 | 0 | 0 | 0 | 0 | 432 | 539 | 34 | 8.75 | 1009 | 351 | PHYZ0907T | 1060749 | PM108 | 중경1공장 20" 조관 | 5103 | 중경 1 생산창고 | SHYZ092020 | A252-3CENO | 323.9 | 9.53 | SQ73600 | HRK034820 |  | Stripe 모재 T방향 | STK490*CENO | 주식회사 포스코 | 432 | 539 | 34 | 145.149 | 427.768 | 151.539 | 446.6 | 560.744 | 34 | 2024-12-11
SQ73604 | HRK034880 | POSCO | 0 | 20241029 | 0 | 0.313 | 0.1567 | 0.012 | 0.913 | 0.0101 | 0.004 | 0.03 | 0 | 0.014 | 0.007 | 0.0002 | 0 | 0.017 | 0 | 0 | 0 | 0.001 | 0.0032 | 0.022 | 0 | 0 | 0.0011 | 0.001 | 0 | 0 | 0 | 0 | 437 | 550 | 33 | 8.75 | 1009 | 339 | PHYX3107T | 1057420 | PM108 | 중경1공장 20" 조관 | 5103 | 중경 1 생산창고 | SHYX312060 | A252-3CENO | 323.9 | 9.53 | SQ73604 | HRK034880 |  | Stripe 모재 T방향 | STK490*CENO | 주식회사 포스코 | 437 | 550 | 33 | 149.119 | 442.136 | 153.644 | 455.552 | 570.047 | 34.2 | 2024-11-07
SQ73604 | HRK034880 | POSCO | 0 | 20241029 | 0 | 0.313 | 0.1567 | 0.012 | 0.913 | 0.0101 | 0.004 | 0.03 | 0 | 0.014 | 0.007 | 0.0002 | 0 | 0.017 | 0 | 0 | 0 | 0.001 | 0.0032 | 0.022 | 0 | 0 | 0.0011 | 0.001 | 0 | 0 | 0 | 0 | 437 | 550 | 33 | 8.75 | 1009 | 339 | PHYX3107W | 1057420 | PM108 | 중경1공장 20" 조관 | 5103 | 중경 1 생산창고 | SHYX312060 | A252-3CENO | 323.9 | 9.53 | SQ73604 | HRK034880 |  | Stripe 용접 | STK490*CENO | 주식회사 포스코 | 437 | 550 | 33 | 183.19 | 540.442 | 0 | 0 | 613.853 | 0 | 2024-11-07
SQ73611 | HRK035160 | POSCO | 0 | 20241029 | 0 | 0.303 | 0.1502 | 0.014 | 0.884 | 0.012 | 0.0043 | 0.025 | 0 | 0.016 | 0.005 | 0.0002 | 0 | 0.01 | 0 | 0 | 0 | 0.002 | 0.0027 | 0.026 | 0 | 0 | 0.0012 | 0 | 0 | 0 | 0 | 0 | 436 | 538 | 33 | 8.55 | 850 | 367 | PHYY0503W | 1057732 | PM108 | 중경1공장 20" 조관 | 5103 | 중경 1 생산창고 | SHYY051090 | A252-3CENO | 273.1 | 9.27 | SQ73611 | HRK035160 |  | Stripe 용접 | STK490*CENO | 주식회사 포스코 | 436 | 538 | 33 | 167.73 | 505.085 | 0 | 0 | 581.011 | 0 | 2024-11-07
SQ73611 | HRK035160 | POSCO | 0 | 20241029 | 0 | 0.303 | 0.1502 | 0.014 | 0.884 | 0.012 | 0.0043 | 0.025 | 0 | 0.016 | 0.005 | 0.0002 | 0 | 0.01 | 0 | 0 | 0 | 0.002 | 0.0027 | 0.026 | 0 | 0 | 0.0012 | 0 | 0 | 0 | 0 | 0 | 436 | 538 | 33 | 8.55 | 850 | 367 | PHYY0503T | 1057732 | PM108 | 중경1공장 20" 조관 | 5103 | 중경 1 생산창고 | SHYY051090 | A252-3CENO | 273.1 | 9.27 | SQ73611 | HRK035160 |  | Stripe 모재 T방향 | STK490*CENO | 주식회사 포스코 | 436 | 538 | 33 | 140.253 | 424.936 | 144.605 | 438.122 | 555.175 | 37 | 2024-11-07
SQ73608 | HRK035190 | POSCO | 0 | 20241029 | 0 | 0.305 | 0.1529 | 0.013 | 0.889 | 0.01 | 0.0038 | 0.029 | 0 | 0.014 | 0.006 | 0.0002 | 0 | 0.011 | 0 | 0 | 0 | 0.001 | 0.003 | 0.025 | 0 | 0 | 0.0012 | 0 | 0 | 0 | 0 | 0 | 442 | 551 | 33 | 8.55 | 850 | 369 | PHYY0502W | 1057733 | PM108 | 중경1공장 20" 조관 | 5103 | 중경 1 생산창고 | SHYY051010 | A252-3CENO | 273.1 | 9.27 | SQ73608 | HRK035190 |  | Stripe 용접 | STK490*CENO | 주식회사 포스코 | 442 | 551 | 33 | 0 | 0 | 0 | 0 | 600.933 | 0 | 2024-11-07
SQ73608 | HRK035190 | POSCO | 0 | 20241029 | 0 | 0.305 | 0.1529 | 0.013 | 0.889 | 0.01 | 0.0038 | 0.029 | 0 | 0.014 | 0.006 | 0.0002 | 0 | 0.011 | 0 | 0 | 0 | 0.001 | 0.003 | 0.025 | 0 | 0 | 0.0012 | 0 | 0 | 0 | 0 | 0 | 442 | 551 | 33 | 8.55 | 850 | 369 | PHYY0502T | 1057733 | PM108 | 중경1공장 20" 조관 | 5103 | 중경 1 생산창고 | SHYY051010 | A252-3CENO | 273.1 | 9.27 | SQ73608 | HRK035190 |  | Stripe 모재 T방향 | STK490*CENO | 주식회사 포스코 | 442 | 551 | 33 | 146.079 | 439.236 | 150.926 | 453.809 | 566.984 | 34 | 2024-11-07
SQ73598 | HRK056910 | POSCO | 0 | 20241028 | 0 | 0.288 | 0.1457 | 0.015 | 0.831 | 0.0118 | 0.0036 | 0.019 | 0 | 0.013 | 0.004 | 0.0002 | 0 | 0.01 | 0 | 0 | 0 | 0.001 | 0.0036 | 0.026 | 0 | 0 | 0.0013 | 0 | 0 | 0 | 0 | 0 | 425 | 538 | 34 | 8.75 | 1009 | 366 | PHYX3104W | 1057424 | PM108 | 중경1공장 20" 조관 | 5103 | 중경 1 생산창고 | SHYX311060 | A252-3CENO | 323.9 | 9.53 | SQ73598 | HRK056910 |  | Stripe 용접 | STK490*CENO | 주식회사 포스코 | 425 | 538 | 34 | 0 | 0 | 0 | 0 | 603.615 | 0 | 2024-11-07
SQ73598 | HRK056910 | POSCO | 0 | 20241028 | 0 | 0.288 | 0.1457 | 0.015 | 0.831 | 0.0118 | 0.0036 | 0.019 | 0 | 0.013 | 0.004 | 0.0002 | 0 | 0.01 | 0 | 0 | 0 | 0.001 | 0.0036 | 0.026 | 0 | 0 | 0.0013 | 0 | 0 | 0 | 0 | 0 | 425 | 538 | 34 | 8.75 | 1009 | 366 | PHYX3104T | 1057424 | PM108 | 중경1공장 20" 조관 | 5103 | 중경 1 생산창고 | SHYX311060 | A252-3CENO | 323.9 | 9.53 | SQ73598 | HRK056910 |  | Stripe 모재 T방향 | STK490*CENO | 주식회사 포스코 | 425 | 538 | 34 | 146.136 | 432.134 | 150.611 | 445.366 | 554.386 | 35.2 | 2024-11-07
SP96545 | HRK101460 | POSCO | 0 | 20241115 | 0 | 0 | 0.0828 | 0.296 | 1.89 | 0.0083 | 0.0008 | 0.042 | 0 | 0.288 | 0 | 0 | 0 | 0 | 0 | 0 | 0 | 0 | 0 | 0.066 | 0 | 0 | 0.0336 | 0 | 0 | 0 | 0 | 0 | 575 | 717 | 31 | 10.23 | 1536 | 264 | PHYY1901L | 1059080 | PM108 | 중경1공장 20" 조관 | 5103 | 중경 1 생산창고 | SHYY191020 | SEAH80CH | 244.5 | 10.03 | SP96545 | HRK101460 | 558 | Stripe 모재 L방향 | API-N80X-D1 | 주식회사 포스코 | 597 | 717 | 31 | 258.029 | 654.099 | 252.085 | 639.029 | 726.113 | 26.5748 | 2024-11-21
SP96548 | HRL005520 | POSCO | 0 | 20241115 | 0 | 0 | 0.0793 | 0.296 | 1.893 | 0.0063 | 0.0009 | 0.039 | 0 | 0.285 | 0 | 0 | 0 | 0 | 0 | 0 | 0 | 0 | 0 | 0.066 | 0 | 0 | 0.0315 | 0 | 0 | 0 | 0 | 0 | 576 | 709 | 30 | 10.23 | 1536 | 265 | PHYY1903L | 1059080 | PM108 | 중경1공장 20" 조관 | 5103 | 중경 1 생산창고 | SHYY192020 | SEAH80CH | 244.5 | 10.03 | SP96548 | HRL005520 | 945 | Stripe 모재 L방향 | API-N80X-D1 | 주식회사 포스코 | 589 | 723 | 30 | 259.267 | 662.497 | 266.103 | 679.965 | 720.78 | 27.9527 | 2024-11-21
SP96552 | HRL005570 | POSCO | 0 | 20241113 | 0 | 0 | 0.0799 | 0.3 | 1.901 | 0.0081 | 0.0009 | 0.042 | 0 | 0.286 | 0 | 0 | 0 | 0 | 0 | 0 | 0 | 0 | 0 | 0.066 | 0 | 0 | 0.0317 | 0 | 0 | 0 | 0 | 0 | 578 | 705 | 30 | 10.23 | 1536 | 265 | PHYY2001L | 1059080 | PM108 | 중경1공장 20" 조관 | 5103 | 중경 1 생산창고 | SHYY201020 | SEAH80CH | 244.5 | 10.03 | SP96552 | HRL005570 | 1221 | Stripe 모재 L방향 | API-N80X-D1 | 주식회사 포스코 | 578 | 705 | 30 | 253.295 | 643.383 | 254.575 | 646.635 | 712.22 | 29.9212 | 2024-11-21
SP96554 | HRL005590 | POSCO | 0 | 20241113 | 0 | 0 | 0.0793 | 0.296 | 1.895 | 0.0075 | 0.0009 | 0.041 | 0 | 0.287 | 0 | 0 | 0 | 0 | 0 | 0 | 0 | 0 | 0 | 0.066 | 0 | 0 | 0.0304 | 0 | 0 | 0 | 0 | 0 | 561 | 690 | 30 | 10.23 | 1536 | 264 | PHYY2002L | 1059080 | PM108 | 중경1공장 20" 조관 | 5103 | 중경 1 생산창고 | SHYY201030 | SEAH80CH | 244.5 | 10.03 | SP96554 | HRL005590 | 1298 | Stripe 모재 L방향 | API-N80X-D1 | 주식회사 포스코 | 561 | 690 | 30 | 265.797 | 670.98 | 269.664 | 680.742 | 726.844 | 24.6063 | 2024-11-28
SP96556 | HRL005600 | POSCO | 0 | 20241113 | 0 | 0 | 0.082 | 0.304 | 1.862 | 0.0079 | 0.002 | 0.043 | 0 | 0.287 | 0 | 0 | 0 | 0 | 0 | 0 | 0 | 0 | 0 | 0.06 | 0 | 0 | 0.0286 | 0 | 0 | 0 | 0 | 0 | 567 | 708 | 29 | 10.23 | 1536 | 264 | PHYY1802L | 1059080 | PM108 | 중경1공장 20" 조관 | 5103 | 중경 1 생산창고 | SHYY182010 | SEAH80CH | 244.5 | 10.03 | SP96556 | HRL005600 | 24 | Stripe 모재 L방향 | API-N80X-D1 | 주식회사 포스코 | 571 | 708 | 30 | 268.824 | 682.18 | 264.802 | 671.975 | 736.268 | 32.4803 | 2024-11-21
SP96558 | HRL005670 | POSCO | 0 | 20241206 | 0 | 0 | 0.079 | 0.292 | 1.878 | 0.0079 | 0.001 | 0.037 | 0 | 0.286 | 0 | 0 | 0 | 0 | 0 | 0 | 0 | 0 | 0 | 0.066 | 0 | 0 | 0.0301 | 0 | 0 | 0 | 0 | 0 | 566 | 693 | 30 | 10.23 | 1536 | 266 | PHYY1803L | 1059080 | PM108 | 중경1공장 20" 조관 | 5103 | 중경 1 생산창고 | SHYY182020 | SEAH80CH | 244.5 | 10.03 | SP96558 | HRL005670 | 241 | Stripe 모재 L방향 | API-N80X-D1 | 주식회사 포스코 | 578 | 701 | 30 | 243.633 | 618.602 | 242.414 | 615.506 | 701.648 | 29.1338 | 2024-11-21
SP96560 | HRL005720 | POSCO | 0 | 20241113 | 0 | 0 | 0.0797 | 0.297 | 1.892 | 0.0073 | 0.0012 | 0.037 | 0 | 0.294 | 0 | 0 | 0 | 0 | 0 | 0 | 0 | 0 | 0 | 0.066 | 0 | 0 | 0.03 | 0 | 0 | 0 | 0 | 0 | 559 | 686 | 30 | 10.23 | 1536 | 266 | PHYY1902L | 1059080 | PM108 | 중경1공장 20" 조관 | 5103 | 중경 1 생산창고 | SHYY191040 | SEAH80CH | 244.5 | 10.03 | SP96560 | HRL005720 | 771 | Stripe 모재 L방향 | API-N80X-D1 | 주식회사 포스코 | 585 | 722 | 30 | 267.211 | 679.05 | 266.777 | 677.947 | 734.22 | 25.9842 | 2024-11-21
SP96552 | HRL005740 | POSCO | 0 | 20241121 | 0 | 0 | 0.0799 | 0.3 | 1.901 | 0.0081 | 0.0009 | 0.042 | 0 | 0.286 | 0 | 0 | 0 | 0 | 0 | 0 | 0 | 0 | 0 | 0.066 | 0 | 0 | 0.0317 | 0 | 0 | 0 | 0 | 0 | 594 | 717 | 29 | 10.23 | 1536 | 263 | PHYZ0201L | 1060281 | PM108 | 중경1공장 20" 조관 | 5103 | 중경 1 생산창고 | SHYZ021020 | SEAH80CH | 244.5 | 10.03 | SP96552 | HRL005740 | 1637 | Stripe 모재 L방향 | API-N80X-D1 | 주식회사 포스코 | 594 | 717 | 30 | 270.226 | 684.092 | 261.207 | 661.26 | 735.828 | 25.9842 | 2024-12-05
SP96554 | HRL062610 | POSCO | 0 | 20241121 | 0 | 0 | 0.0793 | 0.296 | 1.895 | 0.0075 | 0.0009 | 0.041 | 0 | 0.287 | 0 | 0 | 0 | 0 | 0 | 0 | 0 | 0 | 0 | 0.066 | 0 | 0 | 0.0304 | 0 | 0 | 0 | 0 | 0 | 561 | 690 | 30 | 10.23 | 1536 | 265 | PHYZ0301L | 1060281 | PM108 | 중경1공장 20" 조관 | 5103 | 중경 1 생산창고 | SHYZ031010 | SEAH80CH | 244.5 | 10.03 | SP96554 | HRL062610 | 2115 | Stripe 모재 L방향 | API-N80X-D1 | 주식회사 포스코 | 585 | 716 | 31 | 263.335 | 661.217 | 261.553 | 656.74 | 728.779 | 26.5748 | 2024-12-05
SP96554 | HRL062610 | POSCO | 0 | 20241121 | 0 | 0 | 0.0793 | 0.296 | 1.895 | 0.0075 | 0.0009 | 0.041 | 0 | 0.287 | 0 | 0 | 0 | 0 | 0 | 0 | 0 | 0 | 0 | 0.066 | 0 | 0 | 0.0304 | 0 | 0 | 0 | 0 | 0 | 561 | 690 | 30 | 10.23 | 1536 | 265 | PHYZ0202L | 1060281 | PM108 | 중경1공장 20" 조관 | 5103 | 중경 1 생산창고 | SHYZ022020 | SEAH80CH | 244.5 | 10.03 | SP96554 | HRL062610 | 1886 | Stripe 모재 L방향 | API-N80X-D1 | 주식회사 포스코 | 585 | 716 | 31 | 277.412 | 699.315 | 275.306 | 694.007 | 744.471 | 26.1811 | 2024-12-05
SP96545 | HRL062670 | POSCO | 0 | 20241121 | 0 | 0 | 0.0828 | 0.296 | 1.89 | 0.0083 | 0.0008 | 0.042 | 0 | 0.288 | 0 | 0 | 0 | 0 | 0 | 0 | 0 | 0 | 0 | 0.066 | 0 | 0 | 0.0336 | 0 | 0 | 0 | 0 | 0 | 597 | 707 | 30 | 10.23 | 1536 | 266 | PHYZ0303L | 1060281 | PM108 | 중경1공장 20" 조관 | 5103 | 중경 1 생산창고 | SHYZ031030 | SEAH80CH | 244.5 | 10.03 | SP96545 | HRL062670 | 2217 | Stripe 모재 L방향 | API-N80X-D1 | 주식회사 포스코 | 597 | 717 | 31 | 276.886 | 697.003 | 268.643 | 676.251 | 753.444 | 25.9842 | 2024-12-05
SP96548 | HRL062730 | POSCO | 0 | 20241121 | 0 | 0 | 0.0793 | 0.296 | 1.893 | 0.0063 | 0.0009 | 0.039 | 0 | 0.285 | 0 | 0 | 0 | 0 | 0 | 0 | 0 | 0 | 0 | 0.066 | 0 | 0 | 0.0315 | 0 | 0 | 0 | 0 | 0 | 576 | 709 | 30 | 10.23 | 1536 | 265 | PHYZ0304L | 1060281 | PM108 | 중경1공장 20" 조관 | 5103 | 중경 1 생산창고 | SHYZ031040 | SEAH80CH | 244.5 | 10.03 | SP96548 | HRL062730 | 2297 | Stripe 모재 L방향 | API-N80X-D1 | 주식회사 포스코 | 576 | 709 | 30 | 276.086 | 698.606 | 276.895 | 700.652 | 753.557 | 26.1811 | 2024-12-05
SP96556 | HRL062780 | POSCO | 0 | 20241121 | 0 | 0 | 0.082 | 0.304 | 1.862 | 0.0079 | 0.002 | 0.043 | 0 | 0.287 | 0 | 0 | 0 | 0 | 0 | 0 | 0 | 0 | 0 | 0.06 | 0 | 0 | 0.0286 | 0 | 0 | 0 | 0 | 0 | 567 | 708 | 29 | 10.23 | 1536 | 265 | PHYZ0302L | 1060281 | PM108 | 중경1공장 20" 조관 | 5103 | 중경 1 생산창고 | SHYZ031020 | SEAH80CH | 244.5 | 10.03 | SP96556 | HRL062780 | 2136 | Stripe 모재 L방향 | API-N80X-D1 | 주식회사 포스코 | 571 | 708 | 30 | 272.102 | 687.178 | 264.986 | 669.208 | 732.623 | 26.9685 | 2024-12-05
SP96550 | HRL062800 | POSCO | 0 | 20241121 | 0 | 0 | 0.08 | 0.3 | 1.903 | 0.0073 | 0.0009 | 0.041 | 0 | 0.29 | 0 | 0 | 0 | 0 | 0 | 0 | 0 | 0 | 0 | 0.066 | 0 | 0 | 0.0339 | 0 | 0 | 0 | 0 | 0 | 580 | 718 | 29 | 10.23 | 1536 | 265 | PHYY3006L | 1060281 | PM108 | 중경1공장 20" 조관 | 5103 | 중경 1 생산창고 | SHYY302010 | SEAH80CH | 244.5 | 10.03 | SP96550 | HRL062800 | 1333 | Stripe 모재 L방향 | API-N80X-D1 | 주식회사 포스코 | 586 | 718 | 30 | 274.481 | 695 | 267.68 | 677.778 | 751.369 | 25.1968 | 2024-12-05
SP98195 | HRL072440 | POSCO | 0 | 20241123 | 0 | 0 | 0.0768 | 0.298 | 1.891 | 0.0083 | 0.0007 | 0.031 | 0 | 0.289 | 0 | 0 | 0 | 0 | 0 | 0 | 0 | 0 | 0 | 0.065 | 0 | 0 | 0.0317 | 0 | 0 | 0 | 0 | 0 | 584 | 697 | 30 | 10.36 | 1718 | 235 | PHYZ2403L | 1061796 | PM108 | 중경1공장 20" 조관 | 5103 | 중경 1 생산창고 | SHYZ242010 | SEAH80CH | 273.1 | 10.16 | SP98195 | HRL072440 | 2012 | Stripe 모재 L방향 | API-N80X-D1 | 주식회사 포스코 | 584 | 712 | 30 | 277.69 | 697.879 | 269.633 | 677.629 | 749.279 | 31.496 | 2024-12-27
SP98195 | HRL072440 | POSCO | 0 | 20241123 | 0 | 0 | 0.0768 | 0.298 | 1.891 | 0.0083 | 0.0007 | 0.031 | 0 | 0.289 | 0 | 0 | 0 | 0 | 0 | 0 | 0 | 0 | 0 | 0.065 | 0 | 0 | 0.0317 | 0 | 0 | 0 | 0 | 0 | 584 | 697 | 30 | 10.36 | 1718 | 235 | PHYZ2402L | 1061796 | PM108 | 중경1공장 20" 조관 | 5103 | 중경 1 생산창고 | SHYZ242010 | SEAH80CH | 273.1 | 10.16 | SP98195 | HRL072440 | 1811 | Stripe 모재 L방향 | API-N80X-D1 | 주식회사 포스코 | 584 | 712 | 30 | 273.084 | 689.176 | 262.934 | 663.561 | 742.28 | 29.1338 | 2024-12-27
SP98193 | HRL072490 | POSCO | 0 | 20241125 | 0 | 0 | 0.078 | 0.287 | 1.892 | 0.0116 | 0.0006 | 0.028 | 0 | 0.291 | 0 | 0 | 0 | 0 | 0 | 0 | 0 | 0 | 0 | 0.066 | 0 | 0 | 0.0337 | 0 | 0 | 0 | 0 | 0 | 571 | 706 | 31 | 10.36 | 1718 | 235 | PHYZ2009L | 1061796 | PM108 | 중경1공장 20" 조관 | 5103 | 중경 1 생산창고 | SHYZ202080 | SEAH80CH | 273.1 | 10.16 | SP98193 | HRL072490 | 10 | Stripe 모재 L방향 | API-N80X-D1 | 주식회사 포스코 | 579 | 706 | 31 | 255.833 | 640.914 | 250.502 | 627.559 | 714.898 | 26.7716 | 2024-12-27
SP98209 | HRL072520 | POSCO | 0 | 20241125 | 0 | 0 | 0.0763 | 0.3 | 1.842 | 0.0064 | 0.0017 | 0.037 | 0 | 0.285 | 0 | 0 | 0 | 0 | 0 | 0 | 0 | 0 | 0 | 0.065 | 0 | 0 | 0.0332 | 0 | 0 | 0 | 0 | 0 | 555 | 685 | 32 | 10.36 | 1718 | 233 | PHYZ2101L | 1061796 | PM108 | 중경1공장 20" 조관 | 5103 | 중경 1 생산창고 | SHYZ211020 | SEAH80CH | 273.1 | 10.16 | SP98209 | HRL072520 | 237 | Stripe 모재 L방향 | API-N80X-D1 | 주식회사 포스코 | 587 | 713 | 32 | 271.422 | 676.441 | 260.67 | 649.644 | 728.203 | 25.5905 | 2024-12-27
SP98201 | HRL072560 | POSCO | 0 | 20241125 | 0 | 0 | 0.0769 | 0.29 | 1.901 | 0.0059 | 0.0008 | 0.032 | 0 | 0.292 | 0 | 0 | 0 | 0 | 0 | 0 | 0 | 0 | 0 | 0.066 | 0 | 0 | 0.0299 | 0 | 0 | 0 | 0 | 0 | 592 | 704 | 31 | 10.36 | 1718 | 235 | PHYZ2401L | 1061796 | PM108 | 중경1공장 20" 조관 | 5103 | 중경 1 생산창고 | SHYZ241020 | SEAH80CH | 273.1 | 10.16 | SP98201 | HRL072560 | 1555 | Stripe 모재 L방향 | API-N80X-D1 | 주식회사 포스코 | 592 | 704 | 31 | 258.863 | 655.559 | 256.803 | 650.343 | 712.111 | 28.5433 | 2024-12-27
SP98212 | HRL072730 | POSCO | 0 | 20241123 | 0 | 0 | 0.0778 | 0.302 | 1.829 | 0.0076 | 0.0019 | 0.046 | 0 | 0.282 | 0 | 0 | 0 | 0 | 0 | 0 | 0 | 0 | 0 | 0.064 | 0 | 0 | 0.0334 | 0 | 0 | 0 | 0 | 0 | 570 | 708 | 31 | 10.36 | 1718 | 234 | PHYZ2301L | 1061796 | PM108 | 중경1공장 20" 조관 | 5103 | 중경 1 생산창고 | SHYZ231020 | SEAH80CH | 273.1 | 10.16 | SP98212 | HRL072730 | 1034 | Stripe 모재 L방향 | API-N80X-D1 | 주식회사 포스코 | 577 | 708 | 32 | 258.791 | 649.414 | 257.464 | 646.085 | 727.608 | 27.3622 | 2024-12-27
SP98214 | HRL085730 | POSCO | 0 | 20241206 | 0 | 0 | 0.079 | 0.305 | 1.887 | 0.0082 | 0.0011 | 0.036 | 0 | 0.289 | 0 | 0 | 0 | 0 | 0 | 0 | 0 | 0 | 0 | 0.065 | 0 | 0 | 0.0317 | 0 | 0 | 0 | 0 | 0 | 555 | 705 | 30 | 10.36 | 1718 | 234 | PHYZ2102L | 1061796 | PM108 | 중경1공장 20" 조관 | 5103 | 중경 1 생산창고 | SHYZ212020 | SEAH80CH | 273.1 | 10.16 | SP98214 | HRL085730 | 507 | Stripe 모재 L방향 | API-N80X-D1 | 주식회사 포스코 | 579 | 705 | 31 | 262.277 | 661.055 | 257.548 | 649.136 | 710.313 | 27.559 | 2024-12-27
SQ76223 | HRL100710 | POSCO | 0 | 20241130 | 0 | 0 | 0.1856 | 0.01 | 0.787 | 0.0104 | 0.0028 | 0 | 0 | 0.017 | 0.022 | 0.0001 | 0 | 0.01 | 0 | 0 | 0 | 0.001 | 0 | 0.001 | 0 | 0 | 0.001 | 0.001 | 0 | 0 | 0 | 0 | 292 | 487 | 39 | 8.95 | 849 | 302 | PHYZ1904W | 1061668 | PM108 | 중경1공장 20" 조관 | 5103 | 중경 1 생산창고 | SHYZ192070 | N5LBT | 273.1 | 9.3 | SQ76223 | HRL100710 | 44 | Stripe 용접 | SPHT3 | 주식회사 포스코 |  |  |  | 102.91 | 295.786 | 0 | 0 | 544.184 | 0 | 2024-12-23
SQ76223 | HRL100710 | POSCO | 0 | 20241130 | 0 | 0 | 0.1856 | 0.01 | 0.787 | 0.0104 | 0.0028 | 0 | 0 | 0.017 | 0.022 | 0.0001 | 0 | 0.01 | 0 | 0 | 0 | 0.001 | 0 | 0.001 | 0 | 0 | 0.001 | 0.001 | 0 | 0 | 0 | 0 | 292 | 487 | 39 | 8.95 | 849 | 302 | PHYZ1904T | 1061668 | PM108 | 중경1공장 20" 조관 | 5103 | 중경 1 생산창고 | SHYZ192070 | N5LBT | 273.1 | 9.3 | SQ76223 | HRL100710 | 44 | Stripe 모재 T방향 | SPHT3 | 주식회사 포스코 |  |  |  | 136.163 | 392.679 | 142.203 | 410.095 | 500.599 | 36 | 2024-12-23
SP98873 | HRL122140 | POSCO | 0 | 20241223 | 0.129 | 0.242 | 0.0694 | 0.192 | 1.005 | 0.0091 | 0.0015 | 0.045 | 0.045 | 0.017 | 0.008 | 0.0002 | 0.0029 | 0.016 | 0 | 0 | 0 | 0.001 | 0.0037 | 0.019 | 0 | 0 | 0.0012 | 0.001 | 0 | 0 | 0 | 155 | 449 | 516 | 42 | 9.15 | 1267 | 321 | PHZ10901T | 1063371 | PM108 | 중경1공장 20" 조관 | 5103 | 중경 1 생산창고 | SHZ1091010 | NX52L2T | 406.4 | 9.5 | SP98873 | HRL122140 | 66 | Stripe 모재 T방향 | API-X52L2C | 주식회사 포스코 | 449 | 516 | 42 | 145.194 | 407.919 | 150.836 | 423.771 | 512.861 | 41.2 | 2025-01-14
SP98873 | HRL122140 | POSCO | 0 | 20241223 | 0.129 | 0.242 | 0.0694 | 0.192 | 1.005 | 0.0091 | 0.0015 | 0.045 | 0.045 | 0.017 | 0.008 | 0.0002 | 0.0029 | 0.016 | 0 | 0 | 0 | 0.001 | 0.0037 | 0.019 | 0 | 0 | 0.0012 | 0.001 | 0 | 0 | 0 | 155 | 449 | 516 | 42 | 9.15 | 1267 | 321 | PHZ10901W | 1063371 | PM108 | 중경1공장 20" 조관 | 5103 | 중경 1 생산창고 | SHZ1091010 | NX52L2T | 406.4 | 9.5 | SP98873 | HRL122140 | 66 | Stripe 용접 | API-X52L2C | 주식회사 포스코 | 449 | 516 | 42 | 0 | 0 | 0 | 0 | 553.674 | 0 | 2025-01-14
SP98836 | HRL123100 | POSCO | 0 | 20241217 | 0 | 0 | 0.075 | 0.302 | 1.883 | 0.0088 | 0.0008 | 0.033 | 0 | 0.284 | 0 | 0 | 0 | 0 | 0 | 0 | 0 | 0 | 0 | 0.066 | 0 | 0 | 0.0304 | 0 | 0 | 0 | 0 | 0 | 631 | 718 | 29 | 8.66 | 936 | 340 | PHYZ2802L | 1062748 | PM108 | 중경1공장 20" 조관 | 5103 | 중경 1 생산창고 | SHYZ282010 | SEAH80CH | 298.45 | 8.46 | SP98836 | HRL123100 | 710 | Stripe 모재 L방향 | API-N80X | 주식회사 포스코 | 631 | 718 | 29 | 235.346 | 707.145 | 231.828 | 696.575 | 747.384 | 25.3937 | 2025-01-08
SP98836 | HRL123100 | POSCO | 0 | 20241217 | 0 | 0 | 0.075 | 0.302 | 1.883 | 0.0088 | 0.0008 | 0.033 | 0 | 0.284 | 0 | 0 | 0 | 0 | 0 | 0 | 0 | 0 | 0 | 0.066 | 0 | 0 | 0.0304 | 0 | 0 | 0 | 0 | 0 | 631 | 718 | 29 | 8.66 | 936 | 340 | PHYZ2803L | 1062748 | PM108 | 중경1공장 20" 조관 | 5103 | 중경 1 생산창고 | SHYZ282010 | SEAH80CH | 298.45 | 8.46 | SP98836 | HRL123100 | 801 | Stripe 모재 L방향 | API-N80X | 주식회사 포스코 | 631 | 718 | 29 | 228.789 | 686.223 | 227.889 | 683.524 | 739.01 | 27.1653 | 2025-01-08
SP98832 | HRL123300 | POSCO | 0 | 20241212 | 0 | 0 | 0.0781 | 0.299 | 1.874 | 0.0085 | 0.001 | 0.03 | 0 | 0.287 | 0 | 0 | 0 | 0 | 0 | 0 | 0 | 0 | 0 | 0.066 | 0 | 0 | 0.03 | 0 | 0 | 0 | 0 | 0 | 619 | 708 | 29 | 8.66 | 936 | 340 | PHYZ2801L | 1062748 | PM108 | 중경1공장 20" 조관 | 5103 | 중경 1 생산창고 | SHYZ281010 | SEAH80CH | 298.45 | 8.46 | SP98832 | HRL123300 | 329 | Stripe 모재 L방향 | API-N80X | 주식회사 포스코 | 619 | 715 | 29 | 215.382 | 648.587 | 214.762 | 646.719 | 720.449 | 24.6063 | 2025-01-08
SP98834 | HRL123420 | POSCO | 0 | 20241211 | 0 | 0 | 0.076 | 0.299 | 1.884 | 0.0081 | 0.0009 | 0.028 | 0 | 0.287 | 0 | 0 | 0 | 0 | 0 | 0 | 0 | 0 | 0 | 0.065 | 0 | 0 | 0.0301 | 0 | 0 | 0 | 0 | 0 | 632 | 714 | 29 | 8.66 | 936 | 337 | PHYZ2804L | 1062748 | PM108 | 중경1공장 20" 조관 | 5103 | 중경 1 생산창고 | SHYZ282020 | SEAH80CH | 298.45 | 8.46 | SP98834 | HRL123420 | 831 | Stripe 모재 L방향 | API-N80X | 주식회사 포스코 | 632 | 714 | 30 | 230.464 | 693.743 | 227.674 | 685.344 | 739.463 | 26.7716 | 2025-01-08
SP98834 | HRL123420 | POSCO | 0 | 20241211 | 0 | 0 | 0.076 | 0.299 | 1.884 | 0.0081 | 0.0009 | 0.028 | 0 | 0.287 | 0 | 0 | 0 | 0 | 0 | 0 | 0 | 0 | 0 | 0.065 | 0 | 0 | 0.0301 | 0 | 0 | 0 | 0 | 0 | 632 | 714 | 29 | 8.66 | 936 | 337 | PHYZ2805L | 1062748 | PM108 | 중경1공장 20" 조관 | 5103 | 중경 1 생산창고 | SHYZ282020 | SEAH80CH | 298.45 | 8.46 | SP98834 | HRL123420 | 901 | Stripe 모재 L방향 | API-N80X | 주식회사 포스코 | 632 | 714 | 30 | 218.072 | 652.892 | 217.494 | 651.161 | 722.512 | 26.7716 | 2025-01-08
SP98834 | HRL123420 | POSCO | 0 | 20241211 | 0 | 0 | 0.076 | 0.299 | 1.884 | 0.0081 | 0.0009 | 0.028 | 0 | 0.287 | 0 | 0 | 0 | 0 | 0 | 0 | 0 | 0 | 0 | 0.065 | 0 | 0 | 0.0301 | 0 | 0 | 0 | 0 | 0 | 632 | 714 | 29 | 8.66 | 936 | 337 | PHYZ2806L | 1062748 | PM108 | 중경1공장 20" 조관 | 5103 | 중경 1 생산창고 | SHYZ282020 | SEAH80CH | 298.45 | 8.46 | SP98834 | HRL123420 | 1001 | Stripe 모재 L방향 | API-N80X | 주식회사 포스코 | 632 | 714 | 30 | 223.677 | 678.173 | 221.42 | 671.33 | 731.76 | 25.3937 | 2025-01-08
SQ77019 | HRL128580 | POSCO | 0 | 20241210 | 0.218 | 0.37 | 0.1504 | 0.01 | 1.279 | 0.0125 | 0.0036 | 0 | 0 | 0 | 0 | 0 | 0 | 0 | 0 | 0 | 0 | 0 | 0.0028 | 0 | 0 | 0 | 0 | 0 | 0 | 0 | 0 | 0 | 499 | 588 | 28 | 6 | 841 | 417 | PHYZ1401L | 1061558 | PM108 | 중경1공장 20" 조관 | 5103 | 중경 1 생산창고 | SHYZ141120 | SNT355E | 267.4 | 6 | SQ77019 | HRL128580 |  | Stripe 모재 L방향 | SNT355E | 주식회사 포스코 | 499 | 588 | 28 | 75.234 | 498.17 | 76.4389 | 506.148 | 598.898 | 28.3999 | 2024-12-18
SQ77019 | HRL128590 | POSCO | 0 | 20241213 | 0.218 | 0.37 | 0.1504 | 0.01 | 1.279 | 0.0125 | 0.0036 | 0 | 0 | 0 | 0 | 0 | 0 | 0 | 0 | 0 | 0 | 0 | 0.0028 | 0 | 0 | 0 | 0 | 0 | 0 | 0 | 0 | 0 | 469 | 581 | 30 | 8 | 835 | 328 | PHYZ1601L | 1061593 | PM108 | 중경1공장 20" 조관 | 5103 | 중경 1 생산창고 | SHYZ162140 | SNT355E | 267.4 | 8 | SQ77019 | HRL128590 |  | Stripe 모재 L방향 | SNT355E | 주식회사 포스코 | 469 | 581 | 30 | 93.9512 | 467.323 | 84.4771 | 420.198 | 581.124 | 31.6 | 2024-12-18
SQ77047 | HRL129910 | POSCO | 0 | 20241216 | 0 | 0 | 0.1729 | 0.01 | 0.454 | 0.011 | 0.0033 | 0 | 0 | 0.015 | 0.006 | 0.0001 | 0 | 0.01 | 0 | 0 | 0 | 0.002 | 0 | 0.001 | 0 | 0 | 0.001 | 0 | 0 | 0 | 0 | 0 | 312 | 472 | 36 | 4.65 | 863 | 650 | PHYZ1801W | 1061657 | PM108 | 중경1공장 20" 조관 | 5103 | 중경 1 생산창고 | SHYZ182010 | N5LBT | 273.1 | 4.8 | SQ77047 | HRL129910 | 34 | Stripe 용접 | SPHT3 | 주식회사 포스코 | 312 | 472 | 36 | 72.381 | 390.285 | 0 | 0 | 516.731 | 0 | 2024-12-23
SQ77047 | HRL129910 | POSCO | 0 | 20241216 | 0 | 0 | 0.1729 | 0.01 | 0.454 | 0.011 | 0.0033 | 0 | 0 | 0.015 | 0.006 | 0.0001 | 0 | 0.01 | 0 | 0 | 0 | 0.002 | 0 | 0.001 | 0 | 0 | 0.001 | 0 | 0 | 0 | 0 | 0 | 312 | 472 | 36 | 4.65 | 863 | 650 | PHYZ1801T | 1061657 | PM108 | 중경1공장 20" 조관 | 5103 | 중경 1 생산창고 | SHYZ182010 | N5LBT | 273.1 | 4.8 | SQ77047 | HRL129910 | 34 | Stripe 모재 T방향 | SPHT3 | 주식회사 포스코 | 312 | 472 | 36 | 68.8343 | 381.417 | 70.1499 | 388.707 | 482.746 | 36.6 | 2024-12-23
SP98207 | HRM034190 | POSCO | 0 | 20241224 | 0 | 0 | 0.078 | 0.3 | 1.899 | 0.0055 | 0.0011 | 0.034 | 0 | 0.292 | 0 | 0 | 0 | 0 | 0 | 0 | 0 | 0 | 0 | 0.068 | 0 | 0 | 0.0335 | 0 | 0 | 0 | 0 | 0 | 571 | 681 | 32 | 10.36 | 1718 | 235 | PHZ42906L | 1072246 | PM108 | 중경1공장 20" 조관 | 5103 | 중경 1 생산창고 | SHZ4292020 | SEAH80CH | 273.1 | 10.16 | SP98207 | HRM034190 | 3303 | Stripe 모재 L방향 | API-N80X-D1 | 주식회사 포스코 | 571 | 681 | 32 | 263.468 | 659.621 | 259.891 | 650.666 | 727.011 | 28.8 | 2025-05-09
SP98870 | HRM063640 | POSCO | 0 | 20250103 | 0.132 | 0.243 | 0.0727 | 0.199 | 0.99 | 0.0096 | 0.0017 | 0.038 | 0.041 | 0.017 | 0.007 | 0.0003 | 0.0028 | 0.012 | 0 | 0 | 0 | 0.003 | 0.0043 | 0.021 | 0 | 0 | 0.0017 | 0 | 0 | 0 | 0 | 155 | 452 | 525 | 41 | 9.15 | 1267 | 316 | PHZ10902T | 1063371 | PM108 | 중경1공장 20" 조관 | 5103 | 중경 1 생산창고 | SHZ1091020 | NX52L2T | 406.4 | 9.5 | SP98870 | HRM063640 | 114 | Stripe 모재 T방향 | API-X52L2C | 주식회사 포스코 | 452 | 525 | 41 | 146.481 | 415.123 | 152.744 | 432.872 | 520.334 | 40 | 2025-01-14
SP98870 | HRM063640 | POSCO | 0 | 20250103 | 0.132 | 0.243 | 0.0727 | 0.199 | 0.99 | 0.0096 | 0.0017 | 0.038 | 0.041 | 0.017 | 0.007 | 0.0003 | 0.0028 | 0.012 | 0 | 0 | 0 | 0.003 | 0.0043 | 0.021 | 0 | 0 | 0.0017 | 0 | 0 | 0 | 0 | 155 | 452 | 525 | 41 | 9.15 | 1267 | 316 | PHZ10902W | 1063371 | PM108 | 중경1공장 20" 조관 | 5103 | 중경 1 생산창고 | SHZ1091020 | NX52L2T | 406.4 | 9.5 | SP98870 | HRM063640 | 114 | Stripe 용접 | API-X52L2C | 주식회사 포스코 | 452 | 525 | 41 | 187.921 | 533.333 | 0 | 0 | 570.539 | 0 | 2025-01-14
SQ78679 | HRM063880 | POSCO | 0 | 20241231 | 0 | 0 | 0.1892 | 0.009 | 0.484 | 0.0132 | 0.0057 | 0 | 0 | 0.019 | 0.013 | 0.0001 | 0 | 0.018 | 0 | 0 | 0 | 0.002 | 0 | 0.001 | 0 | 0 | 0.0009 | 0 | 0 | 0 | 0 | 0 | 303 | 488 | 37 | 6.2 | 1016 | 494 | PHYZ3108W | 1062835 | PM108 | 중경1공장 20" 조관 | 5103 | 중경 1 생산창고 | SHYZ312040 | N5LBT | 323.9 | 6.4 | SQ78679 | HRM063880 | 47 | Stripe 용접 | SPHT3 | 주식회사 포스코 | 303 | 488 | 37 | 0 | 0 | 0 | 0 | 528.827 | 0 | 2025-01-08
SQ78679 | HRM063880 | POSCO | 0 | 20241231 | 0 | 0 | 0.1892 | 0.009 | 0.484 | 0.0132 | 0.0057 | 0 | 0 | 0.019 | 0.013 | 0.0001 | 0 | 0.018 | 0 | 0 | 0 | 0.002 | 0 | 0.001 | 0 | 0 | 0.0009 | 0 | 0 | 0 | 0 | 0 | 303 | 488 | 37 | 6.2 | 1016 | 494 | PHYZ3108T | 1062835 | PM108 | 중경1공장 20" 조관 | 5103 | 중경 1 생산창고 | SHYZ312040 | N5LBT | 323.9 | 6.4 | SQ78679 | HRM063880 | 47 | Stripe 모재 T방향 | SPHT3 | 주식회사 포스코 | 303 | 488 | 37 | 85.8011 | 358.115 | 87.4189 | 364.868 | 493.59 | 38.6 | 2025-01-08
SQ78679 | HRM064050 | POSCO | 0 | 20250107 | 0 | 0 | 0.1892 | 0.009 | 0.484 | 0.0132 | 0.0057 | 0 | 0 | 0.019 | 0.013 | 0.0001 | 0 | 0.018 | 0 | 0 | 0 | 0.002 | 0 | 0.001 | 0 | 0 | 0.0009 | 0 | 0 | 0 | 0 | 0 | 309 | 475 | 37 | 6.2 | 857 | 487 | PHZ20508T | 1065293 | PM108 | 중경1공장 20" 조관 | 5103 | 중경 1 생산창고 | SHZ2052050 | N5LBT | 273.1 | 6.4 | SQ78679 | HRM064050 | 1 | Stripe 모재 T방향 | SPHT3 | 주식회사 포스코 | 309 | 475 | 37 | 87.4662 | 366.086 | 87.9523 | 368.12 | 487.659 | 36.3999 | 2025-02-14
SQ78679 | HRM064050 | POSCO | 0 | 20250107 | 0 | 0 | 0.1892 | 0.009 | 0.484 | 0.0132 | 0.0057 | 0 | 0 | 0.019 | 0.013 | 0.0001 | 0 | 0.018 | 0 | 0 | 0 | 0.002 | 0 | 0.001 | 0 | 0 | 0.0009 | 0 | 0 | 0 | 0 | 0 | 309 | 475 | 37 | 6.2 | 857 | 487 | PHZ20508W | 1065293 | PM108 | 중경1공장 20" 조관 | 5103 | 중경 1 생산창고 | SHZ2052050 | N5LBT | 273.1 | 6.4 | SQ78679 | HRM064050 | 1 | Stripe 용접 | SPHT3 | 주식회사 포스코 | 309 | 475 | 37 | 0 | 0 | 0 | 0 | 548.259 | 0 | 2025-02-14
SQ79082 | HRM084280 | POSCO | 0 | 20250107 | 0 | 0 | 0.1752 | 0.01 | 0.793 | 0.0172 | 0.0044 | 0 | 0 | 0.023 | 0.009 | 0.0001 | 0 | 0.011 | 0 | 0 | 0 | 0.002 | 0 | 0 | 0 | 0 | 0.0008 | 0 | 0 | 0 | 0 | 0 | 301 | 486 | 39 | 8.95 | 849 | 300 | PHZ11604W | 1063932 | PM108 | 중경1공장 20" 조관 | 5103 | 중경 1 생산창고 | SHZ1162030 | N5LBT | 273.1 | 9.3 | SQ79082 | HRM084280 | 92 | Stripe 용접 | SPHT3 | 주식회사 포스코 | 301 | 486 | 39 | 143.431 | 410.217 | 0 | 0 | 547.681 | 0 | 2025-01-23
SQ79082 | HRM084280 | POSCO | 0 | 20250107 | 0 | 0 | 0.1752 | 0.01 | 0.793 | 0.0172 | 0.0044 | 0 | 0 | 0.023 | 0.009 | 0.0001 | 0 | 0.011 | 0 | 0 | 0 | 0.002 | 0 | 0 | 0 | 0 | 0.0008 | 0 | 0 | 0 | 0 | 0 | 301 | 486 | 39 | 8.95 | 849 | 300 | PHZ11604T | 1063932 | PM108 | 중경1공장 20" 조관 | 5103 | 중경 1 생산창고 | SHZ1162030 | N5LBT | 273.1 | 9.3 | SQ79082 | HRM084280 | 92 | Stripe 모재 T방향 | SPHT3 | 주식회사 포스코 | 301 | 486 | 39 | 134.041 | 384.966 | 139.994 | 402.062 | 491.948 | 38.3999 | 2025-01-23
SQ79079 | HRM084370 | POSCO | 0 | 20250109 | 0 | 0 | 0.1821 | 0.015 | 0.827 | 0.0166 | 0.0045 | 0 | 0 | 0.018 | 0.008 | 0 | 0 | 0.013 | 0 | 0 | 0 | 0.003 | 0 | 0 | 0 | 0 | 0.0011 | 0.001 | 0 | 0 | 0 | 0 | 311 | 506 | 37 | 8.95 | 849 | 344 | PHZ11701T | 1063927 | PM108 | 중경1공장 20" 조관 | 5103 | 중경 1 생산창고 | SHZ1171010 | N5LBT | 273.1 | 9.3 | SQ79079 | HRM084370 | 125 | Stripe 모재 T방향 | SPHT3 | 주식회사 포스코 | 311 | 506 | 39 | 131.551 | 379.216 | 138.958 | 400.569 | 504.945 | 36.3999 | 2025-01-23
SQ79079 | HRM084370 | POSCO | 0 | 20250109 | 0 | 0 | 0.1821 | 0.015 | 0.827 | 0.0166 | 0.0045 | 0 | 0 | 0.018 | 0.008 | 0 | 0 | 0.013 | 0 | 0 | 0 | 0.003 | 0 | 0 | 0 | 0 | 0.0011 | 0.001 | 0 | 0 | 0 | 0 | 311 | 506 | 37 | 8.95 | 849 | 344 | PHZ11701W | 1063927 | PM108 | 중경1공장 20" 조관 | 5103 | 중경 1 생산창고 | SHZ1171010 | N5LBT | 273.1 | 9.3 | SQ79079 | HRM084370 | 125 | Stripe 용접 | SPHT3 | 주식회사 포스코 | 311 | 506 | 39 | 154.745 | 444.972 | 0 | 0 | 551.038 | 0 | 2025-01-23
SQ79076 | HRM084380 | POSCO | 0 | 20241231 | 0 | 0 | 0.1834 | 0.009 | 0.784 | 0.0137 | 0.0049 | 0 | 0 | 0.025 | 0.011 | 0.0001 | 0 | 0.018 | 0 | 0 | 0 | 0.002 | 0 | 0 | 0 | 0 | 0.0009 | 0 | 0 | 0 | 0 | 0 | 314 | 505 | 38 | 8.95 | 849 | 335 | PHZ11603W | 1063931 | PM108 | 중경1공장 20" 조관 | 5103 | 중경 1 생산창고 | SHZ1161060 | N5LBT | 273.1 | 9.3 | SQ79076 | HRM084380 | 1 | Stripe 용접 | SPHT3 | 주식회사 포스코 | 314 | 505 | 39 | 97.8107 | 280.02 | 0 | 0 | 572.342 | 0 | 2025-01-23
SQ79076 | HRM084380 | POSCO | 0 | 20241231 | 0 | 0 | 0.1834 | 0.009 | 0.784 | 0.0137 | 0.0049 | 0 | 0 | 0.025 | 0.011 | 0.0001 | 0 | 0.018 | 0 | 0 | 0 | 0.002 | 0 | 0 | 0 | 0 | 0.0009 | 0 | 0 | 0 | 0 | 0 | 314 | 505 | 38 | 8.95 | 849 | 335 | PHZ11603T | 1063931 | PM108 | 중경1공장 20" 조관 | 5103 | 중경 1 생산창고 | SHZ1161060 | N5LBT | 273.1 | 9.3 | SQ79076 | HRM084380 | 1 | Stripe 모재 T방향 | SPHT3 | 주식회사 포스코 | 314 | 505 | 39 | 135.366 | 387.465 | 139.452 | 399.162 | 509.641 | 38 | 2025-01-23
SQ79076 | HRM084430 | POSCO | 0 | 20250120 | 0 | 0 | 0.1834 | 0.009 | 0.784 | 0.0137 | 0.0049 | 0 | 0 | 0.025 | 0.011 | 0.0001 | 0 | 0.018 | 0 | 0 | 0 | 0.002 | 0 | 0 | 0 | 0 | 0.0009 | 0 | 0 | 0 | 0 | 0 | 294 | 487 | 39 | 8.95 | 849 | 344 | PHZ12502W | 1065299 | PM108 | 중경1공장 20" 조관 | 5103 | 중경 1 생산창고 | SHZ1251020 | N5LBT | 273.1 | 9.3 | SQ79076 | HRM084430 | 20 | Stripe 용접 | SPHT3 | 주식회사 포스코 | 294 | 487 | 39 | 163.947 | 469.682 | 0 | 0 | 572.725 | 0 | 2025-02-07
SQ79076 | HRM084430 | POSCO | 0 | 20250120 | 0 | 0 | 0.1834 | 0.009 | 0.784 | 0.0137 | 0.0049 | 0 | 0 | 0.025 | 0.011 | 0.0001 | 0 | 0.018 | 0 | 0 | 0 | 0.002 | 0 | 0 | 0 | 0 | 0.0009 | 0 | 0 | 0 | 0 | 0 | 294 | 487 | 39 | 8.95 | 849 | 344 | PHZ12502T | 1065299 | PM108 | 중경1공장 20" 조관 | 5103 | 중경 1 생산창고 | SHZ1251020 | N5LBT | 273.1 | 9.3 | SQ79076 | HRM084430 | 20 | Stripe 모재 T방향 | SPHT3 | 주식회사 포스코 | 294 | 487 | 39 | 137.524 | 399.455 | 139.587 | 405.446 | 510.296 | 35 | 2025-02-07
SQ79076 | HRM084450 | POSCO | 0 | 20241231 | 0 | 0 | 0.1834 | 0.009 | 0.784 | 0.0137 | 0.0049 | 0 | 0 | 0.025 | 0.011 | 0.0001 | 0 | 0.018 | 0 | 0 | 0 | 0.002 | 0 | 0 | 0 | 0 | 0.0009 | 0 | 0 | 0 | 0 | 0 | 314 | 505 | 38 | 8.95 | 849 | 345 | PHZ11501T | 1063937 | PM108 | 중경1공장 20" 조관 | 5103 | 중경 1 생산창고 | SHZ1151030 | N5LBT | 273.1 | 9.3 | SQ79076 | HRM084450 | 1 | Stripe 모재 T방향 | SPHT3 | 주식회사 포스코 | 314 | 505 | 38 | 140.755 | 406.648 | 143.838 | 415.557 | 502.179 | 33.6 | 2025-01-20
SQ79076 | HRM084450 | POSCO | 0 | 20241231 | 0 | 0 | 0.1834 | 0.009 | 0.784 | 0.0137 | 0.0049 | 0 | 0 | 0.025 | 0.011 | 0.0001 | 0 | 0.018 | 0 | 0 | 0 | 0.002 | 0 | 0 | 0 | 0 | 0.0009 | 0 | 0 | 0 | 0 | 0 | 314 | 505 | 38 | 8.95 | 849 | 345 | PHZ11501W | 1063937 | PM108 | 중경1공장 20" 조관 | 5103 | 중경 1 생산창고 | SHZ1151030 | N5LBT | 273.1 | 9.3 | SQ79076 | HRM084450 | 1 | Stripe 용접 | SPHT3 | 주식회사 포스코 | 314 | 505 | 38 | 0 | 0 | 0 | 0 | 585.025 | 0 | 2025-01-20
SQ79079 | HRM084540 | POSCO | 0 | 20250107 | 0 | 0 | 0.1821 | 0.015 | 0.827 | 0.0166 | 0.0045 | 0 | 0 | 0.018 | 0.008 | 0 | 0 | 0.013 | 0 | 0 | 0 | 0.003 | 0 | 0 | 0 | 0 | 0.0011 | 0.001 | 0 | 0 | 0 | 0 | 311 | 506 | 37 | 8.95 | 849 | 344 | PHZ11605W | 1063929 | PM108 | 중경1공장 20" 조관 | 5103 | 중경 1 생산창고 | SHZ1162100 | N5LBT | 273.1 | 9.3 | SQ79079 | HRM084540 | 57 | Stripe 용접 | SPHT3 | 주식회사 포스코 | 311 | 506 | 39 | 166.908 | 472.588 | 0 | 0 | 570.616 | 0 | 2025-01-23
SQ79079 | HRM084540 | POSCO | 0 | 20250107 | 0 | 0 | 0.1821 | 0.015 | 0.827 | 0.0166 | 0.0045 | 0 | 0 | 0.018 | 0.008 | 0 | 0 | 0.013 | 0 | 0 | 0 | 0.003 | 0 | 0 | 0 | 0 | 0.0011 | 0.001 | 0 | 0 | 0 | 0 | 311 | 506 | 37 | 8.95 | 849 | 344 | PHZ11605T | 1063929 | PM108 | 중경1공장 20" 조관 | 5103 | 중경 1 생산창고 | SHZ1162100 | N5LBT | 273.1 | 9.3 | SQ79079 | HRM084540 | 57 | Stripe 모재 T방향 | SPHT3 | 주식회사 포스코 | 311 | 506 | 39 | 134.701 | 387.234 | 142.919 | 410.859 | 521.391 | 35 | 2025-01-23
SQ78833 | HRM094120 | POSCO | 0 | 20250107 | 0 | 0 | 0.1881 | 0.009 | 0.786 | 0.0138 | 0.0049 | 0 | 0 | 0.037 | 0.012 | 0.0001 | 0 | 0.031 | 0 | 0 | 0 | 0.006 | 0 | 0.002 | 0 | 0 | 0.0007 | 0 | 0 | 0 | 0 | 0 | 314 | 510 | 37 | 8.95 | 849 | 319 | PHZ20501W | 1065480 | PM108 | 중경1공장 20" 조관 | 5103 | 중경 1 생산창고 | SHZ2051020 | N5LBA53B | 273 | 9.3 | SQ78833 | HRM094120 | 421 | Stripe 용접 | SPHT3 | 주식회사 포스코 | 314 | 510 | 37 | 0 | 0 | 0 | 0 | 580.705 | 0 | 2025-02-11
SQ78833 | HRM094120 | POSCO | 0 | 20250107 | 0 | 0 | 0.1881 | 0.009 | 0.786 | 0.0138 | 0.0049 | 0 | 0 | 0.037 | 0.012 | 0.0001 | 0 | 0.031 | 0 | 0 | 0 | 0.006 | 0 | 0.002 | 0 | 0 | 0.0007 | 0 | 0 | 0 | 0 | 0 | 314 | 510 | 37 | 8.95 | 849 | 319 | PHZ20501T | 1065480 | PM108 | 중경1공장 20" 조관 | 5103 | 중경 1 생산창고 | SHZ2051020 | N5LBA53B | 273 | 9.3 | SQ78833 | HRM094120 | 421 | Stripe 모재 T방향 | SPHT3 | 주식회사 포스코 | 314 | 510 | 37 | 131.263 | 382.879 | 135.722 | 395.887 | 501.249 | 37.6 | 2025-02-11
SQ80005 | HRM142170 | POSCO | 0 | 20250203 | 0 | 0 | 0.1539 | 0.012 | 0.956 | 0.0126 | 0.0044 | 0.027 | 0 | 0.018 | 0.006 | 0.0001 | 0 | 0.009 | 0 | 0 | 0 | 0.002 | 0.0029 | 0.024 | 0 | 0 | 0.0011 | 0 | 0 | 0 | 0 | 0 | 415 | 560 | 34 | 12.44 | 1002 | 248 | PHZ21304T | 1065893 | PM108 | 중경1공장 20" 조관 | 5103 | 중경 1 생산창고 | SHZ2131030 | A252-3 | 323.9 | 12.7 | SQ80005 | HRM142170 |  | Stripe 모재 T방향 | STK490 | 주식회사 포스코 | 415 | 560 | 34 | 210.308 | 435.423 | 221.276 | 458.133 | 549.269 | 34.8 | 2025-02-19
SQ80005 | HRM142170 | POSCO | 0 | 20250203 | 0 | 0 | 0.1539 | 0.012 | 0.956 | 0.0126 | 0.0044 | 0.027 | 0 | 0.018 | 0.006 | 0.0001 | 0 | 0.009 | 0 | 0 | 0 | 0.002 | 0.0029 | 0.024 | 0 | 0 | 0.0011 | 0 | 0 | 0 | 0 | 0 | 415 | 560 | 34 | 12.44 | 1002 | 248 | PHZ21304W | 1065893 | PM108 | 중경1공장 20" 조관 | 5103 | 중경 1 생산창고 | SHZ2131030 | A252-3 | 323.9 | 12.7 | SQ80005 | HRM142170 |  | Stripe 용접 | STK490 | 주식회사 포스코 | 415 | 560 | 34 | 0 | 0 | 0 | 0 | 596.396 | 0 | 2025-02-19
SP01808 | HRM162090 | POSCO | 0 | 20250109 | 0 | 0 | 0.0834 | 0.309 | 1.888 | 0.0065 | 0.0009 | 0.036 | 0 | 0.292 | 0 | 0 | 0 | 0 | 0 | 0 | 0 | 0 | 0 | 0.067 | 0 | 0 | 0.0283 | 0 | 0 | 0 | 0 | 0 | 593 | 704 | 30 | 10.23 | 1536 | 266 | PHZ12003L | 1064688 | PM108 | 중경1공장 20" 조관 | 5103 | 중경 1 생산창고 | SHZ1202020 | SEAH80CH | 244.5 | 10.03 | SP01808 | HRM162090 | 307 | Stripe 모재 L방향 | API-N80X-D1 | 주식회사 포스코 | 593 | 704 | 30 | 263.752 | 680.066 | 259.581 | 669.311 | 732.455 | 25.9842 | 2025-02-07
SP01808 | HRM162090 | POSCO | 0 | 20250109 | 0 | 0 | 0.0834 | 0.309 | 1.888 | 0.0065 | 0.0009 | 0.036 | 0 | 0.292 | 0 | 0 | 0 | 0 | 0 | 0 | 0 | 0 | 0 | 0.067 | 0 | 0 | 0.0283 | 0 | 0 | 0 | 0 | 0 | 593 | 704 | 30 | 10.23 | 1536 | 266 | PHZ12004L | 1064688 | PM108 | 중경1공장 20" 조관 | 5103 | 중경 1 생산창고 | SHZ1202020 | SEAH80CH | 244.5 | 10.03 | SP01808 | HRM162090 | 501 | Stripe 모재 L방향 | API-N80X-D1 | 주식회사 포스코 | 593 | 704 | 30 | 255.641 | 648.751 | 250.281 | 635.148 | 716.815 | 28.5433 | 2025-02-07
SP01790 | HRM162130 | POSCO | 0 | 20250111 | 0 | 0 | 0.0767 | 0.297 | 1.864 | 0.0078 | 0.0012 | 0.032 | 0 | 0.283 | 0 | 0 | 0 | 0 | 0 | 0 | 0 | 0 | 0 | 0.066 | 0 | 0 | 0.0301 | 0 | 0 | 0 | 0 | 0 | 578 | 702 | 30 | 10.23 | 1536 | 263 | PHZ12101L | 1064688 | PM108 | 중경1공장 20" 조관 | 5103 | 중경 1 생산창고 | SHZ1211020 | SEAH80CH | 244.5 | 10.03 | SP01790 | HRM162130 | 606 | Stripe 모재 L방향 | API-N80X-D1 | 주식회사 포스코 | 578 | 702 | 30 | 281.976 | 710.138 | 276.013 | 695.121 | 755.504 | 26.3189 | 2025-02-07
SP01805 | HRM162160 | POSCO | 0 | 20250111 | 0 | 0 | 0.0807 | 0.299 | 1.881 | 0.0106 | 0.0012 | 0.036 | 0 | 0.291 | 0 | 0 | 0 | 0 | 0 | 0 | 0 | 0 | 0 | 0.064 | 0 | 0 | 0.0294 | 0 | 0 | 0 | 0 | 0 | 553 | 717 | 30 | 10.23 | 1536 | 263 | PHZ12102L | 1064688 | PM108 | 중경1공장 20" 조관 | 5103 | 중경 1 생산창고 | SHZ1211040 | SEAH80CH | 244.5 | 10.03 | SP01805 | HRM162160 | 881 | Stripe 모재 L방향 | API-N80X-D1 | 주식회사 포스코 | 591 | 717 | 30 | 258.288 | 655.88 | 252.746 | 641.806 | 725.964 | 26.3385 | 2025-02-07
SP01787 | HRM162250 | POSCO | 0 | 20250121 | 0 | 0 | 0.081 | 0.292 | 1.858 | 0.0081 | 0.0014 | 0.026 | 0 | 0.283 | 0 | 0 | 0 | 0 | 0 | 0 | 0 | 0 | 0 | 0.065 | 0 | 0 | 0.0311 | 0 | 0 | 0 | 0 | 0 | 563 | 694 | 30 | 10.23 | 1536 | 264 | PHZ12203L | 1064688 | PM108 | 중경1공장 20" 조관 | 5103 | 중경 1 생산창고 | SHZ1222010 | SEAH80CH | 244.5 | 10.03 | SP01787 | HRM162250 | 1870 | Stripe 모재 L방향 | API-N80X-D1 | 주식회사 포스코 | 563 | 694 | 30 | 273.792 | 693.005 | 269.931 | 683.233 | 731.9 | 27.1653 | 2025-02-07
SP01793 | HRM162300 | POSCO | 0 | 20250111 | 0 | 0 | 0.0774 | 0.297 | 1.849 | 0.0098 | 0.0017 | 0.036 | 0 | 0.287 | 0 | 0 | 0 | 0 | 0 | 0 | 0 | 0 | 0 | 0.066 | 0 | 0 | 0.032 | 0 | 0 | 0 | 0 | 0 | 579 | 697 | 31 | 10.23 | 1536 | 265 | PHZ12104L | 1064688 | PM108 | 중경1공장 20" 조관 | 5103 | 중경 1 생산창고 | SHZ1212030 | SEAH80CH | 244.5 | 10.03 | SP01793 | HRM162300 | 1164 | Stripe 모재 L방향 | API-N80X-D1 | 주식회사 포스코 | 595 | 705 | 31 | 253.58 | 650.173 | 250.362 | 641.923 | 715.192 | 27.559 | 2025-02-07
SP01805 | HRM162470 | POSCO | 0 | 20250111 | 0 | 0 | 0.0807 | 0.299 | 1.881 | 0.0106 | 0.0012 | 0.036 | 0 | 0.291 | 0 | 0 | 0 | 0 | 0 | 0 | 0 | 0 | 0 | 0.064 | 0 | 0 | 0.0294 | 0 | 0 | 0 | 0 | 0 | 553 | 717 | 30 | 10.23 | 1536 | 265 | PHZ12103L | 1064688 | PM108 | 중경1공장 20" 조관 | 5103 | 중경 1 생산창고 | SHZ1212010 | SEAH80CH | 244.5 | 10.03 | SP01805 | HRM162470 | 1007 | Stripe 모재 L방향 | API-N80X-D1 | 주식회사 포스코 | 591 | 717 | 30 | 257.8 | 655.914 | 254.462 | 647.42 | 710.428 | 27.0472 | 2025-02-07
SP01802 | HRM162500 | POSCO | 0 | 20250111 | 0 | 0 | 0.0801 | 0.303 | 1.862 | 0.0078 | 0.0015 | 0.036 | 0 | 0.288 | 0 | 0 | 0 | 0 | 0 | 0 | 0 | 0 | 0 | 0.065 | 0 | 0 | 0.0305 | 0 | 0 | 0 | 0 | 0 | 582 | 721 | 31 | 10.23 | 1536 | 266 | PHZ12205L | 1064688 | PM108 | 중경1공장 20" 조관 | 5103 | 중경 1 생산창고 | SHZ1222020 | SEAH80CH | 244.5 | 10.03 | SP01802 | HRM162500 | 2150 | Stripe 모재 L방향 | API-N80X-D1 | 주식회사 포스코 | 582 | 721 | 31 | 280.16 | 709.341 | 273.46 | 692.377 | 747.66 | 25.3937 | 2025-02-07
SP01802 | HRM162500 | POSCO | 0 | 20250111 | 0 | 0 | 0.0801 | 0.303 | 1.862 | 0.0078 | 0.0015 | 0.036 | 0 | 0.288 | 0 | 0 | 0 | 0 | 0 | 0 | 0 | 0 | 0 | 0.065 | 0 | 0 | 0.0305 | 0 | 0 | 0 | 0 | 0 | 582 | 721 | 31 | 10.23 | 1536 | 266 | PHZ12204L | 1064688 | PM108 | 중경1공장 20" 조관 | 5103 | 중경 1 생산창고 | SHZ1222020 | SEAH80CH | 244.5 | 10.03 | SP01802 | HRM162500 | 1949 | Stripe 모재 L방향 | API-N80X-D1 | 주식회사 포스코 | 582 | 721 | 31 | 278.749 | 710.946 | 275.483 | 702.616 | 754.757 | 25.3937 | 2025-02-07
SP01781 | HRM162610 | POSCO | 0 | 20250111 | 0 | 0 | 0.0795 | 0.29 | 1.871 | 0.0087 | 0.001 | 0.019 | 0 | 0.288 | 0 | 0 | 0 | 0 | 0 | 0 | 0 | 0 | 0 | 0.065 | 0 | 0 | 0.0304 | 0 | 0 | 0 | 0 | 0 | 577 | 694 | 31 | 10.23 | 1536 | 266 | PHZ12201L | 1064688 | PM108 | 중경1공장 20" 조관 | 5103 | 중경 1 생산창고 | SHZ1221020 | SEAH80CH | 244.5 | 10.03 | SP01781 | HRM162610 | 1490 | Stripe 모재 L방향 | API-N80X-D1 | 주식회사 포스코 | 577 | 694 | 31 | 260.634 | 661.897 | 255.829 | 649.693 | 726.175 | 27.4803 | 2025-02-07
SP01784 | HRM162620 | POSCO | 0 | 20250109 | 0 | 0 | 0.0775 | 0.296 | 1.858 | 0.0079 | 0.001 | 0.026 | 0 | 0.285 | 0 | 0 | 0 | 0 | 0 | 0 | 0 | 0 | 0 | 0.066 | 0 | 0 | 0.0314 | 0 | 0 | 0 | 0 | 0 | 568 | 686 | 31 | 10.23 | 1536 | 266 | PHZ12001L | 1064688 | PM108 | 중경1공장 20" 조관 | 5103 | 중경 1 생산창고 | SHZ1201010 | SEAH80CH | 244.5 | 10.03 | SP01784 | HRM162620 | 8 | Stripe 모재 L방향 | API-N80X-D1 | 주식회사 포스코 | 569 | 693 | 31 | 268.086 | 683.321 | 262.031 | 667.886 | 729.331 | 26.2992 | 2025-02-07
SP01784 | HRM162620 | POSCO | 0 | 20250109 | 0 | 0 | 0.0775 | 0.296 | 1.858 | 0.0079 | 0.001 | 0.026 | 0 | 0.285 | 0 | 0 | 0 | 0 | 0 | 0 | 0 | 0 | 0 | 0.066 | 0 | 0 | 0.0314 | 0 | 0 | 0 | 0 | 0 | 568 | 686 | 31 | 10.23 | 1536 | 266 | PHZ12002L | 1064688 | PM108 | 중경1공장 20" 조관 | 5103 | 중경 1 생산창고 | SHZ1202010 | SEAH80CH | 244.5 | 10.03 | SP01784 | HRM162620 | 211 | Stripe 모재 L방향 | API-N80X-D1 | 주식회사 포스코 | 569 | 693 | 31 | 252.377 | 638.262 | 249.394 | 630.72 | 700.095 | 27.5787 | 2025-02-07
SP01781 | HRM162650 | POSCO | 0 | 20250121 | 0 | 0 | 0.0795 | 0.29 | 1.871 | 0.0087 | 0.001 | 0.019 | 0 | 0.288 | 0 | 0 | 0 | 0 | 0 | 0 | 0 | 0 | 0 | 0.065 | 0 | 0 | 0.0304 | 0 | 0 | 0 | 0 | 0 | 572 | 684 | 31 | 10.23 | 1536 | 266 | PHZ12302L | 1064688 | PM108 | 중경1공장 20" 조관 | 5103 | 중경 1 생산창고 | SHZ1231020 | SEAH80CH | 244.5 | 10.03 | SP01781 | HRM162650 | 2312 | Stripe 모재 L방향 | API-N80X-D1 | 주식회사 포스코 | 572 | 684 | 31 | 264.1 | 666.807 | 261.666 | 660.662 | 706.768 | 27.9527 | 2025-02-07
SP01799 | HRM162690 | POSCO | 0 | 20250113 | 0 | 0 | 0.0814 | 0.298 | 1.832 | 0.0085 | 0.0016 | 0.035 | 0 | 0.298 | 0 | 0 | 0 | 0 | 0 | 0 | 0 | 0 | 0 | 0.064 | 0 | 0 | 0.0311 | 0 | 0 | 0 | 0 | 0 | 580 | 708 | 30 | 10.23 | 1536 | 266 | PHZ12202L | 1064688 | PM108 | 중경1공장 20" 조관 | 5103 | 중경 1 생산창고 | SHZ1221030 | SEAH80CH | 244.5 | 10.03 | SP01799 | HRM162690 | 1667 | Stripe 모재 L방향 | API-N80X-D1 | 주식회사 포스코 | 584 | 708 | 31 | 267.922 | 680.445 | 265.499 | 674.291 | 729.954 | 27.5393 | 2025-02-07
SQ80387 | HRM163240 | POSCO | 0 | 20250116 | 0.218 | 0.373 | 0.15 | 0.01 | 1.302 | 0.0113 | 0.0033 | 0 | 0 | 0 | 0 | 0 | 0 | 0 | 0 | 0 | 0 | 0 | 0.0027 | 0 | 0 | 0 | 0 | 0 | 0 | 0 | 0 | 0 | 424 | 567 | 34 | 12 | 1148 | 260 | PHZ11801L | 1064564 | PM108 | 중경1공장 20" 조관 | 5103 | 중경 1 생산창고 | SHZ1182060 | SNRT390E | 400X200 | 12 | SQ80387 | HRM163240 |  | Stripe 모재 L방향 | SNT355E | 주식회사 포스코 | 424 | 567 | 34 | 110.609 | 488.144 | 111.638 | 492.688 | 577.732 | 30 | 2025-01-24
SP01802 | HRM168360 | POSCO | 0 | 20250121 | 0 | 0 | 0.0801 | 0.303 | 1.862 | 0.0078 | 0.0015 | 0.036 | 0 | 0.288 | 0 | 0 | 0 | 0 | 0 | 0 | 0 | 0 | 0 | 0.065 | 0 | 0 | 0.0305 | 0 | 0 | 0 | 0 | 0 | 576 | 686 | 31 | 10.23 | 1536 | 267 | PHZ12303L | 1064688 | PM108 | 중경1공장 20" 조관 | 5103 | 중경 1 생산창고 | SHZ1231040 | SEAH80CH | 244.5 | 10.03 | SP01802 | HRM168360 | 2594 | Stripe 모재 L방향 | API-N80X-D1 | 주식회사 포스코 | 576 | 686 | 31 | 266.562 | 670.355 | 262.591 | 660.368 | 729.839 | 26.5748 | 2025-02-07
SP01796 | HRM168390 | POSCO | 0 | 20250121 | 0 | 0 | 0.0798 | 0.293 | 1.877 | 0.0081 | 0.0014 | 0.035 | 0 | 0.29 | 0 | 0 | 0 | 0 | 0 | 0 | 0 | 0 | 0 | 0.065 | 0 | 0 | 0.0301 | 0 | 0 | 0 | 0 | 0 | 589 | 702 | 31 | 10.23 | 1536 | 265 | PHZ12301L | 1064688 | PM108 | 중경1공장 20" 조관 | 5103 | 중경 1 생산창고 | SHZ1222050 | SEAH80CH | 244.5 | 10.03 | SP01796 | HRM168390 | 2195 | Stripe 모재 L방향 | API-N80X-D1 | 주식회사 포스코 | 589 | 702 | 31 | 269.379 | 680.827 | 275.031 | 695.112 | 737.474 | 27.3818 | 2025-02-07
SQ16401 | HRN003290 | POSCO | 0 | 20230116 | 0.203 | 0.35 | 0.139 | 0.008 | 1.237 | 0.0118 | 0.0033 | 0 | 0 | 0 | 0 | 0 | 0 | 0 | 0 | 0 | 0 | 0 | 0.0026 | 0 | 0 | 0 | 0 | 0 | 0 | 0 | 0 | 0 | 451 | 568 | 30 | 7.8 | 836 | 374 | PHY90303L | 1051550 | PM108 | 중경1공장 20" 조관 | 5103 | 중경 1 생산창고 | SHY9031090 | SNT355E | 267.4 | 8 | SQ16401 | HRN003290 |  | Stripe 모재 L방향 | SNT355E | 주식회사 포스코 | 451 | 568 | 30 | 95.0546 | 485.552 | 97.448 | 497.778 | 577.007 | 28.6 | 2024-09-05
SP40112 | HRN018070 | POSCO | 0 | 20230116 | 0 | 0 | 0.0786 | 0.284 | 1.877 | 0.0079 | 0.0011 | 0.036 | 0 | 0.299 | 0 | 0 | 0 | 0 | 0 | 0 | 0 | 0 | 0 | 0.066 | 0 | 0 | 0.0319 | 0 | 0 | 0 | 0 | 0 | 574 | 706 | 31 | 10.15 | 1718 | 211 | PHX51602L | 1006546 | PM108 | 중경1공장 20" 조관 | 5103 | 중경 1 생산창고 | SHX5161020 | SEAH80C | 273.1 | 10.16 | SP40112 | HRN018070 | 758 | Stripe 모재 L방향 | API-N80X | 주식회사 포스코 | 574 | 706 | 31 | 262.705 | 674.891 | 255.9 | 657.407 | 735.873 | 26.1718 | 2023-05-24
SP40118 | HRN018190 | POSCO | 0 | 20230117 | 0 | 0 | 0.0778 | 0.286 | 1.892 | 0.008 | 0.0015 | 0.031 | 0 | 0.303 | 0 | 0 | 0 | 0 | 0 | 0 | 0 | 0 | 0 | 0.066 | 0 | 0 | 0.0316 | 0 | 0 | 0 | 0 | 0 | 585 | 718 | 30 | 10.15 | 1718 | 217 | PHX51601L | 1006546 | PM108 | 중경1공장 20" 조관 | 5103 | 중경 1 생산창고 | SHX5161010 | SEAH80C | 273.1 | 10.16 | SP40118 | HRN018190 | 728 | Stripe 모재 L방향 | API-N80X | 주식회사 포스코 | 585 | 718 | 30 | 269.561 | 689.034 | 260.913 | 666.928 | 745.222 | 24.8046 | 2023-05-24
SQ81108 | HRN034140 | POSCO | 0 | 20250116 | 0 | 0 | 0.192 | 0.01 | 0.851 | 0.0096 | 0.0044 | 0 | 0 | 0.017 | 0.006 | 0.0001 | 0 | 0.012 | 0 | 0 | 0 | 0.001 | 0 | 0.001 | 0 | 0 | 0.0008 | 0 | 0 | 0 | 0 | 0 | 282 | 476 | 42 | 11.8 | 1102 | 259 | PHZ21901T | 1066584 | PM108 | 중경1공장 20" 조관 | 5103 | 중경 1 생산창고 | SHZ2182140 | N5LBL1 | 355.6 | 11.13 | SQ81108 | HRN034140 | 1 | Stripe 모재 T방향 | SPHT3 | 주식회사 포스코 | 282 | 476 | 42 | 166.399 | 365.352 | 175.662 | 385.689 | 488.184 | 41.3999 | 2025-02-24
SQ81108 | HRN034140 | POSCO | 0 | 20250116 | 0 | 0 | 0.192 | 0.01 | 0.851 | 0.0096 | 0.0044 | 0 | 0 | 0.017 | 0.006 | 0.0001 | 0 | 0.012 | 0 | 0 | 0 | 0.001 | 0 | 0.001 | 0 | 0 | 0.0008 | 0 | 0 | 0 | 0 | 0 | 282 | 476 | 42 | 11.8 | 1102 | 259 | PHZ21901W | 1066584 | PM108 | 중경1공장 20" 조관 | 5103 | 중경 1 생산창고 | SHZ2182140 | N5LBL1 | 355.6 | 11.13 | SQ81108 | HRN034140 | 1 | Stripe 용접 | SPHT3 | 주식회사 포스코 | 282 | 476 | 42 | 107.146 | 234.064 | 0 | 0 | 541.799 | 0 | 2025-02-24
SQ81478 | HRN057530 | POSCO | 0 | 20250217 | 0 | 0 | 0.1486 | 0.01 | 0.903 | 0.0098 | 0.0044 | 0.023 | 0 | 0.016 | 0.009 | 0.0001 | 0 | 0.017 | 0 | 0 | 0 | 0.002 | 0.0029 | 0.024 | 0 | 0 | 0.0012 | 0 | 0 | 0 | 0 | 0 | 441 | 549 | 34 | 8.95 | 849 | 310 | PHZ42203L | 1066874 | PM108 | 중경1공장 20" 조관 | 5103 | 중경 1 생산창고 | SHZ2202110 | N5LBTC350 | 273.1 | 9.3 | SQ81478 | HRN057530 | 129 | Stripe 모재 L방향 | STK490 | 주식회사 포스코 | 441 | 549 | 34 | 58.293 | 509.048 | 58.2265 | 509.65317 | 570.65224 | 24.08091 | 2025-04-23
SQ81481 | HRN057550 | POSCO | 0 | 20250122 | 0 | 0 | 0.1441 | 0.011 | 0.907 | 0.0122 | 0.0042 | 0.026 | 0 | 0.026 | 0.012 | 0.0001 | 0 | 0.028 | 0 | 0 | 0 | 0.002 | 0.0022 | 0.024 | 0 | 0 | 0.0012 | 0 | 0 | 0 | 0 | 0 | 443 | 546 | 33 | 8.95 | 849 | 312 | PHZ20404T | 1065302 | PM108 | 중경1공장 20" 조관 | 5103 | 중경 1 생산창고 | SHZ2042040 | N5LBTC350 | 273.1 | 9.3 | SQ81481 | HRN057550 | 35 | Stripe 모재 T방향 | STK490 | 주식회사 포스코 | 443 | 546 | 33 | 146.75 | 425.591 | 152.932 | 443.52 | 565.439 | 30.1 | 2025-02-11
SQ81481 | HRN057550 | POSCO | 0 | 20250122 | 0 | 0 | 0.1441 | 0.011 | 0.907 | 0.0122 | 0.0042 | 0.026 | 0 | 0.026 | 0.012 | 0.0001 | 0 | 0.028 | 0 | 0 | 0 | 0.002 | 0.0022 | 0.024 | 0 | 0 | 0.0012 | 0 | 0 | 0 | 0 | 0 | 443 | 546 | 33 | 8.95 | 849 | 312 | PHZ20404W | 1065302 | PM108 | 중경1공장 20" 조관 | 5103 | 중경 1 생산창고 | SHZ2042040 | N5LBTC350 | 273.1 | 9.3 | SQ81481 | HRN057550 | 35 | Stripe 용접 | STK490 | 주식회사 포스코 | 443 | 546 | 33 | 0 | 0 | 0 | 0 | 622.095 | 0 | 2025-02-11
SQ81481 | HRN057550 | POSCO | 0 | 20250122 | 0 | 0 | 0.1441 | 0.011 | 0.907 | 0.0122 | 0.0042 | 0.026 | 0 | 0.026 | 0.012 | 0.0001 | 0 | 0.028 | 0 | 0 | 0 | 0.002 | 0.0022 | 0.024 | 0 | 0 | 0.0012 | 0 | 0 | 0 | 0 | 0 | 443 | 546 | 33 | 8.95 | 849 | 312 | PHZ20404L | 1065302 | PM108 | 중경1공장 20" 조관 | 5103 | 중경 1 생산창고 | SHZ2042040 | N5LBTC350 | 273.1 | 9.3 | SQ81481 | HRN057550 | 35 | Stripe 모재 L방향 | STK490 | 주식회사 포스코 | 443 | 546 | 33 | 53.7113 | 467.162 | 53.978 | 470.5778 | 551.03693 | 27.02846 | 2025-04-02
SQ18076 | HRN084980 | POSCO | 0 | 20230130 | 0.207 | 0.354 | 0.1429 | 0.007 | 1.236 | 0.0132 | 0.0032 | 0 | 0 | 0 | 0 | 0 | 0 | 0 | 0 | 0 | 0 | 0 | 0.0023 | 0 | 0 | 0 | 0 | 0 | 0 | 0 | 0 | 0 | 464 | 592 | 31 | 7.8 | 836 | 396 | PHX30602L | 1000539 | PM108 | 중경1공장 20" 조관 | 5103 | 중경 1 생산창고 | SHX3061070 | SNT355E | 267.4 | 8 | SQ18076 | HRN084980 |  | Stripe 모재 L방향 | SNT355E | 주식회사 포스코 | 464 | 592 | 31 | 104.065 | 515.315 | 104.817 | 519.042 | 579.777 | 28.3999 | 2023-03-08
SQ82991 | HRN141680 | POSCO | 0 | 20250213 | 0 | 0 | 0.1306 | 0.009 | 0.853 | 0.0109 | 0.0035 | 0 | 0 | 0 | 0 | 0 | 0 | 0 | 0 | 0 | 0 | 0 | 0 | 0 | 0 | 0 | 0 | 0 | 0 | 0 | 0 | 0 | 380 | 495 | 27 | 11.35 | 1258 | 257 | PHZ50701W | 1072841 | PM108 | 중경1공장 20" 조관 | 5103 | 중경 1 생산창고 | SHZ5071200 | STK490A | 406.4 | 12 | SQ82991 | HRN141680 |  | Stripe 용접 | SS275 | 주식회사 포스코 | 380 | 495 | 27 | 112.803 | 389.681 | 0 | 0 | 567.227 | 0 | 2025-05-14
SQ82991 | HRN141680 | POSCO | 0 | 20250213 | 0 | 0 | 0.1306 | 0.009 | 0.853 | 0.0109 | 0.0035 | 0 | 0 | 0 | 0 | 0 | 0 | 0 | 0 | 0 | 0 | 0 | 0 | 0 | 0 | 0 | 0 | 0 | 0 | 0 | 0 | 0 | 380 | 495 | 27 | 11.35 | 1258 | 257 | PHZ50701T | 1072841 | PM108 | 중경1공장 20" 조관 | 5103 | 중경 1 생산창고 | SHZ5071200 | STK490A | 406.4 | 12 | SQ82991 | HRN141680 |  | Stripe 모재 T방향 | SS275 | 주식회사 포스코 | 380 | 495 | 27 | 117.529 | 410.696 | 120.466 | 420.96 | 510.181 | 40.2 | 2025-05-14
SQ83094 | HRN148520 | POSCO | 0 | 20250226 | 0 | 0 | 0.1446 | 0.008 | 0.886 | 0.012 | 0.0072 | 0.019 | 0 | 0.014 | 0.007 | 0.0001 | 0 | 0.011 | 0 | 0 | 0 | 0.002 | 0.0032 | 0.023 | 0 | 0 | 0.0008 | 0 | 0 | 0 | 0 | 0 | 467 | 548 | 31 | 6.2 | 857 | 472 | PHZ31802T | 1068909 | PM108 | 중경1공장 20" 조관 | 5103 | 중경 1 생산창고 | SHZ3181020 | N5LBTC350 | 273.1 | 6.4 | SQ83094 | HRN148520 | 45 | Stripe 모재 T방향 | STK490 | 주식회사 포스코 | 467 | 548 | 31 | 105.317 | 446.396 | 107.032 | 453.663 | 554.734 | 29.3999 | 2025-03-24
SQ83094 | HRN148520 | POSCO | 0 | 20250226 | 0 | 0 | 0.1446 | 0.008 | 0.886 | 0.012 | 0.0072 | 0.019 | 0 | 0.014 | 0.007 | 0.0001 | 0 | 0.011 | 0 | 0 | 0 | 0.002 | 0.0032 | 0.023 | 0 | 0 | 0.0008 | 0 | 0 | 0 | 0 | 0 | 467 | 548 | 31 | 6.2 | 857 | 472 | PHZ31802W | 1068909 | PM108 | 중경1공장 20" 조관 | 5103 | 중경 1 생산창고 | SHZ3181020 | N5LBTC350 | 273.1 | 6.4 | SQ83094 | HRN148520 | 45 | Stripe 용접 | STK490 | 주식회사 포스코 | 467 | 548 | 31 | 111.549 | 471.422 | 0 | 0 | 576.932 | 0 | 2025-03-24
SQ83094 | HRN148520 | POSCO | 0 | 20250226 | 0 | 0 | 0.1446 | 0.008 | 0.886 | 0.012 | 0.0072 | 0.019 | 0 | 0.014 | 0.007 | 0.0001 | 0 | 0.011 | 0 | 0 | 0 | 0.002 | 0.0032 | 0.023 | 0 | 0 | 0.0008 | 0 | 0 | 0 | 0 | 0 | 467 | 548 | 31 | 6.2 | 857 | 472 | PHZ31802L | 1068909 | PM108 | 중경1공장 20" 조관 | 5103 | 중경 1 생산창고 | SHZ3181020 | N5LBTC350 | 273.1 | 6.4 | SQ83094 | HRN148520 | 45 | Stripe 모재 L방향 | STK490 | 주식회사 포스코 | 467 | 548 | 31 | 35.5403 | 453.718 | 34.8327 | 445.72259 | 548.88856 | 28.18514 | 2025-04-02
SQ83094 | HRN148570 | POSCO | 0 | 20250214 | 0 | 0 | 0.1446 | 0.008 | 0.886 | 0.012 | 0.0072 | 0.019 | 0 | 0.014 | 0.007 | 0.0001 | 0 | 0.011 | 0 | 0 | 0 | 0.002 | 0.0032 | 0.023 | 0 | 0 | 0.0008 | 0 | 0 | 0 | 0 | 0 | 435 | 548 | 34 | 8.95 | 849 | 323 | PHZ22008W | 1066875 | PM108 | 중경1공장 20" 조관 | 5103 | 중경 1 생산창고 | SHZ2202090 | N5LBTC350 | 273.1 | 9.3 | SQ83094 | HRN148570 | 8 | Stripe 용접 | STK490 | 주식회사 포스코 | 435 | 548 | 34 | 0 | 0 | 0 | 0 | 613.714 | 0 | 2025-02-27
SQ83094 | HRN148570 | POSCO | 0 | 20250214 | 0 | 0 | 0.1446 | 0.008 | 0.886 | 0.012 | 0.0072 | 0.019 | 0 | 0.014 | 0.007 | 0.0001 | 0 | 0.011 | 0 | 0 | 0 | 0.002 | 0.0032 | 0.023 | 0 | 0 | 0.0008 | 0 | 0 | 0 | 0 | 0 | 435 | 548 | 34 | 8.95 | 849 | 323 | PHZ22008T | 1066875 | PM108 | 중경1공장 20" 조관 | 5103 | 중경 1 생산창고 | SHZ2202090 | N5LBTC350 | 273.1 | 9.3 | SQ83094 | HRN148570 | 8 | Stripe 모재 T방향 | STK490 | 주식회사 포스코 | 435 | 548 | 34 | 150.063 | 434.331 | 155.389 | 449.745 | 566.582 | 32.3999 | 2025-02-27
SQ83094 | HRN148570 | POSCO | 0 | 20250214 | 0 | 0 | 0.1446 | 0.008 | 0.886 | 0.012 | 0.0072 | 0.019 | 0 | 0.014 | 0.007 | 0.0001 | 0 | 0.011 | 0 | 0 | 0 | 0.002 | 0.0032 | 0.023 | 0 | 0 | 0.0008 | 0 | 0 | 0 | 0 | 0 | 435 | 548 | 34 | 8.95 | 849 | 323 | PHZ22008L | 1066875 | PM108 | 중경1공장 20" 조관 | 5103 | 중경 1 생산창고 | SHZ2202090 | N5LBTC350 | 273.1 | 9.3 | SQ83094 | HRN148570 | 8 | Stripe 모재 L방향 | STK490 | 주식회사 포스코 | 435 | 548 | 34 | 58.2724 | 512.69 | 58.5976 | 516.75405 | 572.49742 | 23.19404 | 2025-04-02
SP44277 | HRP007150 | POSCO | 0 | 20230211 | 0 | 0 | 0.0787 | 0.29 | 1.885 | 0.0077 | 0.0017 | 0.029 | 0 | 0.293 | 0 | 0 | 0 | 0 | 0 | 0 | 0 | 0 | 0 | 0.066 | 0 | 0 | 0.0319 | 0 | 0 | 0 | 0 | 0 | 554 | 720 | 31 | 10.15 | 1718 | 216 | PHX51301L | 1006546 | PM108 | 중경1공장 20" 조관 | 5103 | 중경 1 생산창고 | SHX5131020 | SEAH80C | 273.1 | 10.16 | SP44277 | HRP007150 | 217 | Stripe 모재 L방향 | API-N80X | 주식회사 포스코 | 571 | 720 | 31 | 262.88 | 672.32 | 255.417 | 653.234 | 735.249 | 25.3906 | 2023-05-17
SP44281 | HRP007240 | POSCO | 0 | 20230211 | 0 | 0 | 0.0786 | 0.308 | 1.881 | 0.0097 | 0.0015 | 0.028 | 0 | 0.304 | 0 | 0 | 0 | 0 | 0 | 0 | 0 | 0 | 0 | 0.066 | 0 | 0 | 0.0317 | 0 | 0 | 0 | 0 | 0 | 583 | 718 | 30 | 10.15 | 1718 | 217 | PHX51202L | 1006546 | PM108 | 중경1공장 20" 조관 | 5103 | 중경 1 생산창고 | SHX5121060 | SEAH80C | 273.1 | 10.16 | SP44281 | HRP007240 | 26 | Stripe 모재 L방향 | API-N80X | 주식회사 포스코 | 583 | 718 | 31 | 269.005 | 687.67 | 264.876 | 677.117 | 753.149 | 24.8046 | 2023-05-17
SP44281 | HRP007250 | POSCO | 0 | 20230217 | 0 | 0 | 0.0786 | 0.308 | 1.881 | 0.0097 | 0.0015 | 0.028 | 0 | 0.304 | 0 | 0 | 0 | 0 | 0 | 0 | 0 | 0 | 0 | 0.066 | 0 | 0 | 0.0317 | 0 | 0 | 0 | 0 | 0 | 583 | 718 | 30 | 10.15 | 1718 | 212 | PHX32804L | 1002343 | PM108 | 중경1공장 20" 조관 | 5103 | 중경 1 생산창고 | SHX3281050 | SEAH80C | 273.1 | 10.16 | SP44281 | HRP007250 | 834 | Stripe 모재 L방향 | API-N80X | 주식회사 포스코 | 583 | 718 | 30 | 263.396 | 680.512 | 254.447 | 657.392 | 748.975 | 28.3464 | 2023-04-03
SP40109 | HRP007270 | POSCO | 0 | 20230217 | 0 | 0 | 0.0781 | 0.294 | 1.866 | 0.0082 | 0.001 | 0.04 | 0 | 0.288 | 0 | 0 | 0 | 0 | 0 | 0 | 0 | 0 | 0 | 0.065 | 0 | 0 | 0.0323 | 0 | 0 | 0 | 0 | 0 | 578 | 716 | 30 | 10.15 | 1718 | 212 | PHX32801L | 1002343 | PM108 | 중경1공장 20" 조관 | 5103 | 중경 1 생산창고 | SHX3281020 | SEAH80C | 273.1 | 10.16 | SP40109 | HRP007270 | 679 | Stripe 모재 L방향 | API-N80X | 주식회사 포스코 | 578 | 716 | 30 | 257.746 | 658.739 | 258.914 | 661.724 | 734.043 | 28.5433 | 2023-04-03
SP40118 | HRP007280 | POSCO | 0 | 20230217 | 0 | 0 | 0.0778 | 0.286 | 1.892 | 0.008 | 0.0015 | 0.031 | 0 | 0.303 | 0 | 0 | 0 | 0 | 0 | 0 | 0 | 0 | 0 | 0.066 | 0 | 0 | 0.0316 | 0 | 0 | 0 | 0 | 0 | 583 | 706 | 30 | 10.15 | 1718 | 212 | PHX32901L | 1002343 | PM108 | 중경1공장 20" 조관 | 5103 | 중경 1 생산창고 | SHX3291010 | SEAH80C | 273.1 | 10.16 | SP40118 | HRP007280 | 910 | Stripe 모재 L방향 | API-N80X | 주식회사 포스코 | 583 | 706 | 30 | 256.525 | 649.495 | 245.891 | 622.571 | 731.217 | 26.9685 | 2023-04-03
SP40109 | HRP007290 | POSCO | 0 | 20230217 | 0 | 0 | 0.0781 | 0.294 | 1.866 | 0.0082 | 0.001 | 0.04 | 0 | 0.288 | 0 | 0 | 0 | 0 | 0 | 0 | 0 | 0 | 0 | 0.065 | 0 | 0 | 0.0323 | 0 | 0 | 0 | 0 | 0 | 578 | 716 | 30 | 10.15 | 1718 | 212 | PHX51502L | 1006546 | PM108 | 중경1공장 20" 조관 | 5103 | 중경 1 생산창고 | SHX5151030 | SEAH80C | 273.1 | 10.16 | SP40109 | HRP007290 | 629 | Stripe 모재 L방향 | API-N80X | 주식회사 포스코 | 578 | 716 | 30 | 271.148 | 689.823 | 270.758 | 688.832 | 766.87 | 24.414 | 2023-05-24
SP40115 | HRP007310 | POSCO | 0 | 20230216 | 0 | 0 | 0.0789 | 0.295 | 1.874 | 0.008 | 0.0013 | 0.033 | 0 | 0.29 | 0 | 0 | 0 | 0 | 0 | 0 | 0 | 0 | 0 | 0.065 | 0 | 0 | 0.0326 | 0 | 0 | 0 | 0 | 0 | 561 | 703 | 31 | 10.15 | 1718 | 213 | PHX51302L | 1006546 | PM108 | 중경1공장 20" 조관 | 5103 | 중경 1 생산창고 | SHX5131030 | SEAH80C | 273.1 | 10.16 | SP40115 | HRP007310 | 335 | Stripe 모재 L방향 | API-N80X | 주식회사 포스코 | 561 | 703 | 31 | 268.405 | 688.329 | 260.359 | 667.693 | 744.008 | 25.7812 | 2023-05-17
SP44279 | HRP007350 | POSCO | 0 | 20230213 | 0 | 0 | 0.0775 | 0.306 | 1.887 | 0.0085 | 0.0015 | 0.03 | 0 | 0.296 | 0 | 0 | 0 | 0 | 0 | 0 | 0 | 0 | 0 | 0.066 | 0 | 0 | 0.0329 | 0 | 0 | 0 | 0 | 0 | 550 | 717 | 32 | 10.15 | 1718 | 217 | PHX51201L | 1006545 | PM108 | 중경1공장 20" 조관 | 5103 | 중경 1 생산창고 | SHX5121020 | SEAH80C | 273.1 | 10.16 | SP44279 | HRP007350 | 904 | Stripe 모재 L방향 | API-N80X | 주식회사 포스코 | 560 | 717 | 32 | 266.855 | 682.598 | 257.436 | 658.505 | 744.893 | 23.4375 | 2023-05-16
SP44270 | HRP007470 | POSCO | 0 | 20230209 | 0 | 0 | 0.0779 | 0.286 | 1.868 | 0.0099 | 0.0013 | 0.034 | 0 | 0.292 | 0 | 0 | 0 | 0 | 0 | 0 | 0 | 0 | 0 | 0.064 | 0 | 0 | 0.0326 | 0 | 0 | 0 | 0 | 0 | 570 | 709 | 32 | 10.15 | 1718 | 210 | PHX51501L | 1006546 | PM108 | 중경1공장 20" 조관 | 5103 | 중경 1 생산창고 | SHX5151020 | SEAH80C | 273.1 | 10.16 | SP44270 | HRP007470 | 568 | Stripe 모재 L방향 | API-N80X | 주식회사 포스코 | 570 | 718 | 32 | 267.042 | 687.239 | 256.356 | 659.736 | 742.075 | 25.9765 | 2023-05-17
SP44279 | HRP007620 | POSCO | 0 | 20230216 | 0 | 0 | 0.0775 | 0.306 | 1.887 | 0.0085 | 0.0015 | 0.03 | 0 | 0.296 | 0 | 0 | 0 | 0 | 0 | 0 | 0 | 0 | 0 | 0.066 | 0 | 0 | 0.0329 | 0 | 0 | 0 | 0 | 0 | 550 | 717 | 32 | 10.15 | 1718 | 214 | PHX32502L | 1002343 | PM108 | 중경1공장 20" 조관 | 5103 | 중경 1 생산창고 | SHX3251030 | SEAH80C | 273.1 | 10.16 | SP44279 | HRP007620 | 10 | Stripe 모재 L방향 | API-N80X | 주식회사 포스코 | 560 | 717 | 32 | 263.003 | 670.143 | 253.629 | 646.256 | 728.307 | 25.7812 | 2023-03-28
SP44277 | HRP007660 | POSCO | 0 | 20230217 | 0 | 0 | 0.0787 | 0.29 | 1.885 | 0.0077 | 0.0017 | 0.029 | 0 | 0.293 | 0 | 0 | 0 | 0 | 0 | 0 | 0 | 0 | 0 | 0.066 | 0 | 0 | 0.0319 | 0 | 0 | 0 | 0 | 0 | 554 | 720 | 31 | 10.15 | 1718 | 217 | PHX32803L | 1002343 | PM108 | 중경1공장 20" 조관 | 5103 | 중경 1 생산창고 | SHX3281040 | SEAH80C | 273.1 | 10.16 | SP44277 | HRP007660 | 800 | Stripe 모재 L방향 | API-N80X | 주식회사 포스코 | 554 | 720 | 31 | 250.575 | 641.562 | 242.132 | 619.944 | 721.022 | 28.7401 | 2023-04-03
SP44272 | HRP007690 | POSCO | 0 | 20230209 | 0 | 0 | 0.0794 | 0.3 | 1.865 | 0.0086 | 0.0013 | 0.03 | 0 | 0.297 | 0 | 0 | 0 | 0 | 0 | 0 | 0 | 0 | 0 | 0.064 | 0 | 0 | 0.0333 | 0 | 0 | 0 | 0 | 0 | 547 | 722 | 32 | 10.15 | 1718 | 213 | PHX51603L | 1006546 | PM108 | 중경1공장 20" 조관 | 5103 | 중경 1 생산창고 | SHX5161030 | SEAH80C | 273.1 | 10.16 | SP44272 | HRP007690 | 790 | Stripe 모재 L방향 | API-N80X | 주식회사 포스코 | 547 | 722 | 32 | 253.94 | 649.357 | 251.885 | 644.102 | 732.053 | 24.6093 | 2023-05-24
SP44272 | HRP007800 | POSCO | 0 | 20230217 | 0 | 0 | 0.0794 | 0.3 | 1.865 | 0.0086 | 0.0013 | 0.03 | 0 | 0.297 | 0 | 0 | 0 | 0 | 0 | 0 | 0 | 0 | 0 | 0.064 | 0 | 0 | 0.0333 | 0 | 0 | 0 | 0 | 0 | 547 | 722 | 32 | 10.15 | 1718 | 216 | PHX32902L | 1002343 | PM108 | 중경1공장 20" 조관 | 5103 | 중경 1 생산창고 | SHX3291020 | SEAH80C | 273.1 | 10.16 | SP44272 | HRP007800 | 926 | Stripe 모재 L방향 | API-N80X | 주식회사 포스코 | 547 | 722 | 32 | 258.851 | 664.488 | 248.875 | 638.88 | 741.878 | 25.9842 | 2023-04-03
SP44275 | HRP007870 | POSCO | 0 | 20230217 | 0 | 0 | 0.0788 | 0.303 | 1.88 | 0.0091 | 0.0017 | 0.024 | 0 | 0.299 | 0 | 0 | 0 | 0 | 0 | 0 | 0 | 0 | 0 | 0.065 | 0 | 0 | 0.0343 | 0 | 0 | 0 | 0 | 0 | 571 | 705 | 31 | 10.15 | 1718 | 216 | PHX32802L | 1002343 | PM108 | 중경1공장 20" 조관 | 5103 | 중경 1 생산창고 | SHX3281030 | SEAH80C | 273.1 | 10.16 | SP44275 | HRP007870 | 773 | Stripe 모재 L방향 | API-N80X | 주식회사 포스코 | 571 | 728 | 31 | 260.713 | 665.369 | 267.252 | 682.057 | 733.202 | 26.1811 | 2023-04-03
SQ83221 | HRP013740 | POSCO | 0 | 20250214 | 0.127 | 0.237 | 0.0691 | 0.198 | 0.978 | 0.0117 | 0.0009 | 0.042 | 0.042 | 0.014 | 0.008 | 0.0002 | 0.0015 | 0.01 | 0 | 0 | 0 | 0.002 | 0.0051 | 0.018 | 0 | 0 | 0.0013 | 0.001 | 0 | 0 | 0 | 164 | 446 | 509 | 43 | 9.15 | 1009 | 349 | PHZ30705T | 1068305 | PM108 | 중경1공장 20" 조관 | 5103 | 중경 1 생산창고 | SHZ3072020 | NX52L2T | 323.9 | 9.5 | SQ83221 | HRP013740 | 449 | Stripe 모재 T방향 | API-X52L2C | 주식회사 포스코 | 446 | 509 | 43 | 158.784 | 444.901 | 165.918 | 464.89 | 513.332 | 38.6 | 2025-03-13
SQ83221 | HRP013740 | POSCO | 0 | 20250214 | 0.127 | 0.237 | 0.0691 | 0.198 | 0.978 | 0.0117 | 0.0009 | 0.042 | 0.042 | 0.014 | 0.008 | 0.0002 | 0.0015 | 0.01 | 0 | 0 | 0 | 0.002 | 0.0051 | 0.018 | 0 | 0 | 0.0013 | 0.001 | 0 | 0 | 0 | 164 | 446 | 509 | 43 | 9.15 | 1009 | 349 | PHZ30705W | 1068305 | PM108 | 중경1공장 20" 조관 | 5103 | 중경 1 생산창고 | SHZ3072020 | NX52L2T | 323.9 | 9.5 | SQ83221 | HRP013740 | 449 | Stripe 용접 | API-X52L2C | 주식회사 포스코 | 446 | 509 | 43 | 191.736 | 531.707 | 0 | 0 | 582.495 | 0 | 2025-03-13
SQ83223 | HRP013780 | POSCO | 0 | 20250214 | 0.125 | 0.237 | 0.0669 | 0.191 | 0.994 | 0.0096 | 0.0011 | 0.04 | 0.042 | 0.013 | 0.006 | 0 | 0.0022 | 0.012 | 0 | 0 | 0 | 0.003 | 0.0032 | 0.019 | 0 | 0 | 0.002 | 0 | 0 | 0 | 0 | 162 | 453 | 515 | 42 | 9.15 | 1009 | 350 | PHZ30702T | 1068305 | PM108 | 중경1공장 20" 조관 | 5103 | 중경 1 생산창고 | SHZ3071030 | NX52L2T | 323.9 | 9.5 | SQ83223 | HRP013780 | 57 | Stripe 모재 T방향 | API-X52L2C | 주식회사 포스코 | 453 | 515 | 42 | 160.495 | 450.258 | 165.909 | 465.448 | 518.196 | 39.6 | 2025-03-13
SQ83223 | HRP013780 | POSCO | 0 | 20250214 | 0.125 | 0.237 | 0.0669 | 0.191 | 0.994 | 0.0096 | 0.0011 | 0.04 | 0.042 | 0.013 | 0.006 | 0 | 0.0022 | 0.012 | 0 | 0 | 0 | 0.003 | 0.0032 | 0.019 | 0 | 0 | 0.002 | 0 | 0 | 0 | 0 | 162 | 453 | 515 | 42 | 9.15 | 1009 | 350 | PHZ30702W | 1068305 | PM108 | 중경1공장 20" 조관 | 5103 | 중경 1 생산창고 | SHZ3071030 | NX52L2T | 323.9 | 9.5 | SQ83223 | HRP013780 | 57 | Stripe 용접 | API-X52L2C | 주식회사 포스코 | 453 | 515 | 42 | 187.311 | 521.56 | 0 | 0 | 569.813 | 0 | 2025-03-13
SQ83226 | HRP013790 | POSCO | 0 | 20250214 | 0.126 | 0.237 | 0.0679 | 0.19 | 0.99 | 0.0104 | 0.0011 | 0.042 | 0.044 | 0.016 | 0.006 | 0.0002 | 0.0033 | 0.01 | 0 | 0 | 0 | 0 | 0.0041 | 0.019 | 0 | 0 | 0.0014 | 0.001 | 0 | 0 | 0 | 156 | 444 | 513 | 42 | 9.15 | 1009 | 349 | PHZ30703T | 1068305 | PM108 | 중경1공장 20" 조관 | 5103 | 중경 1 생산창고 | SHZ3071050 | NX52L2T | 323.9 | 9.5 | SQ83226 | HRP013790 | 214 | Stripe 모재 T방향 | API-X52L2C | 주식회사 포스코 | 444 | 513 | 42 | 160.956 | 452.864 | 166.24 | 467.731 | 519.243 | 38.2 | 2025-03-13
SQ83226 | HRP013790 | POSCO | 0 | 20250214 | 0.126 | 0.237 | 0.0679 | 0.19 | 0.99 | 0.0104 | 0.0011 | 0.042 | 0.044 | 0.016 | 0.006 | 0.0002 | 0.0033 | 0.01 | 0 | 0 | 0 | 0 | 0.0041 | 0.019 | 0 | 0 | 0.0014 | 0.001 | 0 | 0 | 0 | 156 | 444 | 513 | 42 | 9.15 | 1009 | 349 | PHZ30703W | 1068305 | PM108 | 중경1공장 20" 조관 | 5103 | 중경 1 생산창고 | SHZ3071050 | NX52L2T | 323.9 | 9.5 | SQ83226 | HRP013790 | 214 | Stripe 용접 | API-X52L2C | 주식회사 포스코 | 444 | 513 | 42 | 195.745 | 552.903 | 0 | 0 | 583.777 | 0 | 2025-03-13
SQ83229 | HRP013850 | POSCO | 0 | 20250214 | 0.126 | 0.238 | 0.0678 | 0.195 | 0.994 | 0.0101 | 0.0013 | 0.036 | 0.04 | 0.012 | 0.007 | 0.0002 | 0.0035 | 0.009 | 0 | 0 | 0 | 0.002 | 0.0037 | 0.02 | 0 | 0 | 0.0014 | 0.001 | 0 | 0 | 0 | 166 | 443 | 513 | 42 | 9.15 | 1009 | 324 | PHZ30704W | 1068305 | PM108 | 중경1공장 20" 조관 | 5103 | 중경 1 생산창고 | SHZ3072010 | NX52L2T | 323.9 | 9.5 | SQ83229 | HRP013850 | 347 | Stripe 용접 | API-X52L2C | 주식회사 포스코 | 443 | 513 | 42 | 210.203 | 576.306 | 0 | 0 | 579.583 | 0 | 2025-03-13
SQ83229 | HRP013850 | POSCO | 0 | 20250214 | 0.126 | 0.238 | 0.0678 | 0.195 | 0.994 | 0.0101 | 0.0013 | 0.036 | 0.04 | 0.012 | 0.007 | 0.0002 | 0.0035 | 0.009 | 0 | 0 | 0 | 0.002 | 0.0037 | 0.02 | 0 | 0 | 0.0014 | 0.001 | 0 | 0 | 0 | 166 | 443 | 513 | 42 | 9.15 | 1009 | 324 | PHZ30704T | 1068305 | PM108 | 중경1공장 20" 조관 | 5103 | 중경 1 생산창고 | SHZ3072010 | NX52L2T | 323.9 | 9.5 | SQ83229 | HRP013850 | 347 | Stripe 모재 T방향 | API-X52L2C | 주식회사 포스코 | 443 | 513 | 42 | 164.355 | 459.958 | 169.586 | 474.598 | 517.525 | 38.6 | 2025-03-13
SQ83234 | HRP013860 | POSCO | 0 | 20250214 | 0.125 | 0.237 | 0.0662 | 0.2 | 0.992 | 0.0093 | 0.0018 | 0.037 | 0.039 | 0.015 | 0.009 | 0.0002 | 0.003 | 0.013 | 0 | 0 | 0 | 0.003 | 0.0032 | 0.02 | 0 | 0 | 0.0014 | 0.001 | 0 | 0 | 0 | 162 | 457 | 518 | 41 | 8.95 | 849 | 298 | PHZ22005T | 1066877 | PM108 | 중경1공장 20" 조관 | 5103 | 중경 1 생산창고 | SHZ2202040 | NX52L2T | 273.1 | 9.3 | SQ83234 | HRP013860 | 234 | Stripe 모재 T방향 | API-X52L2C | 주식회사 포스코 | 457 | 518 | 41 | 149.162 | 430.498 | 155.224 | 447.992 | 531.215 | 37.3999 | 2025-02-27
SQ83234 | HRP013860 | POSCO | 0 | 20250214 | 0.125 | 0.237 | 0.0662 | 0.2 | 0.992 | 0.0093 | 0.0018 | 0.037 | 0.039 | 0.015 | 0.009 | 0.0002 | 0.003 | 0.013 | 0 | 0 | 0 | 0.003 | 0.0032 | 0.02 | 0 | 0 | 0.0014 | 0.001 | 0 | 0 | 0 | 162 | 457 | 518 | 41 | 8.95 | 849 | 298 | PHZ22005W | 1066877 | PM108 | 중경1공장 20" 조관 | 5103 | 중경 1 생산창고 | SHZ2202040 | NX52L2T | 273.1 | 9.3 | SQ83234 | HRP013860 | 234 | Stripe 용접 | API-X52L2C | 주식회사 포스코 | 457 | 518 | 41 | 0 | 0 | 0 | 0 | 571.753 | 0 | 2025-02-27
SQ83231 | HRP013880 | POSCO | 0 | 20250214 | 0.124 | 0.234 | 0.0659 | 0.198 | 0.982 | 0.0092 | 0.0021 | 0.038 | 0.038 | 0.014 | 0.008 | 0.0002 | 0.0028 | 0.009 | 0 | 0 | 0 | 0.002 | 0.0031 | 0.02 | 0 | 0 | 0.0013 | 0.001 | 0 | 0 | 0 | 166 | 447 | 512 | 41 | 8.95 | 849 | 297 | PHZ22006W | 1066877 | PM108 | 중경1공장 20" 조관 | 5103 | 중경 1 생산창고 | SHZ2202050 | NX52L2T | 273.1 | 9.3 | SQ83231 | HRP013880 | 329 | Stripe 용접 | API-X52L2C | 주식회사 포스코 | 447 | 512 | 41 | 0 | 0 | 0 | 0 | 570.874 | 0 | 2025-02-27
SQ83231 | HRP013880 | POSCO | 0 | 20250214 | 0.124 | 0.234 | 0.0659 | 0.198 | 0.982 | 0.0092 | 0.0021 | 0.038 | 0.038 | 0.014 | 0.008 | 0.0002 | 0.0028 | 0.009 | 0 | 0 | 0 | 0.002 | 0.0031 | 0.02 | 0 | 0 | 0.0013 | 0.001 | 0 | 0 | 0 | 166 | 447 | 512 | 41 | 8.95 | 849 | 297 | PHZ22006T | 1066877 | PM108 | 중경1공장 20" 조관 | 5103 | 중경 1 생산창고 | SHZ2202050 | NX52L2T | 273.1 | 9.3 | SQ83231 | HRP013880 | 329 | Stripe 모재 T방향 | API-X52L2C | 주식회사 포스코 | 447 | 512 | 41 | 155.277 | 452.308 | 161.18 | 469.5 | 522.302 | 39.3999 | 2025-02-27
SQ83234 | HRP013900 | POSCO | 0 | 20250226 | 0.125 | 0.237 | 0.0662 | 0.2 | 0.992 | 0.0093 | 0.0018 | 0.037 | 0.039 | 0.015 | 0.009 | 0.0002 | 0.003 | 0.013 | 0 | 0 | 0 | 0.003 | 0.0032 | 0.02 | 0 | 0 | 0.0014 | 0.001 | 0 | 0 | 0 | 162 | 457 | 518 | 41 | 8.95 | 849 | 308 | PHZ31808W | 1068911 | PM108 | 중경1공장 20" 조관 | 5103 | 중경 1 생산창고 | SHZ3182020 | NX52L2T | 273.1 | 9.3 | SQ83234 | HRP013900 | 210 | Stripe 용접 | API-X52L2C | 주식회사 포스코 | 457 | 518 | 41 | 0 | 0 | 0 | 0 | 579.83 | 0 | 2025-03-24
SQ83234 | HRP013900 | POSCO | 0 | 20250226 | 0.125 | 0.237 | 0.0662 | 0.2 | 0.992 | 0.0093 | 0.0018 | 0.037 | 0.039 | 0.015 | 0.009 | 0.0002 | 0.003 | 0.013 | 0 | 0 | 0 | 0.003 | 0.0032 | 0.02 | 0 | 0 | 0.0014 | 0.001 | 0 | 0 | 0 | 162 | 457 | 518 | 41 | 8.95 | 849 | 308 | PHZ31808T | 1068911 | PM108 | 중경1공장 20" 조관 | 5103 | 중경 1 생산창고 | SHZ3182020 | NX52L2T | 273.1 | 9.3 | SQ83234 | HRP013900 | 210 | Stripe 모재 T방향 | API-X52L2C | 주식회사 포스코 | 457 | 518 | 41 | 157.211 | 449.946 | 164.563 | 470.987 | 526.666 | 39 | 2025-03-24
SQ83231 | HRP013930 | POSCO | 0 | 20250221 | 0.124 | 0.234 | 0.0659 | 0.198 | 0.982 | 0.0092 | 0.0021 | 0.038 | 0.038 | 0.014 | 0.008 | 0.0002 | 0.0028 | 0.009 | 0 | 0 | 0 | 0.002 | 0.0031 | 0.02 | 0 | 0 | 0.0013 | 0.001 | 0 | 0 | 0 | 166 | 447 | 512 | 41 | 8.95 | 849 | 315 | PHZ31806T | 1068911 | PM108 | 중경1공장 20" 조관 | 5103 | 중경 1 생산창고 | SHZ3181080 | NX52L2T | 273.1 | 9.3 | SQ83231 | HRP013930 | 30 | Stripe 모재 T방향 | API-X52L2C | 주식회사 포스코 | 447 | 512 | 41 | 152.398 | 437.244 | 159.016 | 456.233 | 521.979 | 37.8 | 2025-03-24
SQ83231 | HRP013930 | POSCO | 0 | 20250221 | 0.124 | 0.234 | 0.0659 | 0.198 | 0.982 | 0.0092 | 0.0021 | 0.038 | 0.038 | 0.014 | 0.008 | 0.0002 | 0.0028 | 0.009 | 0 | 0 | 0 | 0.002 | 0.0031 | 0.02 | 0 | 0 | 0.0013 | 0.001 | 0 | 0 | 0 | 166 | 447 | 512 | 41 | 8.95 | 849 | 315 | PHZ31806W | 1068911 | PM108 | 중경1공장 20" 조관 | 5103 | 중경 1 생산창고 | SHZ3181080 | NX52L2T | 273.1 | 9.3 | SQ83231 | HRP013930 | 30 | Stripe 용접 | API-X52L2C | 주식회사 포스코 | 447 | 512 | 41 | 141.289 | 408.238 | 0 | 0 | 575.232 | 0 | 2025-03-24
SP04717 | HRP021740 | POSCO | 0 | 20250220 | 0 | 0 | 0.0781 | 0.313 | 1.852 | 0.0069 | 0.0017 | 0.041 | 0 | 0.29 | 0 | 0 | 0 | 0 | 0 | 0 | 0 | 0 | 0 | 0.064 | 0 | 0 | 0.0311 | 0 | 0 | 0 | 0 | 0 | 570 | 714 | 30 | 10.23 | 1536 | 266 | PHZ22601L | 1066978 | PM108 | 중경1공장 20" 조관 | 5103 | 중경 1 생산창고 | SHZ2252070 | SEAH80CH | 244.5 | 10.03 | SP04717 | HRP021740 | 19 | Stripe 모재 L방향 | API-N80X-D1 | 주식회사 포스코 | 588 | 714 | 30 | 271.936 | 686.455 | 273.629 | 690.727 | 752.861 | 27.1653 | 2025-03-05
SP04717 | HRP021740 | POSCO | 0 | 20250220 | 0 | 0 | 0.0781 | 0.313 | 1.852 | 0.0069 | 0.0017 | 0.041 | 0 | 0.29 | 0 | 0 | 0 | 0 | 0 | 0 | 0 | 0 | 0 | 0.064 | 0 | 0 | 0.0311 | 0 | 0 | 0 | 0 | 0 | 570 | 714 | 30 | 10.23 | 1536 | 266 | PHZ22501L | 1066978 | PM108 | 중경1공장 20" 조관 | 5103 | 중경 1 생산창고 | SHZ2252070 | SEAH80CH | 244.5 | 10.03 | SP04717 | HRP021740 | 14 | Stripe 모재 L방향 | API-N80X-D1 | 주식회사 포스코 | 588 | 714 | 30 | 265.939 | 673.714 | 268.033 | 679.018 | 730.695 | 25.7874 | 2025-03-05
SP04712 | HRP021820 | POSCO | 0 | 20250217 | 0 | 0 | 0.0779 | 0.299 | 1.893 | 0.0108 | 0.0011 | 0.026 | 0 | 0.291 | 0 | 0 | 0 | 0 | 0 | 0 | 0 | 0 | 0 | 0.068 | 0 | 0 | 0.0329 | 0 | 0 | 0 | 0 | 0 | 603 | 711 | 30 | 10.23 | 1536 | 267 | PHZ22701L | 1066978 | PM108 | 중경1공장 20" 조관 | 5103 | 중경 1 생산창고 | SHZ2272020 | SEAH80CH | 244.5 | 10.03 | SP04712 | HRP021820 | 1244 | Stripe 모재 L방향 | API-N80X-D1 | 주식회사 포스코 | 603 | 712 | 30 | 284.829 | 717.187 | 285.744 | 719.49 | 763.826 | 26.1811 | 2025-03-05
SP04722 | HRP021840 | POSCO | 0 | 20250220 | 0 | 0 | 0.0776 | 0.297 | 1.882 | 0.0067 | 0.0013 | 0.036 | 0 | 0.29 | 0 | 0 | 0 | 0 | 0 | 0 | 0 | 0 | 0 | 0.066 | 0 | 0 | 0.0308 | 0 | 0 | 0 | 0 | 0 | 578 | 713 | 31 | 10.23 | 1536 | 265 | PHZ22602L | 1066978 | PM108 | 중경1공장 20" 조관 | 5103 | 중경 1 생산창고 | SHZ2261020 | SEAH80CH | 244.5 | 10.03 | SP04722 | HRP021840 | 335 | Stripe 모재 L방향 | API-N80X-D1 | 주식회사 포스코 | 597 | 713 | 31 | 268.75 | 679.565 | 275.115 | 695.66 | 736.359 | 24.0157 | 2025-03-05
SP04725 | HRP021950 | POSCO | 0 | 20250220 | 0 | 0 | 0.0756 | 0.298 | 1.875 | 0.0072 | 0.0013 | 0.038 | 0 | 0.287 | 0 | 0 | 0 | 0 | 0 | 0 | 0 | 0 | 0 | 0.065 | 0 | 0 | 0.0306 | 0 | 0 | 0 | 0 | 0 | 582 | 701 | 31 | 10.23 | 1536 | 266 | PHZ22603L | 1066978 | PM108 | 중경1공장 20" 조관 | 5103 | 중경 1 생산창고 | SHZ2262020 | SEAH80CH | 244.5 | 10.03 | SP04725 | HRP021950 | 667 | Stripe 모재 L방향 | API-N80X-D1 | 주식회사 포스코 | 583 | 705 | 31 | 269.933 | 682.952 | 267.748 | 677.426 | 746.391 | 26.1811 | 2025-03-05
SP04709 | HRP022010 | POSCO | 0 | 20250220 | 0 | 0 | 0.0799 | 0.312 | 1.877 | 0.0072 | 0.0011 | 0.035 | 0 | 0.289 | 0 | 0 | 0 | 0 | 0 | 0 | 0 | 0 | 0 | 0.065 | 0 | 0 | 0.0304 | 0 | 0 | 0 | 0 | 0 | 581 | 722 | 30 | 10.23 | 1536 | 266 | PHZ22801L | 1066978 | PM108 | 중경1공장 20" 조관 | 5103 | 중경 1 생산창고 | SHZ2281020 | SEAH80CH | 244.5 | 10.03 | SP04709 | HRP022010 | 1879 | Stripe 모재 L방향 | API-N80X-D1 | 주식회사 포스코 | 605 | 726 | 30 | 269.589 | 672.974 | 271.995 | 678.982 | 740.072 | 25.7874 | 2025-03-05
SQ84032 | HRP039420 | POSCO | 0 | 20250226 | 0 | 0 | 0.1941 | 0.007 | 0.835 | 0.0109 | 0.0035 | 0 | 0 | 0.016 | 0.006 | 0.0001 | 0 | 0.012 | 0 | 0 | 0 | 0.002 | 0 | 0 | 0 | 0 | 0.0007 | 0 | 0 | 0 | 0 | 0 | 277 | 477 | 43 | 13.8 | 999 | 224 | PHZ31306T | 1068106 | PM108 | 중경1공장 20" 조관 | 5103 | 중경 1 생산창고 | SHZ3132020 | N5LBT | 323.9 | 14.3 | SQ84032 | HRP039420 | 29 | Stripe 모재 T방향 | SPHT3 | 주식회사 포스코 | 277 | 477 | 43 | 206.536 | 385.459 | 213.961 | 399.315 | 476.649 | 39.3999 | 2025-03-24
SQ84032 | HRP039420 | POSCO | 0 | 20250226 | 0 | 0 | 0.1941 | 0.007 | 0.835 | 0.0109 | 0.0035 | 0 | 0 | 0.016 | 0.006 | 0.0001 | 0 | 0.012 | 0 | 0 | 0 | 0.002 | 0 | 0 | 0 | 0 | 0.0007 | 0 | 0 | 0 | 0 | 0 | 277 | 477 | 43 | 13.8 | 999 | 224 | PHZ31306W | 1068106 | PM108 | 중경1공장 20" 조관 | 5103 | 중경 1 생산창고 | SHZ3132020 | N5LBT | 323.9 | 14.3 | SQ84032 | HRP039420 | 29 | Stripe 용접 | SPHT3 | 주식회사 포스코 | 277 | 477 | 43 | 277.744 | 512.604 | 0 | 0 | 545.727 | 0 | 2025-03-24
SP04709 | HRP042150 | POSCO | 0 | 20250325 | 0 | 0 | 0.0799 | 0.312 | 1.877 | 0.0072 | 0.0011 | 0.035 | 0 | 0.289 | 0 | 0 | 0 | 0 | 0 | 0 | 0 | 0 | 0 | 0.065 | 0 | 0 | 0.0304 | 0 | 0 | 0 | 0 | 0 | 605 | 726 | 30 | 10.23 | 1536 | 266 | PHZ32802L | 1070147 | PM108 | 중경1공장 20" 조관 | 5103 | 중경 1 생산창고 | SHZ3281040 | SEAH80CH | 244.5 | 10.03 | SP04709 | HRP042150 | 2921 | Stripe 모재 L방향 | API-N80X-D1 | 주식회사 포스코 | 605 | 726 | 30 | 260.199 | 657.109 | 246.967 | 623.694 | 723.785 | 27.8 | 2025-04-07
SP04715 | HRP042180 | POSCO | 0 | 20250220 | 0 | 0 | 0.0778 | 0.289 | 1.856 | 0.0082 | 0.0016 | 0.034 | 0 | 0.29 | 0 | 0 | 0 | 0 | 0 | 0 | 0 | 0 | 0 | 0.065 | 0 | 0 | 0.0305 | 0 | 0 | 0 | 0 | 0 | 600 | 708 | 31 | 10.23 | 1536 | 265 | PHZ22702L | 1066978 | PM108 | 중경1공장 20" 조관 | 5103 | 중경 1 생산창고 | SHZ2272030 | SEAH80CH | 244.5 | 10.03 | SP04715 | HRP042180 | 1565 | Stripe 모재 L방향 | API-N80X-D1 | 주식회사 포스코 | 600 | 708 | 31 | 273.002 | 686.657 | 273.139 | 687.003 | 730.863 | 26.3779 | 2025-03-05
SQ83987 | HRP042960 | POSCO | 0 | 20250220 | 0.14 | 0 | 0.0614 | 0.248 | 1.368 | 0.0079 | 0.0008 | 0.037 | 0.038 | 0.013 | 0.002 | 0.0001 | 0.0017 | 0.016 | 0 | 0 | 0 | 0.004 | 0.0043 | 0.047 | 0 | 0 | 0.0165 | 0 | 0 | 0 | 0 | 193 | 573 | 623 | 33 | 6.2 | 1014 | 467 | PHZ30605W | 1068085 | PM108 | 중경1공장 20" 조관 | 5103 | 중경 1 생산창고 | SHZ3062020 | NX65L2 | 323.9 | 6.4 | SQ83987 | HRP042960 | 207 | Stripe 용접 | API-X65L2 | 주식회사 포스코 | 579 | 636 | 33 | 143.739 | 590.959 | 0 | 0 | 652.285 | 0 | 2025-03-11
SQ83987 | HRP042960 | POSCO | 0 | 20250220 | 0.14 | 0 | 0.0614 | 0.248 | 1.368 | 0.0079 | 0.0008 | 0.037 | 0.038 | 0.013 | 0.002 | 0.0001 | 0.0017 | 0.016 | 0 | 0 | 0 | 0.004 | 0.0043 | 0.047 | 0 | 0 | 0.0165 | 0 | 0 | 0 | 0 | 193 | 573 | 623 | 33 | 6.2 | 1014 | 467 | PHZ30604W | 1068085 | PM108 | 중경1공장 20" 조관 | 5103 | 중경 1 생산창고 | SHZ3062020 | NX65L2 | 323.9 | 6.4 | SQ83987 | HRP042960 | 34 | Stripe 용접 | API-X65L2 | 주식회사 포스코 | 579 | 636 | 33 | 138.238 | 567.063 | 0 | 0 | 645.565 | 0 | 2025-03-11
SQ83987 | HRP042960 | POSCO | 0 | 20250220 | 0.14 | 0 | 0.0614 | 0.248 | 1.368 | 0.0079 | 0.0008 | 0.037 | 0.038 | 0.013 | 0.002 | 0.0001 | 0.0017 | 0.016 | 0 | 0 | 0 | 0.004 | 0.0043 | 0.047 | 0 | 0 | 0.0165 | 0 | 0 | 0 | 0 | 193 | 573 | 623 | 33 | 6.2 | 1014 | 467 | PHZ30605T | 1068085 | PM108 | 중경1공장 20" 조관 | 5103 | 중경 1 생산창고 | SHZ3062020 | NX65L2 | 323.9 | 6.4 | SQ83987 | HRP042960 | 207 | Stripe 모재 T방향 | API-X65L2 | 주식회사 포스코 | 579 | 636 | 33 | 126.888 | 521.513 | 129.28 | 531.344 | 603.831 | 29 | 2025-03-11
SQ83987 | HRP042960 | POSCO | 0 | 20250220 | 0.14 | 0 | 0.0614 | 0.248 | 1.368 | 0.0079 | 0.0008 | 0.037 | 0.038 | 0.013 | 0.002 | 0.0001 | 0.0017 | 0.016 | 0 | 0 | 0 | 0.004 | 0.0043 | 0.047 | 0 | 0 | 0.0165 | 0 | 0 | 0 | 0 | 193 | 573 | 623 | 33 | 6.2 | 1014 | 467 | PHZ30604T | 1068085 | PM108 | 중경1공장 20" 조관 | 5103 | 중경 1 생산창고 | SHZ3062020 | NX65L2 | 323.9 | 6.4 | SQ83987 | HRP042960 | 34 | Stripe 모재 T방향 | API-X65L2 | 주식회사 포스코 | 579 | 636 | 33 | 127.312 | 520.963 | 130.421 | 533.682 | 610.895 | 31.6 | 2025-03-11
SP05066 | HRP045700 | POSCO | 0 | 20250317 | 0.13 | 0.242 | 0.0705 | 0.208 | 0.995 | 0.0077 | 0.0021 | 0.05 | 0.051 | 0.018 | 0.007 | 0.0003 | 0.0025 | 0.009 | 0 | 0 | 0 | 0.003 | 0.0037 | 0.02 | 0 | 0 | 0.0017 | 0.001 | 0 | 0 | 0 | 160 | 435 | 508 | 43 | 8.95 | 849 | 314 | PHZ62810W | 1077625 | PM108 | 중경1공장 20" 조관 | 5103 | 중경 1 생산창고 | SHZ6282060 | NX52L2T | 273.1 | 9.3 | SP05066 | HRP045700 | 282 | Stripe 용접 | API-X52L2C | 주식회사 포스코 | 435 | 508 | 43 | 192.197 | 559.254 | 0 | 0 | 572.257 | 0 | 2025-07-02
SP05066 | HRP045700 | POSCO | 0 | 20250317 | 0.13 | 0.242 | 0.0705 | 0.208 | 0.995 | 0.0077 | 0.0021 | 0.05 | 0.051 | 0.018 | 0.007 | 0.0003 | 0.0025 | 0.009 | 0 | 0 | 0 | 0.003 | 0.0037 | 0.02 | 0 | 0 | 0.0017 | 0.001 | 0 | 0 | 0 | 160 | 435 | 508 | 43 | 8.95 | 849 | 314 | PHZ62810T | 1077625 | PM108 | 중경1공장 20" 조관 | 5103 | 중경 1 생산창고 | SHZ6282060 | NX52L2T | 273.1 | 9.3 | SP05066 | HRP045700 | 282 | Stripe 모재 T방향 | API-X52L2C | 주식회사 포스코 | 435 | 508 | 43 | 150.216 | 437.396 | 156.133 | 454.625 | 519.639 | 41 | 2025-07-02
SP05066 | HRP053690 | POSCO | 0 | 20250317 | 0.13 | 0.242 | 0.0705 | 0.208 | 0.995 | 0.0077 | 0.0021 | 0.05 | 0.051 | 0.018 | 0.007 | 0.0003 | 0.0025 | 0.009 | 0 | 0 | 0 | 0.003 | 0.0037 | 0.02 | 0 | 0 | 0.0017 | 0.001 | 0 | 0 | 0 | 160 | 447 | 512 | 43 | 8.95 | 849 | 319 | PHZ31809T | 1068911 | PM108 | 중경1공장 20" 조관 | 5103 | 중경 1 생산창고 | SHZ3182030 | NX52L2T | 273.1 | 9.3 | SP05066 | HRP053690 | 249 | Stripe 모재 T방향 | API-X52L2C | 주식회사 포스코 | 447 | 512 | 43 | 150.265 | 435.563 | 155.365 | 450.347 | 515.623 | 37.8 | 2025-03-24
SP05066 | HRP053690 | POSCO | 0 | 20250317 | 0.13 | 0.242 | 0.0705 | 0.208 | 0.995 | 0.0077 | 0.0021 | 0.05 | 0.051 | 0.018 | 0.007 | 0.0003 | 0.0025 | 0.009 | 0 | 0 | 0 | 0.003 | 0.0037 | 0.02 | 0 | 0 | 0.0017 | 0.001 | 0 | 0 | 0 | 160 | 447 | 512 | 43 | 8.95 | 849 | 319 | PHZ31809W | 1068911 | PM108 | 중경1공장 20" 조관 | 5103 | 중경 1 생산창고 | SHZ3182030 | NX52L2T | 273.1 | 9.3 | SP05066 | HRP053690 | 249 | Stripe 용접 | API-X52L2C | 주식회사 포스코 | 447 | 512 | 43 | 163.23 | 466.602 | 0 | 0 | 570.284 | 0 | 2025-03-24
SQ84391 | HRP062810 | POSCO | 0 | 20250226 | 0 | 0 | 0.1471 | 0.011 | 0.904 | 0.0111 | 0.007 | 0.021 | 0 | 0.015 | 0.007 | 0.0002 | 0 | 0.015 | 0 | 0 | 0 | 0.003 | 0.0027 | 0.025 | 0 | 0 | 0.001 | 0 | 0 | 0 | 0 | 0 | 467 | 545 | 31 | 6.2 | 857 | 461 | PHZ31803W | 1068909 | PM108 | 중경1공장 20" 조관 | 5103 | 중경 1 생산창고 | SHZ3181030 | N5LBTC350 | 273.1 | 6.4 | SQ84391 | HRP062810 | 127 | Stripe 용접 | STK490 | 주식회사 포스코 | 467 | 545 | 31 | 115.63 | 490.683 | 0 | 0 | 598.928 | 0 | 2025-03-24
SQ84391 | HRP062810 | POSCO | 0 | 20250226 | 0 | 0 | 0.1471 | 0.011 | 0.904 | 0.0111 | 0.007 | 0.021 | 0 | 0.015 | 0.007 | 0.0002 | 0 | 0.015 | 0 | 0 | 0 | 0.003 | 0.0027 | 0.025 | 0 | 0 | 0.001 | 0 | 0 | 0 | 0 | 0 | 467 | 545 | 31 | 6.2 | 857 | 461 | PHZ31803T | 1068909 | PM108 | 중경1공장 20" 조관 | 5103 | 중경 1 생산창고 | SHZ3181030 | N5LBTC350 | 273.1 | 6.4 | SQ84391 | HRP062810 | 127 | Stripe 모재 T방향 | STK490 | 주식회사 포스코 | 467 | 545 | 31 | 104.34 | 440.598 | 107.835 | 455.358 | 570.1 | 29 | 2025-03-24
SQ84391 | HRP062810 | POSCO | 0 | 20250226 | 0 | 0 | 0.1471 | 0.011 | 0.904 | 0.0111 | 0.007 | 0.021 | 0 | 0.015 | 0.007 | 0.0002 | 0 | 0.015 | 0 | 0 | 0 | 0.003 | 0.0027 | 0.025 | 0 | 0 | 0.001 | 0 | 0 | 0 | 0 | 0 | 467 | 545 | 31 | 6.2 | 857 | 461 | PHZ31803L | 1068909 | PM108 | 중경1공장 20" 조관 | 5103 | 중경 1 생산창고 | SHZ3181030 | N5LBTC350 | 273.1 | 6.4 | SQ84391 | HRP062810 | 127 | Stripe 모재 L방향 | STK490 | 주식회사 포스코 | 467 | 545 | 31 | 35.9081 | 455.226 | 35.9053 | 456.25274 | 551.51416 | 28.14583 | 2025-04-02
SQ84594 | HRP078400 | POSCO | 0 | 20250226 | 0.211 | 0.361 | 0.1454 | 0.007 | 1.26 | 0.0134 | 0.0053 | 0 | 0 | 0 | 0 | 0 | 0 | 0 | 0 | 0 | 0 | 0 | 0.0032 | 0 | 0 | 0 | 0 | 0 | 0 | 0 | 0 | 0 | 409 | 549 | 36 | 11.8 | 1262 | 227 | PHZ32105L | 1069724 | PM108 | 중경1공장 20" 조관 | 5103 | 중경 1 생산창고 | SHZ3211050 | SNT355E | 406.4 | 12 | SQ84594 | HRP078400 |  | Stripe 모재 L방향 | SNT355E | 주식회사 포스코 | 409 | 549 | 36 | 135.545 | 449.782 | 123.3 | 409.149 | 564.349 | 35 | 2025-03-24
SQ84597 | HRP078430 | POSCO | 0 | 20250226 | 0.219 | 0.374 | 0.1498 | 0.008 | 1.306 | 0.0145 | 0.0068 | 0 | 0 | 0 | 0 | 0 | 0 | 0 | 0 | 0 | 0 | 0 | 0.0032 | 0 | 0 | 0 | 0 | 0 | 0 | 0 | 0 | 0 | 414 | 558 | 34 | 11.8 | 1262 | 227 | PHZ32106L | 1069717 | PM108 | 중경1공장 20" 조관 | 5103 | 중경 1 생산창고 | SHZ3211070 | SNT355E | 406.4 | 12 | SQ84597 | HRP078430 |  | Stripe 모재 L방향 | SNT355E | 주식회사 포스코 | 414 | 558 | 34 | 146.597 | 491.966 | 146.543 | 491.785 | 574.851 | 35.2 | 2025-03-24
SQ84597 | HRP078430 | POSCO | 0 | 20250226 | 0.219 | 0.374 | 0.1498 | 0.008 | 1.306 | 0.0145 | 0.0068 | 0 | 0 | 0 | 0 | 0 | 0 | 0 | 0 | 0 | 0 | 0 | 0.0032 | 0 | 0 | 0 | 0 | 0 | 0 | 0 | 0 | 0 | 414 | 558 | 34 | 11.8 | 1262 | 227 | PHZ32106L | 1069717 | PM108 | 중경1공장 20" 조관 | 5103 | 중경 1 생산창고 | SHZ3211070 | SNT355E | 406.4 | 12 | SQ84597 | HRP078430 |  | Stripe 모재 L방향 | SNT355E | 주식회사 포스코 | 414 | 558 | 34 | 137.619 | 461.605 | 132.843 | 445.586 | 573.079 | 32.6 | 2025-03-25
SQ20393 | HRP080190 | POSCO | 0 | 20230221 | 0 | 0.347 | 0.0658 | 0.21 | 1.582 | 0.0144 | 0.001 | 0 | 0 | 0 | 0 | 0 | 0 | 0 | 0 | 0 | 0 | 0 | 0 | 0.055 | 0 | 0 | 0 | 0.042 | 0 | 0 | 0 | 0 | 513 | 632 | 35 | 12 | 1261 | 240 | PHXY1304T | 1025811 | PM108 | 중경1공장 20" 조관 | 5103 | 중경 1 생산창고 | SHXY132030 | SHT460 | 406.4 | 12 | SQ20393 | HRP080190 |  | Stripe 모재 T방향 | SHT460-D | 주식회사 포스코 | 513 | 632 | 35 | 170.725 | 555.323 | 174.438 | 567.398 | 659.187 | 32 | 2023-11-15
SQ20391 | HRP080260 | POSCO | 0 | 20230221 | 0 | 0.346 | 0.063 | 0.199 | 1.554 | 0.0118 | 0.0013 | 0 | 0 | 0 | 0 | 0 | 0 | 0 | 0 | 0 | 0 | 0 | 0 | 0.054 | 0 | 0 | 0 | 0.043 | 0 | 0 | 0 | 0 | 530 | 637 | 34 | 12 | 1261 | 240 | PHXY1305T | 1025811 | PM108 | 중경1공장 20" 조관 | 5103 | 중경 1 생산창고 | SHXY132040 | SHT460 | 406.4 | 12 | SQ20391 | HRP080260 |  | Stripe 모재 T방향 | SHT460-D | 주식회사 포스코 | 530 | 637 | 34 | 163.069 | 534.895 | 169.722 | 556.716 | 648.061 | 31.8 | 2023-11-15
SP45808 | HRP129110 | POSCO | 0 | 20230313 | 0.137 | 0.266 | 0.0697 | 0.2 | 1.14 | 0.0092 | 0.0017 | 0.034 | 0.036 | 0.018 | 0.01 | 0.0002 | 0.0018 | 0.023 | 0 | 0 | 0 | 0.002 | 0.0044 | 0.025 | 0 | 0 | 0.0014 | 0 | 0 | 0 | 0 | 166 | 443 | 527 | 45 | 12.25 | 843 | 260 | PHX42802T | 1006551 | PM108 | 중경1공장 20" 조관 | 5103 | 중경 1 생산창고 | SHX4281030 | NX52L2T | 273.1 | 12.7 | SP45808 | HRP129110 | 224 | Stripe 모재 T방향 | API-X52L2C | 주식회사 포스코 | 443 | 527 | 45 | 222.226 | 463.741 | 227.403 | 474.544 | 527.246 | 34.375 | 2023-05-04
SP45808 | HRP129110 | POSCO | 0 | 20230313 | 0.137 | 0.266 | 0.0697 | 0.2 | 1.14 | 0.0092 | 0.0017 | 0.034 | 0.036 | 0.018 | 0.01 | 0.0002 | 0.0018 | 0.023 | 0 | 0 | 0 | 0.002 | 0.0044 | 0.025 | 0 | 0 | 0.0014 | 0 | 0 | 0 | 0 | 166 | 443 | 527 | 45 | 12.25 | 843 | 260 | PHX42801T | 1006551 | PM108 | 중경1공장 20" 조관 | 5103 | 중경 1 생산창고 | SHX4281030 | NX52L2T | 273.1 | 12.7 | SP45808 | HRP129110 | 88 | Stripe 모재 T방향 | API-X52L2C | 주식회사 포스코 | 443 | 527 | 45 | 230.962 | 485.262 | 238.245 | 500.565 | 545.948 | 33.789 | 2023-05-04
SP45808 | HRP129110 | POSCO | 0 | 20230313 | 0.137 | 0.266 | 0.0697 | 0.2 | 1.14 | 0.0092 | 0.0017 | 0.034 | 0.036 | 0.018 | 0.01 | 0.0002 | 0.0018 | 0.023 | 0 | 0 | 0 | 0.002 | 0.0044 | 0.025 | 0 | 0 | 0.0014 | 0 | 0 | 0 | 0 | 166 | 443 | 527 | 45 | 12.25 | 843 | 260 | PHX42802W | 1006551 | PM108 | 중경1공장 20" 조관 | 5103 | 중경 1 생산창고 | SHX4281030 | NX52L2T | 273.1 | 12.7 | SP45808 | HRP129110 | 224 | Stripe 용접 | API-X52L2C | 주식회사 포스코 | 443 | 527 | 45 | 87.1508 | 182.74 | 0 | 0 | 613.676 | 0 | 2023-05-04
SP45808 | HRP129110 | POSCO | 0 | 20230313 | 0.137 | 0.266 | 0.0697 | 0.2 | 1.14 | 0.0092 | 0.0017 | 0.034 | 0.036 | 0.018 | 0.01 | 0.0002 | 0.0018 | 0.023 | 0 | 0 | 0 | 0.002 | 0.0044 | 0.025 | 0 | 0 | 0.0014 | 0 | 0 | 0 | 0 | 166 | 443 | 527 | 45 | 12.25 | 843 | 260 | PHX42801W | 1006551 | PM108 | 중경1공장 20" 조관 | 5103 | 중경 1 생산창고 | SHX4281030 | NX52L2T | 273.1 | 12.7 | SP45808 | HRP129110 | 88 | Stripe 용접 | API-X52L2C | 주식회사 포스코 | 443 | 527 | 45 | 291.527 | 609.371 | 0 | 0 | 617.243 | 0 | 2023-05-04
SP45806 | HRP129190 | POSCO | 0 | 20230306 | 0.134 | 0.262 | 0.0675 | 0.208 | 1.129 | 0.0096 | 0.0013 | 0.04 | 0.042 | 0.019 | 0.01 | 0.0002 | 0.0018 | 0.017 | 0 | 0 | 0 | 0.003 | 0.004 | 0.025 | 0 | 0 | 0.0015 | 0 | 0 | 0 | 0 | 168 | 437 | 527 | 45 | 12.25 | 843 | 264 | PHX42702T | 1006550 | PM108 | 중경1공장 20" 조관 | 5103 | 중경 1 생산창고 | SHX4271040 | NX52L2T | 273.1 | 12.7 | SP45806 | HRP129190 | 70 | Stripe 모재 T방향 | API-X52L2C | 주식회사 포스코 | 437 | 527 | 45 | 240.067 | 499.102 | 246.55 | 512.58 | 544.703 | 35.9375 | 2023-05-04
SP45806 | HRP129190 | POSCO | 0 | 20230306 | 0.134 | 0.262 | 0.0675 | 0.208 | 1.129 | 0.0096 | 0.0013 | 0.04 | 0.042 | 0.019 | 0.01 | 0.0002 | 0.0018 | 0.017 | 0 | 0 | 0 | 0.003 | 0.004 | 0.025 | 0 | 0 | 0.0015 | 0 | 0 | 0 | 0 | 168 | 437 | 527 | 45 | 12.25 | 843 | 264 | PHX42702W | 1006550 | PM108 | 중경1공장 20" 조관 | 5103 | 중경 1 생산창고 | SHX4271040 | NX52L2T | 273.1 | 12.7 | SP45806 | HRP129190 | 70 | Stripe 용접 | API-X52L2C | 주식회사 포스코 | 437 | 527 | 45 | 0 | 0 | 0 | 0 | 614.158 | 0 | 2023-05-04
SP45802 | HRP129370 | POSCO | 0 | 20230306 | 0.129 | 0.255 | 0.0641 | 0.206 | 1.114 | 0.0107 | 0.0016 | 0.034 | 0.036 | 0.016 | 0.007 | 0.0002 | 0.0017 | 0.014 | 0 | 0 | 0 | 0.002 | 0.004 | 0.026 | 0 | 0 | 0.0014 | 0 | 0 | 0 | 0 | 166 | 439 | 524 | 46 | 12.25 | 843 | 262 | PHX42701T | 1006549 | PM108 | 중경1공장 20" 조관 | 5103 | 중경 1 생산창고 | SHX4271010 | NX52L2 | 273.1 | 12.7 | SP45802 | HRP129370 | 485 | Stripe 모재 T방향 | API-X52L2C | 주식회사 포스코 | 439 | 524 | 46 | 236.713 | 500.562 | 242.709 | 513.243 | 556.209 | 34.375 | 2023-05-03
SP45802 | HRP129370 | POSCO | 0 | 20230306 | 0.129 | 0.255 | 0.0641 | 0.206 | 1.114 | 0.0107 | 0.0016 | 0.034 | 0.036 | 0.016 | 0.007 | 0.0002 | 0.0017 | 0.014 | 0 | 0 | 0 | 0.002 | 0.004 | 0.026 | 0 | 0 | 0.0014 | 0 | 0 | 0 | 0 | 166 | 439 | 524 | 46 | 12.25 | 843 | 262 | PHX42701W | 1006549 | PM108 | 중경1공장 20" 조관 | 5103 | 중경 1 생산창고 | SHX4271010 | NX52L2 | 273.1 | 12.7 | SP45802 | HRP129370 | 485 | Stripe 용접 | API-X52L2C | 주식회사 포스코 | 439 | 524 | 46 | 266.588 | 552.896 | 0 | 0 | 591.068 | 0 | 2023-05-03
SQ85288 | HRP144030 | POSCO | 0 | 20250310 | 0 | 0 | 0.1615 | 0.262 | 1.349 | 0.0092 | 0.0011 | 0.044 | 0 | 0 | 0.006 | 0 | 0 | 0.012 | 0 | 0 | 0 | 0 | 0 | 0.021 | 0 | 0 | 0 | 0 | 0 | 0 | 0 | 0 | 485 | 608 | 37 | 9.2 | 935 | 332 | PHZ32402L | 1069480 | PM108 | 중경1공장 20" 조관 | 5103 | 중경 1 생산창고 | SHZ3242020 | J55CPAN | 298.45 | 9.52 | SQ85288 | HRP144030 | 330 | Stripe 모재 L방향 | API-POSJ55C | 주식회사 포스코 | 485 | 608 | 37 | 172.509 | 492.203 | 176.641 | 503.992 | 601.912 | 34.2519 | 2025-04-02
SQ85295 | HRP144050 | POSCO | 0 | 20250310 | 0 | 0 | 0.1625 | 0.261 | 1.372 | 0.0078 | 0.0008 | 0.043 | 0 | 0 | 0.005 | 0 | 0 | 0.01 | 0 | 0 | 0 | 0 | 0 | 0.023 | 0 | 0 | 0 | 0 | 0 | 0 | 0 | 0 | 476 | 600 | 36 | 9.2 | 935 | 329 | PHZ40802L | 1070902 | PM108 | 중경1공장 20" 조관 | 5103 | 중경 1 생산창고 | SHZ4081020 | J55CPAN | 298.45 | 9.52 | SQ85295 | HRP144050 | 980 | Stripe 모재 L방향 | API-POSJ55C | 주식회사 포스코 | 476 | 600 | 36 | 169.076 | 484.214 | 169.295 | 484.84 | 593.935 | 34.0551 | 2025-04-14
SQ85291 | HRP144110 | POSCO | 0 | 20250310 | 0 | 0 | 0.158 | 0.258 | 1.356 | 0.0098 | 0.0011 | 0.037 | 0 | 0 | 0.007 | 0 | 0 | 0.013 | 0 | 0 | 0 | 0 | 0 | 0.024 | 0 | 0 | 0 | 0 | 0 | 0 | 0 | 0 | 483 | 602 | 36 | 9.2 | 935 | 332 | PHZ40702L | 1070902 | PM108 | 중경1공장 20" 조관 | 5103 | 중경 1 생산창고 | SHZ4071030 | J55CPAN | 298.45 | 9.52 | SQ85291 | HRP144110 | 301 | Stripe 모재 L방향 | API-POSJ55C | 주식회사 포스코 | 483 | 602 | 36 | 172.509 | 490.6 | 172.872 | 491.634 | 607.471 | 32.874 | 2025-04-14
SQ85986 | HRQ008150 | POSCO | 0 | 20250324 | 0.152 | 0.313 | 0.0696 | 0.201 | 1.371 | 0.0108 | 0.0013 | 0.04 | 0 | 0.013 | 0.005 | 0.0003 | 0 | 0 | 0 | 0 | 0 | 0.004 | 0.0042 | 0.052 | 0 | 0 | 0.02 | 0.043 | 0 | 0 | 0 | 199 | 529 | 598 | 32 | 7.5 | 831 | 404 | PHZ52001L | 1074172 | PM108 | 중경1공장 20" 조관 | 5103 | 중경 1 생산창고 | SHZ5201020 | SEAH590 | 267.4 | 8 | SQ85986 | HRQ008150 |  | Stripe 모재 L방향 | STKT590AK | 주식회사 포스코 | 533 | 598 | 32 | 84.1487 | 576.136 | 73.0304 | 500.013 | 638.64 | 26.6 | 2025-05-23
SQ85980 | HRQ008220 | POSCO | 0 | 20250318 | 0.149 | 0.313 | 0.064 | 0.215 | 1.391 | 0.0116 | 0.0016 | 0.037 | 0 | 0.021 | 0.016 | 0.0003 | 0 | 0 | 0 | 0 | 0 | 0.002 | 0.0066 | 0.059 | 0 | 0 | 0.0174 | 0.048 | 0 | 0 | 0 | 197 | 498 | 603 | 35 | 11.95 | 823 | 255 | PHZ32601L | 1070068 | PM108 | 중경1공장 20" 조관 | 5103 | 중경 1 생산창고 | SHZ3261070 | SEAH590 | 267.4 | 12.7 | SQ85980 | HRQ008220 |  | Stripe 모재 L방향 | STKT590AK | 주식회사 포스코 | 498 | 603 | 35 | 130.885 | 562.79 | 124.02 | 533.27 | 636.64 | 28.3999 | 2025-03-28
SQ85983 | HRQ008290 | POSCO | 0 | 20250321 | 0.152 | 0.315 | 0.0679 | 0.207 | 1.385 | 0.0107 | 0.0012 | 0.043 | 0 | 0.015 | 0.01 | 0.0003 | 0 | 0 | 0 | 0 | 0 | 0.006 | 0.0054 | 0.056 | 0 | 0 | 0.0173 | 0.045 | 0 | 0 | 0 | 195 | 497 | 599 | 36 | 11.95 | 823 | 255 | PHZ32602L | 1070059 | PM108 | 중경1공장 20" 조관 | 5103 | 중경 1 생산창고 | SHZ3262060 | SEAH590 | 267.4 | 12.7 | SQ85983 | HRQ008290 |  | Stripe 모재 L방향 | STKT590AK | 주식회사 포스코 | 497 | 601 | 36 | 134.846 | 580.786 | 113.332 | 488.126 | 681.367 | 27.2 | 2025-03-28
SU34822 | HRQ009040 | POSCO | 0 | 20250331 | 0.126 | 0.239 | 0.0678 | 0.184 | 0.986 | 0.0108 | 0.0015 | 0.037 | 0.039 | 0.02 | 0.01 | 0.0001 | 0.0028 | 0.018 | 0 | 0 | 0 | 0.002 | 0.0034 | 0.018 | 0 | 0 | 0.0012 | 0.001 | 0 | 0 | 0 | 170 | 455 | 511 | 43 | 9.15 | 1009 | 349 | PHZ61604T | 1076430 | PM108 | 중경1공장 20" 조관 | 5103 | 중경 1 생산창고 | SHZ6161070 | NX52L2T | 323.9 | 9.5 | SU34822 | HRQ009040 | 78 | Stripe 모재 T방향 | API-X52L2C | 주식회사 포스코 | 455 | 511 | 43 | 153.886 | 425.098 | 158.242 | 437.13 | 517.173 | 39 | 2025-06-19
SU34822 | HRQ009040 | POSCO | 0 | 20250331 | 0.126 | 0.239 | 0.0678 | 0.184 | 0.986 | 0.0108 | 0.0015 | 0.037 | 0.039 | 0.02 | 0.01 | 0.0001 | 0.0028 | 0.018 | 0 | 0 | 0 | 0.002 | 0.0034 | 0.018 | 0 | 0 | 0.0012 | 0.001 | 0 | 0 | 0 | 170 | 455 | 511 | 43 | 9.15 | 1009 | 349 | PHZ61604W | 1076430 | PM108 | 중경1공장 20" 조관 | 5103 | 중경 1 생산창고 | SHZ6161070 | NX52L2T | 323.9 | 9.5 | SU34822 | HRQ009040 | 78 | Stripe 용접 | API-X52L2C | 주식회사 포스코 | 455 | 511 | 43 | 205.384 | 567.631 | 0 | 0 | 573.365 | 0 | 2025-06-19
SP45813 | HRQ015050 | POSCO | 0 | 20230314 | 0.14 | 0.273 | 0.0724 | 0.201 | 1.172 | 0.0108 | 0.0016 | 0.033 | 0.036 | 0.018 | 0.007 | 0.0002 | 0.002 | 0.013 | 0 | 0 | 0 | 0.002 | 0.0048 | 0.026 | 0 | 0 | 0.0013 | 0 | 0 | 0 | 0 | 173 | 448 | 528 | 45 | 12.25 | 843 | 263 | PHX42604W | 1006549 | PM108 | 중경1공장 20" 조관 | 5103 | 중경 1 생산창고 | SHX4261070 | NX52L2 | 273.1 | 12.7 | SP45813 | HRQ015050 | 236 | Stripe 용접 | API-X52L2C | 주식회사 포스코 | 448 | 528 | 45 | 0 | 0 | 0 | 0 | 606.804 | 0 | 2023-05-03
SP45813 | HRQ015050 | POSCO | 0 | 20230314 | 0.14 | 0.273 | 0.0724 | 0.201 | 1.172 | 0.0108 | 0.0016 | 0.033 | 0.036 | 0.018 | 0.007 | 0.0002 | 0.002 | 0.013 | 0 | 0 | 0 | 0.002 | 0.0048 | 0.026 | 0 | 0 | 0.0013 | 0 | 0 | 0 | 0 | 173 | 448 | 528 | 45 | 12.25 | 843 | 263 | PHX42604T | 1006549 | PM108 | 중경1공장 20" 조관 | 5103 | 중경 1 생산창고 | SHX4261070 | NX52L2 | 273.1 | 12.7 | SP45813 | HRQ015050 | 236 | Stripe 모재 T방향 | API-X52L2C | 주식회사 포스코 | 448 | 528 | 45 | 231.89 | 485.601 | 240.293 | 503.196 | 550.244 | 30.664 | 2023-05-03
SQ86178 | HRQ020510 | POSCO | 0 | 20250414 | 0.21 | 0.358 | 0.145 | 0.012 | 1.247 | 0.0126 | 0.0031 | 0 | 0 | 0 | 0 | 0 | 0 | 0 | 0 | 0 | 0 | 0 | 0.0037 | 0 | 0 | 0 | 0 | 0 | 0 | 0 | 0 | 0 | 468 | 582 | 30 | 7.8 | 836 | 380 | PHZ52003L | 1074179 | PM108 | 중경1공장 20" 조관 | 5103 | 중경 1 생산창고 | SHZ5201090 | SNT355E | 267.4 | 8 | SQ86178 | HRQ020510 |  | Stripe 모재 L방향 | SNT355E | 주식회사 포스코 | 468 | 582 | 30 | 97.5637 | 497.296 | 95.7663 | 488.134 | 579.931 | 28.6 | 2025-05-23
SQ21562 | HRQ022540 | POSCO | 0 | 20230315 | 0 | 0 | 0.0819 | 0.309 | 1.878 | 0.0091 | 0.0014 | 0.038 | 0 | 0.285 | 0 | 0 | 0 | 0 | 0 | 0 | 0 | 0 | 0 | 0.063 | 0 | 0 | 0.0309 | 0 | 0 | 0 | 0 | 0 | 545 | 721 | 30 | 10.15 | 1718 | 218 | PHX32702L | 1002343 | PM108 | 중경1공장 20" 조관 | 5103 | 중경 1 생산창고 | SHX3271030 | SEAH80C | 273.1 | 10.16 | SQ21562 | HRQ022540 | 476 | Stripe 모재 L방향 | API-N80X | 주식회사 포스코 | 556 | 722 | 30 | 261.037 | 666.148 | 259.886 | 663.212 | 735.282 | 26.9685 | 2023-04-03
SQ21567 | HRQ022570 | POSCO | 0 | 20230315 | 0 | 0 | 0.0803 | 0.3 | 1.867 | 0.0086 | 0.0013 | 0.034 | 0 | 0.307 | 0 | 0 | 0 | 0 | 0 | 0 | 0 | 0 | 0 | 0.064 | 0 | 0 | 0.0305 | 0 | 0 | 0 | 0 | 0 | 559 | 719 | 31 | 10.15 | 1718 | 214 | PHX51503L | 1006546 | PM108 | 중경1공장 20" 조관 | 5103 | 중경 1 생산창고 | SHX5151040 | SEAH80C | 273.1 | 10.16 | SQ21567 | HRQ022570 | 663 | Stripe 모재 L방향 | API-N80X | 주식회사 포스코 | 559 | 723 | 31 | 274.696 | 707.384 | 267.121 | 687.877 | 754.152 | 25.5859 | 2023-05-24
SQ21567 | HRQ022630 | POSCO | 0 | 20230315 | 0 | 0 | 0.0803 | 0.3 | 1.867 | 0.0086 | 0.0013 | 0.034 | 0 | 0.307 | 0 | 0 | 0 | 0 | 0 | 0 | 0 | 0 | 0 | 0.064 | 0 | 0 | 0.0305 | 0 | 0 | 0 | 0 | 0 | 559 | 719 | 31 | 10.15 | 1718 | 215 | PHX32701L | 1002343 | PM108 | 중경1공장 20" 조관 | 5103 | 중경 1 생산창고 | SHX3271020 | SEAH80C | 273.1 | 10.16 | SQ21567 | HRQ022630 | 326 | Stripe 모재 L방향 | API-N80X | 주식회사 포스코 | 559 | 723 | 31 | 257.979 | 660.605 | 246.82 | 632.031 | 731.765 | 27.559 | 2023-04-03
SQ21564 | HRQ022650 | POSCO | 0 | 20230315 | 0 | 0 | 0.0801 | 0.296 | 1.893 | 0.0078 | 0.0008 | 0.033 | 0 | 0.294 | 0 | 0 | 0 | 0 | 0 | 0 | 0 | 0 | 0 | 0.065 | 0 | 0 | 0.0317 | 0 | 0 | 0 | 0 | 0 | 565 | 722 | 30 | 10.15 | 1718 | 218 | PHX51303L | 1006546 | PM108 | 중경1공장 20" 조관 | 5103 | 중경 1 생산창고 | SHX5131040 | SEAH80C | 273.1 | 10.16 | SQ21564 | HRQ022650 | 410 | Stripe 모재 L방향 | API-N80X | 주식회사 포스코 | 565 | 722 | 30 | 269.263 | 687.233 | 256.756 | 655.31 | 748.078 | 24.8046 | 2023-05-17
SQ21564 | HRQ022670 | POSCO | 0 | 20230315 | 0 | 0 | 0.0801 | 0.296 | 1.893 | 0.0078 | 0.0008 | 0.033 | 0 | 0.294 | 0 | 0 | 0 | 0 | 0 | 0 | 0 | 0 | 0 | 0.065 | 0 | 0 | 0.0317 | 0 | 0 | 0 | 0 | 0 | 550 | 713 | 30 | 10.15 | 1718 | 216 | PHX32503L | 1002343 | PM108 | 중경1공장 20" 조관 | 5103 | 중경 1 생산창고 | SHX3251040 | SEAH80C | 273.1 | 10.16 | SQ21564 | HRQ022670 | 170 | Stripe 모재 L방향 | API-N80X | 주식회사 포스코 | 565 | 722 | 30 | 263.814 | 679.025 | 260.733 | 671.094 | 736.325 | 25.7812 | 2023-03-28
SP44275 | HRQ022690 | POSCO | 0 | 20230315 | 0 | 0 | 0.0788 | 0.303 | 1.88 | 0.0091 | 0.0017 | 0.024 | 0 | 0.299 | 0 | 0 | 0 | 0 | 0 | 0 | 0 | 0 | 0 | 0.065 | 0 | 0 | 0.0343 | 0 | 0 | 0 | 0 | 0 | 542 | 728 | 31 | 10.15 | 1718 | 217 | PHX51203L | 1006546 | PM108 | 중경1공장 20" 조관 | 5103 | 중경 1 생산창고 | SHX5121070 | SEAH80C | 273.1 | 10.16 | SP44275 | HRQ022690 | 87 | Stripe 모재 L방향 | API-N80X | 주식회사 포스코 | 571 | 728 | 31 | 272.301 | 695.392 | 267.538 | 683.228 | 750.444 | 26.7578 | 2023-05-17
SQ05525 | HRQ022700 | POSCO | 0 | 20230315 | 0 | 0 | 0.0807 | 0.309 | 1.848 | 0.0085 | 0.0011 | 0.036 | 0 | 0.284 | 0 | 0 | 0 | 0 | 0 | 0 | 0 | 0 | 0 | 0.065 | 0 | 0 | 0.0292 | 0 | 0 | 0 | 0 | 0 | 540 | 700 | 31 | 10.15 | 1718 | 215 | PHX32805L | 1002343 | PM108 | 중경1공장 20" 조관 | 5103 | 중경 1 생산창고 | SHX3281060 | SEAH80C | 273.1 | 10.16 | SQ05525 | HRQ022700 | 864 | Stripe 모재 L방향 | API-N80X | 주식회사 포스코 | 540 | 700 | 31 | 251.693 | 643.121 | 249.443 | 637.374 | 719.446 | 28.3464 | 2023-04-03
SQ21948 | HRQ030580 | POSCO | 0 | 20230318 | 0 | 0 | 0.1676 | 0.218 | 1.486 | 0.0143 | 0.0008 | 0.035 | 0 | 0 | 0 | 0 | 0 | 0 | 0 | 0 | 0 | 0 | 0 | 0 | 0 | 0 | 0 | 0 | 0 | 0 | 0 | 0 | 326 | 525 | 39 | 11.5 | 1527 | 212 | PHX41802L | 1004507 | PM108 | 중경1공장 20" 조관 | 5103 | 중경 1 생산창고 | SHX4181080 | JDDYN13 | 244.3 | 11.5 | SQ21948 | HRQ030580 |  | Stripe 모재 L방향 | POSP520B | 주식회사 포스코 | 355 | 552 | 39 | 187.895 | 423.732 | 191.266 | 431.333 | 533.67 | 38.6 | 2023-04-27
SQ21961 | HRQ030740 | POSCO | 0 | 20230315 | 0 | 0 | 0.1663 | 0.203 | 1.503 | 0.0133 | 0.0008 | 0.037 | 0 | 0 | 0 | 0 | 0 | 0 | 0 | 0 | 0 | 0 | 0 | 0 | 0 | 0 | 0 | 0 | 0 | 0 | 0 | 0 | 332 | 528 | 39 | 11.5 | 1268 | 221 | PHX32002L | 1001789 | PM108 | 중경1공장 20" 조관 | 5103 | 중경 1 생산창고 | SHX3201050 | JDDYN13 | 244.3 | 11.5 | SQ21961 | HRQ030740 |  | Stripe 모재 L방향 | POSP520B | 주식회사 포스코 | 332 | 528 | 39 | 189.854 | 424.406 | 194.103 | 433.906 | 512.523 | 35.9375 | 2023-03-22
SQ21958 | HRQ030750 | POSCO | 0 | 20230315 | 0 | 0 | 0.1716 | 0.21 | 1.48 | 0.0147 | 0.0007 | 0.032 | 0 | 0 | 0 | 0 | 0 | 0 | 0 | 0 | 0 | 0 | 0 | 0 | 0 | 0 | 0 | 0 | 0 | 0 | 0 | 0 | 330 | 526 | 38 | 11 | 1270 | 247 | PHX32001L | 1001842 | PM108 | 중경1공장 20" 조관 | 5103 | 중경 1 생산창고 | SHX3201040 | JDDYN13 | 244.3 | 11 | SQ21958 | HRQ030750 |  | Stripe 모재 L방향 | POSP520B | 주식회사 포스코 | 330 | 526 | 38 | 198.003 | 445.205 | 197.71 | 444.547 | 526.482 | 35.5468 | 2023-03-22
SQ21961 | HRQ033710 | POSCO | 0 | 20230420 | 0 | 0 | 0.1663 | 0.203 | 1.503 | 0.0133 | 0.0008 | 0.037 | 0 | 0 | 0 | 0 | 0 | 0 | 0 | 0 | 0 | 0 | 0 | 0 | 0 | 0 | 0 | 0 | 0 | 0 | 0 | 0 | 342 | 537 | 41 | 11.5 | 1268 | 226 | PHX62304L | 1013011 | PM108 | 중경1공장 20" 조관 | 5103 | 중경 1 생산창고 | SHX6231090 | JDDYN13 | 244.3 | 11.5 | SQ21961 | HRQ033710 |  | Stripe 모재 L방향 | POSP520B | 주식회사 포스코 | 342 | 537 | 41 | 207.446 | 467.901 | 211.689 | 477.473 | 553.467 | 36.2204 | 2023-06-28
SQ21961 | HRQ033730 | POSCO | 0 | 20230329 | 0 | 0 | 0.1663 | 0.203 | 1.503 | 0.0133 | 0.0008 | 0.037 | 0 | 0 | 0 | 0 | 0 | 0 | 0 | 0 | 0 | 0 | 0 | 0 | 0 | 0 | 0 | 0 | 0 | 0 | 0 | 0 | 323 | 528 | 41 | 11 | 1270 | 246 | PHX41801L | 1004506 | PM108 | 중경1공장 20" 조관 | 5103 | 중경 1 생산창고 | SHX4181060 | JDDYN13 | 244.3 | 11 | SQ21961 | HRQ033730 |  | Stripe 모재 L방향 | POSP520B | 주식회사 포스코 | 323 | 528 | 41 | 184.03 | 432.873 | 187.056 | 439.99 | 540.806 | 40 | 2023-04-27
SQ22593 | HRQ077100 | POSCO | 0 | 20230407 | 0.22 | 0.363 | 0.1569 | 0.007 | 1.209 | 0.0155 | 0.0072 | 0 | 0 | 0 | 0 | 0 | 0 | 0 | 0 | 0 | 0 | 0 | 0.0028 | 0 | 0 | 0 | 0 | 0 | 0 | 0 | 0 | 0 | 488 | 574 | 30 | 6.7 | 839 | 483 | PHX61403L | 1012074 | PM108 | 중경1공장 20" 조관 | 5103 | 중경 1 생산창고 | SHX6141170 | SNT355E | 267.4 | 7 | SQ22593 | HRQ077100 |  | Stripe 모재 L방향 | SNT355E | 주식회사 포스코 | 488 | 574 | 30 | 88.0085 | 511.585 | 87.436 | 508.256 | 583.419 | 28.2 | 2023-06-20
SQ22595 | HRQ077120 | POSCO | 0 | 20230424 | 0.213 | 0.36 | 0.1483 | 0.006 | 1.234 | 0.0136 | 0.0039 | 0 | 0 | 0 | 0 | 0 | 0 | 0 | 0 | 0 | 0 | 0 | 0.0024 | 0 | 0 | 0 | 0 | 0 | 0 | 0 | 0 | 0 | 479 | 574 | 30 | 6.7 | 839 | 468 | PHX61402L | 1012065 | PM108 | 중경1공장 20" 조관 | 5103 | 중경 1 생산창고 | SHX6141070 | SNT355E | 267.4 | 7 | SQ22595 | HRQ077120 |  | Stripe 모재 L방향 | SNT355E | 주식회사 포스코 | 479 | 574 | 30 | 87.3117 | 515.518 | 87.1069 | 514.308 | 593.747 | 26.6 | 2023-06-20
SQ22593 | HRQ077940 | POSCO | 0 | 20230407 | 0.22 | 0.363 | 0.1569 | 0.007 | 1.209 | 0.0155 | 0.0072 | 0 | 0 | 0 | 0 | 0 | 0 | 0 | 0 | 0 | 0 | 0 | 0.0028 | 0 | 0 | 0 | 0 | 0 | 0 | 0 | 0 | 0 | 474 | 586 | 29 | 7.7 | 836 | 342 | PHX90704L | 1019223 | PM108 | 중경1공장 20" 조관 | 5103 | 중경 1 생산창고 | SHX9072110 | SNT355E | 267.4 | 8 | SQ22593 | HRQ077940 |  | Stripe 모재 L방향 | SNT355E | 주식회사 포스코 | 474 | 586 | 29 | 89.1834 | 459.759 | 91.866 | 473.589 | 572.24 | 28.9062 | 2023-09-11
SP07923 | HRQ081260 | POSCO | 0 | 20250326 | 0 | 0 | 0.0778 | 0.303 | 1.89 | 0.006 | 0.0011 | 0.037 | 0 | 0.292 | 0 | 0 | 0 | 0 | 0 | 0 | 0 | 0 | 0 | 0.067 | 0 | 0 | 0.0279 | 0 | 0 | 0 | 0 | 0 | 579 | 699 | 31 | 10.23 | 1536 | 263 | PHZ32702L | 1070147 | PM108 | 중경1공장 20" 조관 | 5103 | 중경 1 생산창고 | SHZ3272030 | SEAH80CH | 244.5 | 10.03 | SP07923 | HRQ081260 | 2360 | Stripe 모재 L방향 | API-N80X-D1 | 주식회사 포스코 | 579 | 699 | 32 | 245.793 | 621.353 | 240.035 | 606.798 | 715.816 | 27.4 | 2025-04-07
SP07918 | HRQ081350 | POSCO | 0 | 20250326 | 0 | 0 | 0.082 | 0.311 | 1.868 | 0.0066 | 0.0015 | 0.029 | 0 | 0.283 | 0 | 0 | 0 | 0 | 0 | 0 | 0 | 0 | 0 | 0.066 | 0 | 0 | 0.0278 | 0 | 0 | 0 | 0 | 0 | 567 | 685 | 31 | 10.23 | 1536 | 264 | PHZ32801L | 1070147 | PM108 | 중경1공장 20" 조관 | 5103 | 중경 1 생산창고 | SHZ3281020 | SEAH80CH | 244.5 | 10.03 | SP07918 | HRQ081350 | 2643 | Stripe 모재 L방향 | API-N80X-D1 | 주식회사 포스코 | 581 | 699 | 31 | 267.324 | 679.112 | 254.395 | 646.267 | 732.53 | 27 | 2025-04-07
SP07920 | HRQ081400 | POSCO | 0 | 20250326 | 0 | 0 | 0.08 | 0.313 | 1.887 | 0.0069 | 0.001 | 0.036 | 0 | 0.286 | 0 | 0 | 0 | 0 | 0 | 0 | 0 | 0 | 0 | 0.066 | 0 | 0 | 0.0281 | 0 | 0 | 0 | 0 | 0 | 590 | 696 | 31 | 10.23 | 1536 | 265 | PHZ32701L | 1070147 | PM108 | 중경1공장 20" 조관 | 5103 | 중경 1 생산창고 | SHZ3271040 | SEAH80CH | 244.5 | 10.03 | SP07920 | HRQ081400 | 2114 | Stripe 모재 L방향 | API-N80X-D1 | 주식회사 포스코 | 590 | 707 | 31 | 267.282 | 680.136 | 265.977 | 676.816 | 731.986 | 28.6 | 2025-04-07
SQ23406 | HRQ126010 | POSCO | 0 | 20230424 | 0 | 0.347 | 0.0706 | 0.196 | 1.567 | 0.0127 | 0.0014 | 0 | 0 | 0 | 0 | 0 | 0 | 0 | 0 | 0 | 0 | 0 | 0 | 0.055 | 0 | 0 | 0 | 0.043 | 0 | 0 | 0 | 0 | 611 | 653 | 29 | 7 | 997 | 456 | PHX52403W | 1008550 | PM108 | 중경1공장 20" 조관 | 5103 | 중경 1 생산창고 | SHX5242110 | SHT460 | 318.5 | 7 | SQ23406 | HRQ126010 |  | Stripe 용접 | SHT460 | 주식회사 포스코 | 611 | 653 | 29 | 0 | 0 | 0 | 0 | 695.521 | 0 | 2023-05-26
SQ23406 | HRQ126010 | POSCO | 0 | 20230424 | 0 | 0.347 | 0.0706 | 0.196 | 1.567 | 0.0127 | 0.0014 | 0 | 0 | 0 | 0 | 0 | 0 | 0 | 0 | 0 | 0 | 0 | 0 | 0.055 | 0 | 0 | 0 | 0.043 | 0 | 0 | 0 | 0 | 611 | 653 | 29 | 7 | 997 | 456 | PHX52403T | 1008550 | PM108 | 중경1공장 20" 조관 | 5103 | 중경 1 생산창고 | SHX5242110 | SHT460 | 318.5 | 7 | SQ23406 | HRQ126010 |  | Stripe 모재 T방향 | SHT460 | 주식회사 포스코 | 611 | 653 | 29 | 106.873 | 596.778 | 109.362 | 610.675 | 689.205 | 23.6 | 2023-05-26
SP48205 | HRQ126050 | POSCO | 0 | 20230406 | 0 | 0 | 0.1546 | 0.241 | 1.336 | 0.009 | 0.0013 | 0.04 | 0 | 0 | 0.01 | 0 | 0 | 0.023 | 0 | 0 | 0 | 0 | 0 | 0.021 | 0 | 0 | 0 | 0 | 0 | 0 | 0 | 0 | 458 | 591 | 37 | 9.8 | 855 | 326 | PHX50802L | 1006543 | PM108 | 중경1공장 20" 조관 | 5103 | 중경 1 생산창고 | SHX5081020 | J55CPAN | 273.1 | 10.16 | SP48205 | HRQ126050 | 351 | Stripe 모재 L방향 | API-POSJ55C | 주식회사 포스코 | 463 | 591 | 38 | 196.42 | 520.838 | 194.605 | 516.025 | 601.272 | 31.0546 | 2023-05-15
SP48211 | HRQ126080 | POSCO | 0 | 20230406 | 0 | 0 | 0.1554 | 0.249 | 1.329 | 0.0092 | 0.0015 | 0.03 | 0 | 0 | 0.008 | 0 | 0 | 0.022 | 0 | 0 | 0 | 0 | 0 | 0.021 | 0 | 0 | 0 | 0 | 0 | 0 | 0 | 0 | 486 | 622 | 32 | 9.8 | 855 | 321 | PHX50901L | 1006544 | PM108 | 중경1공장 20" 조관 | 5103 | 중경 1 생산창고 | SHX5091020 | J55CPAN | 273.1 | 10.16 | SP48211 | HRQ126080 | 172 | Stripe 모재 L방향 | API-POSJ55C | 주식회사 포스코 | 486 | 622 | 35 | 196.435 | 523.61 | 196.529 | 523.86 | 610.825 | 32.4218 | 2023-05-15
SQ23403 | HRQ129160 | POSCO | 0 | 20230329 | 0 | 0.352 | 0.0736 | 0.204 | 1.572 | 0.0144 | 0.0013 | 0 | 0 | 0 | 0 | 0 | 0 | 0 | 0 | 0 | 0 | 0 | 0 | 0.055 | 0 | 0 | 0 | 0.044 | 0 | 0 | 0 | 0 | 602 | 655 | 29 | 7 | 997 | 453 | PHX40503T | 1003901 | PM108 | 중경1공장 20" 조관 | 5103 | 중경 1 생산창고 | SHX4051150 | SHT460 | 318.5 | 7 | SQ23403 | HRQ129160 |  | Stripe 모재 T방향 | SHT460 | 주식회사 포스코 | 606 | 655 | 29 | 95.5543 | 554.499 | 100.089 | 580.815 | 690.326 | 24.6 | 2023-04-06
SQ23409 | HRQ129190 | POSCO | 0 | 20230330 | 0 | 0.342 | 0.065 | 0.197 | 1.572 | 0.0114 | 0.0011 | 0 | 0 | 0 | 0 | 0 | 0 | 0 | 0 | 0 | 0 | 0 | 0 | 0.053 | 0 | 0 | 0 | 0.042 | 0 | 0 | 0 | 0 | 606 | 652 | 30 | 7 | 997 | 427 | PHX52402T | 1008544 | PM108 | 중경1공장 20" 조관 | 5103 | 중경 1 생산창고 | SHX5242030 | SHT460 | 318.5 | 7 | SQ23409 | HRQ129190 |  | Stripe 모재 T방향 | SHT460 | 주식회사 포스코 | 606 | 652 | 30 | 102.692 | 573.379 | 106.844 | 596.562 | 662.738 | 23.6 | 2023-05-26
SQ23409 | HRQ129190 | POSCO | 0 | 20230330 | 0 | 0.342 | 0.065 | 0.197 | 1.572 | 0.0114 | 0.0011 | 0 | 0 | 0 | 0 | 0 | 0 | 0 | 0 | 0 | 0 | 0 | 0 | 0.053 | 0 | 0 | 0 | 0.042 | 0 | 0 | 0 | 0 | 606 | 652 | 30 | 7 | 997 | 427 | PHX52402W | 1008544 | PM108 | 중경1공장 20" 조관 | 5103 | 중경 1 생산창고 | SHX5242030 | SHT460 | 318.5 | 7 | SQ23409 | HRQ129190 |  | Stripe 용접 | SHT460 | 주식회사 포스코 | 606 | 652 | 30 | 82.0163 | 459.603 | 0 | 0 | 692.791 | 0 | 2023-05-26
SQ23406 | HRQ129220 | POSCO | 0 | 20230329 | 0 | 0.347 | 0.0706 | 0.196 | 1.567 | 0.0127 | 0.0014 | 0 | 0 | 0 | 0 | 0 | 0 | 0 | 0 | 0 | 0 | 0 | 0 | 0.055 | 0 | 0 | 0 | 0.043 | 0 | 0 | 0 | 0 | 610 | 653 | 29 | 7 | 997 | 449 | PHX40504T | 1003278 | PM108 | 중경1공장 20" 조관 | 5103 | 중경 1 생산창고 | SHX4051210 | SHT460 | 318.5 | 7 | SQ23406 | HRQ129220 |  | Stripe 모재 T방향 | SHT460 | 주식회사 포스코 | 610 | 653 | 29 | 96.4997 | 565.343 | 98.3037 | 575.912 | 693.234 | 23.8 | 2023-04-06
SQ23409 | HRQ129230 | POSCO | 0 | 20230329 | 0 | 0.342 | 0.065 | 0.197 | 1.572 | 0.0114 | 0.0011 | 0 | 0 | 0 | 0 | 0 | 0 | 0 | 0 | 0 | 0 | 0 | 0 | 0.053 | 0 | 0 | 0 | 0.042 | 0 | 0 | 0 | 0 | 605 | 650 | 29 | 7 | 997 | 428 | PHX40502T | 1003421 | PM108 | 중경1공장 20" 조관 | 5103 | 중경 1 생산창고 | SHX4051080 | SHT460 | 318.5 | 7 | SQ23409 | HRQ129230 |  | Stripe 모재 T방향 | SHT460 | 주식회사 포스코 | 606 | 652 | 30 | 95.211 | 558.012 | 98.6825 | 578.357 | 683.467 | 25 | 2023-04-06
SQ23401 | HRQ129280 | POSCO | 0 | 20230413 | 0 | 0.346 | 0.0688 | 0.202 | 1.554 | 0.0171 | 0.0013 | 0 | 0 | 0 | 0 | 0 | 0 | 0 | 0 | 0 | 0 | 0 | 0 | 0.052 | 0 | 0 | 0 | 0.047 | 0 | 0 | 0 | 0 | 595 | 647 | 30 | 7.7 | 995 | 412 | PHYX2806T | 1057302 | PM108 | 중경1공장 20" 조관 | 5103 | 중경 1 생산창고 | SHYX282160 | SHT460Z | 318.5 | 8 | SQ23401 | HRQ129280 |  | Stripe 모재 T방향 | SHT460 | 주식회사 포스코 | 595 | 647 | 30 | 108.319 | 556.731 | 111.633 | 573.763 | 662.953 | 27.6 | 2024-10-31
SQ23416 | HRQ129300 | POSCO | 0 | 20230418 | 0 | 0.35 | 0.0665 | 0.222 | 1.594 | 0.0149 | 0.0011 | 0 | 0 | 0 | 0 | 0 | 0 | 0 | 0 | 0 | 0 | 0 | 0 | 0.056 | 0 | 0 | 0 | 0.044 | 0 | 0 | 0 | 0 | 616 | 655 | 29 | 7 | 837 | 430 | PHX42102T | 1005428 | PM108 | 중경1공장 20" 조관 | 5103 | 중경 1 생산창고 | SHX4211090 | SHT460 | 267.4 | 7 | SQ23416 | HRQ129300 |  | Stripe 모재 T방향 | SHT460 | 주식회사 포스코 | 616 | 655 | 29 | 103.015 | 571.882 | 103.077 | 572.225 | 673.509 | 21.4843 | 2023-04-27
SQ23414 | HRQ129360 | POSCO | 0 | 20230413 | 0 | 0.344 | 0.0684 | 0.201 | 1.556 | 0.0105 | 0.001 | 0 | 0 | 0 | 0 | 0 | 0 | 0 | 0 | 0 | 0 | 0 | 0 | 0.056 | 0 | 0 | 0 | 0.043 | 0 | 0 | 0 | 0 | 616 | 659 | 29 | 7 | 837 | 450 | PHX42101T | 1005430 | PM108 | 중경1공장 20" 조관 | 5103 | 중경 1 생산창고 | SHX4211050 | SHT460 | 267.4 | 7 | SQ23414 | HRQ129360 |  | Stripe 모재 T방향 | SHT460 | 주식회사 포스코 | 616 | 659 | 29 | 100.092 | 565.597 | 101.493 | 573.514 | 669.89 | 20.5078 | 2023-04-27
SQ23406 | HRQ129390 | POSCO | 0 | 20230406 | 0 | 0.347 | 0.0706 | 0.196 | 1.567 | 0.0127 | 0.0014 | 0 | 0 | 0 | 0 | 0 | 0 | 0 | 0 | 0 | 0 | 0 | 0 | 0.055 | 0 | 0 | 0 | 0.043 | 0 | 0 | 0 | 0 | 610 | 653 | 29 | 7 | 837 | 449 | PHX61406T | 1012080 | PM108 | 중경1공장 20" 조관 | 5103 | 중경 1 생산창고 | SHX6142140 | SHT460 | 267.4 | 7 | SQ23406 | HRQ129390 |  | Stripe 모재 T방향 | SHT460 | 주식회사 포스코 | 610 | 653 | 29 | 100.472 | 562.578 | 99.8337 | 559 | 673.633 | 23.6 | 2023-06-20
SQ23406 | HRQ129400 | POSCO | 0 | 20230406 | 0 | 0.347 | 0.0706 | 0.196 | 1.567 | 0.0127 | 0.0014 | 0 | 0 | 0 | 0 | 0 | 0 | 0 | 0 | 0 | 0 | 0 | 0 | 0.055 | 0 | 0 | 0 | 0.043 | 0 | 0 | 0 | 0 | 610 | 653 | 29 | 7 | 837 | 448 | PHX42201T | 1005819 | PM108 | 중경1공장 20" 조관 | 5103 | 중경 1 생산창고 | SHX4211190 | SHT460 | 267.4 | 7 | SQ23406 | HRQ129400 |  | Stripe 모재 T방향 | SHT460 | 주식회사 포스코 | 610 | 653 | 29 | 105.006 | 591.529 | 106.072 | 597.532 | 684.947 | 20.7031 | 2023-04-27
SQ23406 | HRQ129400 | POSCO | 0 | 20230406 | 0 | 0.347 | 0.0706 | 0.196 | 1.567 | 0.0127 | 0.0014 | 0 | 0 | 0 | 0 | 0 | 0 | 0 | 0 | 0 | 0 | 0 | 0 | 0.055 | 0 | 0 | 0 | 0.043 | 0 | 0 | 0 | 0 | 610 | 653 | 29 | 7 | 837 | 448 | PHX42103T | 1005427 | PM108 | 중경1공장 20" 조관 | 5103 | 중경 1 생산창고 | SHX4211180 | SHT460 | 267.4 | 7 | SQ23406 | HRQ129400 |  | Stripe 모재 T방향 | SHT460 | 주식회사 포스코 | 611 | 653 | 29 | 104.334 | 592.342 | 107.345 | 609.435 | 681.778 | 21.0937 | 2023-04-27
SQ23406 | HRQ129400 | POSCO | 0 | 20230406 | 0 | 0.347 | 0.0706 | 0.196 | 1.567 | 0.0127 | 0.0014 | 0 | 0 | 0 | 0 | 0 | 0 | 0 | 0 | 0 | 0 | 0 | 0 | 0.055 | 0 | 0 | 0 | 0.043 | 0 | 0 | 0 | 0 | 610 | 653 | 29 | 7 | 837 | 448 | PHX42201T | 1005819 | PM108 | 중경1공장 20" 조관 | 5103 | 중경 1 생산창고 | SHX4211190 | SHT460 | 267.4 | 7 | SQ23406 | HRQ129400 |  | Stripe 모재 T방향 | SHT460 | 주식회사 포스코 | 610 | 653 | 29 | 104.324 | 593.715 | 103.011 | 586.247 | 691.946 | 22.2656 | 2023-04-27
SQ23411 | HRQ129430 | POSCO | 0 | 20230421 | 0 | 0.344 | 0.0688 | 0.201 | 1.559 | 0.0126 | 0.0006 | 0 | 0 | 0 | 0 | 0 | 0 | 0 | 0 | 0 | 0 | 0 | 0 | 0.054 | 0 | 0 | 0 | 0.043 | 0 | 0 | 0 | 0 | 617 | 662 | 26 | 7 | 837 | 441 | PHX61407T | 1012080 | PM108 | 중경1공장 20" 조관 | 5103 | 중경 1 생산창고 | SHX6142150 | SHT460 | 267.4 | 7 | SQ23411 | HRQ129430 |  | Stripe 모재 T방향 | SHT460 | 주식회사 포스코 | 617 | 662 | 26 | 105.199 | 586.672 | 105.144 | 586.368 | 682.832 | 23.6 | 2023-06-20
SQ23414 | HRQ129450 | POSCO | 0 | 20230421 | 0 | 0.344 | 0.0684 | 0.201 | 1.556 | 0.0105 | 0.001 | 0 | 0 | 0 | 0 | 0 | 0 | 0 | 0 | 0 | 0 | 0 | 0 | 0.056 | 0 | 0 | 0 | 0.043 | 0 | 0 | 0 | 0 | 612 | 647 | 28 | 7 | 837 | 447 | PHX61405T | 1012075 | PM108 | 중경1공장 20" 조관 | 5103 | 중경 1 생산창고 | SHX6142080 | SHT460 | 267.4 | 7 | SQ23414 | HRQ129450 |  | Stripe 모재 T방향 | SHT460 | 주식회사 포스코 | 612 | 647 | 28 | 105.923 | 597.843 | 103.558 | 584.496 | 699.397 | 20.8 | 2023-06-20
SP07920 | HRQ150440 | POSCO | 0 | 20250411 | 0 | 0 | 0.08 | 0.313 | 1.887 | 0.0069 | 0.001 | 0.036 | 0 | 0.286 | 0 | 0 | 0 | 0 | 0 | 0 | 0 | 0 | 0 | 0.066 | 0 | 0 | 0.0281 | 0 | 0 | 0 | 0 | 0 | 583 | 707 | 31 | 10.23 | 1536 | 263 | PHZ60401L | 1075304 | PM108 | 중경1공장 20" 조관 | 5103 | 중경 1 생산창고 | SHZ6041020 | SEAH80CH | 244.5 | 10.03 | SP07920 | HRQ150440 | 1750 | Stripe 모재 L방향 | API-N80X-D1 | 주식회사 포스코 | 583 | 707 | 31 | 265.576 | 675.226 | 262.098 | 666.384 | 722.999 | 27.3622 | 2025-06-10
SP48205 | HRQ160340 | POSCO | 0 | 20230407 | 0 | 0 | 0.1546 | 0.241 | 1.336 | 0.009 | 0.0013 | 0.04 | 0 | 0 | 0.01 | 0 | 0 | 0.023 | 0 | 0 | 0 | 0 | 0 | 0.021 | 0 | 0 | 0 | 0 | 0 | 0 | 0 | 0 | 463 | 590 | 38 | 9.8 | 855 | 326 | PHX50803L | 1006544 | PM108 | 중경1공장 20" 조관 | 5103 | 중경 1 생산창고 | SHX5081030 | J55CPAN | 273.1 | 10.16 | SP48205 | HRQ160340 | 12 | Stripe 모재 L방향 | API-POSJ55C | 주식회사 포스코 | 463 | 591 | 38 | 195.072 | 515.838 | 191.521 | 506.449 | 601.141 | 31.4453 | 2023-05-15
SQ23924 | HRR002680 | POSCO | 0 | 20230417 | 0.099 | 0.22 | 0.0331 | 0.199 | 0.903 | 0.006 | 0.0005 | 0.048 | 0.049 | 0.1 | 0.115 | 0.0002 | 0.0016 | 0.113 | 0 | 0 | 0 | 0.004 | 0.0038 | 0.039 | 0 | 0 | 0.011 | 0.002 | 0 | 0 | 0 | 172 | 463 | 529 | 46 | 12.25 | 1581 | 196 | PHX92203T | 1021019 | PM108 | 중경1공장 20" 조관 | 5103 | 중경 1 생산창고 | SHX9222020 | NX52L2T | 323.9 | 12.7 | SQ23924 | HRR002680 | 33 | Stripe 모재 T방향 | API-X52MS*SGEN | 주식회사 포스코 | 463 | 529 | 46 | 224.979 | 471.657 | 237.162 | 497.198 | 543.964 | 40.2343 | 2023-10-04
SQ23924 | HRR002680 | POSCO | 0 | 20230417 | 0.099 | 0.22 | 0.0331 | 0.199 | 0.903 | 0.006 | 0.0005 | 0.048 | 0.049 | 0.1 | 0.115 | 0.0002 | 0.0016 | 0.113 | 0 | 0 | 0 | 0.004 | 0.0038 | 0.039 | 0 | 0 | 0.011 | 0.002 | 0 | 0 | 0 | 172 | 463 | 529 | 46 | 12.25 | 1581 | 196 | PHX92203W | 1021019 | PM108 | 중경1공장 20" 조관 | 5103 | 중경 1 생산창고 | SHX9222020 | NX52L2T | 323.9 | 12.7 | SQ23924 | HRR002680 | 33 | Stripe 용접 | API-X52MS*SGEN | 주식회사 포스코 | 463 | 529 | 46 | 0 | 0 | 0 | 0 | 579.891 | 0 | 2023-10-04
SQ23927 | HRR002800 | POSCO | 0 | 20230417 | 0.093 | 0.213 | 0.0275 | 0.208 | 0.892 | 0.0059 | 0.0007 | 0.038 | 0.04 | 0.101 | 0.117 | 0.0002 | 0.0015 | 0.107 | 0 | 0 | 0 | 0.007 | 0.0031 | 0.039 | 0 | 0 | 0.011 | 0.001 | 0 | 0 | 0 | 169.6 | 437 | 523 | 45 | 12.25 | 1581 | 192 | PHX92202T | 1021019 | PM108 | 중경1공장 20" 조관 | 5103 | 중경 1 생산창고 | SHX9222010 | NX52L2T | 323.9 | 12.7 | SQ23927 | HRR002800 | 21 | Stripe 모재 T방향 | API-X52MS*SGEN | 주식회사 포스코 | 437 | 523 | 45 | 214.13 | 449.321 | 232.785 | 488.467 | 535.332 | 41.4062 | 2023-10-04
SQ23927 | HRR002800 | POSCO | 0 | 20230417 | 0.093 | 0.213 | 0.0275 | 0.208 | 0.892 | 0.0059 | 0.0007 | 0.038 | 0.04 | 0.101 | 0.117 | 0.0002 | 0.0015 | 0.107 | 0 | 0 | 0 | 0.007 | 0.0031 | 0.039 | 0 | 0 | 0.011 | 0.001 | 0 | 0 | 0 | 169.6 | 437 | 523 | 45 | 12.25 | 1581 | 192 | PHX92202W | 1021019 | PM108 | 중경1공장 20" 조관 | 5103 | 중경 1 생산창고 | SHX9222010 | NX52L2T | 323.9 | 12.7 | SQ23927 | HRR002800 | 21 | Stripe 용접 | API-X52MS*SGEN | 주식회사 포스코 | 437 | 523 | 45 | 0 | 0 | 0 | 0 | 585.049 | 0 | 2023-10-04
SP48873 | HRR027600 | POSCO | 0 | 20230417 | 0 | 0 | 0.0822 | 0.315 | 1.911 | 0.0081 | 0.0013 | 0.031 | 0 | 0.29 | 0 | 0 | 0 | 0 | 0 | 0 | 0 | 0 | 0 | 0.068 | 0 | 0 | 0.0318 | 0 | 0 | 0 | 0 | 0 | 585 | 719 | 32 | 10.15 | 1718 | 217 | PHX51002L | 1006545 | PM108 | 중경1공장 20" 조관 | 5103 | 중경 1 생산창고 | SHX5101050 | SEAH80C | 273.1 | 10.16 | SP48873 | HRR027600 | 296 | Stripe 모재 L방향 | API-N80X | 주식회사 포스코 | 585 | 719 | 32 | 263.413 | 674.739 | 257.368 | 659.255 | 736.684 | 25.5859 | 2023-05-16
SP48867 | HRR027700 | POSCO | 0 | 20230417 | 0 | 0 | 0.0792 | 0.291 | 1.878 | 0.0089 | 0.0017 | 0.033 | 0 | 0.291 | 0 | 0 | 0 | 0 | 0 | 0 | 0 | 0 | 0 | 0.065 | 0 | 0 | 0.0307 | 0 | 0 | 0 | 0 | 0 | 576 | 713 | 31 | 10.15 | 1718 | 213 | PHX51101L | 1006545 | PM108 | 중경1공장 20" 조관 | 5103 | 중경 1 생산창고 | SHX5111010 | SEAH80C | 273.1 | 10.16 | SP48867 | HRR027700 | 616 | Stripe 모재 L방향 | API-N80X | 주식회사 포스코 | 576 | 713 | 31 | 257.686 | 663.365 | 256.171 | 659.464 | 734.685 | 25.9765 | 2023-05-16
SP48876 | HRR027790 | POSCO | 0 | 20230417 | 0 | 0 | 0.0834 | 0.301 | 1.886 | 0.0071 | 0.0014 | 0.028 | 0 | 0.292 | 0 | 0 | 0 | 0 | 0 | 0 | 0 | 0 | 0 | 0.066 | 0 | 0 | 0.0324 | 0 | 0 | 0 | 0 | 0 | 579 | 703 | 31 | 10.15 | 1718 | 213 | PHX51102L | 1006545 | PM108 | 중경1공장 20" 조관 | 5103 | 중경 1 생산창고 | SHX5111030 | SEAH80C | 273.1 | 10.16 | SP48876 | HRR027790 | 738 | Stripe 모재 L방향 | API-N80X | 주식회사 포스코 | 592 | 712 | 31 | 260.542 | 670.426 | 251.97 | 648.369 | 729.11 | 25 | 2023-05-16
SP48870 | HRR027810 | POSCO | 0 | 20230417 | 0 | 0 | 0.0799 | 0.298 | 1.904 | 0.0083 | 0.0015 | 0.035 | 0 | 0.29 | 0 | 0 | 0 | 0 | 0 | 0 | 0 | 0 | 0 | 0.066 | 0 | 0 | 0.0314 | 0 | 0 | 0 | 0 | 0 | 585 | 713 | 31 | 10.15 | 1718 | 214 | PHX50904L | 1006545 | PM108 | 중경1공장 20" 조관 | 5103 | 중경 1 생산창고 | SHX5091070 | SEAH80C | 273.1 | 10.16 | SP48870 | HRR027810 | 18 | Stripe 모재 L방향 | API-N80X | 주식회사 포스코 | 588 | 719 | 31 | 257.058 | 655.502 | 249.09 | 635.184 | 725.227 | 25.1953 | 2023-05-16
SP48870 | HRR027830 | POSCO | 0 | 20230417 | 0 | 0 | 0.0799 | 0.298 | 1.904 | 0.0083 | 0.0015 | 0.035 | 0 | 0.29 | 0 | 0 | 0 | 0 | 0 | 0 | 0 | 0 | 0 | 0.066 | 0 | 0 | 0.0314 | 0 | 0 | 0 | 0 | 0 | 588 | 719 | 30 | 10.15 | 1718 | 218 | PHX51001L | 1006545 | PM108 | 중경1공장 20" 조관 | 5103 | 중경 1 생산창고 | SHX5101010 | SEAH80C | 273.1 | 10.16 | SP48870 | HRR027830 | 71 | Stripe 모재 L방향 | API-N80X | 주식회사 포스코 | 588 | 719 | 31 | 263.388 | 675.031 | 255.02 | 653.588 | 730.909 | 0 | 2023-05-16
SQ88880 | HRR038980 | POSCO | 0 | 20250415 | 0 | 0 | 0.1851 | 0.009 | 0.792 | 0.0086 | 0.0054 | 0 | 0 | 0.017 | 0.012 | 0.0001 | 0 | 0.009 | 0 | 0 | 0 | 0.003 | 0 | 0 | 0 | 0 | 0.0007 | 0 | 0 | 0 | 0 | 0 | 280 | 469 | 40 | 8.95 | 849 | 299 | PHZ42201W | 1072244 | PM108 | 중경1공장 20" 조관 | 5103 | 중경 1 생산창고 | SHZ4221020 | N5LBT | 273.1 | 9.3 | SQ88880 | HRR038980 | 22 | Stripe 용접 | SPHT3 | 주식회사 포스코 | 280 | 469 | 40 | 0 | 0 | 0 | 0 | 540.429 | 0 | 2025-04-23
SQ88880 | HRR038980 | POSCO | 0 | 20250415 | 0 | 0 | 0.1851 | 0.009 | 0.792 | 0.0086 | 0.0054 | 0 | 0 | 0.017 | 0.012 | 0.0001 | 0 | 0.009 | 0 | 0 | 0 | 0.003 | 0 | 0 | 0 | 0 | 0.0007 | 0 | 0 | 0 | 0 | 0 | 280 | 469 | 40 | 8.95 | 849 | 299 | PHZ42201T | 1072244 | PM108 | 중경1공장 20" 조관 | 5103 | 중경 1 생산창고 | SHZ4221020 | N5LBT | 273.1 | 9.3 | SQ88880 | HRR038980 | 22 | Stripe 모재 T방향 | SPHT3 | 주식회사 포스코 | 280 | 469 | 40 | 128.071 | 371.492 | 133.402 | 386.956 | 473.587 | 36.6 | 2025-04-23
SP10098 | HRR039140 | POSCO | 0 | 20250421 | 0 | 0 | 0.0818 | 0.297 | 1.883 | 0.0107 | 0.0019 | 0.038 | 0 | 0.286 | 0 | 0 | 0 | 0 | 0 | 0 | 0 | 0 | 0 | 0.064 | 0 | 0 | 0.0345 | 0 | 0 | 0 | 0 | 0 | 573 | 696 | 30 | 10.36 | 1718 | 233 | PHZ42502L | 1072246 | PM108 | 중경1공장 20" 조관 | 5103 | 중경 1 생산창고 | SHZ4252020 | SEAH80CH | 273.1 | 10.16 | SP10098 | HRR039140 | 2033 | Stripe 모재 L방향 | API-N80X-D1 | 주식회사 포스코 | 589 | 715 | 31 | 267.389 | 670.692 | 263.433 | 660.769 | 728.036 | 28.3999 | 2025-05-09
SP10078 | HRR039200 | POSCO | 0 | 20250414 | 0 | 0 | 0.0779 | 0.306 | 1.868 | 0.0112 | 0.0011 | 0.036 | 0 | 0.292 | 0 | 0 | 0 | 0 | 0 | 0 | 0 | 0 | 0 | 0.066 | 0 | 0 | 0.0332 | 0 | 0 | 0 | 0 | 0 | 575 | 725 | 27 | 10.36 | 1718 | 234 | PHZ42206L | 1072246 | PM108 | 중경1공장 20" 조관 | 5103 | 중경 1 생산창고 | SHZ4221140 | SEAH80CH | 273.1 | 10.16 | SP10078 | HRR039200 | 14 | Stripe 모재 L방향 | API-N80X-D1 | 주식회사 포스코 | 585 | 725 | 28 | 263.485 | 667.244 | 258.392 | 654.349 | 738.213 | 25.7874 | 2025-04-25
SP10096 | HRR039250 | POSCO | 0 | 20250422 | 0 | 0 | 0.0789 | 0.298 | 1.886 | 0.0101 | 0.0011 | 0.037 | 0 | 0.291 | 0 | 0 | 0 | 0 | 0 | 0 | 0 | 0 | 0 | 0.068 | 0 | 0 | 0.0333 | 0 | 0 | 0 | 0 | 0 | 606 | 727 | 30 | 10.36 | 1718 | 234 | PHZ42402L | 1072246 | PM108 | 중경1공장 20" 조관 | 5103 | 중경 1 생산창고 | SHZ4242020 | SEAH80CH | 273.1 | 10.16 | SP10096 | HRR039250 | 1620 | Stripe 모재 L방향 | API-N80X-D1 | 주식회사 포스코 | 606 | 727 | 30 | 260.957 | 660.034 | 249.508 | 631.076 | 727.619 | 29.6 | 2025-05-09
SP10087 | HRR039300 | POSCO | 0 | 20250422 | 0 | 0 | 0.0833 | 0.302 | 1.868 | 0.0078 | 0.0014 | 0.036 | 0 | 0.297 | 0 | 0 | 0 | 0 | 0 | 0 | 0 | 0 | 0 | 0.063 | 0 | 0 | 0.0342 | 0 | 0 | 0 | 0 | 0 | 586 | 711 | 31 | 10.36 | 1718 | 233 | PHZ42301L | 1072246 | PM108 | 중경1공장 20" 조관 | 5103 | 중경 1 생산창고 | SHZ4231020 | SEAH80CH | 273.1 | 10.16 | SP10087 | HRR039300 | 587 | Stripe 모재 L방향 | API-N80X-D1 | 주식회사 포스코 | 586 | 713 | 31 | 260.827 | 655.966 | 254.45 | 639.926 | 720.643 | 26.1811 | 2025-04-25
SP10078 | HRR039310 | POSCO | 0 | 20250422 | 0 | 0 | 0.0779 | 0.306 | 1.868 | 0.0112 | 0.0011 | 0.036 | 0 | 0.292 | 0 | 0 | 0 | 0 | 0 | 0 | 0 | 0 | 0 | 0.066 | 0 | 0 | 0.0332 | 0 | 0 | 0 | 0 | 0 | 575 | 725 | 27 | 10.36 | 1718 | 234 | PHZ42901L | 1072246 | PM108 | 중경1공장 20" 조관 | 5103 | 중경 1 생산창고 | SHZ4291010 | SEAH80CH | 273.1 | 10.16 | SP10078 | HRR039310 | 2924 | Stripe 모재 L방향 | API-N80X-D1 | 주식회사 포스코 | 585 | 725 | 28 | 267.958 | 675.001 | 266.193 | 670.555 | 735.401 | 28.3999 | 2025-05-09
SP10093 | HRR039360 | POSCO | 0 | 20250414 | 0 | 0 | 0.0787 | 0.296 | 1.868 | 0.0089 | 0.0009 | 0.034 | 0 | 0.293 | 0 | 0 | 0 | 0 | 0 | 0 | 0 | 0 | 0 | 0.064 | 0 | 0 | 0.034 | 0 | 0 | 0 | 0 | 0 | 598 | 722 | 29 | 10.36 | 1718 | 233 | PHZ42207L | 1072246 | PM108 | 중경1공장 20" 조관 | 5103 | 중경 1 생산창고 | SHZ4222020 | SEAH80CH | 273.1 | 10.16 | SP10093 | HRR039360 | 144 | Stripe 모재 L방향 | API-N80X-D1 | 주식회사 포스코 | 598 | 724 | 29 | 257.22 | 646.993 | 255.141 | 641.763 | 737.844 | 26.3779 | 2025-04-25
SP10084 | HRR039370 | POSCO | 0 | 20250414 | 0 | 0 | 0.0816 | 0.299 | 1.886 | 0.0077 | 0.0012 | 0.036 | 0 | 0.294 | 0 | 0 | 0 | 0 | 0 | 0 | 0 | 0 | 0 | 0.064 | 0 | 0 | 0.0317 | 0 | 0 | 0 | 0 | 0 | 576 | 711 | 30 | 10.36 | 1718 | 233 | PHZ42401L | 1072246 | PM108 | 중경1공장 20" 조관 | 5103 | 중경 1 생산창고 | SHZ4241020 | SEAH80CH | 273.1 | 10.16 | SP10084 | HRR039370 | 1154 | Stripe 모재 L방향 | API-N80X-D1 | 주식회사 포스코 | 607 | 715 | 30 | 270.553 | 677.979 | 250.71 | 628.254 | 729.2 | 26.5748 | 2025-04-25
SP10090 | HRR039410 | POSCO | 0 | 20250422 | 0 | 0 | 0.0806 | 0.299 | 1.877 | 0.0082 | 0.0012 | 0.035 | 0 | 0.292 | 0 | 0 | 0 | 0 | 0 | 0 | 0 | 0 | 0 | 0.064 | 0 | 0 | 0.034 | 0 | 0 | 0 | 0 | 0 | 611 | 712 | 30 | 10.36 | 1718 | 234 | PHZ42208L | 1072246 | PM108 | 중경1공장 20" 조관 | 5103 | 중경 1 생산창고 | SHZ4222030 | SEAH80CH | 273.1 | 10.16 | SP10090 | HRR039410 | 345 | Stripe 모재 L방향 | API-N80X-D1 | 주식회사 포스코 | 611 | 723 | 30 | 264.921 | 668.73 | 250.785 | 633.048 | 727.9 | 27.7559 | 2025-04-25
SP10090 | HRR039440 | POSCO | 0 | 20250422 | 0 | 0 | 0.0806 | 0.299 | 1.877 | 0.0082 | 0.0012 | 0.035 | 0 | 0.292 | 0 | 0 | 0 | 0 | 0 | 0 | 0 | 0 | 0 | 0.064 | 0 | 0 | 0.034 | 0 | 0 | 0 | 0 | 0 | 611 | 712 | 30 | 10.36 | 1718 | 234 | PHZ42904L | 1072246 | PM108 | 중경1공장 20" 조관 | 5103 | 중경 1 생산창고 | SHZ4291040 | SEAH80CH | 273.1 | 10.16 | SP10090 | HRR039440 | 3214 | Stripe 모재 L방향 | API-N80X-D1 | 주식회사 포스코 | 611 | 712 | 30 | 271.069 | 684.045 | 263.79 | 665.675 | 734.281 | 30 | 2025-05-09
SP10087 | HRR039490 | POSCO | 0 | 20250422 | 0 | 0 | 0.0833 | 0.302 | 1.868 | 0.0078 | 0.0014 | 0.036 | 0 | 0.297 | 0 | 0 | 0 | 0 | 0 | 0 | 0 | 0 | 0 | 0.063 | 0 | 0 | 0.0342 | 0 | 0 | 0 | 0 | 0 | 567 | 713 | 30 | 10.36 | 1718 | 233 | PHZ42802L | 1072246 | PM108 | 중경1공장 20" 조관 | 5103 | 중경 1 생산창고 | SHZ4281020 | SEAH80CH | 273.1 | 10.16 | SP10087 | HRR039490 | 2437 | Stripe 모재 L방향 | API-N80X-D1 | 주식회사 포스코 | 586 | 713 | 31 | 260.035 | 651.961 | 260.663 | 653.536 | 719.08 | 29.8 | 2025-05-09
SP10081 | HRR039630 | POSCO | 0 | 20250508 | 0 | 0 | 0.0785 | 0.296 | 1.888 | 0.0089 | 0.0013 | 0.037 | 0 | 0.288 | 0 | 0 | 0 | 0 | 0 | 0 | 0 | 0 | 0 | 0.066 | 0 | 0 | 0.0317 | 0 | 0 | 0 | 0 | 0 | 575 | 704 | 30 | 10.36 | 1718 | 234 | PHZ61201L | 1075528 | PM108 | 중경1공장 20" 조관 | 5103 | 중경 1 생산창고 | SHZ6121010 | SEAH80CH | 273.1 | 10.16 | SP10081 | HRR039630 | 2050 | Stripe 모재 L방향 | API-N80X-D1 | 주식회사 포스코 | 575 | 704 | 30 | 256.219 | 644.292 | 249.797 | 628.143 | 712.794 | 27.3622 | 2025-06-13
SP10081 | HRR039710 | POSCO | 0 | 20250422 | 0 | 0 | 0.0785 | 0.296 | 1.888 | 0.0089 | 0.0013 | 0.037 | 0 | 0.288 | 0 | 0 | 0 | 0 | 0 | 0 | 0 | 0 | 0 | 0.066 | 0 | 0 | 0.0317 | 0 | 0 | 0 | 0 | 0 | 587 | 709 | 31 | 10.36 | 1718 | 234 | PHZ42803L | 1072246 | PM108 | 중경1공장 20" 조관 | 5103 | 중경 1 생산창고 | SHZ4281030 | SEAH80CH | 273.1 | 10.16 | SP10081 | HRR039710 | 2487 | Stripe 모재 L방향 | API-N80X-D1 | 주식회사 포스코 | 587 | 709 | 31 | 259.818 | 655.217 | 254.073 | 640.729 | 711.097 | 67.3999 | 2025-05-09
SP10093 | HRR039730 | POSCO | 0 | 20250414 | 0 | 0 | 0.0787 | 0.296 | 1.868 | 0.0089 | 0.0009 | 0.034 | 0 | 0.293 | 0 | 0 | 0 | 0 | 0 | 0 | 0 | 0 | 0 | 0.064 | 0 | 0 | 0.034 | 0 | 0 | 0 | 0 | 0 | 598 | 722 | 29 | 10.36 | 1718 | 235 | PHZ42903L | 1072246 | PM108 | 중경1공장 20" 조관 | 5103 | 중경 1 생산창고 | SHZ4291030 | SEAH80CH | 273.1 | 10.16 | SP10093 | HRR039730 | 3146 | Stripe 모재 L방향 | API-N80X-D1 | 주식회사 포스코 | 598 | 724 | 29 | 255.104 | 641.336 | 245.257 | 616.58 | 705.065 | 30.6 | 2025-05-09
SP10390 | HRR049630 | POSCO | 0 | 20250422 | 0 | 0 | 0.0786 | 0.302 | 1.866 | 0.0064 | 0.0012 | 0.038 | 0 | 0.285 | 0 | 0 | 0 | 0 | 0 | 0 | 0 | 0 | 0 | 0.066 | 0 | 0 | 0.0322 | 0 | 0 | 0 | 0 | 0 | 590 | 698 | 31 | 10.36 | 1718 | 232 | PHZ42303L | 1072246 | PM108 | 중경1공장 20" 조관 | 5103 | 중경 1 생산창고 | SHZ4232020 | SEAH80CH | 273.1 | 10.16 | SP10390 | HRR049630 | 945 | Stripe 모재 L방향 | API-N80X-D1 | 주식회사 포스코 | 590 | 698 | 31 | 268.985 | 674.137 | 263.292 | 659.87 | 729.137 | 26.7716 | 2025-04-25
SP10393 | HRR049670 | POSCO | 0 | 20250422 | 0 | 0 | 0.0797 | 0.302 | 1.89 | 0.0102 | 0.001 | 0.036 | 0 | 0.288 | 0 | 0 | 0 | 0 | 0 | 0 | 0 | 0 | 0 | 0.069 | 0 | 0 | 0.0338 | 0 | 0 | 0 | 0 | 0 | 589 | 698 | 30 | 10.36 | 1718 | 232 | PHZ42302L | 1072246 | PM108 | 중경1공장 20" 조관 | 5103 | 중경 1 생산창고 | SHZ4231040 | SEAH80CH | 273.1 | 10.16 | SP10393 | HRR049670 | 723 | Stripe 모재 L방향 | API-N80X-D1 | 주식회사 포스코 | 589 | 698 | 30 | 262.404 | 663.474 | 255.628 | 646.341 | 728.269 | 25.7874 | 2025-04-25
SP10381 | HRR049730 | POSCO | 0 | 20250422 | 0 | 0 | 0.0788 | 0.289 | 1.878 | 0.0084 | 0.0012 | 0.033 | 0 | 0.287 | 0 | 0 | 0 | 0 | 0 | 0 | 0 | 0 | 0 | 0.07 | 0 | 0 | 0.0318 | 0 | 0 | 0 | 0 | 0 | 589 | 702 | 31 | 10.36 | 1718 | 232 | PHZ42801L | 1072246 | PM108 | 중경1공장 20" 조관 | 5103 | 중경 1 생산창고 | SHZ4281010 | SEAH80CH | 273.1 | 10.16 | SP10381 | HRR049730 | 2254 | Stripe 모재 L방향 | API-N80X-D1 | 주식회사 포스코 | 589 | 702 | 31 | 249.372 | 629.171 | 237.438 | 599.061 | 707.158 | 31.6 | 2025-05-09
SP10381 | HRR049760 | POSCO | 0 | 20250425 | 0 | 0 | 0.0788 | 0.289 | 1.878 | 0.0084 | 0.0012 | 0.033 | 0 | 0.287 | 0 | 0 | 0 | 0 | 0 | 0 | 0 | 0 | 0 | 0.07 | 0 | 0 | 0.0318 | 0 | 0 | 0 | 0 | 0 | 580 | 692 | 31 | 10.36 | 1718 | 232 | PHZ42902L | 1072246 | PM108 | 중경1공장 20" 조관 | 5103 | 중경 1 생산창고 | SHZ4291020 | SEAH80CH | 273.1 | 10.16 | SP10381 | HRR049760 | 3041 | Stripe 모재 L방향 | API-N80X-D1 | 주식회사 포스코 | 580 | 692 | 31 | 263.214 | 667.6 | 247.233 | 627.068 | 716.979 | 29 | 2025-05-09
SP10393 | HRR049840 | POSCO | 0 | 20250422 | 0 | 0 | 0.0797 | 0.302 | 1.89 | 0.0102 | 0.001 | 0.036 | 0 | 0.288 | 0 | 0 | 0 | 0 | 0 | 0 | 0 | 0 | 0 | 0.069 | 0 | 0 | 0.0338 | 0 | 0 | 0 | 0 | 0 | 572 | 710 | 31 | 10.36 | 1718 | 234 | PHZ42905L | 1072246 | PM108 | 중경1공장 20" 조관 | 5103 | 중경 1 생산창고 | SHZ4291050 | SEAH80CH | 273.1 | 10.16 | SP10393 | HRR049840 | 3231 | Stripe 모재 L방향 | API-N80X-D1 | 주식회사 포스코 | 572 | 710 | 31 | 251.072 | 638.989 | 244.486 | 622.229 | 712.606 | 31.2 | 2025-05-09
SP10387 | HRR049920 | POSCO | 0 | 20250422 | 0 | 0 | 0.0787 | 0.301 | 1.871 | 0.0062 | 0.0011 | 0.039 | 0 | 0.288 | 0 | 0 | 0 | 0 | 0 | 0 | 0 | 0 | 0 | 0.068 | 0 | 0 | 0.0319 | 0 | 0 | 0 | 0 | 0 | 604 | 708 | 30 | 10.36 | 1718 | 234 | PHZ42501L | 1072246 | PM108 | 중경1공장 20" 조관 | 5103 | 중경 1 생산창고 | SHZ4251020 | SEAH80CH | 273.1 | 10.16 | SP10387 | HRR049920 | 1759 | Stripe 모재 L방향 | API-N80X-D1 | 주식회사 포스코 | 604 | 708 | 31 | 241.039 | 607.516 | 232.046 | 584.85 | 688.499 | 30.6 | 2025-05-09
SP10384 | HRR049980 | POSCO | 0 | 20250425 | 0 | 0 | 0.0802 | 0.298 | 1.885 | 0.0066 | 0.001 | 0.039 | 0 | 0.288 | 0 | 0 | 0 | 0 | 0 | 0 | 0 | 0 | 0 | 0.067 | 0 | 0 | 0.0324 | 0 | 0 | 0 | 0 | 0 | 587 | 700 | 31 | 10.36 | 1718 | 235 | PHZ42804L | 1072246 | PM108 | 중경1공장 20" 조관 | 5103 | 중경 1 생산창고 | SHZ4282020 | SEAH80CH | 273.1 | 10.16 | SP10384 | HRR049980 | 2727 | Stripe 모재 L방향 | API-N80X-D1 | 주식회사 포스코 | 587 | 700 | 31 | 247.83 | 624.926 | 238.151 | 600.518 | 699.413 | 30.3999 | 2025-05-09
SP48867 | HRR053420 | POSCO | 0 | 20230512 | 0 | 0 | 0.0792 | 0.291 | 1.878 | 0.0089 | 0.0017 | 0.033 | 0 | 0.291 | 0 | 0 | 0 | 0 | 0 | 0 | 0 | 0 | 0 | 0.065 | 0 | 0 | 0.0307 | 0 | 0 | 0 | 0 | 0 | 549 | 710 | 31 | 10.15 | 1718 | 212 | PHX61302L | 1011241 | PM108 | 중경1공장 20" 조관 | 5103 | 중경 1 생산창고 | SHX6131020 | SEAH80C | 273.1 | 10.16 | SP48867 | HRR053420 | 642 | Stripe 모재 L방향 | API-N80X | 주식회사 포스코 | 576 | 713 | 31 | 267.633 | 682.646 | 263.542 | 672.212 | 738.529 | 24.6093 | 2023-06-20
SP48208 | HRR057760 | POSCO | 0 | 20230424 | 0 | 0 | 0.1606 | 0.25 | 1.337 | 0.0111 | 0.0019 | 0.042 | 0 | 0 | 0.009 | 0 | 0 | 0.023 | 0 | 0 | 0 | 0 | 0 | 0.022 | 0 | 0 | 0 | 0 | 0 | 0 | 0 | 0 | 477 | 602 | 36 | 9.8 | 855 | 325 | PHX50903L | 1006544 | PM108 | 중경1공장 20" 조관 | 5103 | 중경 1 생산창고 | SHX5091050 | J55CPAN | 273.1 | 10.16 | SP48208 | HRR057760 | 394 | Stripe 모재 L방향 | API-POSJ55C | 주식회사 포스코 | 477 | 602 | 36 | 192.956 | 515.804 | 196.407 | 525.03 | 622.651 | 34.5703 | 2023-05-16
SQ89821 | HRR086720 | POSCO | 0 | 20250428 | 0 | 0.256 | 0.047 | 0.114 | 1.187 | 0.0107 | 0.0015 | 0 | 0 | 0 | 0 | 0 | 0 | 0 | 0 | 0 | 0 | 0 | 0 | 0.05 | 0 | 0 | 0 | 0.035 | 0 | 0 | 0 | 0 | 527 | 640 | 33 | 11.7 | 1262 | 253 | PHZ50702T | 1073008 | PM108 | 중경1공장 20" 조관 | 5103 | 중경 1 생산창고 | SHZ5071290 | SHT460Z | 406.4 | 12 | SQ89821 | HRR086720 |  | Stripe 모재 T방향 | SHT460Z | 주식회사 포스코 | 527 | 640 | 33 | 176.167 | 598.789 | 177.341 | 602.782 | 675.491 | 30.3999 | 2025-05-09
SQ89821 | HRR086720 | POSCO | 0 | 20250428 | 0 | 0.256 | 0.047 | 0.114 | 1.187 | 0.0107 | 0.0015 | 0 | 0 | 0 | 0 | 0 | 0 | 0 | 0 | 0 | 0 | 0 | 0 | 0.05 | 0 | 0 | 0 | 0.035 | 0 | 0 | 0 | 0 | 527 | 640 | 33 | 11.7 | 1262 | 253 | PHZ50702W | 1073008 | PM108 | 중경1공장 20" 조관 | 5103 | 중경 1 생산창고 | SHZ5071290 | SHT460Z | 406.4 | 12 | SQ89821 | HRR086720 |  | Stripe 용접 | SHT460Z | 주식회사 포스코 | 527 | 640 | 33 | 215.351 | 723.945 | 0 | 0 | 732.733 | 0 | 2025-05-09
SQ89818 | HRR086740 | POSCO | 0 | 20250429 | 0 | 0.255 | 0.0478 | 0.109 | 1.178 | 0.0115 | 0.0015 | 0 | 0 | 0 | 0 | 0 | 0 | 0 | 0 | 0 | 0 | 0 | 0 | 0.05 | 0 | 0 | 0 | 0.034 | 0 | 0 | 0 | 0 | 530 | 635 | 34 | 11.7 | 1262 | 238 | PHZ52906T | 1074857 | PM108 | 중경1공장 20" 조관 | 5103 | 중경 1 생산창고 | SHZ5292020 | SHT460Z | 406.4 | 12 | SQ89818 | HRR086740 |  | Stripe 모재 T방향 | SHT460Z | 주식회사 포스코 | 530 | 635 | 34 | 177.918 | 604.322 | 187.356 | 636.378 | 689.694 | 28.8 | 2025-06-04
SQ89822 | HRR086820 | POSCO | 0 | 20250429 | 0 | 0.259 | 0.0495 | 0.102 | 1.187 | 0.0095 | 0.0019 | 0 | 0 | 0 | 0 | 0 | 0 | 0 | 0 | 0 | 0 | 0 | 0 | 0.049 | 0 | 0 | 0 | 0.035 | 0 | 0 | 0 | 0 | 582 | 633 | 32 | 8.7 | 1108 | 333 | PHZ61304T | 1076313 | PM108 | 중경1공장 20" 조관 | 5103 | 중경 1 생산창고 | SHZ6131210 | SHT460Z | 355.6 | 9 | SQ89822 | HRR086820 |  | Stripe 모재 T방향 | SHT460Z | 주식회사 포스코 | 582 | 635 | 32 | 122.602 | 560.091 | 118.924 | 543.288 | 667.84 | 27.2 | 2025-06-17
SQ89825 | HRR086970 | POSCO | 0 | 20250429 | 0 | 0.255 | 0.0471 | 0.105 | 1.182 | 0.0091 | 0.0015 | 0 | 0 | 0 | 0 | 0 | 0 | 0 | 0 | 0 | 0 | 0 | 0 | 0.051 | 0 | 0 | 0 | 0.035 | 0 | 0 | 0 | 0 | 608 | 640 | 29 | 7.7 | 995 | 414 | PHZ51502T | 1073655 | PM108 | 중경1공장 20" 조관 | 5103 | 중경 1 생산창고 | SHZ5151100 | SHT460Z | 318.5 | 8 | SQ89825 | HRR086970 |  | Stripe 모재 T방향 | SHT460Z | 주식회사 포스코 | 612 | 640 | 29 | 115.278 | 593.793 | 111.775 | 575.745 | 663.726 | 24.6 | 2025-05-16
SP11046 | HRR101190 | POSCO | 0 | 20250508 | 0 | 0 | 0.1858 | 0.011 | 0.447 | 0.0127 | 0.006 | 0 | 0 | 0.016 | 0.009 | 0.0001 | 0 | 0.019 | 0 | 0 | 0 | 0.002 | 0 | 0 | 0 | 0 | 0.0007 | 0 | 0 | 0 | 0 | 0 | 278 | 461 | 38 | 6.2 | 1275 | 468 | PHZ52903T | 1074809 | PM108 | 중경1공장 20" 조관 | 5103 | 중경 1 생산창고 | SHZ5291020 | N5LBT | 406.4 | 6.4 | SP11046 | HRR101190 | 29 | Stripe 모재 T방향 | SPHT3 | 주식회사 포스코 | 285 | 474 | 38 | 71.1905 | 298.98 | 74.1858 | 311.56 | 479.399 | 38.6 | 2025-06-04
SP11046 | HRR101190 | POSCO | 0 | 20250508 | 0 | 0 | 0.1858 | 0.011 | 0.447 | 0.0127 | 0.006 | 0 | 0 | 0.016 | 0.009 | 0.0001 | 0 | 0.019 | 0 | 0 | 0 | 0.002 | 0 | 0 | 0 | 0 | 0.0007 | 0 | 0 | 0 | 0 | 0 | 278 | 461 | 38 | 6.2 | 1275 | 468 | PHZ52903W | 1074809 | PM108 | 중경1공장 20" 조관 | 5103 | 중경 1 생산창고 | SHZ5291020 | N5LBT | 406.4 | 6.4 | SP11046 | HRR101190 | 29 | Stripe 용접 | SPHT3 | 주식회사 포스코 | 285 | 474 | 38 | 0 | 0 | 0 | 0 | 513.165 | 0 | 2025-06-04
SP10396 | HRR130530 | POSCO | 0 | 20250512 | 0 | 0 | 0.0771 | 0.299 | 1.9 | 0.0083 | 0.0011 | 0.035 | 0 | 0.291 | 0 | 0 | 0 | 0 | 0 | 0 | 0 | 0 | 0 | 0.075 | 0 | 0 | 0.0372 | 0 | 0 | 0 | 0 | 0 | 575 | 714 | 31 | 10.36 | 1718 | 235 | PHZ60904L | 1075528 | PM108 | 중경1공장 20" 조관 | 5103 | 중경 1 생산창고 | SHZ6092040 | SEAH80CH | 273.1 | 10.16 | SP10396 | HRR130530 | 616 | Stripe 모재 L방향 | API-N80X-D1 | 주식회사 포스코 | 588 | 714 | 31 | 259.045 | 650.622 | 252.513 | 634.217 | 716.978 | 28.1496 | 2025-06-13
SQ91350 | HRS016400 | POSCO | 0 | 20250515 | 0.206 | 0.353 | 0.1418 | 0.009 | 1.242 | 0.0127 | 0.0039 | 0 | 0 | 0 | 0 | 0 | 0 | 0 | 0 | 0 | 0 | 0 | 0.0033 | 0 | 0 | 0 | 0 | 0 | 0 | 0 | 0 | 0 | 414 | 555 | 35 | 11.7 | 1262 | 253 | PHZ52302L | 1074884 | PM108 | 중경1공장 20" 조관 | 5103 | 중경 1 생산창고 | SHZ5232430 | SNT355E | 406.4 | 12 | SQ91350 | HRS016400 |  | Stripe 모재 L방향 | SNT355E | 주식회사 포스코 | 414 | 555 | 35 | 138.206 | 467.632 | 124.53 | 421.358 | 560.323 | 34.6 | 2025-05-28
SP12564 | HRS026340 | POSCO | 0 | 20250513 | 0.158 | 0.322 | 0.073 | 0.211 | 1.398 | 0.0098 | 0.0013 | 0.033 | 0 | 0.019 | 0.007 | 0.0003 | 0 | 0 | 0 | 0 | 0 | 0.002 | 0.0044 | 0.055 | 0 | 0 | 0.021 | 0.044 | 0 | 0 | 0 | 203 | 497 | 615 | 34 | 11.95 | 823 | 254 | PHZ52201L | 1074195 | PM108 | 중경1공장 20" 조관 | 5103 | 중경 1 생산창고 | SHZ5221060 | SEAH590 | 267.4 | 12.7 | SP12564 | HRS026340 |  | Stripe 모재 L방향 | STKT590AK | 주식회사 포스코 | 514 | 631 | 34 | 126.689 | 563.649 | 109.165 | 485.681 | 692.163 | 29 | 2025-05-28
SP12567 | HRS026420 | POSCO | 0 | 20250514 | 0.158 | 0.324 | 0.074 | 0.195 | 1.408 | 0.0098 | 0.0015 | 0.039 | 0 | 0.014 | 0.007 | 0.0003 | 0 | 0 | 0 | 0 | 0 | 0.006 | 0.0046 | 0.055 | 0 | 0 | 0.02 | 0.041 | 0 | 0 | 0 | 197 | 501 | 626 | 34 | 11.95 | 823 | 254 | PHZ52101L | 1074196 | PM108 | 중경1공장 20" 조관 | 5103 | 중경 1 생산창고 | SHZ5212050 | SEAH590 | 267.4 | 12.7 | SP12567 | HRS026420 |  | Stripe 모재 L방향 | STKT590AK | 주식회사 포스코 | 501 | 626 | 35 | 137.496 | 597.415 | 114.483 | 497.428 | 688.802 | 28 | 2025-05-23
SP12569 | HRS033640 | POSCO | 0 | 20250521 | 0.154 | 0.317 | 0.0712 | 0.203 | 1.377 | 0.01 | 0.0016 | 0.041 | 0 | 0.014 | 0.007 | 0.0003 | 0 | 0 | 0 | 0 | 0 | 0.006 | 0.0046 | 0.054 | 0 | 0 | 0.02 | 0.041 | 0 | 0 | 0 | 205 | 487 | 622 | 34 | 11.95 | 823 | 254 | PHZ52203L | 1074197 | PM108 | 중경1공장 20" 조관 | 5103 | 중경 1 생산창고 | SHZ5222070 | SEAH590 | 267.4 | 12.7 | SP12569 | HRS033640 |  | Stripe 모재 L방향 | STKT590AK | 주식회사 포스코 | 487 | 622 | 34 | 126.39 | 554.9 | 99.5952 | 437.258 | 662.802 | 28.2 | 2025-05-28
SP12573 | HRS033880 | POSCO | 0 | 20250514 | 0.155 | 0.318 | 0.0715 | 0.2 | 1.381 | 0.0109 | 0.0014 | 0.038 | 0 | 0.019 | 0.008 | 0.0003 | 0 | 0 | 0 | 0 | 0 | 0.002 | 0.0048 | 0.055 | 0 | 0 | 0.021 | 0.042 | 0 | 0 | 0 | 207 | 488 | 608 | 35 | 11.95 | 823 | 253 | PHZ52202L | 1074194 | PM108 | 중경1공장 20" 조관 | 5103 | 중경 1 생산창고 | SHZ5222040 | SEAH590 | 267.4 | 12.7 | SP12573 | HRS033880 |  | Stripe 모재 L방향 | STKT590AK | 주식회사 포스코 | 488 | 608 | 35 | 122.678 | 535.111 | 108.497 | 473.254 | 646.791 | 29 | 2025-05-28
SP48876 | HRS043130 | POSCO | 0 | 20230524 | 0 | 0 | 0.0834 | 0.301 | 1.886 | 0.0071 | 0.0014 | 0.028 | 0 | 0.292 | 0 | 0 | 0 | 0 | 0 | 0 | 0 | 0 | 0 | 0.066 | 0 | 0 | 0.0324 | 0 | 0 | 0 | 0 | 0 | 579 | 703 | 31 | 10.15 | 1718 | 194 | PHX61205L | 1011241 | PM108 | 중경1공장 20" 조관 | 5103 | 중경 1 생산창고 | SHX6122030 | SEAH80C | 273.1 | 10.16 | SP48876 | HRS043130 | 422 | Stripe 모재 L방향 | API-N80X | 주식회사 포스코 | 592 | 712 | 31 | 259.779 | 658.897 | 252.333 | 640.012 | 724.663 | 26.9531 | 2023-06-16
SP40118 | HRS043150 | POSCO | 0 | 20230524 | 0 | 0 | 0.0778 | 0.286 | 1.892 | 0.008 | 0.0015 | 0.031 | 0 | 0.303 | 0 | 0 | 0 | 0 | 0 | 0 | 0 | 0 | 0 | 0.066 | 0 | 0 | 0.0316 | 0 | 0 | 0 | 0 | 0 | 565 | 713 | 30 | 10.15 | 1718 | 168 | PHX61305L | 1011241 | PM108 | 중경1공장 20" 조관 | 5103 | 중경 1 생산창고 | SHX6132020 | SEAH80C | 273.1 | 10.16 | SP40118 | HRS043150 | 793 | Stripe 모재 L방향 | API-N80X | 주식회사 포스코 | 565 | 713 | 30 | 259.621 | 661.371 | 253.653 | 646.168 | 739.403 | 26.3671 | 2023-06-20
SQ27288 | HRS051320 | POSCO | 0 | 20230524 | 0 | 0 | 0.175 | 0.196 | 1.507 | 0.0142 | 0.0007 | 0.037 | 0 | 0 | 0 | 0 | 0 | 0 | 0 | 0 | 0 | 0 | 0 | 0 | 0 | 0 | 0 | 0 | 0 | 0 | 0 | 0 | 330 | 534 | 39 | 11.5 | 1268 | 237 | PHX62303L | 1013011 | PM108 | 중경1공장 20" 조관 | 5103 | 중경 1 생산창고 | SHX6231080 | JDDYN13 | 244.3 | 11.5 | SQ27288 | HRS051320 |  | Stripe 모재 L방향 | POSP520B | 주식회사 포스코 | 337 | 534 | 39 | 203.837 | 460.487 | 205.367 | 463.944 | 542.379 | 35.6299 | 2023-06-28
SP13339 | HRS092650 | POSCO | 0 | 20250527 | 0 | 0 | 0.0747 | 0.295 | 1.868 | 0.0074 | 0.0014 | 0.041 | 0 | 0.286 | 0 | 0 | 0 | 0 | 0 | 0 | 0 | 0 | 0 | 0.064 | 0 | 0 | 0.0314 | 0 | 0 | 0 | 0 | 0 | 571 | 717 | 31 | 10.36 | 1718 | 226 | PHZ60902L | 1075528 | PM108 | 중경1공장 20" 조관 | 5103 | 중경 1 생산창고 | SHZ6091030 | SEAH80CH | 273.1 | 10.16 | SP13339 | HRS092650 | 205 | Stripe 모재 L방향 | API-N80X-D1 | 주식회사 포스코 | 583 | 717 | 32 | 262.211 | 661.689 | 254.214 | 641.509 | 717.847 | 25.9842 | 2025-06-13
SP13336 | HRS092680 | POSCO | 0 | 20250531 | 0 | 0 | 0.0767 | 0.293 | 1.857 | 0.007 | 0.001 | 0.031 | 0 | 0.273 | 0 | 0 | 0 | 0 | 0 | 0 | 0 | 0 | 0 | 0.065 | 0 | 0 | 0.0309 | 0 | 0 | 0 | 0 | 0 | 585 | 694 | 31 | 10.36 | 1718 | 226 | PHZ61002L | 1075528 | PM108 | 중경1공장 20" 조관 | 5103 | 중경 1 생산창고 | SHZ6102020 | SEAH80CH | 273.1 | 10.16 | SP13336 | HRS092680 | 1086 | Stripe 모재 L방향 | API-N80X-D1 | 주식회사 포스코 | 585 | 694 | 31 | 254.705 | 637.223 | 248.398 | 621.446 | 705.498 | 27.9527 | 2025-06-13
SP13333 | HRS092720 | POSCO | 0 | 20250530 | 0 | 0 | 0.0769 | 0.298 | 1.869 | 0.0078 | 0.0015 | 0.029 | 0 | 0.292 | 0 | 0 | 0 | 0 | 0 | 0 | 0 | 0 | 0 | 0.065 | 0 | 0 | 0.0299 | 0 | 0 | 0 | 0 | 0 | 582 | 686 | 31 | 10.36 | 1718 | 226 | PHZ60903L | 1075528 | PM108 | 중경1공장 20" 조관 | 5103 | 중경 1 생산창고 | SHZ6092020 | SEAH80CH | 273.1 | 10.16 | SP13333 | HRS092720 | 441 | Stripe 모재 L방향 | API-N80X-D1 | 주식회사 포스코 | 589 | 694 | 31 | 266.721 | 673.415 | 261.853 | 661.123 | 740.464 | 28.1496 | 2025-06-13
SP13342 | HRS092760 | POSCO | 0 | 20250530 | 0 | 0 | 0.0727 | 0.297 | 1.858 | 0.0075 | 0.0011 | 0.044 | 0 | 0.288 | 0 | 0 | 0 | 0 | 0 | 0 | 0 | 0 | 0 | 0.063 | 0 | 0 | 0.0298 | 0 | 0 | 0 | 0 | 0 | 593 | 690 | 31 | 10.36 | 1718 | 228 | PHZ61001L | 1075528 | PM108 | 중경1공장 20" 조관 | 5103 | 중경 1 생산창고 | SHZ6101020 | SEAH80CH | 273.1 | 10.16 | SP13342 | HRS092760 | 777 | Stripe 모재 L방향 | API-N80X-D1 | 주식회사 포스코 | 593 | 702 | 31 | 258.866 | 653.393 | 254.497 | 642.364 | 713.561 | 28.3464 | 2025-06-13
SP13228 | HRS092790 | POSCO | 0 | 20250527 | 0 | 0 | 0.0784 | 0.312 | 1.885 | 0.0069 | 0.0015 | 0.032 | 0 | 0.289 | 0 | 0 | 0 | 0 | 0 | 0 | 0 | 0 | 0 | 0.066 | 0 | 0 | 0.0336 | 0 | 0 | 0 | 0 | 0 | 572 | 695 | 32 | 10.23 | 1536 | 264 | PHZ53002L | 1075304 | PM108 | 중경1공장 20" 조관 | 5103 | 중경 1 생산창고 | SHZ5301020 | SEAH80CH | 244.5 | 10.03 | SP13228 | HRS092790 | 305 | Stripe 모재 L방향 | API-N80X-D1 | 주식회사 포스코 | 581 | 699 | 32 | 268.633 | 683.184 | 261.244 | 664.392 | 735.631 | 26.5748 | 2025-06-10
SP13227 | HRS092880 | POSCO | 0 | 20250527 | 0 | 0 | 0.0771 | 0.292 | 1.851 | 0.0069 | 0.0012 | 0.031 | 0 | 0.286 | 0 | 0 | 0 | 0 | 0 | 0 | 0 | 0 | 0 | 0.064 | 0 | 0 | 0.0325 | 0 | 0 | 0 | 0 | 0 | 595 | 700 | 31 | 10.23 | 1536 | 266 | PHZ53001L | 1075304 | PM108 | 중경1공장 20" 조관 | 5103 | 중경 1 생산창고 | SHZ5301010 | SEAH80CH | 244.5 | 10.03 | SP13227 | HRS092880 | 143 | Stripe 모재 L방향 | API-N80X-D1 | 주식회사 포스코 | 595 | 700 | 31 | 259.542 | 660.306 | 239.552 | 609.45 | 718.096 | 26.5748 | 2025-06-10
SQ27909 | HRS092880 | POSCO | 0 | 20230530 | 0 | 0 | 0.1697 | 0.208 | 1.482 | 0.0126 | 0.0011 | 0.052 | 0 | 0 | 0 | 0 | 0 | 0 | 0 | 0 | 0 | 0 | 0 | 0 | 0 | 0 | 0 | 0 | 0 | 0 | 0 | 0 | 349 | 542 | 38 | 9.8 | 1335 | 272 | PHZ53001L | 1075304 | PM108 | 중경1공장 20" 조관 | 5103 | 중경 1 생산창고 | SHZ5301010 | SEAH80CH | 244.5 | 10.03 | SP13227 | HRS092880 | 143 | Stripe 모재 L방향 | API-N80X-D1 | 주식회사 포스코 | 595 | 700 | 31 | 259.542 | 660.306 | 239.552 | 609.45 | 718.096 | 26.5748 | 2025-06-10
SP13239 | HRS092940 | POSCO | 0 | 20250527 | 0 | 0 | 0.0791 | 0.301 | 1.873 | 0.0057 | 0.0016 | 0.039 | 0 | 0.285 | 0 | 0 | 0 | 0 | 0 | 0 | 0 | 0 | 0 | 0.066 | 0 | 0 | 0.0325 | 0 | 0 | 0 | 0 | 0 | 583 | 689 | 31 | 10.23 | 1536 | 264 | PHZ53003L | 1075304 | PM108 | 중경1공장 20" 조관 | 5103 | 중경 1 생산창고 | SHZ5302030 | SEAH80CH | 244.5 | 10.03 | SP13239 | HRS092940 | 591 | Stripe 모재 L방향 | API-N80X-D1 | 주식회사 포스코 | 587 | 689 | 31 | 258.745 | 653.792 | 253.026 | 639.341 | 717.074 | 28.7401 | 2025-06-10
SP13231 | HRS093010 | POSCO | 0 | 20250527 | 0 | 0 | 0.0763 | 0.297 | 1.876 | 0.0063 | 0.0014 | 0.032 | 0 | 0.283 | 0 | 0 | 0 | 0 | 0 | 0 | 0 | 0 | 0 | 0.064 | 0 | 0 | 0.0307 | 0 | 0 | 0 | 0 | 0 | 548 | 684 | 31 | 10.23 | 1536 | 266 | PHZ60201L | 1075304 | PM108 | 중경1공장 20" 조관 | 5103 | 중경 1 생산창고 | SHZ6021020 | SEAH80CH | 244.5 | 10.03 | SP13231 | HRS093010 | 1122 | Stripe 모재 L방향 | API-N80X-D1 | 주식회사 포스코 | 585 | 684 | 31 | 277.624 | 704.12 | 264.356 | 670.469 | 735.318 | 26.7716 | 2025-06-10
SP13236 | HRS093030 | POSCO | 0 | 20250527 | 0 | 0 | 0.0773 | 0.316 | 1.894 | 0.0059 | 0.0011 | 0.036 | 0 | 0.289 | 0 | 0 | 0 | 0 | 0 | 0 | 0 | 0 | 0 | 0.067 | 0 | 0 | 0.0311 | 0 | 0 | 0 | 0 | 0 | 567 | 690 | 31 | 10.23 | 1536 | 263 | PHZ53101L | 1075304 | PM108 | 중경1공장 20" 조관 | 5103 | 중경 1 생산창고 | SHZ5311020 | SEAH80CH | 244.5 | 10.03 | SP13236 | HRS093030 | 839 | Stripe 모재 L방향 | API-N80X-D1 | 주식회사 포스코 | 592 | 691 | 31 | 264.18 | 666.955 | 259.413 | 654.922 | 720.273 | 26.1811 | 2025-06-10
SP13233 | HRS093180 | POSCO | 0 | 20250527 | 0 | 0 | 0.0769 | 0.306 | 1.86 | 0.0074 | 0.0012 | 0.027 | 0 | 0.288 | 0 | 0 | 0 | 0 | 0 | 0 | 0 | 0 | 0 | 0.066 | 0 | 0 | 0.0313 | 0 | 0 | 0 | 0 | 0 | 589 | 686 | 31 | 10.23 | 1536 | 266 | PHZ60202L | 1075304 | PM108 | 중경1공장 20" 조관 | 5103 | 중경 1 생산창고 | SHZ6022020 | SEAH80CH | 244.5 | 10.03 | SP13233 | HRS093180 | 1475 | Stripe 모재 L방향 | API-N80X-D1 | 주식회사 포스코 | 589 | 686 | 31 | 257.092 | 648.925 | 246.482 | 622.144 | 707.852 | 26.9685 | 2025-06-10
SP13356 | HRS104060 | POSCO | 0 | 20250527 | 0 | 0 | 0.0717 | 0.29 | 1.877 | 0.0095 | 0.0012 | 0.036 | 0 | 0.284 | 0 | 0 | 0 | 0 | 0 | 0 | 0 | 0 | 0 | 0.065 | 0 | 0 | 0.0311 | 0 | 0 | 0 | 0 | 0 | 587 | 691 | 32 | 10.36 | 1718 | 228 | PHZ61101L | 1075528 | PM108 | 중경1공장 20" 조관 | 5103 | 중경 1 생산창고 | SHZ6111010 | SEAH80CH | 273.1 | 10.16 | SP13356 | HRS104060 | 1325 | Stripe 모재 L방향 | API-N80X-D1 | 주식회사 포스코 | 587 | 691 | 32 | 261.116 | 658.954 | 257.454 | 649.711 | 715.327 | 28.7401 | 2025-06-13
SP13350 | HRS104240 | POSCO | 0 | 20250530 | 0 | 0 | 0.074 | 0.305 | 1.883 | 0.0111 | 0.0012 | 0.034 | 0 | 0.286 | 0 | 0 | 0 | 0 | 0 | 0 | 0 | 0 | 0 | 0.066 | 0 | 0 | 0.0315 | 0 | 0 | 0 | 0 | 0 | 600 | 704 | 30 | 10.36 | 1718 | 228 | PHZ60901L | 1075528 | PM108 | 중경1공장 20" 조관 | 5103 | 중경 1 생산창고 | SHZ6091010 | SEAH80CH | 273.1 | 10.16 | SP13350 | HRS104240 | 21 | Stripe 모재 L방향 | API-N80X-D1 | 주식회사 포스코 | 601 | 704 | 32 | 272.806 | 685.684 | 253.141 | 636.257 | 740.212 | 25.9842 | 2025-06-13
SP13353 | HRS104270 | POSCO | 0 | 20250609 | 0 | 0 | 0.0719 | 0.3 | 1.888 | 0.0092 | 0.0015 | 0.042 | 0 | 0.283 | 0 | 0 | 0 | 0 | 0 | 0 | 0 | 0 | 0 | 0.065 | 0 | 0 | 0.0298 | 0 | 0 | 0 | 0 | 0 | 583 | 682 | 32 | 10.36 | 1718 | 226 | PHZ61103L | 1075528 | PM108 | 중경1공장 20" 조관 | 5103 | 중경 1 생산창고 | SHZ6111050 | SEAH80CH | 273.1 | 10.16 | SP13353 | HRS104270 | 1645 | Stripe 모재 L방향 | API-N80X-D1 | 주식회사 포스코 | 607 | 697 | 32 | 266.371 | 669.698 | 261.06 | 656.344 | 719.753 | 28.5433 | 2025-06-13
SP13347 | HRS104370 | POSCO | 0 | 20250531 | 0 | 0 | 0.0739 | 0.315 | 1.886 | 0.0089 | 0.0011 | 0.029 | 0 | 0.286 | 0 | 0 | 0 | 0 | 0 | 0 | 0 | 0 | 0 | 0.065 | 0 | 0 | 0.0309 | 0 | 0 | 0 | 0 | 0 | 567 | 705 | 31 | 10.36 | 1718 | 228 | PHZ61102L | 1075528 | PM108 | 중경1공장 20" 조관 | 5103 | 중경 1 생산창고 | SHZ6111030 | SEAH80CH | 273.1 | 10.16 | SP13347 | HRS104370 | 1476 | Stripe 모재 L방향 | API-N80X-D1 | 주식회사 포스코 | 586 | 705 | 32 | 250.575 | 634.159 | 244.62 | 619.087 | 709.761 | 29.7244 | 2025-06-13
SP13344 | HRS104430 | POSCO | 0 | 20250609 | 0 | 0 | 0.0754 | 0.305 | 1.906 | 0.0073 | 0.0015 | 0.037 | 0 | 0.287 | 0 | 0 | 0 | 0 | 0 | 0 | 0 | 0 | 0 | 0.067 | 0 | 0 | 0.0293 | 0 | 0 | 0 | 0 | 0 | 589 | 691 | 32 | 10.36 | 1718 | 228 | PHZ61104L | 1075528 | PM108 | 중경1공장 20" 조관 | 5103 | 중경 1 생산창고 | SHZ6112020 | SEAH80CH | 273.1 | 10.16 | SP13344 | HRS104430 | 1788 | Stripe 모재 L방향 | API-N80X-D1 | 주식회사 포스코 | 589 | 691 | 32 | 256.263 | 643.892 | 250.502 | 629.416 | 718.123 | 27.7559 | 2025-06-13
SQ92834 | HRS107090 | POSCO | 0 | 20250602 | 0 | 0 | 0.1775 | 0.012 | 0.449 | 0.0093 | 0.0035 | 0 | 0 | 0.011 | 0.006 | 0.0001 | 0 | 0.007 | 0 | 0 | 0 | 0.002 | 0 | 0 | 0 | 0 | 0.0008 | 0 | 0 | 0 | 0 | 0 | 320 | 462 | 37 | 4.65 | 863 | 654 | PHZ60403T | 1075522 | PM108 | 중경1공장 20" 조관 | 5103 | 중경 1 생산창고 | SHZ6042020 | N5LBT | 273.1 | 4.8 | SQ92834 | HRS107090 | 73 | Stripe 모재 T방향 | SPHT3 | 주식회사 포스코 | 320 | 462 | 37 | 69.4278 | 385.405 | 70.6198 | 392.022 | 483.817 | 34.6 | 2025-06-11
SQ92834 | HRS107090 | POSCO | 0 | 20250602 | 0 | 0 | 0.1775 | 0.012 | 0.449 | 0.0093 | 0.0035 | 0 | 0 | 0.011 | 0.006 | 0.0001 | 0 | 0.007 | 0 | 0 | 0 | 0.002 | 0 | 0 | 0 | 0 | 0.0008 | 0 | 0 | 0 | 0 | 0 | 320 | 462 | 37 | 4.65 | 863 | 654 | PHZ60403W | 1075522 | PM108 | 중경1공장 20" 조관 | 5103 | 중경 1 생산창고 | SHZ6042020 | N5LBT | 273.1 | 4.8 | SQ92834 | HRS107090 | 73 | Stripe 용접 | SPHT3 | 주식회사 포스코 | 320 | 462 | 37 | 0 | 0 | 0 | 0 | 530.224 | 0 | 2025-06-11
SQ92834 | HRS107110 | POSCO | 0 | 20250606 | 0 | 0 | 0.1775 | 0.012 | 0.449 | 0.0093 | 0.0035 | 0 | 0 | 0.011 | 0.006 | 0.0001 | 0 | 0.007 | 0 | 0 | 0 | 0.002 | 0 | 0 | 0 | 0 | 0.0008 | 0 | 0 | 0 | 0 | 0 | 292 | 462 | 40 | 7.55 | 853 | 413 | PHZ62804W | 1077622 | PM108 | 중경1공장 20" 조관 | 5103 | 중경 1 생산창고 | SHZ6281070 | N5LBA53B | 273.1 | 7.8 | SQ92834 | HRS107110 | 61 | Stripe 용접 | SPHT3 | 주식회사 포스코 | 292 | 462 | 40 | 132.45 | 459.366 | 0 | 0 | 519.967 | 0 | 2025-07-02
SQ92834 | HRS107110 | POSCO | 0 | 20250606 | 0 | 0 | 0.1775 | 0.012 | 0.449 | 0.0093 | 0.0035 | 0 | 0 | 0.011 | 0.006 | 0.0001 | 0 | 0.007 | 0 | 0 | 0 | 0.002 | 0 | 0 | 0 | 0 | 0.0008 | 0 | 0 | 0 | 0 | 0 | 292 | 462 | 40 | 7.55 | 853 | 413 | PHZ62804T | 1077622 | PM108 | 중경1공장 20" 조관 | 5103 | 중경 1 생산창고 | SHZ6281070 | N5LBA53B | 273.1 | 7.8 | SQ92834 | HRS107110 | 61 | Stripe 모재 T방향 | SPHT3 | 주식회사 포스코 | 292 | 462 | 40 | 105.491 | 364.847 | 108.87 | 376.533 | 473.658 | 40.8 | 2025-07-02
SQ92834 | HRS107110 | POSCO | 0 | 20250606 | 0 | 0 | 0.1775 | 0.012 | 0.449 | 0.0093 | 0.0035 | 0 | 0 | 0.011 | 0.006 | 0.0001 | 0 | 0.007 | 0 | 0 | 0 | 0.002 | 0 | 0 | 0 | 0 | 0.0008 | 0 | 0 | 0 | 0 | 0 | 292 | 462 | 40 | 7.55 | 853 | 413 | PHZ62803T | 1077622 | PM108 | 중경1공장 20" 조관 | 5103 | 중경 1 생산창고 | SHZ6281070 | N5LBA53B | 273.1 | 7.8 | SQ92834 | HRS107110 | 4 | Stripe 모재 T방향 | SPHT3 | 주식회사 포스코 | 292 | 462 | 40 | 101.093 | 349.602 | 104.656 | 361.923 | 472.15 | 41.8 | 2025-07-02
SQ92834 | HRS107110 | POSCO | 0 | 20250606 | 0 | 0 | 0.1775 | 0.012 | 0.449 | 0.0093 | 0.0035 | 0 | 0 | 0.011 | 0.006 | 0.0001 | 0 | 0.007 | 0 | 0 | 0 | 0.002 | 0 | 0 | 0 | 0 | 0.0008 | 0 | 0 | 0 | 0 | 0 | 292 | 462 | 40 | 7.55 | 853 | 413 | PHZ62803W | 1077622 | PM108 | 중경1공장 20" 조관 | 5103 | 중경 1 생산창고 | SHZ6281070 | N5LBA53B | 273.1 | 7.8 | SQ92834 | HRS107110 | 4 | Stripe 용접 | SPHT3 | 주식회사 포스코 | 292 | 462 | 40 | 127.198 | 438.195 | 0 | 0 | 515.712 | 0 | 2025-07-02
SP13933 | HRS121800 | POSCO | 0 | 20250609 | 0 | 0 | 0.1743 | 0.011 | 0.796 | 0.0183 | 0.0069 | 0 | 0 | 0.02 | 0.009 | 0.0001 | 0 | 0.015 | 0 | 0 | 0 | 0.002 | 0 | 0 | 0 | 0 | 0.0008 | 0 | 0 | 0 | 0 | 0 | 298 | 481 | 41 | 9.15 | 1009 | 342 | PHZ61602T | 1076425 | PM108 | 중경1공장 20" 조관 | 5103 | 중경 1 생산창고 | SHZ6161050 | N5LBA53B | 323.9 | 9.5 | SP13933 | HRS121800 | 226 | Stripe 모재 T방향 | SPHT3 | 주식회사 포스코 | 302 | 485 | 41 | 132.182 | 370.266 | 135.605 | 379.854 | 493.997 | 37.2 | 2025-06-19
SP13933 | HRS121800 | POSCO | 0 | 20250609 | 0 | 0 | 0.1743 | 0.011 | 0.796 | 0.0183 | 0.0069 | 0 | 0 | 0.02 | 0.009 | 0.0001 | 0 | 0.015 | 0 | 0 | 0 | 0.002 | 0 | 0 | 0 | 0 | 0.0008 | 0 | 0 | 0 | 0 | 0 | 298 | 481 | 41 | 9.15 | 1009 | 342 | PHZ61602W | 1076425 | PM108 | 중경1공장 20" 조관 | 5103 | 중경 1 생산창고 | SHZ6161050 | N5LBA53B | 323.9 | 9.5 | SP13933 | HRS121800 | 226 | Stripe 용접 | SPHT3 | 주식회사 포스코 | 302 | 485 | 41 | 0 | 0 | 0 | 0 | 573.338 | 0 | 2025-06-19
SP13940 | HRS121830 | POSCO | 0 | 20250528 | 0 | 0 | 0.1764 | 0.01 | 0.788 | 0.0123 | 0.0069 | 0 | 0 | 0.019 | 0.01 | 0.0001 | 0 | 0.016 | 0 | 0 | 0 | 0.002 | 0 | 0 | 0 | 0 | 0.0007 | 0 | 0 | 0 | 0 | 0 | 294 | 484 | 44 | 12.25 | 843 | 230 | PHZ63001T | 1077637 | PM108 | 중경1공장 20" 조관 | 5103 | 중경 1 생산창고 | SHZ6301010 | N5LBT | 273.1 | 12.7 | SP13940 | HRS121830 | 49 | Stripe 모재 T방향 | SPHT3 | 주식회사 포스코 | 294 | 484 | 44 | 181.093 | 386.349 | 193.079 | 411.919 | 489.148 | 39.8 | 2025-07-02
SP13940 | HRS121830 | POSCO | 0 | 20250528 | 0 | 0 | 0.1764 | 0.01 | 0.788 | 0.0123 | 0.0069 | 0 | 0 | 0.019 | 0.01 | 0.0001 | 0 | 0.016 | 0 | 0 | 0 | 0.002 | 0 | 0 | 0 | 0 | 0.0007 | 0 | 0 | 0 | 0 | 0 | 294 | 484 | 44 | 12.25 | 843 | 230 | PHZ63001W | 1077637 | PM108 | 중경1공장 20" 조관 | 5103 | 중경 1 생산창고 | SHZ6301010 | N5LBT | 273.1 | 12.7 | SP13940 | HRS121830 | 49 | Stripe 용접 | SPHT3 | 주식회사 포스코 | 294 | 484 | 44 | 259.751 | 557.298 | 0 | 0 | 577.624 | 0 | 2025-07-02
SP13940 | HRS121840 | POSCO | 0 | 20250527 | 0 | 0 | 0.1764 | 0.01 | 0.788 | 0.0123 | 0.0069 | 0 | 0 | 0.019 | 0.01 | 0.0001 | 0 | 0.016 | 0 | 0 | 0 | 0.002 | 0 | 0 | 0 | 0 | 0.0007 | 0 | 0 | 0 | 0 | 0 | 294 | 484 | 44 | 12.25 | 843 | 255 | PHZ60509T | 1075529 | PM108 | 중경1공장 20" 조관 | 5103 | 중경 1 생산창고 | SHZ6052040 | N5LBT | 273.1 | 12.7 | SP13940 | HRS121840 | 10 | Stripe 모재 T방향 | SPHT3 | 주식회사 포스코 | 294 | 484 | 44 | 187.315 | 395.538 | 193.279 | 408.131 | 458.61 | 38.6 | 2025-06-13
SP13940 | HRS121840 | POSCO | 0 | 20250527 | 0 | 0 | 0.1764 | 0.01 | 0.788 | 0.0123 | 0.0069 | 0 | 0 | 0.019 | 0.01 | 0.0001 | 0 | 0.016 | 0 | 0 | 0 | 0.002 | 0 | 0 | 0 | 0 | 0.0007 | 0 | 0 | 0 | 0 | 0 | 294 | 484 | 44 | 12.25 | 843 | 255 | PHZ60509W | 1075529 | PM108 | 중경1공장 20" 조관 | 5103 | 중경 1 생산창고 | SHZ6052040 | N5LBT | 273.1 | 12.7 | SP13940 | HRS121840 | 10 | Stripe 용접 | SPHT3 | 주식회사 포스코 | 294 | 484 | 44 | 249.968 | 521.76 | 0 | 0 | 556.912 | 0 | 2025-06-13
SP53414 | HRS134950 | POSCO | 0 | 20230605 | 0 | 0 | 0.0809 | 0.301 | 1.907 | 0.0073 | 0.0013 | 0.033 | 0 | 0.289 | 0 | 0 | 0 | 0 | 0 | 0 | 0 | 0 | 0 | 0.066 | 0 | 0 | 0.0316 | 0 | 0 | 0 | 0 | 0 | 567 | 709 | 31 | 10.15 | 1718 | 217 | PHX61204L | 1011241 | PM108 | 중경1공장 20" 조관 | 5103 | 중경 1 생산창고 | SHX6122020 | SEAH80C | 273.1 | 10.16 | SP53414 | HRS134950 | 286 | Stripe 모재 L방향 | API-N80X | 주식회사 포스코 | 567 | 709 | 31 | 265.279 | 672.912 | 261.54 | 663.427 | 740.08 | 24.6093 | 2023-06-16
SP53417 | HRS135010 | POSCO | 0 | 20230605 | 0 | 0 | 0.0849 | 0.308 | 1.925 | 0.0084 | 0.0014 | 0.032 | 0 | 0.29 | 0 | 0 | 0 | 0 | 0 | 0 | 0 | 0 | 0 | 0.07 | 0 | 0 | 0.0334 | 0 | 0 | 0 | 0 | 0 | 585 | 704 | 30 | 10.15 | 1718 | 217 | PHX61301L | 1011241 | PM108 | 중경1공장 20" 조관 | 5103 | 중경 1 생산창고 | SHX6131010 | SEAH80C | 273.1 | 10.16 | SP53417 | HRS135010 | 490 | Stripe 모재 L방향 | API-N80X | 주식회사 포스코 | 585 | 704 | 30 | 268.281 | 688.019 | 257.65 | 660.757 | 741.317 | 26.9531 | 2023-06-16
SP53408 | HRS135020 | POSCO | 0 | 20230605 | 0 | 0 | 0.0823 | 0.283 | 1.884 | 0.0086 | 0.0011 | 0.034 | 0 | 0.289 | 0 | 0 | 0 | 0 | 0 | 0 | 0 | 0 | 0 | 0.066 | 0 | 0 | 0.0325 | 0 | 0 | 0 | 0 | 0 | 575 | 714 | 31 | 10.15 | 1718 | 218 | PHX61203L | 1011241 | PM108 | 중경1공장 20" 조관 | 5103 | 중경 1 생산창고 | SHX6121040 | SEAH80C | 273.1 | 10.16 | SP53408 | HRS135020 | 173 | Stripe 모재 L방향 | API-N80X | 주식회사 포스코 | 575 | 714 | 31 | 260.098 | 663.8 | 254.705 | 650.035 | 733.264 | 24.8046 | 2023-06-16
SP53411 | HRS135030 | POSCO | 0 | 20230605 | 0 | 0 | 0.0799 | 0.295 | 1.896 | 0.008 | 0.0016 | 0.033 | 0 | 0.287 | 0 | 0 | 0 | 0 | 0 | 0 | 0 | 0 | 0 | 0.067 | 0 | 0 | 0.0317 | 0 | 0 | 0 | 0 | 0 | 572 | 712 | 31 | 10.15 | 1718 | 215 | PHX61202L | 1011241 | PM108 | 중경1공장 20" 조관 | 5103 | 중경 1 생산창고 | SHX6121030 | SEAH80C | 273.1 | 10.16 | SP53411 | HRS135030 | 23 | Stripe 모재 L방향 | API-N80X | 주식회사 포스코 | 572 | 712 | 31 | 271.211 | 694.104 | 260.469 | 666.611 | 733.044 | 24.8046 | 2023-06-16
SP53423 | HRS135100 | POSCO | 0 | 20230605 | 0 | 0 | 0.08 | 0.291 | 1.864 | 0.0071 | 0.0013 | 0.029 | 0 | 0.288 | 0 | 0 | 0 | 0 | 0 | 0 | 0 | 0 | 0 | 0.065 | 0 | 0 | 0.0314 | 0 | 0 | 0 | 0 | 0 | 603 | 707 | 30 | 10 | 1536 | 247 | PHX62101L | 1012876 | PM108 | 중경1공장 20" 조관 | 5103 | 중경 1 생산창고 | SHX6211020 | SEAH80C | 244.5 | 10.03 | SP53423 | HRS135100 | 526 | Stripe 모재 L방향 | API-N80X | 주식회사 포스코 | 603 | 707 | 30 | 268.181 | 693.392 | 254.282 | 657.455 | 740.487 | 27.1484 | 2023-06-23
SP53420 | HRS135130 | POSCO | 0 | 20230605 | 0 | 0 | 0.0788 | 0.298 | 1.884 | 0.0085 | 0.0013 | 0.034 | 0 | 0.29 | 0 | 0 | 0 | 0 | 0 | 0 | 0 | 0 | 0 | 0.068 | 0 | 0 | 0.0326 | 0 | 0 | 0 | 0 | 0 | 578 | 718 | 30 | 10 | 1536 | 243 | PHX62002L | 1012876 | PM108 | 중경1공장 20" 조관 | 5103 | 중경 1 생산창고 | SHX6201050 | SEAH80C | 244.5 | 10.03 | SP53420 | HRS135130 | 25 | Stripe 모재 L방향 | API-N80X | 주식회사 포스코 | 578 | 718 | 30 | 269.801 | 698.673 | 260.036 | 673.387 | 748.034 | 25.7812 | 2023-06-23
SP53414 | HRS135160 | POSCO | 0 | 20230605 | 0 | 0 | 0.0809 | 0.301 | 1.907 | 0.0073 | 0.0013 | 0.033 | 0 | 0.289 | 0 | 0 | 0 | 0 | 0 | 0 | 0 | 0 | 0 | 0.066 | 0 | 0 | 0.0316 | 0 | 0 | 0 | 0 | 0 | 598 | 718 | 30 | 10 | 1536 | 244 | PHX62004L | 1012876 | PM108 | 중경1공장 20" 조관 | 5103 | 중경 1 생산창고 | SHX6202030 | SEAH80C | 244.5 | 10.03 | SP53414 | HRS135160 | 342 | Stripe 모재 L방향 | API-N80X | 주식회사 포스코 | 598 | 718 | 30 | 270.664 | 699.738 | 256.729 | 663.713 | 750.82 | 25.1953 | 2023-06-23
SP53417 | HRS135210 | POSCO | 0 | 20230605 | 0 | 0 | 0.0849 | 0.308 | 1.925 | 0.0084 | 0.0014 | 0.032 | 0 | 0.29 | 0 | 0 | 0 | 0 | 0 | 0 | 0 | 0 | 0 | 0.07 | 0 | 0 | 0.0334 | 0 | 0 | 0 | 0 | 0 | 591 | 719 | 30 | 10 | 1536 | 246 | PHX62103L | 1012876 | PM108 | 중경1공장 20" 조관 | 5103 | 중경 1 생산창고 | SHX6211040 | SEAH80C | 244.5 | 10.03 | SP53417 | HRS135210 | 756 | Stripe 모재 L방향 | API-N80X | 주식회사 포스코 | 591 | 719 | 30 | 265.682 | 681.075 | 250.493 | 642.14 | 739.379 | 25.7874 | 2023-06-26
SQ93401 | HRS142480 | POSCO | 0 | 20250611 | 0 | 0 | 0.1792 | 0.006 | 0.462 | 0.0107 | 0.005 | 0 | 0 | 0.017 | 0.015 | 0.0001 | 0 | 0.016 | 0 | 0 | 0 | 0.003 | 0 | 0 | 0 | 0 | 0.0004 | 0.001 | 0 | 0 | 0 | 0 | 298 | 472 | 39 | 6.2 | 1016 | 495 | PHZ61406T | 1076421 | PM108 | 중경1공장 20" 조관 | 5103 | 중경 1 생산창고 | SHZ6141100 | N5LBT | 323.9 | 6.4 | SQ93401 | HRS142480 | 109 | Stripe 모재 T방향 | SPHT3 | 주식회사 포스코 | 298 | 472 | 39 | 105.576 | 446.554 | 108.698 | 459.758 | 540.884 | 36.2 | 2025-06-18
SQ93401 | HRS142480 | POSCO | 0 | 20250611 | 0 | 0 | 0.1792 | 0.006 | 0.462 | 0.0107 | 0.005 | 0 | 0 | 0.017 | 0.015 | 0.0001 | 0 | 0.016 | 0 | 0 | 0 | 0.003 | 0 | 0 | 0 | 0 | 0.0004 | 0.001 | 0 | 0 | 0 | 0 | 298 | 472 | 39 | 6.2 | 1016 | 495 | PHZ61406W | 1076421 | PM108 | 중경1공장 20" 조관 | 5103 | 중경 1 생산창고 | SHZ6141100 | N5LBT | 323.9 | 6.4 | SQ93401 | HRS142480 | 109 | Stripe 용접 | SPHT3 | 주식회사 포스코 | 298 | 472 | 39 | 0 | 0 | 0 | 0 | 593.587 | 0 | 2025-06-18
SQ93405 | HRS142510 | POSCO | 0 | 20250611 | 0 | 0 | 0.1808 | 0.008 | 0.471 | 0.012 | 0.0044 | 0 | 0 | 0.022 | 0.018 | 0.0001 | 0 | 0.024 | 0 | 0 | 0 | 0.003 | 0 | 0 | 0 | 0 | 0.0004 | 0.001 | 0 | 0 | 0 | 0 | 296 | 476 | 40 | 6.2 | 1016 | 495 | PHZ61404T | 1076419 | PM108 | 중경1공장 20" 조관 | 5103 | 중경 1 생산창고 | SHZ6141060 | N5LBA53B | 323.9 | 6.4 | SQ93405 | HRS142510 | 58 | Stripe 모재 T방향 | SPHT3 | 주식회사 포스코 | 296 | 476 | 40 | 81.6637 | 342.524 | 84.5497 | 354.628 | 484.055 | 35.2 | 2025-06-18
SQ93405 | HRS142510 | POSCO | 0 | 20250611 | 0 | 0 | 0.1808 | 0.008 | 0.471 | 0.012 | 0.0044 | 0 | 0 | 0.022 | 0.018 | 0.0001 | 0 | 0.024 | 0 | 0 | 0 | 0.003 | 0 | 0 | 0 | 0 | 0.0004 | 0.001 | 0 | 0 | 0 | 0 | 296 | 476 | 40 | 6.2 | 1016 | 495 | PHZ61405T | 1076419 | PM108 | 중경1공장 20" 조관 | 5103 | 중경 1 생산창고 | SHZ6141060 | N5LBA53B | 323.9 | 6.4 | SQ93405 | HRS142510 | 11 | Stripe 모재 T방향 | SPHT3 | 주식회사 포스코 | 296 | 476 | 40 | 79.9735 | 337.105 | 82.8895 | 349.397 | 484.628 | 37.3999 | 2025-06-18
SQ93405 | HRS142510 | POSCO | 0 | 20250611 | 0 | 0 | 0.1808 | 0.008 | 0.471 | 0.012 | 0.0044 | 0 | 0 | 0.022 | 0.018 | 0.0001 | 0 | 0.024 | 0 | 0 | 0 | 0.003 | 0 | 0 | 0 | 0 | 0.0004 | 0.001 | 0 | 0 | 0 | 0 | 296 | 476 | 40 | 6.2 | 1016 | 495 | PHZ61404W | 1076419 | PM108 | 중경1공장 20" 조관 | 5103 | 중경 1 생산창고 | SHZ6141060 | N5LBA53B | 323.9 | 6.4 | SQ93405 | HRS142510 | 58 | Stripe 용접 | SPHT3 | 주식회사 포스코 | 296 | 476 | 40 | 64.4235 | 268.554 | 0 | 0 | 526.4 | 0 | 2025-06-18
SQ93405 | HRS142510 | POSCO | 0 | 20250611 | 0 | 0 | 0.1808 | 0.008 | 0.471 | 0.012 | 0.0044 | 0 | 0 | 0.022 | 0.018 | 0.0001 | 0 | 0.024 | 0 | 0 | 0 | 0.003 | 0 | 0 | 0 | 0 | 0.0004 | 0.001 | 0 | 0 | 0 | 0 | 296 | 476 | 40 | 6.2 | 1016 | 495 | PHZ61405W | 1076419 | PM108 | 중경1공장 20" 조관 | 5103 | 중경 1 생산창고 | SHZ6141060 | N5LBA53B | 323.9 | 6.4 | SQ93405 | HRS142510 | 11 | Stripe 용접 | SPHT3 | 주식회사 포스코 | 296 | 476 | 40 | 101.082 | 417.996 | 0 | 0 | 520.074 | 0 | 2025-06-18
SQ93420 | HRS142920 | POSCO | 0 | 20250604 | 0 | 0 | 0.1676 | 0.009 | 0.457 | 0.0081 | 0.0036 | 0 | 0 | 0.016 | 0.014 | 0 | 0 | 0.012 | 0 | 0 | 0 | 0.002 | 0 | 0 | 0 | 0 | 0.0006 | 0 | 0 | 0 | 0 | 0 | 301 | 463 | 41 | 6.2 | 857 | 486 | PHZ60402W | 1075523 | PM108 | 중경1공장 20" 조관 | 5103 | 중경 1 생산창고 | SHZ6042010 | N5LBA53B | 273 | 6.4 | SQ93420 | HRS142920 | 66 | Stripe 용접 | SPHT3 | 주식회사 포스코 | 301 | 463 | 41 | 98.7081 | 407.164 | 0 | 0 | 497.083 | 0 | 2025-06-11
SQ93420 | HRS142920 | POSCO | 0 | 20250604 | 0 | 0 | 0.1676 | 0.009 | 0.457 | 0.0081 | 0.0036 | 0 | 0 | 0.016 | 0.014 | 0 | 0 | 0.012 | 0 | 0 | 0 | 0.002 | 0 | 0 | 0 | 0 | 0.0006 | 0 | 0 | 0 | 0 | 0 | 301 | 463 | 41 | 6.2 | 857 | 486 | PHZ60402T | 1075523 | PM108 | 중경1공장 20" 조관 | 5103 | 중경 1 생산창고 | SHZ6042010 | N5LBA53B | 273 | 6.4 | SQ93420 | HRS142920 | 66 | Stripe 모재 T방향 | SPHT3 | 주식회사 포스코 | 301 | 463 | 41 | 89.7954 | 378.301 | 92.0108 | 387.634 | 479.668 | 37.8 | 2025-06-11
SQ93431 | HRS143480 | POSCO | 0 | 20250611 | 0.136 | 0 | 0.0582 | 0.249 | 1.324 | 0.007 | 0.0011 | 0.031 | 0.033 | 0.014 | 0.014 | 0.0003 | 0.0013 | 0.012 | 0 | 0 | 0 | 0.002 | 0.0031 | 0.048 | 0 | 0 | 0.0148 | 0.002 | 0 | 0 | 0 | 198 | 548 | 616 | 34 | 9.15 | 1267 | 317 | PHZ62601T | 1077259 | PM108 | 중경1공장 20" 조관 | 5103 | 중경 1 생산창고 | SHZ6261170 | NX65L2 | 406.4 | 9.5 | SQ93431 | HRS143480 | 12 | Stripe 모재 T방향 | API-X65L2 | 주식회사 포스코 | 548 | 616 | 34 | 167.35 | 477.014 | 169.133 | 482.096 | 591.711 | 37.2 | 2025-07-02
SQ93431 | HRS143480 | POSCO | 0 | 20250611 | 0.136 | 0 | 0.0582 | 0.249 | 1.324 | 0.007 | 0.0011 | 0.031 | 0.033 | 0.014 | 0.014 | 0.0003 | 0.0013 | 0.012 | 0 | 0 | 0 | 0.002 | 0.0031 | 0.048 | 0 | 0 | 0.0148 | 0.002 | 0 | 0 | 0 | 198 | 548 | 616 | 34 | 9.15 | 1267 | 317 | PHZ62601W | 1077259 | PM108 | 중경1공장 20" 조관 | 5103 | 중경 1 생산창고 | SHZ6261170 | NX65L2 | 406.4 | 9.5 | SQ93431 | HRS143480 | 12 | Stripe 용접 | API-X65L2 | 주식회사 포스코 | 548 | 616 | 34 | 191.71 | 546.988 | 0 | 0 | 578.486 | 0 | 2025-07-02
SQ93647 | HRS156240 | POSCO | 0 | 20250609 | 0 | 0 | 0.1787 | 0.01 | 0.79 | 0.0114 | 0.0051 | 0 | 0 | 0.015 | 0.008 | 0.0001 | 0 | 0.01 | 0 | 0 | 0 | 0.002 | 0 | 0 | 0 | 0 | 0.0008 | 0.001 | 0 | 0 | 0 | 0 | 299 | 493 | 40 | 8.95 | 849 | 352 | PHZ62805W | 1077626 | PM108 | 중경1공장 20" 조관 | 5103 | 중경 1 생산창고 | SHZ6281080 | N5LBA53B | 273 | 9.3 | SQ93647 | HRS156240 | 345 | Stripe 용접 | SPHT3 | 주식회사 포스코 | 299 | 493 | 40 | 166.479 | 486.994 | 0 | 0 | 545.481 | 0 | 2025-07-02
SQ93647 | HRS156240 | POSCO | 0 | 20250609 | 0 | 0 | 0.1787 | 0.01 | 0.79 | 0.0114 | 0.0051 | 0 | 0 | 0.015 | 0.008 | 0.0001 | 0 | 0.01 | 0 | 0 | 0 | 0.002 | 0 | 0 | 0 | 0 | 0.0008 | 0.001 | 0 | 0 | 0 | 0 | 299 | 493 | 40 | 8.95 | 849 | 352 | PHZ62805T | 1077626 | PM108 | 중경1공장 20" 조관 | 5103 | 중경 1 생산창고 | SHZ6281080 | N5LBA53B | 273 | 9.3 | SQ93647 | HRS156240 | 345 | Stripe 모재 T방향 | SPHT3 | 주식회사 포스코 | 299 | 493 | 40 | 127.818 | 373.679 | 132.686 | 387.91 | 498.535 | 39 | 2025-07-02
SQ93647 | HRS156260 | POSCO | 0 | 20250604 | 0 | 0 | 0.1787 | 0.01 | 0.79 | 0.0114 | 0.0051 | 0 | 0 | 0.015 | 0.008 | 0.0001 | 0 | 0.01 | 0 | 0 | 0 | 0.002 | 0 | 0 | 0 | 0 | 0.0008 | 0.001 | 0 | 0 | 0 | 0 | 299 | 493 | 40 | 8.95 | 849 | 344 | PHZ60505W | 1075626 | PM108 | 중경1공장 20" 조관 | 5103 | 중경 1 생산창고 | SHZ6051070 | N5LBT | 273.1 | 9.3 | SQ93647 | HRS156260 | 50 | Stripe 용접 | SPHT3 | 주식회사 포스코 | 299 | 493 | 40 | 84.6042 | 245.078 | 0 | 0 | 562.117 | 0 | 2025-06-12
SQ93647 | HRS156260 | POSCO | 0 | 20250604 | 0 | 0 | 0.1787 | 0.01 | 0.79 | 0.0114 | 0.0051 | 0 | 0 | 0.015 | 0.008 | 0.0001 | 0 | 0.01 | 0 | 0 | 0 | 0.002 | 0 | 0 | 0 | 0 | 0.0008 | 0.001 | 0 | 0 | 0 | 0 | 299 | 493 | 40 | 8.95 | 849 | 344 | PHZ60505T | 1075626 | PM108 | 중경1공장 20" 조관 | 5103 | 중경 1 생산창고 | SHZ6051070 | N5LBT | 273.1 | 9.3 | SQ93647 | HRS156260 | 50 | Stripe 모재 T방향 | SPHT3 | 주식회사 포스코 | 299 | 493 | 40 | 134.736 | 390.688 | 137.647 | 399.128 | 497.434 | 36.2 | 2025-06-12
SQ93652 | HRS156280 | POSCO | 0 | 20250604 | 0 | 0 | 0.1835 | 0.007 | 0.794 | 0.0113 | 0.003 | 0 | 0 | 0.019 | 0.011 | 0.0001 | 0 | 0.021 | 0 | 0 | 0 | 0.003 | 0 | 0 | 0 | 0 | 0.0006 | 0 | 0 | 0 | 0 | 0 | 302 | 492 | 40 | 8.95 | 849 | 314 | PHZ60507W | 1075527 | PM108 | 중경1공장 20" 조관 | 5103 | 중경 1 생산창고 | SHZ6052020 | N5LBA53B | 273 | 9.3 | SQ93652 | HRS156280 | 246 | Stripe 용접 | SPHT3 | 주식회사 포스코 | 302 | 492 | 40 | 0 | 0 | 0 | 0 | 575.259 | 0 | 2025-06-12
SQ93652 | HRS156280 | POSCO | 0 | 20250604 | 0 | 0 | 0.1835 | 0.007 | 0.794 | 0.0113 | 0.003 | 0 | 0 | 0.019 | 0.011 | 0.0001 | 0 | 0.021 | 0 | 0 | 0 | 0.003 | 0 | 0 | 0 | 0 | 0.0006 | 0 | 0 | 0 | 0 | 0 | 302 | 492 | 40 | 8.95 | 849 | 314 | PHZ60507T | 1075527 | PM108 | 중경1공장 20" 조관 | 5103 | 중경 1 생산창고 | SHZ6052020 | N5LBA53B | 273 | 9.3 | SQ93652 | HRS156280 | 246 | Stripe 모재 T방향 | SPHT3 | 주식회사 포스코 | 302 | 492 | 40 | 139.446 | 404.795 | 142.272 | 412.996 | 505.032 | 36.2 | 2025-06-12
SQ93649 | HRS156320 | POSCO | 0 | 20250604 | 0 | 0 | 0.1959 | 0.008 | 0.845 | 0.0109 | 0.0041 | 0 | 0 | 0.017 | 0.01 | 0.0001 | 0 | 0.012 | 0 | 0 | 0 | 0.004 | 0 | 0.001 | 0 | 0 | 0.0003 | 0.001 | 0 | 0 | 0 | 0 | 294 | 493 | 40 | 8.95 | 849 | 346 | PHZ60506T | 1075526 | PM108 | 중경1공장 20" 조관 | 5103 | 중경 1 생산창고 | SHZ6051110 | N5LBA53B | 273 | 9.3 | SQ93649 | HRS156320 | 102 | Stripe 모재 T방향 | SPHT3 | 주식회사 포스코 | 306 | 496 | 40 | 138.087 | 401.381 | 141.814 | 412.217 | 510.081 | 36 | 2025-06-12
SQ93649 | HRS156320 | POSCO | 0 | 20250604 | 0 | 0 | 0.1959 | 0.008 | 0.845 | 0.0109 | 0.0041 | 0 | 0 | 0.017 | 0.01 | 0.0001 | 0 | 0.012 | 0 | 0 | 0 | 0.004 | 0 | 0.001 | 0 | 0 | 0.0003 | 0.001 | 0 | 0 | 0 | 0 | 294 | 493 | 40 | 8.95 | 849 | 346 | PHZ60506W | 1075526 | PM108 | 중경1공장 20" 조관 | 5103 | 중경 1 생산창고 | SHZ6051110 | N5LBA53B | 273 | 9.3 | SQ93649 | HRS156320 | 102 | Stripe 용접 | SPHT3 | 주식회사 포스코 | 306 | 496 | 40 | 0 | 0 | 0 | 0 | 575.403 | 0 | 2025-06-12
SQ93420 | HRS159170 | POSCO | 0 | 20250610 | 0 | 0 | 0.1676 | 0.009 | 0.457 | 0.0081 | 0.0036 | 0 | 0 | 0.016 | 0.014 | 0 | 0 | 0.012 | 0 | 0 | 0 | 0.002 | 0 | 0 | 0 | 0 | 0.0006 | 0 | 0 | 0 | 0 | 0 | 301 | 463 | 41 | 6.2 | 857 | 466 | PHZ62701W | 1077620 | PM108 | 중경1공장 20" 조관 | 5103 | 중경 1 생산창고 | SHZ6272020 | N5LBT | 273.1 | 6.4 | SQ93420 | HRS159170 | 31 | Stripe 용접 | SPHT3 | 주식회사 포스코 | 301 | 463 | 41 | 100.278 | 421.455 | 0 | 0 | 509.08 | 0 | 2025-07-02
SQ93420 | HRS159170 | POSCO | 0 | 20250610 | 0 | 0 | 0.1676 | 0.009 | 0.457 | 0.0081 | 0.0036 | 0 | 0 | 0.016 | 0.014 | 0 | 0 | 0.012 | 0 | 0 | 0 | 0.002 | 0 | 0 | 0 | 0 | 0.0006 | 0 | 0 | 0 | 0 | 0 | 301 | 463 | 41 | 6.2 | 857 | 466 | PHZ62701T | 1077620 | PM108 | 중경1공장 20" 조관 | 5103 | 중경 1 생산창고 | SHZ6272020 | N5LBT | 273.1 | 6.4 | SQ93420 | HRS159170 | 31 | Stripe 모재 T방향 | SPHT3 | 주식회사 포스코 | 301 | 463 | 41 | 76.0978 | 319.571 | 76.52 | 321.344 | 451.739 | 42.06 | 2025-07-02
SQ93723 | HRT000140 | POSCO | 0 | 20250611 | 0 | 0 | 0.075 | 0.314 | 1.786 | 0.0064 | 0.001 | 0.038 | 0 | 0.324 | 0.011 | 0 | 0 | 0.014 | 0 | 0 | 0 | 0 | 0 | 0.066 | 0 | 0 | 0.0296 | 0 | 0 | 0 | 0 | 0 | 572 | 701 | 31 | 10.23 | 1536 | 263 | PHZ62302L | 1076699 | PM108 | 중경1공장 20" 조관 | 5103 | 중경 1 생산창고 | SHZ6232020 | SEAH80CH | 244.5 | 10.03 | SQ93723 | HRT000140 | 2749 | Stripe 모재 L방향 | API-N80X-D1 | 주식회사 포스코 | 597 | 707 | 31 | 243.77 | 620.225 | 255.256 | 649.449 | 758.686 | 27.8 | 2025-06-25
SQ93734 | HRT000170 | POSCO | 0 | 20250611 | 0 | 0 | 0.0763 | 0.302 | 1.748 | 0.0083 | 0.0013 | 0.037 | 0 | 0.301 | 0.007 | 0 | 0 | 0.009 | 0 | 0 | 0 | 0 | 0 | 0.064 | 0 | 0 | 0.029 | 0 | 0 | 0 | 0 | 0 | 575 | 686 | 31 | 10.23 | 1536 | 261 | PHZ61905L | 1076699 | PM108 | 중경1공장 20" 조관 | 5103 | 중경 1 생산창고 | SHZ6192040 | SEAH80CH | 244.5 | 10.03 | SQ93734 | HRT000170 | 1776 | Stripe 모재 L방향 | API-N80X-D1 | 주식회사 포스코 | 591 | 706 | 31 | 261.317 | 664.744 | 243.999 | 620.69 | 723.382 | 27.1653 | 2025-06-24
SQ93732 | HRT000240 | POSCO | 0 | 20250611 | 0 | 0 | 0.0758 | 0.306 | 1.758 | 0.0066 | 0.0012 | 0.036 | 0 | 0.299 | 0.008 | 0 | 0 | 0.012 | 0 | 0 | 0 | 0 | 0 | 0.065 | 0 | 0 | 0.03 | 0 | 0 | 0 | 0 | 0 | 573 | 688 | 32 | 10.23 | 1536 | 264 | PHZ62301L | 1076699 | PM108 | 중경1공장 20" 조관 | 5103 | 중경 1 생산창고 | SHZ6231020 | SEAH80CH | 244.5 | 10.03 | SQ93732 | HRT000240 | 2430 | Stripe 모재 L방향 | API-N80X-D1 | 주식회사 포스코 | 573 | 688 | 32 | 233.975 | 591.156 | 248.577 | 628.049 | 730.704 | 30.3999 | 2025-06-25
SQ93728 | HRT000310 | POSCO | 0 | 20250611 | 0 | 0 | 0.0758 | 0.298 | 1.749 | 0.0061 | 0.0013 | 0.038 | 0 | 0.295 | 0.01 | 0 | 0 | 0.018 | 0 | 0 | 0 | 0 | 0 | 0.065 | 0 | 0 | 0.0293 | 0 | 0 | 0 | 0 | 0 | 575 | 694 | 31 | 10.23 | 1536 | 263 | PHZ62401L | 1076699 | PM108 | 중경1공장 20" 조관 | 5103 | 중경 1 생산창고 | SHZ6241020 | SEAH80CH | 244.5 | 10.03 | SQ93728 | HRT000310 | 3027 | Stripe 모재 L방향 | API-N80X-D1 | 주식회사 포스코 | 582 | 704 | 32 | 228.517 | 570.471 | 243.019 | 606.674 | 714.573 | 29.3999 | 2025-06-26
SQ93737 | HRT000350 | POSCO | 0 | 20250611 | 0 | 0 | 0.0763 | 0.303 | 1.757 | 0.0076 | 0.0014 | 0.034 | 0 | 0.3 | 0.008 | 0 | 0 | 0.023 | 0 | 0 | 0 | 0 | 0 | 0.064 | 0 | 0 | 0.0294 | 0 | 0 | 0 | 0 | 0 | 578 | 697 | 32 | 10.23 | 1536 | 265 | PHZ62402L | 1076699 | PM108 | 중경1공장 20" 조관 | 5103 | 중경 1 생산창고 | SHZ6242010 | SEAH80CH | 244.5 | 10.03 | SQ93737 | HRT000350 | 3332 | Stripe 모재 L방향 | API-N80X-D1 | 주식회사 포스코 | 582 | 698 | 32 | 224.208 | 568.029 | 234.311 | 593.624 | 719.893 | 28.6 | 2025-06-26
SQ93726 | HRT000400 | POSCO | 0 | 20250611 | 0 | 0 | 0.0758 | 0.307 | 1.803 | 0.0061 | 0.001 | 0.042 | 0 | 0.311 | 0.011 | 0 | 0 | 0.023 | 0 | 0 | 0 | 0 | 0 | 0.065 | 0 | 0 | 0.0292 | 0 | 0 | 0 | 0 | 0 | 582 | 694 | 32 | 10.23 | 1536 | 264 | PHZ62001L | 1076699 | PM108 | 중경1공장 20" 조관 | 5103 | 중경 1 생산창고 | SHZ6202020 | SEAH80CH | 244.5 | 10.03 | SQ93726 | HRT000400 | 2143 | Stripe 모재 L방향 | API-N80X-D1 | 주식회사 포스코 | 589 | 708 | 32 | 270.482 | 686.638 | 257.068 | 652.586 | 743.239 | 26.3779 | 2025-06-24
SP53423 | HRT003090 | POSCO | 0 | 20230610 | 0 | 0 | 0.08 | 0.291 | 1.864 | 0.0071 | 0.0013 | 0.029 | 0 | 0.288 | 0 | 0 | 0 | 0 | 0 | 0 | 0 | 0 | 0 | 0.065 | 0 | 0 | 0.0314 | 0 | 0 | 0 | 0 | 0 | 571 | 714 | 31 | 10.15 | 1718 | 215 | PHX61303L | 1011241 | PM108 | 중경1공장 20" 조관 | 5103 | 중경 1 생산창고 | SHX6131030 | SEAH80C | 273.1 | 10.16 | SP53423 | HRT003090 | 723 | Stripe 모재 L방향 | API-N80X | 주식회사 포스코 | 571 | 714 | 31 | 275.041 | 693.163 | 271.915 | 685.283 | 746.788 | 24.6093 | 2023-06-20
SP53420 | HRT003120 | POSCO | 0 | 20230610 | 0 | 0 | 0.0788 | 0.298 | 1.884 | 0.0085 | 0.0013 | 0.034 | 0 | 0.29 | 0 | 0 | 0 | 0 | 0 | 0 | 0 | 0 | 0 | 0.068 | 0 | 0 | 0.0326 | 0 | 0 | 0 | 0 | 0 | 579 | 723 | 31 | 10.15 | 1718 | 217 | PHX61304L | 1011241 | PM108 | 중경1공장 20" 조관 | 5103 | 중경 1 생산창고 | SHX6132010 | SEAH80C | 273.1 | 10.16 | SP53420 | HRT003120 | 765 | Stripe 모재 L방향 | API-N80X | 주식회사 포스코 | 579 | 723 | 31 | 274.42 | 698.274 | 267.925 | 681.748 | 756.545 | 25 | 2023-06-20
SP53408 | HRT003210 | POSCO | 0 | 20230612 | 0 | 0 | 0.0823 | 0.283 | 1.884 | 0.0086 | 0.0011 | 0.034 | 0 | 0.289 | 0 | 0 | 0 | 0 | 0 | 0 | 0 | 0 | 0 | 0.066 | 0 | 0 | 0.0325 | 0 | 0 | 0 | 0 | 0 | 568 | 709 | 31 | 10 | 1536 | 244 | PHX62102L | 1012876 | PM108 | 중경1공장 20" 조관 | 5103 | 중경 1 생산창고 | SHX6211030 | SEAH80C | 244.5 | 10.03 | SP53408 | HRT003210 | 613 | Stripe 모재 L방향 | API-N80X | 주식회사 포스코 | 568 | 709 | 31 | 258.517 | 667.762 | 246.981 | 637.964 | 727.146 | 25.5905 | 2023-06-26
SP53411 | HRT003220 | POSCO | 0 | 20230612 | 0 | 0 | 0.0799 | 0.295 | 1.896 | 0.008 | 0.0016 | 0.033 | 0 | 0.287 | 0 | 0 | 0 | 0 | 0 | 0 | 0 | 0 | 0 | 0.067 | 0 | 0 | 0.0317 | 0 | 0 | 0 | 0 | 0 | 580 | 721 | 30 | 10 | 1536 | 247 | PHX62003L | 1012876 | PM108 | 중경1공장 20" 조관 | 5103 | 중경 1 생산창고 | SHX6202020 | SEAH80C | 244.5 | 10.03 | SP53411 | HRT003220 | 220 | Stripe 모재 L방향 | API-N80X | 주식회사 포스코 | 580 | 721 | 30 | 276.91 | 718.521 | 264.262 | 685.702 | 767.249 | 30.4687 | 2023-06-23
SP54519 | HRT035820 | POSCO | 0 | 20230618 | 0 | 0 | 0.0809 | 0.299 | 1.897 | 0.0071 | 0.0014 | 0.034 | 0 | 0.29 | 0 | 0 | 0 | 0 | 0 | 0 | 0 | 0 | 0 | 0.065 | 0 | 0 | 0.0306 | 0 | 0 | 0 | 0 | 0 | 574 | 712 | 30 | 10 | 1536 | 244 | PHX62201L | 1012876 | PM108 | 중경1공장 20" 조관 | 5103 | 중경 1 생산창고 | SHX6221010 | SEAH80C | 244.5 | 10.03 | SP54519 | HRT035820 | 1226 | Stripe 모재 L방향 | API-N80X | 주식회사 포스코 | 584 | 712 | 30 | 260.161 | 672.341 | 246.741 | 637.66 | 734.523 | 25.9842 | 2023-06-26
SP54515 | HRT035860 | POSCO | 0 | 20230614 | 0 | 0 | 0.0809 | 0.294 | 1.877 | 0.01 | 0.0013 | 0.033 | 0 | 0.286 | 0 | 0 | 0 | 0 | 0 | 0 | 0 | 0 | 0 | 0.065 | 0 | 0 | 0.0305 | 0 | 0 | 0 | 0 | 0 | 577 | 712 | 29 | 10 | 1536 | 247 | PHX62202L | 1012876 | PM108 | 중경1공장 20" 조관 | 5103 | 중경 1 생산창고 | SHX6221030 | SEAH80C | 244.5 | 10.03 | SP54515 | HRT035860 | 1404 | Stripe 모재 L방향 | API-N80X | 주식회사 포스코 | 583 | 722 | 29 | 271.282 | 704.197 | 267.694 | 694.883 | 746.605 | 25.5905 | 2023-06-28
SP54517 | HRT035960 | POSCO | 0 | 20230626 | 0 | 0 | 0.0824 | 0.295 | 1.88 | 0.0063 | 0.0012 | 0.036 | 0 | 0.28 | 0 | 0 | 0 | 0 | 0 | 0 | 0 | 0 | 0 | 0.064 | 0 | 0 | 0.0301 | 0 | 0 | 0 | 0 | 0 | 581 | 720 | 30 | 10 | 1536 | 246 | PHX82603L | 1017842 | PM108 | 중경1공장 20" 조관 | 5103 | 중경 1 생산창고 | SHX8261030 | SEAH80C | 244.5 | 10.03 | SP54517 | HRT035960 | 1680 | Stripe 모재 L방향 | API-N80X | 주식회사 포스코 | 581 | 720 | 30 | 240.152 | 621.917 | 253.642 | 656.852 | 743.911 | 26.9531 | 2023-08-29
SP54594 | HRT046460 | POSCO | 0 | 20230621 | 0.135 | 0.265 | 0.0683 | 0.192 | 1.137 | 0.0091 | 0.002 | 0.032 | 0.034 | 0.021 | 0.01 | 0.0002 | 0.0026 | 0.024 | 0 | 0 | 0 | 0.002 | 0.0054 | 0.026 | 0 | 0 | 0.0016 | 0.001 | 0 | 0 | 0 | 162 | 431 | 520 | 45 | 12.25 | 1002 | 256 | PHX71305T | 1014663 | PM108 | 중경1공장 20" 조관 | 5103 | 중경 1 생산창고 | SHX7132130 | NX52L2T | 323.9 | 12.7 | SP54594 | HRT046460 | 7 | Stripe 모재 T방향 | API-X52L2C | 주식회사 포스코 | 431 | 520 | 45 | 234.162 | 495.307 | 229.968 | 486.436 | 541.254 | 39.8437 | 2023-07-18
SP54594 | HRT046460 | POSCO | 0 | 20230621 | 0.135 | 0.265 | 0.0683 | 0.192 | 1.137 | 0.0091 | 0.002 | 0.032 | 0.034 | 0.021 | 0.01 | 0.0002 | 0.0026 | 0.024 | 0 | 0 | 0 | 0.002 | 0.0054 | 0.026 | 0 | 0 | 0.0016 | 0.001 | 0 | 0 | 0 | 162 | 431 | 520 | 45 | 12.25 | 1002 | 256 | PHX71305W | 1014663 | PM108 | 중경1공장 20" 조관 | 5103 | 중경 1 생산창고 | SHX7132130 | NX52L2T | 323.9 | 12.7 | SP54594 | HRT046460 | 7 | Stripe 용접 | API-X52L2C | 주식회사 포스코 | 431 | 520 | 45 | 296.055 | 622.228 | 0 | 0 | 624.125 | -98.046 | 2023-07-18
SP54594 | HRT046480 | POSCO | 0 | 20230622 | 0.135 | 0.265 | 0.0683 | 0.192 | 1.137 | 0.0091 | 0.002 | 0.032 | 0.034 | 0.021 | 0.01 | 0.0002 | 0.0026 | 0.024 | 0 | 0 | 0 | 0.002 | 0.0054 | 0.026 | 0 | 0 | 0.0016 | 0.001 | 0 | 0 | 0 | 162 | 431 | 520 | 45 | 12.25 | 843 | 259 | PHX70301W | 1013500 | PM108 | 중경1공장 20" 조관 | 5103 | 중경 1 생산창고 | SHX7032010 | NX52L2T | 273.1 | 12.7 | SP54594 | HRT046480 | 24 | Stripe 용접 | API-X52L2C | 주식회사 포스코 | 431 | 520 | 45 | 276.313 | 581.557 | 0 | 0 | 598.448 | -98.046 | 2023-07-11
SP54594 | HRT046480 | POSCO | 0 | 20230622 | 0.135 | 0.265 | 0.0683 | 0.192 | 1.137 | 0.0091 | 0.002 | 0.032 | 0.034 | 0.021 | 0.01 | 0.0002 | 0.0026 | 0.024 | 0 | 0 | 0 | 0.002 | 0.0054 | 0.026 | 0 | 0 | 0.0016 | 0.001 | 0 | 0 | 0 | 162 | 431 | 520 | 45 | 12.25 | 843 | 259 | PHX70301T | 1013500 | PM108 | 중경1공장 20" 조관 | 5103 | 중경 1 생산창고 | SHX7032010 | NX52L2T | 273.1 | 12.7 | SP54594 | HRT046480 | 24 | Stripe 모재 T방향 | API-X52L2C | 주식회사 포스코 | 431 | 520 | 45 | 250.812 | 530.817 | 255.033 | 539.751 | 578.368 | 33.9843 | 2023-07-11
SQ29633 | HRT048430 | POSCO | 0 | 20230619 | 0.157 | 0.327 | 0.0723 | 0.19 | 1.436 | 0.0162 | 0.0009 | 0.033 | 0 | 0.017 | 0.006 | 0.0002 | 0 | 0 | 0 | 0 | 0 | 0.002 | 0.0031 | 0.056 | 0 | 0 | 0.0161 | 0.044 | 0 | 0 | 0 | 184 | 495 | 609 | 35 | 11.95 | 823 | 271 | PHXX3101L | 1024344 | PM108 | 중경1공장 20" 조관 | 5103 | 중경 1 생산창고 | SHXX311070 | SEAH590 | 267.4 | 12.7 | SQ29633 | HRT048430 |  | Stripe 모재 L방향 | STKT590AK | 주식회사 포스코 | 501 | 609 | 35 | 146.487 | 633.801 | 146.413 | 633.479 | 663.054 | 27 | 2023-11-02
SQ29633 | HRT048430 | POSCO | 0 | 20230619 | 0.157 | 0.327 | 0.0723 | 0.19 | 1.436 | 0.0162 | 0.0009 | 0.033 | 0 | 0.017 | 0.006 | 0.0002 | 0 | 0 | 0 | 0 | 0 | 0.002 | 0.0031 | 0.056 | 0 | 0 | 0.0161 | 0.044 | 0 | 0 | 0 | 184 | 495 | 609 | 35 | 11.95 | 823 | 271 | PHXX3101L | 1024344 | PM108 | 중경1공장 20" 조관 | 5103 | 중경 1 생산창고 | SHXX311070 | SEAH590 | 267.4 | 12.7 | SQ29633 | HRT048430 |  | Stripe 모재 L방향 | STKT590AK | 주식회사 포스코 | 501 | 609 | 35 | 122.315 | 528.079 | 123.786 | 534.432 | 663.284 | 28.2 | 2023-11-06
SQ29636 | HRT048490 | POSCO | 0 | 20230619 | 0.153 | 0.314 | 0.0708 | 0.195 | 1.37 | 0.0138 | 0.001 | 0.036 | 0 | 0.014 | 0.006 | 0.0002 | 0 | 0 | 0 | 0 | 0 | 0.002 | 0.003 | 0.055 | 0 | 0 | 0.0169 | 0.043 | 0 | 0 | 0 | 185 | 507 | 619 | 35 | 11.95 | 823 | 271 | PHXX0401L | 1021713 | PM108 | 중경1공장 20" 조관 | 5103 | 중경 1 생산창고 | SHXX041090 | SEAH590 | 267.4 | 12.7 | SQ29636 | HRT048490 |  | Stripe 모재 L방향 | STKT590AK | 주식회사 포스코 | 507 | 619 | 35 | 144.106 | 627.007 | 142.942 | 621.941 | 673.842 | 25.5859 | 2023-10-06
SQ29636 | HRT048500 | POSCO | 0 | 20230626 | 0.153 | 0.314 | 0.0708 | 0.195 | 1.37 | 0.0138 | 0.001 | 0.036 | 0 | 0.014 | 0.006 | 0.0002 | 0 | 0 | 0 | 0 | 0 | 0.002 | 0.003 | 0.055 | 0 | 0 | 0.0169 | 0.043 | 0 | 0 | 0 | 185 | 507 | 619 | 35 | 11.95 | 823 | 271 | PHX90801L | 1019276 | PM108 | 중경1공장 20" 조관 | 5103 | 중경 1 생산창고 | SHX9082020 | SEAH590 | 267.4 | 12.7 | SQ29636 | HRT048500 |  | Stripe 모재 L방향 | STKT590AK | 주식회사 포스코 | 507 | 619 | 37 | 146.836 | 643.483 | 145.844 | 639.137 | 671.797 | 25.3906 | 2023-09-13
SQ29636 | HRT048510 | POSCO | 0 | 20230626 | 0.153 | 0.314 | 0.0708 | 0.195 | 1.37 | 0.0138 | 0.001 | 0.036 | 0 | 0.014 | 0.006 | 0.0002 | 0 | 0 | 0 | 0 | 0 | 0.002 | 0.003 | 0.055 | 0 | 0 | 0.0169 | 0.043 | 0 | 0 | 0 | 185 | 454 | 578 | 37 | 11.95 | 823 | 271 | PHX73101L | 1016111 | PM108 | 중경1공장 20" 조관 | 5103 | 중경 1 생산창고 | SHX7311010 | SEAH590 | 267.4 | 12.7 | SQ29636 | HRT048510 |  | Stripe 모재 L방향 | STKT590AK | 주식회사 포스코 | 507 | 619 | 37 | 105.128 | 452.884 | 115.903 | 499.303 | 645.212 | 29.4921 | 2023-08-01
SQ29633 | HRT048570 | POSCO | 0 | 20230621 | 0.157 | 0.327 | 0.0723 | 0.19 | 1.436 | 0.0162 | 0.0009 | 0.033 | 0 | 0.017 | 0.006 | 0.0002 | 0 | 0 | 0 | 0 | 0 | 0.002 | 0.0031 | 0.056 | 0 | 0 | 0.0161 | 0.044 | 0 | 0 | 0 | 184 | 501 | 607 | 34 | 11.95 | 823 | 271 | PHXY2101L | 1026883 | PM108 | 중경1공장 20" 조관 | 5103 | 중경 1 생산창고 | SHXY211090 | SEAH590 | 267.4 | 12.7 | SQ29633 | HRT048570 |  | Stripe 모재 L방향 | STKT590AK | 주식회사 포스코 | 501 | 607 | 34 | 118.799 | 519.756 | 110.442 | 483.194 | 662.354 | 26.1718 | 2023-11-23
SP54596 | HRT055550 | POSCO | 0 | 20230621 | 0.135 | 0.265 | 0.0683 | 0.19 | 1.135 | 0.0099 | 0.002 | 0.033 | 0.035 | 0.027 | 0.007 | 0.0002 | 0.0024 | 0.015 | 0 | 0 | 0 | 0.004 | 0.0049 | 0.025 | 0 | 0 | 0.0016 | 0.001 | 0 | 0 | 0 | 160 | 423 | 517 | 44 | 12.25 | 843 | 261 | PHX70302T | 1013500 | PM108 | 중경1공장 20" 조관 | 5103 | 중경 1 생산창고 | SHX7032020 | NX52L2T | 273.1 | 12.7 | SP54596 | HRT055550 | 41 | Stripe 모재 T방향 | API-X52L2C | 주식회사 포스코 | 423 | 517 | 44 | 228.666 | 488.594 | 234.9 | 501.913 | 538.695 | 35.5468 | 2023-07-11
SP54596 | HRT055550 | POSCO | 0 | 20230621 | 0.135 | 0.265 | 0.0683 | 0.19 | 1.135 | 0.0099 | 0.002 | 0.033 | 0.035 | 0.027 | 0.007 | 0.0002 | 0.0024 | 0.015 | 0 | 0 | 0 | 0.004 | 0.0049 | 0.025 | 0 | 0 | 0.0016 | 0.001 | 0 | 0 | 0 | 160 | 423 | 517 | 44 | 12.25 | 843 | 261 | PHX70302W | 1013500 | PM108 | 중경1공장 20" 조관 | 5103 | 중경 1 생산창고 | SHX7032020 | NX52L2T | 273.1 | 12.7 | SP54596 | HRT055550 | 41 | Stripe 용접 | API-X52L2C | 주식회사 포스코 | 423 | 517 | 44 | 265.386 | 562.766 | 0 | 0 | 598.792 | -98.046 | 2023-07-11
SQ29639 | HRT064860 | POSCO | 0 | 20230622 | 0.153 | 0.314 | 0.0716 | 0.196 | 1.365 | 0.0119 | 0.0008 | 0.037 | 0 | 0.015 | 0.006 | 0.0002 | 0 | 0 | 0 | 0 | 0 | 0.002 | 0.0031 | 0.056 | 0 | 0 | 0.0171 | 0.045 | 0 | 0 | 0 | 202 | 483 | 625 | 33 | 11.95 | 823 | 223 | PHX72902L | 1016117 | PM108 | 중경1공장 20" 조관 | 5103 | 중경 1 생산창고 | SHX7292050 | SEAH590 | 267.4 | 12.7 | SQ29639 | HRT064860 |  | Stripe 모재 L방향 | STKT590AK | 주식회사 포스코 | 483 | 625 | 34 | 111.925 | 489.575 | 121.026 | 529.384 | 660.298 | 27.7343 | 2023-08-01
SP55473 | HRT120900 | POSCO | 0 | 20230710 | 0.129 | 0.243 | 0.0698 | 0.194 | 1.002 | 0.0091 | 0.0022 | 0.04 | 0.041 | 0.019 | 0.006 | 0.0002 | 0.0024 | 0.012 | 0 | 0 | 0 | 0.004 | 0.0045 | 0.02 | 0 | 0 | 0.0012 | 0.002 | 0 | 0 | 0 | 158 | 437 | 509 | 44 | 9.15 | 1107 | 339 | PHX72502T | 1015906 | PM108 | 중경1공장 20" 조관 | 5103 | 중경 1 생산창고 | SHX7251030 | NX52L2T | 355.6 | 9.5 | SP55473 | HRT120900 | 22 | Stripe 모재 T방향 | API-X52L2C | 주식회사 포스코 | 437 | 509 | 44 | 151.252 | 427.583 | 158.023 | 446.722 | 505.319 | 39.8437 | 2023-07-26
SP55473 | HRT120900 | POSCO | 0 | 20230710 | 0.129 | 0.243 | 0.0698 | 0.194 | 1.002 | 0.0091 | 0.0022 | 0.04 | 0.041 | 0.019 | 0.006 | 0.0002 | 0.0024 | 0.012 | 0 | 0 | 0 | 0.004 | 0.0045 | 0.02 | 0 | 0 | 0.0012 | 0.002 | 0 | 0 | 0 | 158 | 437 | 509 | 44 | 9.15 | 1107 | 339 | PHX72502W | 1015906 | PM108 | 중경1공장 20" 조관 | 5103 | 중경 1 생산창고 | SHX7251030 | NX52L2T | 355.6 | 9.5 | SP55473 | HRT120900 | 22 | Stripe 용접 | API-X52L2C | 주식회사 포스코 | 437 | 509 | 44 | 134.326 | 382.432 | 0 | 0 | 583.453 | 0 | 2023-07-26
SP55471 | HRT120910 | POSCO | 0 | 20230710 | 0.12 | 0.234 | 0.0614 | 0.189 | 0.998 | 0.0104 | 0.0018 | 0.039 | 0.04 | 0.018 | 0.009 | 0.0001 | 0.0021 | 0.019 | 0 | 0 | 0 | 0.003 | 0.0039 | 0.02 | 0 | 0 | 0.0012 | 0.001 | 0 | 0 | 0 | 161 | 441 | 506 | 44 | 9.15 | 1107 | 334 | PHX72501W | 1015906 | PM108 | 중경1공장 20" 조관 | 5103 | 중경 1 생산창고 | SHX7251020 | NX52L2T | 355.6 | 9.5 | SP55471 | HRT120910 | 6 | Stripe 용접 | API-X52L2C | 주식회사 포스코 | 441 | 506 | 44 | 191.246 | 547.541 | 0 | 0 | 581.721 | 0 | 2023-07-26
SP55471 | HRT120910 | POSCO | 0 | 20230710 | 0.12 | 0.234 | 0.0614 | 0.189 | 0.998 | 0.0104 | 0.0018 | 0.039 | 0.04 | 0.018 | 0.009 | 0.0001 | 0.0021 | 0.019 | 0 | 0 | 0 | 0.003 | 0.0039 | 0.02 | 0 | 0 | 0.0012 | 0.001 | 0 | 0 | 0 | 161 | 441 | 506 | 44 | 9.15 | 1107 | 334 | PHX72501T | 1015906 | PM108 | 중경1공장 20" 조관 | 5103 | 중경 1 생산창고 | SHX7251020 | NX52L2T | 355.6 | 9.5 | SP55471 | HRT120910 | 6 | Stripe 모재 T방향 | API-X52L2C | 주식회사 포스코 | 441 | 506 | 44 | 151.203 | 428.865 | 157.894 | 447.842 | 505.016 | 40.039 | 2023-07-26
SP55337 | HRT120980 | POSCO | 0 | 20230703 | 0.126 | 0.24 | 0.066 | 0.194 | 0.992 | 0.0093 | 0.0018 | 0.034 | 0.035 | 0.027 | 0.012 | 0.0002 | 0.0024 | 0.027 | 0 | 0 | 0 | 0.004 | 0.004 | 0.02 | 0 | 0 | 0.001 | 0.001 | 0 | 0 | 0 | 162 | 459 | 520 | 41 | 7.6 | 1012 | 406 | PHX71207T | 1014644 | PM108 | 중경1공장 20" 조관 | 5103 | 중경 1 생산창고 | SHX7122100 | NX52L2T | 323.9 | 7.9 | SP55337 | HRT120980 | 58 | Stripe 모재 T방향 | API-X52L2C | 주식회사 포스코 | 459 | 520 | 41 | 129.658 | 443.282 | 134.598 | 460.171 | 533.03 | 35.9375 | 2023-07-14
SP55337 | HRT120980 | POSCO | 0 | 20230703 | 0.126 | 0.24 | 0.066 | 0.194 | 0.992 | 0.0093 | 0.0018 | 0.034 | 0.035 | 0.027 | 0.012 | 0.0002 | 0.0024 | 0.027 | 0 | 0 | 0 | 0.004 | 0.004 | 0.02 | 0 | 0 | 0.001 | 0.001 | 0 | 0 | 0 | 162 | 459 | 520 | 41 | 7.6 | 1012 | 406 | PHX71207W | 1014644 | PM108 | 중경1공장 20" 조관 | 5103 | 중경 1 생산창고 | SHX7122100 | NX52L2T | 323.9 | 7.9 | SP55337 | HRT120980 | 58 | Stripe 용접 | API-X52L2C | 주식회사 포스코 | 459 | 520 | 41 | 169.016 | 582.563 | 0 | 0 | 597.326 | -98.046 | 2023-07-14
SP54965 | HRT157420 | POSCO | 0 | 20230715 | 0 | 0.354 | 0.0686 | 0.194 | 1.607 | 0.0123 | 0.0017 | 0 | 0 | 0 | 0 | 0 | 0 | 0 | 0 | 0 | 0 | 0 | 0 | 0.054 | 0 | 0 | 0 | 0.046 | 0 | 0 | 0 | 0 | 521 | 648 | 34 | 11.7 | 1581 | 186 | PHY92001T | 1053754 | PM108 | 중경1공장 20" 조관 | 5103 | 중경 1 생산창고 | SHY9202060 | STP450 | 508 | 12 | SP54965 | HRT157420 |  | Stripe 모재 T방향 | SHT460 | 주식회사 포스코 | 521 | 648 | 34 | 159.483 | 536.565 | 172.995 | 582.024 | 652 | 31.8 | 2024-10-02
SP56173 | HRT163920 | POSCO | 0 | 20230710 | 0 | 0 | 0.1609 | 0.257 | 1.34 | 0.0082 | 0.0014 | 0.034 | 0 | 0 | 0.014 | 0 | 0 | 0.02 | 0 | 0 | 0 | 0 | 0 | 0.02 | 0 | 0 | 0 | 0 | 0 | 0 | 0 | 0 | 456 | 584 | 38 | 9.7 | 1537 | 251 | PHX71803L | 1015137 | PM108 | 중경1공장 20" 조관 | 5103 | 중경 1 생산창고 | SHX7181050 | J55CPAN | 244.5 | 10.03 | SP56173 | HRT163920 | 589 | Stripe 모재 L방향 | API-POSJ55C | 주식회사 포스코 | 456 | 586 | 38 | 171.04 | 453.573 | 181.188 | 480.484 | 580.299 | 33.496 | 2023-07-21
SP56168 | HRT163970 | POSCO | 0 | 20230710 | 0 | 0 | 0.1598 | 0.246 | 1.351 | 0.0062 | 0.001 | 0.045 | 0 | 0 | 0.013 | 0 | 0 | 0.024 | 0 | 0 | 0 | 0 | 0 | 0.02 | 0 | 0 | 0 | 0 | 0 | 0 | 0 | 0 | 451 | 582 | 38 | 9.7 | 1537 | 251 | PHX71903L | 1015137 | PM108 | 중경1공장 20" 조관 | 5103 | 중경 1 생산창고 | SHX7191030 | J55CPAN | 244.5 | 10.03 | SP56168 | HRT163970 | 1494 | Stripe 모재 L방향 | API-POSJ55C | 주식회사 포스코 | 456 | 587 | 38 | 178.583 | 471.209 | 182.763 | 482.238 | 593.509 | 36.0156 | 2023-07-21
SP56168 | HRT163970 | POSCO | 0 | 20230710 | 0 | 0 | 0.1598 | 0.246 | 1.351 | 0.0062 | 0.001 | 0.045 | 0 | 0 | 0.013 | 0 | 0 | 0.024 | 0 | 0 | 0 | 0 | 0 | 0.02 | 0 | 0 | 0 | 0 | 0 | 0 | 0 | 0 | 451 | 582 | 38 | 9.7 | 1537 | 251 | PHX71902L | 1015137 | PM108 | 중경1공장 20" 조관 | 5103 | 중경 1 생산창고 | SHX7191030 | J55CPAN | 244.5 | 10.03 | SP56168 | HRT163970 | 1362 | Stripe 모재 L방향 | API-POSJ55C | 주식회사 포스코 | 456 | 587 | 38 | 172.342 | 457.497 | 181.018 | 480.527 | 587.745 | 34.6093 | 2023-07-21
SP56165 | HRT164050 | POSCO | 0 | 20230710 | 0 | 0 | 0.1499 | 0.254 | 1.325 | 0.0079 | 0.0016 | 0.042 | 0 | 0 | 0.016 | 0 | 0 | 0.021 | 0 | 0 | 0 | 0 | 0 | 0.022 | 0 | 0 | 0 | 0 | 0 | 0 | 0 | 0 | 439 | 568 | 39 | 9.7 | 1537 | 256 | PHX71904L | 1015137 | PM108 | 중경1공장 20" 조관 | 5103 | 중경 1 생산창고 | SHX7192020 | J55CPAN | 244.5 | 10.03 | SP56165 | HRT164050 | 1837 | Stripe 모재 L방향 | API-POSJ55C | 주식회사 포스코 | 439 | 569 | 39 | 175.986 | 469.124 | 191.738 | 511.111 | 586.467 | 34.6875 | 2023-07-21
SP56171 | HRT164070 | POSCO | 0 | 20230710 | 0 | 0 | 0.1579 | 0.253 | 1.356 | 0.0065 | 0.0011 | 0.047 | 0 | 0 | 0.012 | 0 | 0 | 0.015 | 0 | 0 | 0 | 0 | 0 | 0.019 | 0 | 0 | 0 | 0 | 0 | 0 | 0 | 0 | 449 | 578 | 38 | 9.7 | 1537 | 254 | PHX71804L | 1015137 | PM108 | 중경1공장 20" 조관 | 5103 | 중경 1 생산창고 | SHX7182030 | J55CPAN | 244.5 | 10.03 | SP56171 | HRT164070 | 1002 | Stripe 모재 L방향 | API-POSJ55C | 주식회사 포스코 | 449 | 578 | 38 | 170.806 | 456.405 | 179.408 | 479.39 | 590.535 | 35.957 | 2023-07-21
SP56178 | HRT166930 | POSCO | 0 | 20230712 | 0 | 0 | 0.1636 | 0.247 | 1.339 | 0.0097 | 0.0013 | 0.035 | 0 | 0 | 0.009 | 0 | 0 | 0.018 | 0 | 0 | 0 | 0 | 0 | 0.021 | 0 | 0 | 0 | 0 | 0 | 0 | 0 | 0 | 451 | 591 | 37 | 9.7 | 1537 | 252 | PHX72001L | 1015137 | PM108 | 중경1공장 20" 조관 | 5103 | 중경 1 생산창고 | SHX7201010 | J55CPAN | 244.5 | 10.03 | SP56178 | HRT166930 | 2026 | Stripe 모재 L방향 | API-POSJ55C | 주식회사 포스코 | 451 | 591 | 37 | 183.462 | 485.948 | 188.156 | 498.382 | 589.465 | 36.0742 | 2023-07-21
SP56175 | HRT166950 | POSCO | 0 | 20230712 | 0 | 0 | 0.1654 | 0.247 | 1.337 | 0.0093 | 0.0012 | 0.032 | 0 | 0 | 0.01 | 0 | 0 | 0.014 | 0 | 0 | 0 | 0 | 0 | 0.02 | 0 | 0 | 0 | 0 | 0 | 0 | 0 | 0 | 460 | 596 | 37 | 9.7 | 1537 | 251 | PHX71901L | 1015137 | PM108 | 중경1공장 20" 조관 | 5103 | 중경 1 생산창고 | SHX7191010 | J55CPAN | 244.5 | 10.03 | SP56175 | HRT166950 | 1086 | Stripe 모재 L방향 | API-POSJ55C | 주식회사 포스코 | 460 | 596 | 38 | 175.886 | 463.6 | 178.853 | 471.419 | 592.859 | 36.0546 | 2023-07-21
SP56175 | HRU035830 | POSCO | 0 | 20230718 | 0 | 0 | 0.1654 | 0.247 | 1.337 | 0.0093 | 0.0012 | 0.032 | 0 | 0 | 0.01 | 0 | 0 | 0.014 | 0 | 0 | 0 | 0 | 0 | 0.02 | 0 | 0 | 0 | 0 | 0 | 0 | 0 | 0 | 460 | 596 | 37 | 9.7 | 1537 | 255 | PHX72206L | 1015138 | PM108 | 중경1공장 20" 조관 | 5103 | 중경 1 생산창고 | SHX7222020 | J55CPAN | 244.5 | 10.03 | SP56175 | HRU035830 | 2274 | Stripe 모재 L방향 | API-POSJ55C | 주식회사 포스코 | 460 | 596 | 37 | 186.552 | 498.062 | 186.307 | 497.409 | 589.216 | 34.4488 | 2023-07-25
SQ33144 | HRU081360 | POSCO | 0 | 20230802 | 0 | 0 | 0.1461 | 0.007 | 0.909 | 0.0106 | 0.0038 | 0.02 | 0 | 0.013 | 0.004 | 0.0001 | 0 | 0.01 | 0 | 0 | 0 | 0.002 | 0.0029 | 0.025 | 0 | 0 | 0.0009 | 0.001 | 0 | 0 | 0 | 0 | 382 | 542 | 38 | 12.25 | 843 | 242 | PHX91501L | 1019034 | PM108 | 중경1공장 20" 조관 | 5103 | 중경 1 생산창고 | SHX9041090 | N5LBTC350 | 273.1 | 12.7 | SQ33144 | HRU081360 | 21 | Stripe 모재 L방향 | STK490 | 주식회사 포스코 | 382 | 542 | 38 | 70.6746 | 457.7 | 71.3803 | 462.76934 | 553.96721 | 27.05099 | 2023-09-20
SP56930 | HRU086830 | POSCO | 0 | 20230815 | 0 | 0 | 0.0749 | 0.298 | 1.916 | 0.0058 | 0.0013 | 0.032 | 0 | 0.294 | 0 | 0 | 0 | 0 | 0 | 0 | 0 | 0 | 0 | 0.067 | 0 | 0 | 0.0316 | 0 | 0 | 0 | 0 | 0 | 566 | 727 | 29 | 10 | 1536 | 246 | PHX82602L | 1017842 | PM108 | 중경1공장 20" 조관 | 5103 | 중경 1 생산창고 | SHX8261020 | SEAH80C | 244.5 | 10.03 | SP56930 | HRU086830 | 1469 | Stripe 모재 L방향 | API-N80X | 주식회사 포스코 | 584 | 727 | 30 | 228.479 | 592.159 | 244.525 | 633.745 | 728.248 | 46.289 | 2023-08-29
SP56924 | HRU086860 | POSCO | 0 | 20230814 | 0 | 0 | 0.0784 | 0.289 | 1.815 | 0.0075 | 0.0025 | 0.033 | 0 | 0.276 | 0 | 0 | 0 | 0 | 0 | 0 | 0 | 0 | 0 | 0.062 | 0 | 0 | 0.0305 | 0 | 0 | 0 | 0 | 0 | 555 | 700 | 31 | 10 | 1536 | 246 | PHX82402L | 1017842 | PM108 | 중경1공장 20" 조관 | 5103 | 중경 1 생산창고 | SHX8241040 | SEAH80C | 244.5 | 10.03 | SP56924 | HRU086860 | 122 | Stripe 모재 L방향 | API-N80X | 주식회사 포스코 | 570 | 705 | 31 | 272.082 | 703.414 | 264.671 | 684.256 | 741.934 | 25.3906 | 2023-08-28
SP56918 | HRU086950 | POSCO | 0 | 20230803 | 0 | 0 | 0.0785 | 0.3 | 1.885 | 0.0067 | 0.0014 | 0.031 | 0 | 0.286 | 0 | 0 | 0 | 0 | 0 | 0 | 0 | 0 | 0 | 0.067 | 0 | 0 | 0.0317 | 0 | 0 | 0 | 0 | 0 | 572 | 707 | 31 | 10 | 1536 | 246 | PHX82403L | 1017842 | PM108 | 중경1공장 20" 조관 | 5103 | 중경 1 생산창고 | SHX8242020 | SEAH80C | 244.5 | 10.03 | SP56918 | HRU086950 | 352 | Stripe 모재 L방향 | API-N80X | 주식회사 포스코 | 577 | 707 | 31 | 255.837 | 664.075 | 241.046 | 625.681 | 725.633 | 25.3906 | 2023-08-28
SP56921 | HRU087000 | POSCO | 0 | 20230728 | 0 | 0 | 0.0778 | 0.29 | 1.807 | 0.0081 | 0.0017 | 0.033 | 0 | 0.274 | 0 | 0 | 0 | 0 | 0 | 0 | 0 | 0 | 0 | 0.061 | 0 | 0 | 0.0295 | 0 | 0 | 0 | 0 | 0 | 590 | 713 | 30 | 10 | 1536 | 246 | PHX82502L | 1017842 | PM108 | 중경1공장 20" 조관 | 5103 | 중경 1 생산창고 | SHX8252020 | SEAH80C | 244.5 | 10.03 | SP56921 | HRU087000 | 1050 | Stripe 모재 L방향 | API-N80X | 주식회사 포스코 | 590 | 713 | 31 | 234.893 | 604.669 | 247.126 | 636.16 | 723.096 | 26.7578 | 2023-08-29
SP56921 | HRU087050 | POSCO | 0 | 20230728 | 0 | 0 | 0.0778 | 0.29 | 1.807 | 0.0081 | 0.0017 | 0.033 | 0 | 0.274 | 0 | 0 | 0 | 0 | 0 | 0 | 0 | 0 | 0 | 0.061 | 0 | 0 | 0.0295 | 0 | 0 | 0 | 0 | 0 | 562 | 707 | 31 | 10 | 1536 | 243 | PHX82601L | 1017842 | PM108 | 중경1공장 20" 조관 | 5103 | 중경 1 생산창고 | SHX8261010 | SEAH80C | 244.5 | 10.03 | SP56921 | HRU087050 | 1308 | Stripe 모재 L방향 | API-N80X | 주식회사 포스코 | 562 | 707 | 31 | 223.044 | 581.686 | 243.212 | 634.282 | 733.515 | 26.7578 | 2023-08-29
SP58215 | HRU163380 | POSCO | 0 | 20230815 | 0 | 0 | 0.0817 | 0.301 | 1.893 | 0.0094 | 0.0011 | 0.035 | 0 | 0.283 | 0 | 0 | 0 | 0 | 0 | 0 | 0 | 0 | 0 | 0.068 | 0 | 0 | 0.0314 | 0 | 0 | 0 | 0 | 0 | 572 | 707 | 31 | 10.15 | 1718 | 209 | PHX90404L | 1019023 | PM108 | 중경1공장 20" 조관 | 5103 | 중경 1 생산창고 | SHX9042040 | SEAH80C | 273.1 | 10.16 | SP58215 | HRU163380 | 42 | Stripe 모재 L방향 | API-N80X | 주식회사 포스코 | 572 | 707 | 31 | 260.849 | 666.344 | 255.78 | 653.396 | 721.984 | 27.1484 | 2023-09-06
SP58217 | HRU163400 | POSCO | 0 | 20230815 | 0 | 0 | 0.0784 | 0.307 | 1.897 | 0.0083 | 0.0012 | 0.04 | 0 | 0.289 | 0 | 0 | 0 | 0 | 0 | 0 | 0 | 0 | 0 | 0.068 | 0 | 0 | 0.031 | 0 | 0 | 0 | 0 | 0 | 568 | 713 | 30 | 10.15 | 1718 | 209 | PHX90501L | 1019023 | PM108 | 중경1공장 20" 조관 | 5103 | 중경 1 생산창고 | SHX9051020 | SEAH80C | 273.1 | 10.16 | SP58217 | HRU163400 | 262 | Stripe 모재 L방향 | API-N80X | 주식회사 포스코 | 568 | 713 | 30 | 248.721 | 637.942 | 240.715 | 617.407 | 718.018 | 25.9765 | 2023-09-07
SP56932 | HRU163450 | POSCO | 0 | 20230815 | 0 | 0 | 0.076 | 0.302 | 1.93 | 0.006 | 0.0012 | 0.031 | 0 | 0.302 | 0 | 0 | 0 | 0 | 0 | 0 | 0 | 0 | 0 | 0.068 | 0 | 0 | 0.0312 | 0 | 0 | 0 | 0 | 0 | 582 | 721 | 30 | 10 | 1536 | 244 | PHX82501L | 1017842 | PM108 | 중경1공장 20" 조관 | 5103 | 중경 1 생산창고 | SHX8252010 | SEAH80C | 244.5 | 10.03 | SP56932 | HRU163450 | 924 | Stripe 모재 L방향 | API-N80X | 주식회사 포스코 | 582 | 721 | 30 | 247.497 | 632.792 | 256.866 | 656.745 | 726.231 | 26.9531 | 2023-08-29
SP56927 | HRU163510 | POSCO | 0 | 20230829 | 0 | 0 | 0.0771 | 0.296 | 1.897 | 0.0058 | 0.0017 | 0.034 | 0 | 0.29 | 0 | 0 | 0 | 0 | 0 | 0 | 0 | 0 | 0 | 0.068 | 0 | 0 | 0.0324 | 0 | 0 | 0 | 0 | 0 | 590 | 719 | 30 | 10 | 1536 | 247 | PHXY2803L | 1026849 | PM108 | 중경1공장 20" 조관 | 5103 | 중경 1 생산창고 | SHXY281030 | SEAH80C | 244.5 | 10.03 | SP56927 | HRU163510 | 3906 | Stripe 모재 L방향 | API-N80X | 주식회사 포스코 | 590 | 719 | 30 | 250.059 | 646.628 | 231.717 | 599.198 | 722.319 | 29.6 | 2023-12-01
SP58219 | HRV045180 | POSCO | 0 | 20230906 | 0 | 0 | 0.0759 | 0.289 | 1.898 | 0.0077 | 0.0012 | 0.038 | 0 | 0.29 | 0 | 0 | 0 | 0 | 0 | 0 | 0 | 0 | 0 | 0.065 | 0 | 0 | 0.0312 | 0 | 0 | 0 | 0 | 0 | 576 | 711 | 31 | 10.15 | 1718 | 215 | PHY21406L | 1033900 | PM108 | 중경1공장 20" 조관 | 5103 | 중경 1 생산창고 | SHY2142050 | SEAH80C | 273.1 | 10.16 | SP58219 | HRV045180 | 1943 | Stripe 모재 L방향 | API-N80X | 주식회사 포스코 | 576 | 711 | 31 | 261.961 | 666.985 | 266.281 | 677.984 | 730.177 | 26.1811 | 2024-02-19
SP58219 | HRV045200 | POSCO | 0 | 20230825 | 0 | 0 | 0.0759 | 0.289 | 1.898 | 0.0077 | 0.0012 | 0.038 | 0 | 0.29 | 0 | 0 | 0 | 0 | 0 | 0 | 0 | 0 | 0 | 0.065 | 0 | 0 | 0.0312 | 0 | 0 | 0 | 0 | 0 | 576 | 711 | 31 | 10.15 | 1718 | 217 | PHX90502L | 1019023 | PM108 | 중경1공장 20" 조관 | 5103 | 중경 1 생산창고 | SHX9052010 | SEAH80C | 273.1 | 10.16 | SP58219 | HRV045200 | 500 | Stripe 모재 L방향 | API-N80X | 주식회사 포스코 | 576 | 711 | 31 | 273.542 | 701.076 | 264.64 | 678.261 | 743.586 | 26.3671 | 2023-09-07
SQ36553 | HRV114170 | POSCO | 0 | 20230907 | 0 | 0 | 0.1521 | 0.009 | 0.933 | 0.0124 | 0.0037 | 0.021 | 0 | 0.018 | 0.007 | 0.0001 | 0 | 0.011 | 0 | 0 | 0 | 0.002 | 0.0032 | 0.022 | 0 | 0 | 0.001 | 0.001 | 0 | 0 | 0 | 0 | 444 | 549 | 30 | 6.2 | 1016 | 511 | PHX92201W | 1021008 | PM108 | 중경1공장 20" 조관 | 5103 | 중경 1 생산창고 | SHX9221050 | N5LBTC350 | 323.9 | 6.4 | SQ36553 | HRV114170 | 82 | Stripe 용접 | STK490 | 주식회사 포스코 | 444 | 549 | 30 | 0 | 0 | 0 | 0 | 605.024 | 0 | 2023-10-04
SQ36553 | HRV114170 | POSCO | 0 | 20230907 | 0 | 0 | 0.1521 | 0.009 | 0.933 | 0.0124 | 0.0037 | 0.021 | 0 | 0.018 | 0.007 | 0.0001 | 0 | 0.011 | 0 | 0 | 0 | 0.002 | 0.0032 | 0.022 | 0 | 0 | 0.001 | 0.001 | 0 | 0 | 0 | 0 | 444 | 549 | 30 | 6.2 | 1016 | 511 | PHX92201T | 1021008 | PM108 | 중경1공장 20" 조관 | 5103 | 중경 1 생산창고 | SHX9221050 | N5LBTC350 | 323.9 | 6.4 | SQ36553 | HRV114170 | 82 | Stripe 모재 T방향 | STK490 | 주식회사 포스코 | 444 | 549 | 30 | 106.437 | 441.665 | 110.567 | 458.803 | 561.903 | 30.4687 | 2023-10-04
SQ36553 | HRV114170 | POSCO | 0 | 20230907 | 0 | 0 | 0.1521 | 0.009 | 0.933 | 0.0124 | 0.0037 | 0.021 | 0 | 0.018 | 0.007 | 0.0001 | 0 | 0.011 | 0 | 0 | 0 | 0.002 | 0.0032 | 0.022 | 0 | 0 | 0.001 | 0.001 | 0 | 0 | 0 | 0 | 444 | 549 | 30 | 6.2 | 1016 | 511 | PHX92201L | 1021008 | PM108 | 중경1공장 20" 조관 | 5103 | 중경 1 생산창고 | SHX9221050 | N5LBTC350 | 323.9 | 6.4 | SQ36553 | HRV114170 | 82 | Stripe 모재 L방향 | STK490 | 주식회사 포스코 | 444 | 549 | 30 | 36.1671 | 462.571 | 36.031 | 461.29074 | 550.23045 | 27.39564 | 2023-10-16
SQ36553 | HRV114180 | POSCO | 0 | 20230907 | 0 | 0 | 0.1521 | 0.009 | 0.933 | 0.0124 | 0.0037 | 0.021 | 0 | 0.018 | 0.007 | 0.0001 | 0 | 0.011 | 0 | 0 | 0 | 0.002 | 0.0032 | 0.022 | 0 | 0 | 0.001 | 0.001 | 0 | 0 | 0 | 0 | 473 | 558 | 29 | 4.65 | 1020 | 681 | PHX92101T | 1020994 | PM108 | 중경1공장 20" 조관 | 5103 | 중경 1 생산창고 | SHX9212090 | N5LBTC350 | 323.9 | 4.8 | SQ36553 | HRV114180 | 175 | Stripe 모재 T방향 | STK490 | 주식회사 포스코 | 473 | 558 | 29 | 75.9712 | 416.939 | 77.4178 | 424.878 | 561.245 | 29.8828 | 2023-10-04
SQ36553 | HRV114180 | POSCO | 0 | 20230907 | 0 | 0 | 0.1521 | 0.009 | 0.933 | 0.0124 | 0.0037 | 0.021 | 0 | 0.018 | 0.007 | 0.0001 | 0 | 0.011 | 0 | 0 | 0 | 0.002 | 0.0032 | 0.022 | 0 | 0 | 0.001 | 0.001 | 0 | 0 | 0 | 0 | 473 | 558 | 29 | 4.65 | 1020 | 681 | PHX92101W | 1020994 | PM108 | 중경1공장 20" 조관 | 5103 | 중경 1 생산창고 | SHX9212090 | N5LBTC350 | 323.9 | 4.8 | SQ36553 | HRV114180 | 175 | Stripe 용접 | STK490 | 주식회사 포스코 | 473 | 558 | 29 | 82.7659 | 453.192 | 0 | 0 | 603.466 | 0 | 2023-10-04
SQ36553 | HRV114180 | POSCO | 0 | 20230907 | 0 | 0 | 0.1521 | 0.009 | 0.933 | 0.0124 | 0.0037 | 0.021 | 0 | 0.018 | 0.007 | 0.0001 | 0 | 0.011 | 0 | 0 | 0 | 0.002 | 0.0032 | 0.022 | 0 | 0 | 0.001 | 0.001 | 0 | 0 | 0 | 0 | 473 | 558 | 29 | 4.65 | 1020 | 681 | PHX92101L | 1020994 | PM108 | 중경1공장 20" 조관 | 5103 | 중경 1 생산창고 | SHX9212090 | N5LBTC350 | 323.9 | 4.8 | SQ36553 | HRV114180 | 175 | Stripe 모재 L방향 | STK490 | 주식회사 포스코 | 473 | 558 | 29 | 27.6006 | 467.312 | 26.6743 | 452.07999 | 557.81779 | 29.39953 | 2023-10-16
SQ36555 | HRV114200 | POSCO | 0 | 20230906 | 0 | 0 | 0.1538 | 0.009 | 0.938 | 0.0088 | 0.0036 | 0.026 | 0 | 0.012 | 0.01 | 0.0001 | 0 | 0.011 | 0 | 0 | 0 | 0.002 | 0.0031 | 0.024 | 0 | 0 | 0.0011 | 0.001 | 0 | 0 | 0 | 0 | 434 | 554 | 34 | 9.15 | 1009 | 348 | PHX92304T | 1021014 | PM108 | 중경1공장 20" 조관 | 5103 | 중경 1 생산창고 | SHX9231030 | N5LBTC350 | 323.9 | 9.5 | SQ36555 | HRV114200 | 7 | Stripe 모재 T방향 | STK490 | 주식회사 포스코 | 434 | 554 | 34 | 154.743 | 435.88 | 163.806 | 461.406 | 557.547 | 33.0078 | 2023-10-04
SQ36555 | HRV114200 | POSCO | 0 | 20230906 | 0 | 0 | 0.1538 | 0.009 | 0.938 | 0.0088 | 0.0036 | 0.026 | 0 | 0.012 | 0.01 | 0.0001 | 0 | 0.011 | 0 | 0 | 0 | 0.002 | 0.0031 | 0.024 | 0 | 0 | 0.0011 | 0.001 | 0 | 0 | 0 | 0 | 434 | 554 | 34 | 9.15 | 1009 | 348 | PHX92304W | 1021014 | PM108 | 중경1공장 20" 조관 | 5103 | 중경 1 생산창고 | SHX9231030 | N5LBTC350 | 323.9 | 9.5 | SQ36555 | HRV114200 | 7 | Stripe 용접 | STK490 | 주식회사 포스코 | 434 | 554 | 34 | 191.033 | 541.631 | 0 | 0 | 571.936 | 0 | 2023-10-04
SQ36555 | HRV114200 | POSCO | 0 | 20230906 | 0 | 0 | 0.1538 | 0.009 | 0.938 | 0.0088 | 0.0036 | 0.026 | 0 | 0.012 | 0.01 | 0.0001 | 0 | 0.011 | 0 | 0 | 0 | 0.002 | 0.0031 | 0.024 | 0 | 0 | 0.0011 | 0.001 | 0 | 0 | 0 | 0 | 434 | 554 | 34 | 9.15 | 1009 | 348 | PHX92304L | 1021014 | PM108 | 중경1공장 20" 조관 | 5103 | 중경 1 생산창고 | SHX9231030 | N5LBTC350 | 323.9 | 9.5 | SQ36555 | HRV114200 | 7 | Stripe 모재 L방향 | STK490 | 주식회사 포스코 | 434 | 554 | 34 | 52.4661 | 449.742 | 52.6006 | 451.34552 | 556.55182 | 28.24206 | 2023-10-16
SQ36553 | HRV114220 | POSCO | 0 | 20230905 | 0 | 0 | 0.1521 | 0.009 | 0.933 | 0.0124 | 0.0037 | 0.021 | 0 | 0.018 | 0.007 | 0.0001 | 0 | 0.011 | 0 | 0 | 0 | 0.002 | 0.0032 | 0.022 | 0 | 0 | 0.001 | 0.001 | 0 | 0 | 0 | 0 | 435 | 555 | 33 | 9.15 | 1009 | 346 | PHX92305W | 1021013 | PM108 | 중경1공장 20" 조관 | 5103 | 중경 1 생산창고 | SHX9232030 | N5LBTC350 | 323.9 | 9.5 | SQ36553 | HRV114220 | 133 | Stripe 용접 | STK490 | 주식회사 포스코 | 435 | 555 | 33 | 199.702 | 562.629 | 0 | 0 | 586.163 | 0 | 2023-10-04
SQ36553 | HRV114220 | POSCO | 0 | 20230905 | 0 | 0 | 0.1521 | 0.009 | 0.933 | 0.0124 | 0.0037 | 0.021 | 0 | 0.018 | 0.007 | 0.0001 | 0 | 0.011 | 0 | 0 | 0 | 0.002 | 0.0032 | 0.022 | 0 | 0 | 0.001 | 0.001 | 0 | 0 | 0 | 0 | 435 | 555 | 33 | 9.15 | 1009 | 346 | PHX92305T | 1021013 | PM108 | 중경1공장 20" 조관 | 5103 | 중경 1 생산창고 | SHX9232030 | N5LBTC350 | 323.9 | 9.5 | SQ36553 | HRV114220 | 133 | Stripe 모재 T방향 | STK490 | 주식회사 포스코 | 435 | 555 | 33 | 151.771 | 431.658 | 158.103 | 449.665 | 551.189 | 32.4218 | 2023-10-04
SQ36553 | HRV114220 | POSCO | 0 | 20230905 | 0 | 0 | 0.1521 | 0.009 | 0.933 | 0.0124 | 0.0037 | 0.021 | 0 | 0.018 | 0.007 | 0.0001 | 0 | 0.011 | 0 | 0 | 0 | 0.002 | 0.0032 | 0.022 | 0 | 0 | 0.001 | 0.001 | 0 | 0 | 0 | 0 | 435 | 555 | 33 | 9.15 | 1009 | 346 | PHX92305L | 1021013 | PM108 | 중경1공장 20" 조관 | 5103 | 중경 1 생산창고 | SHX9232030 | N5LBTC350 | 323.9 | 9.5 | SQ36553 | HRV114220 | 133 | Stripe 모재 L방향 | STK490 | 주식회사 포스코 | 435 | 555 | 33 | 52.68 | 451.647 | 53.1401 | 456.04747 | 549.15591 | 28.79674 | 2023-10-16
SQ36571 | HRV114860 | POSCO | 0 | 20230907 | 0 | 0 | 0.1503 | 0.006 | 0.95 | 0.0129 | 0.0037 | 0.021 | 0 | 0.018 | 0.01 | 0.0001 | 0 | 0.015 | 0 | 0 | 0 | 0.002 | 0.0034 | 0.025 | 0 | 0 | 0.001 | 0.001 | 0 | 0 | 0 | 0 | 397 | 539 | 36 | 12.25 | 843 | 236 | PHXX1202L | 1021156 | PM108 | 중경1공장 20" 조관 | 5103 | 중경 1 생산창고 | SHX9272060 | N5LBTC350 | 273.1 | 12.7 | SQ36571 | HRV114860 | 13 | Stripe 모재 L방향 | STK490 | 주식회사 포스코 | 397 | 539 | 36 | 71.5539 | 465.519 | 72.0383 | 469.17856 | 558.12907 | 29.87067 | 2023-10-16
SQ36653 | HRV1199501 | POSCO | 0 | 20230911 | 0.208 | 0.358 | 0.1427 | 0.007 | 1.257 | 0.0117 | 0.0034 | 0 | 0 | 0 | 0 | 0 | 0 | 0 | 0 | 0 | 0 | 0 | 0.0021 | 0 | 0 | 0 | 0 | 0 | 0 | 0 | 0 | 0 | 475 | 570 | 30 | 6.7 | 839 | 366 | PHXX2801L | 1024324 | PM108 | 중경1공장 20" 조관 | 5103 | 중경 1 생산창고 | SHXX282090 | SNT355E | 267.4 | 7 | SQ36653 | HRV1199501 |  | Stripe 모재 L방향 | SNT355E | 주식회사 포스코 | 475 | 570 | 30 | 87.4633 | 514.381 | 86.1596 | 506.714 | 585.729 | 28.2 | 2023-10-31
SQ36978 | HRV138140 | POSCO | 0 | 20230912 | 0 | 0 | 0.1492 | 0.008 | 0.822 | 0.0123 | 0.0036 | 0.02 | 0 | 0.018 | 0.012 | 0.0001 | 0 | 0.014 | 0 | 0 | 0 | 0.003 | 0.0029 | 0.021 | 0 | 0 | 0.0011 | 0.001 | 0 | 0 | 0 | 0 | 420 | 545 | 32 | 9.15 | 1009 | 339 | PHX92307T | 1021013 | PM108 | 중경1공장 20" 조관 | 5103 | 중경 1 생산창고 | SHX9232050 | N5LBTC350 | 323.9 | 9.5 | SQ36978 | HRV138140 | 395 | Stripe 모재 T방향 | STK490 | 주식회사 포스코 | 420 | 545 | 32 | 154.589 | 437.526 | 160.677 | 454.755 | 544.862 | 32.4218 | 2023-10-05
SQ36978 | HRV138140 | POSCO | 0 | 20230912 | 0 | 0 | 0.1492 | 0.008 | 0.822 | 0.0123 | 0.0036 | 0.02 | 0 | 0.018 | 0.012 | 0.0001 | 0 | 0.014 | 0 | 0 | 0 | 0.003 | 0.0029 | 0.021 | 0 | 0 | 0.0011 | 0.001 | 0 | 0 | 0 | 0 | 420 | 545 | 32 | 9.15 | 1009 | 339 | PHX92307W | 1021013 | PM108 | 중경1공장 20" 조관 | 5103 | 중경 1 생산창고 | SHX9232050 | N5LBTC350 | 323.9 | 9.5 | SQ36978 | HRV138140 | 395 | Stripe 용접 | STK490 | 주식회사 포스코 | 420 | 545 | 32 | 186.408 | 522.799 | 0 | 0 | 570.647 | 0 | 2023-10-05
SQ36978 | HRV138140 | POSCO | 0 | 20230912 | 0 | 0 | 0.1492 | 0.008 | 0.822 | 0.0123 | 0.0036 | 0.02 | 0 | 0.018 | 0.012 | 0.0001 | 0 | 0.014 | 0 | 0 | 0 | 0.003 | 0.0029 | 0.021 | 0 | 0 | 0.0011 | 0.001 | 0 | 0 | 0 | 0 | 420 | 545 | 32 | 9.15 | 1009 | 339 | PHX92307L | 1021013 | PM108 | 중경1공장 20" 조관 | 5103 | 중경 1 생산창고 | SHX9232050 | N5LBTC350 | 323.9 | 9.5 | SQ36978 | HRV138140 | 395 | Stripe 모재 L방향 | STK490 | 주식회사 포스코 | 420 | 545 | 32 | 52.4909 | 460.309 | 52.0529 | 456.92504 | 546.29666 | 28.18544 | 2023-10-16
SQ36978 | HRV138150 | POSCO | 0 | 20230911 | 0 | 0 | 0.1492 | 0.008 | 0.822 | 0.0123 | 0.0036 | 0.02 | 0 | 0.018 | 0.012 | 0.0001 | 0 | 0.014 | 0 | 0 | 0 | 0.003 | 0.0029 | 0.021 | 0 | 0 | 0.0011 | 0.001 | 0 | 0 | 0 | 0 | 438 | 533 | 32 | 6.2 | 1016 | 460 | PHXX1201L | 1021008 | PM108 | 중경1공장 20" 조관 | 5103 | 중경 1 생산창고 | SHX9221060 | N5LBTC350 | 323.9 | 6.4 | SQ36978 | HRV138150 | 102 | Stripe 모재 L방향 | STK490 | 주식회사 포스코 | 438 | 533 | 32 | 37.6037 | 488.655 | 37.8818 | 492.7613 | 559.424 | 25.87808 | 2023-10-16
SQ36978 | HRV138350 | POSCO | 0 | 20231019 | 0 | 0 | 0.1492 | 0.008 | 0.822 | 0.0123 | 0.0036 | 0.02 | 0 | 0.018 | 0.012 | 0.0001 | 0 | 0.014 | 0 | 0 | 0 | 0.003 | 0.0029 | 0.021 | 0 | 0 | 0.0011 | 0.001 | 0 | 0 | 0 | 0 | 461 | 550 | 29 | 4.65 | 863 | 589 | PHXY0901L | 1023564 | PM108 | 중경1공장 20" 조관 | 5103 | 중경 1 생산창고 | SHXX211030 | N5LBTC350 | 273.1 | 4.8 | SQ36978 | HRV138350 | 87 | Stripe 모재 L방향 | STK490 | 주식회사 포스코 | 461 | 550 | 29 | 31.799 | 534.246 | 31.4822 | 529.45236 | 567.43472 | 29.56525 | 2023-11-13
SQ39570 | HRW042830 | POSCO | 0 | 20231005 | 0 | 0 | 0.1776 | 0.007 | 0.77 | 0.0156 | 0.0072 | 0 | 0 | 0.028 | 0.012 | 0 | 0 | 0.031 | 0 | 0 | 0 | 0.004 | 0 | 0.001 | 0 | 0 | 0.0007 | 0 | 0 | 0 | 0 | 0 | 271 | 457 | 41 | 9.15 | 1009 | 341 | PHXY1002W | 1025712 | PM108 | 중경1공장 20" 조관 | 5103 | 중경 1 생산창고 | SHXY102010 | N5LBT | 323.9 | 9.5 | SQ39570 | HRW042830 | 58 | Stripe 용접 | SPHT3 | 주식회사 포스코 | 271 | 457 | 41 | 94.7885 | 267.893 | 0 | 0 | 542.987 | 0 | 2023-11-15
SQ39570 | HRW042830 | POSCO | 0 | 20231005 | 0 | 0 | 0.1776 | 0.007 | 0.77 | 0.0156 | 0.0072 | 0 | 0 | 0.028 | 0.012 | 0 | 0 | 0.031 | 0 | 0 | 0 | 0.004 | 0 | 0.001 | 0 | 0 | 0.0007 | 0 | 0 | 0 | 0 | 0 | 271 | 457 | 41 | 9.15 | 1009 | 341 | PHXY1002T | 1025712 | PM108 | 중경1공장 20" 조관 | 5103 | 중경 1 생산창고 | SHXY102010 | N5LBT | 323.9 | 9.5 | SQ39570 | HRW042830 | 58 | Stripe 모재 T방향 | SPHT3 | 주식회사 포스코 | 271 | 457 | 41 | 115.676 | 330.727 | 122.017 | 348.855 | 437.908 | 40.8 | 2023-11-15
SP65858 | HRX142500 | POSCO | 0 | 20231113 | 0 | 0 | 0.0782 | 0.296 | 1.875 | 0.0107 | 0.001 | 0.032 | 0 | 0.29 | 0 | 0 | 0 | 0 | 0 | 0 | 0 | 0 | 0 | 0.065 | 0 | 0 | 0.0308 | 0 | 0 | 0 | 0 | 0 | 583 | 701 | 31 | 10 | 1536 | 245 | PHXY2401L | 1026849 | PM108 | 중경1공장 20" 조관 | 5103 | 중경 1 생산창고 | SHXY241020 | SEAH80C | 244.5 | 10.03 | SP65858 | HRX142500 | 1818 | Stripe 모재 L방향 | API-N80X | 주식회사 포스코 | 596 | 703 | 31 | 252.225 | 658.311 | 246.315 | 642.885 | 716.294 | 26.1811 | 2023-11-30
SP65846 | HRX142510 | POSCO | 0 | 20231113 | 0 | 0 | 0.0779 | 0.292 | 1.883 | 0.0078 | 0.0011 | 0.035 | 0 | 0.291 | 0 | 0 | 0 | 0 | 0 | 0 | 0 | 0 | 0 | 0.067 | 0 | 0 | 0.0338 | 0 | 0 | 0 | 0 | 0 | 592 | 714 | 30 | 10 | 1536 | 244 | PHXY2504L | 1026849 | PM108 | 중경1공장 20" 조관 | 5103 | 중경 1 생산창고 | SHXY252040 | SEAH80C | 244.5 | 10.03 | SP65846 | HRX142510 | 2856 | Stripe 모재 L방향 | API-N80X | 주식회사 포스코 | 592 | 714 | 30 | 258.215 | 667.704 | 247.24 | 639.324 | 748.501 | 25.7874 | 2023-11-30
SP65856 | HRX142590 | POSCO | 0 | 20231115 | 0 | 0 | 0.0799 | 0.288 | 1.895 | 0.0087 | 0.0009 | 0.034 | 0 | 0.292 | 0 | 0 | 0 | 0 | 0 | 0 | 0 | 0 | 0 | 0.066 | 0 | 0 | 0.0303 | 0 | 0 | 0 | 0 | 0 | 588 | 724 | 31 | 10 | 1536 | 245 | PHXY2501L | 1026849 | PM108 | 중경1공장 20" 조관 | 5103 | 중경 1 생산창고 | SHXY251010 | SEAH80C | 244.5 | 10.03 | SP65856 | HRX142590 | 2484 | Stripe 모재 L방향 | API-N80X | 주식회사 포스코 | 590 | 724 | 31 | 251.745 | 651.789 | 241.141 | 624.333 | 720.049 | 25.9842 | 2023-11-30
SP65852 | HRX142630 | POSCO | 0 | 20231113 | 0 | 0 | 0.0791 | 0.289 | 1.88 | 0.0084 | 0.0008 | 0.033 | 0 | 0.29 | 0 | 0 | 0 | 0 | 0 | 0 | 0 | 0 | 0 | 0.066 | 0 | 0 | 0.0307 | 0 | 0 | 0 | 0 | 0 | 600 | 700 | 30 | 10 | 1536 | 248 | PHXY2502L | 1026849 | PM108 | 중경1공장 20" 조관 | 5103 | 중경 1 생산창고 | SHXY251020 | SEAH80C | 244.5 | 10.03 | SP65852 | HRX142630 | 2626 | Stripe 모재 L방향 | API-N80X | 주식회사 포스코 | 600 | 700 | 30 | 251.497 | 653.623 | 240.156 | 624.147 | 722.053 | 26.1811 | 2023-11-30
SP65852 | HRX142640 | POSCO | 0 | 20231113 | 0 | 0 | 0.0791 | 0.289 | 1.88 | 0.0084 | 0.0008 | 0.033 | 0 | 0.29 | 0 | 0 | 0 | 0 | 0 | 0 | 0 | 0 | 0 | 0.066 | 0 | 0 | 0.0307 | 0 | 0 | 0 | 0 | 0 | 591 | 690 | 30 | 10 | 1536 | 244 | PHXY2303L | 1026849 | PM108 | 중경1공장 20" 조관 | 5103 | 중경 1 생산창고 | SHXY232020 | SEAH80C | 244.5 | 10.03 | SP65852 | HRX142640 | 1281 | Stripe 모재 L방향 | API-N80X | 주식회사 포스코 | 600 | 700 | 30 | 260.696 | 679.842 | 251.786 | 656.607 | 740.654 | 28.6 | 2023-11-29
SP65850 | HRX142680 | POSCO | 0 | 20231115 | 0 | 0 | 0.085 | 0.303 | 1.85 | 0.0075 | 0.001 | 0.037 | 0 | 0.298 | 0 | 0 | 0 | 0 | 0 | 0 | 0 | 0 | 0 | 0.068 | 0 | 0 | 0.0298 | 0 | 0 | 0 | 0 | 0 | 598 | 696 | 30 | 10 | 1536 | 245 | PHXY2503L | 1026849 | PM108 | 중경1공장 20" 조관 | 5103 | 중경 1 생산창고 | SHXY252020 | SEAH80C | 244.5 | 10.03 | SP65850 | HRX142680 | 2730 | Stripe 모재 L방향 | API-N80X | 주식회사 포스코 | 598 | 705 | 30 | 248.506 | 645.274 | 237.224 | 615.981 | 712.794 | 28.5433 | 2023-11-30
SP65860 | HRX142690 | POSCO | 0 | 20231113 | 0 | 0 | 0.0776 | 0.295 | 1.875 | 0.0108 | 0.0008 | 0.032 | 0 | 0.291 | 0 | 0 | 0 | 0 | 0 | 0 | 0 | 0 | 0 | 0.066 | 0 | 0 | 0.0314 | 0 | 0 | 0 | 0 | 0 | 593 | 697 | 30 | 10 | 1536 | 245 | PHXY2405L | 1026849 | PM108 | 중경1공장 20" 조관 | 5103 | 중경 1 생산창고 | SHXY242030 | SEAH80C | 244.5 | 10.03 | SP65860 | HRX142690 | 2125 | Stripe 모재 L방향 | API-N80X | 주식회사 포스코 | 602 | 718 | 30 | 251.092 | 655.022 | 232.897 | 607.555 | 722.391 | 26.3779 | 2023-11-30
SP65850 | HRX142720 | POSCO | 0 | 20231115 | 0 | 0 | 0.085 | 0.303 | 1.85 | 0.0075 | 0.001 | 0.037 | 0 | 0.298 | 0 | 0 | 0 | 0 | 0 | 0 | 0 | 0 | 0 | 0.068 | 0 | 0 | 0.0298 | 0 | 0 | 0 | 0 | 0 | 586 | 705 | 30 | 10 | 1536 | 245 | PHXY2302L | 1026849 | PM108 | 중경1공장 20" 조관 | 5103 | 중경 1 생산창고 | SHXY231030 | SEAH80C | 244.5 | 10.03 | SP65850 | HRX142720 | 1155 | Stripe 모재 L방향 | API-N80X | 주식회사 포스코 | 598 | 705 | 30 | 242.153 | 628.918 | 240.475 | 624.561 | 709.483 | 29 | 2023-11-29
SP66422 | HRY027930 | POSCO | 0 | 20231117 | 0 | 0 | 0.078 | 0.287 | 1.873 | 0.008 | 0.0009 | 0.037 | 0 | 0.298 | 0 | 0 | 0 | 0 | 0 | 0 | 0 | 0 | 0 | 0.063 | 0 | 0 | 0.0298 | 0 | 0 | 0 | 0 | 0 | 578 | 689 | 31 | 10 | 1536 | 247 | PHXY2205L | 1026849 | PM108 | 중경1공장 20" 조관 | 5103 | 중경 1 생산창고 | SHXY222040 | SEAH80C | 244.5 | 10.03 | SP66422 | HRY027930 | 724 | Stripe 모재 L방향 | API-N80X | 주식회사 포스코 | 578 | 694 | 31 | 249.42 | 652.353 | 244.943 | 640.643 | 724.344 | 26.3779 | 2023-11-24
SP66422 | HRY027940 | POSCO | 0 | 20231120 | 0 | 0 | 0.078 | 0.287 | 1.873 | 0.008 | 0.0009 | 0.037 | 0 | 0.298 | 0 | 0 | 0 | 0 | 0 | 0 | 0 | 0 | 0 | 0.063 | 0 | 0 | 0.0298 | 0 | 0 | 0 | 0 | 0 | 578 | 689 | 31 | 10 | 1536 | 248 | PHXY2402L | 1026849 | PM108 | 중경1공장 20" 조관 | 5103 | 중경 1 생산창고 | SHXY241040 | SEAH80C | 244.5 | 10.03 | SP66422 | HRY027940 | 1891 | Stripe 모재 L방향 | API-N80X | 주식회사 포스코 | 578 | 689 | 31 | 252.402 | 667.75 | 245.071 | 648.356 | 732.766 | 26.9685 | 2023-11-30
SP65854 | HRY028000 | POSCO | 0 | 20231124 | 0 | 0 | 0.0784 | 0.293 | 1.865 | 0.0078 | 0.0008 | 0.033 | 0 | 0.291 | 0 | 0 | 0 | 0 | 0 | 0 | 0 | 0 | 0 | 0.066 | 0 | 0 | 0.0288 | 0 | 0 | 0 | 0 | 0 | 573 | 702 | 30 | 10 | 1536 | 248 | PHXY2301L | 1026849 | PM108 | 중경1공장 20" 조관 | 5103 | 중경 1 생산창고 | SHXY231020 | SEAH80C | 244.5 | 10.03 | SP65854 | HRY028000 | 1066 | Stripe 모재 L방향 | API-N80X | 주식회사 포스코 | 573 | 702 | 31 | 243.041 | 631.629 | 239.39 | 622.14 | 718.896 | 28.2 | 2023-11-29
SP65854 | HRY028010 | POSCO | 0 | 20231118 | 0 | 0 | 0.0784 | 0.293 | 1.865 | 0.0078 | 0.0008 | 0.033 | 0 | 0.291 | 0 | 0 | 0 | 0 | 0 | 0 | 0 | 0 | 0 | 0.066 | 0 | 0 | 0.0288 | 0 | 0 | 0 | 0 | 0 | 573 | 702 | 30 | 10 | 1536 | 247 | PHXY2403L | 1026849 | PM108 | 중경1공장 20" 조관 | 5103 | 중경 1 생산창고 | SHXY242010 | SEAH80C | 244.5 | 10.03 | SP65854 | HRY028010 | 1945 | Stripe 모재 L방향 | API-N80X | 주식회사 포스코 | 573 | 702 | 31 | 255.332 | 659.428 | 247.031 | 637.989 | 730.5 | 25.7874 | 2023-11-30
SP66407 | HRY028060 | POSCO | 0 | 20231117 | 0 | 0 | 0.0838 | 0.307 | 1.859 | 0.0083 | 0.0014 | 0.038 | 0 | 0.297 | 0 | 0 | 0 | 0 | 0 | 0 | 0 | 0 | 0 | 0.066 | 0 | 0 | 0.0322 | 0 | 0 | 0 | 0 | 0 | 556 | 702 | 30 | 10 | 1536 | 248 | PHXY2102L | 1026849 | PM108 | 중경1공장 20" 조관 | 5103 | 중경 1 생산창고 | SHXY212010 | SEAH80C | 244.5 | 10.03 | SP66407 | HRY028060 | 33 | Stripe 모재 L방향 | API-N80X | 주식회사 포스코 | 567 | 702 | 31 | 252.515 | 655.241 | 245.915 | 638.117 | 708.228 | 26.1811 | 2023-11-24
SP66422 | HRY028140 | POSCO | 0 | 20231130 | 0 | 0 | 0.078 | 0.287 | 1.873 | 0.008 | 0.0009 | 0.037 | 0 | 0.298 | 0 | 0 | 0 | 0 | 0 | 0 | 0 | 0 | 0 | 0.063 | 0 | 0 | 0.0298 | 0 | 0 | 0 | 0 | 0 | 578 | 694 | 31 | 10 | 1536 | 247 | PHXZ1602L | 1028882 | PM108 | 중경1공장 20" 조관 | 5103 | 중경 1 생산창고 | SHXZ161020 | SEAH80C | 244.5 | 10.03 | SP66422 | HRY028140 | 4659 | Stripe 모재 L방향 | API-N80X | 주식회사 포스코 | 578 | 694 | 31 | 257.361 | 668.821 | 254.215 | 660.645 | 733.238 | 26.7716 | 2023-12-19
SP66416 | HRY028150 | POSCO | 0 | 20231130 | 0 | 0 | 0.083 | 0.305 | 1.853 | 0.0072 | 0.0014 | 0.037 | 0 | 0.295 | 0 | 0 | 0 | 0 | 0 | 0 | 0 | 0 | 0 | 0.063 | 0 | 0 | 0.0309 | 0 | 0 | 0 | 0 | 0 | 580 | 700 | 30 | 10 | 1536 | 247 | PHXZ1604L | 1028882 | PM108 | 중경1공장 20" 조관 | 5103 | 중경 1 생산창고 | SHXZ161040 | SEAH80C | 244.5 | 10.03 | SP66416 | HRY028150 | 4731 | Stripe 모재 L방향 | API-N80X | 주식회사 포스코 | 580 | 700 | 30 | 244.436 | 636.15 | 237.503 | 618.107 | 709.026 | 27.9527 | 2023-12-19
SP66419 | HRY028230 | POSCO | 0 | 20231124 | 0 | 0 | 0.078 | 0.308 | 1.896 | 0.0057 | 0.0009 | 0.037 | 0 | 0.303 | 0 | 0 | 0 | 0 | 0 | 0 | 0 | 0 | 0 | 0.064 | 0 | 0 | 0.0309 | 0 | 0 | 0 | 0 | 0 | 568 | 684 | 31 | 10 | 1536 | 245 | PHXY2802L | 1026849 | PM108 | 중경1공장 20" 조관 | 5103 | 중경 1 생산창고 | SHXY281020 | SEAH80C | 244.5 | 10.03 | SP66419 | HRY028230 | 3834 | Stripe 모재 L방향 | API-N80X | 주식회사 포스코 | 568 | 684 | 31 | 258.16 | 670.888 | 251.742 | 654.209 | 716.52 | 26.9685 | 2023-11-30
SP66404 | HRY028330 | POSCO | 0 | 20231130 | 0 | 0 | 0.0764 | 0.302 | 1.897 | 0.0129 | 0.0013 | 0.035 | 0 | 0.299 | 0 | 0 | 0 | 0 | 0 | 0 | 0 | 0 | 0 | 0.068 | 0 | 0 | 0.0318 | 0 | 0 | 0 | 0 | 0 | 559 | 694 | 31 | 10 | 1536 | 248 | PHXZ1501L | 1028882 | PM108 | 중경1공장 20" 조관 | 5103 | 중경 1 생산창고 | SHXZ151010 | SEAH80C | 244.5 | 10.03 | SP66404 | HRY028330 | 3950 | Stripe 모재 L방향 | API-N80X | 주식회사 포스코 | 559 | 703 | 31 | 241.65 | 629.297 | 237.124 | 617.509 | 703.551 | 27.559 | 2023-12-19
SP66413 | HRY028370 | POSCO | 0 | 20231118 | 0 | 0 | 0.0764 | 0.29 | 1.893 | 0.0082 | 0.0012 | 0.037 | 0 | 0.295 | 0 | 0 | 0 | 0 | 0 | 0 | 0 | 0 | 0 | 0.065 | 0 | 0 | 0.0301 | 0 | 0 | 0 | 0 | 0 | 591 | 689 | 31 | 10 | 1536 | 247 | PHXY2702L | 1026849 | PM108 | 중경1공장 20" 조관 | 5103 | 중경 1 생산창고 | SHXY271020 | SEAH80C | 244.5 | 10.03 | SP66413 | HRY028370 | 3048 | Stripe 모재 L방향 | API-N80X | 주식회사 포스코 | 591 | 698 | 31 | 247.116 | 645.515 | 243.756 | 636.737 | 711.339 | 26.5748 | 2023-11-30
SP66404 | HRY028420 | POSCO | 0 | 20231127 | 0 | 0 | 0.0764 | 0.302 | 1.897 | 0.0129 | 0.0013 | 0.035 | 0 | 0.299 | 0 | 0 | 0 | 0 | 0 | 0 | 0 | 0 | 0 | 0.068 | 0 | 0 | 0.0318 | 0 | 0 | 0 | 0 | 0 | 558 | 703 | 30 | 10 | 1536 | 248 | PHXY2801L | 1026849 | PM108 | 중경1공장 20" 조관 | 5103 | 중경 1 생산창고 | SHXY281010 | SEAH80C | 244.5 | 10.03 | SP66404 | HRY028420 | 3762 | Stripe 모재 L방향 | API-N80X | 주식회사 포스코 | 558 | 703 | 30 | 240.662 | 630.18 | 237.933 | 623.034 | 705.283 | 27.1653 | 2023-11-30
SP65848 | HRY028430 | POSCO | 0 | 20231117 | 0 | 0 | 0.078 | 0.292 | 1.88 | 0.0074 | 0.0009 | 0.036 | 0 | 0.289 | 0 | 0 | 0 | 0 | 0 | 0 | 0 | 0 | 0 | 0.065 | 0 | 0 | 0.0314 | 0 | 0 | 0 | 0 | 0 | 565 | 690 | 30 | 10 | 1536 | 247 | PHXY2304L | 1026849 | PM108 | 중경1공장 20" 조관 | 5103 | 중경 1 생산창고 | SHXY232030 | SEAH80C | 244.5 | 10.03 | SP65848 | HRY028430 | 1479 | Stripe 모재 L방향 | API-N80X | 주식회사 포스코 | 588 | 702 | 30 | 245.988 | 633.896 | 242.921 | 625.992 | 703.897 | 30.3999 | 2023-11-29
SP66424 | HRY028510 | POSCO | 0 | 20231117 | 0 | 0 | 0.0807 | 0.291 | 1.868 | 0.0088 | 0.001 | 0.034 | 0 | 0.291 | 0 | 0 | 0 | 0 | 0 | 0 | 0 | 0 | 0 | 0.064 | 0 | 0 | 0.0294 | 0 | 0 | 0 | 0 | 0 | 562 | 690 | 30 | 10 | 1536 | 248 | PHXY2202L | 1026849 | PM108 | 중경1공장 20" 조관 | 5103 | 중경 1 생산창고 | SHXY221050 | SEAH80C | 244.5 | 10.03 | SP66424 | HRY028510 | 460 | Stripe 모재 L방향 | API-N80X | 주식회사 포스코 | 584 | 697 | 30 | 231.359 | 602.598 | 231.665 | 603.395 | 688.22 | 26.9685 | 2023-11-24
SP66416 | HRY028530 | POSCO | 0 | 20231118 | 0 | 0 | 0.083 | 0.305 | 1.853 | 0.0072 | 0.0014 | 0.037 | 0 | 0.295 | 0 | 0 | 0 | 0 | 0 | 0 | 0 | 0 | 0 | 0.063 | 0 | 0 | 0.0309 | 0 | 0 | 0 | 0 | 0 | 580 | 700 | 30 | 10 | 1536 | 247 | PHXY2703L | 1026849 | PM108 | 중경1공장 20" 조관 | 5103 | 중경 1 생산창고 | SHXY271030 | SEAH80C | 244.5 | 10.03 | SP66416 | HRY028530 | 3282 | Stripe 모재 L방향 | API-N80X | 주식회사 포스코 | 580 | 722 | 30 | 250.038 | 653.473 | 243.701 | 636.912 | 712.263 | 28.1496 | 2023-11-30
SP66419 | HRY028560 | POSCO | 0 | 20231130 | 0 | 0 | 0.078 | 0.308 | 1.896 | 0.0057 | 0.0009 | 0.037 | 0 | 0.303 | 0 | 0 | 0 | 0 | 0 | 0 | 0 | 0 | 0 | 0.064 | 0 | 0 | 0.0309 | 0 | 0 | 0 | 0 | 0 | 584 | 697 | 30 | 10 | 1536 | 247 | PHXZ1502L | 1028882 | PM108 | 중경1공장 20" 조관 | 5103 | 중경 1 생산창고 | SHXZ152010 | SEAH80C | 244.5 | 10.03 | SP66419 | HRY028560 | 4193 | Stripe 모재 L방향 | API-N80X | 주식회사 포스코 | 584 | 697 | 30 | 242.136 | 630.306 | 238.963 | 622.048 | 701.564 | 26.9685 | 2023-12-19
SP66419 | HRY028570 | POSCO | 0 | 20231120 | 0 | 0 | 0.078 | 0.308 | 1.896 | 0.0057 | 0.0009 | 0.037 | 0 | 0.303 | 0 | 0 | 0 | 0 | 0 | 0 | 0 | 0 | 0 | 0.064 | 0 | 0 | 0.0309 | 0 | 0 | 0 | 0 | 0 | 568 | 684 | 31 | 10 | 1536 | 247 | PHXY2203L | 1026849 | PM108 | 중경1공장 20" 조관 | 5103 | 중경 1 생산창고 | SHXY222020 | SEAH80C | 244.5 | 10.03 | SP66419 | HRY028570 | 546 | Stripe 모재 L방향 | API-N80X | 주식회사 포스코 | 568 | 684 | 31 | 260.664 | 671.387 | 251.446 | 647.646 | 729.867 | 26.3779 | 2023-11-24
SP66410 | HRY028630 | POSCO | 0 | 20231117 | 0 | 0 | 0.0814 | 0.305 | 1.855 | 0.0084 | 0.0016 | 0.039 | 0 | 0.301 | 0 | 0 | 0 | 0 | 0 | 0 | 0 | 0 | 0 | 0.064 | 0 | 0 | 0.0308 | 0 | 0 | 0 | 0 | 0 | 580 | 692 | 32 | 10 | 1536 | 247 | PHXY2201L | 1026849 | PM108 | 중경1공장 20" 조관 | 5103 | 중경 1 생산창고 | SHXY221020 | SEAH80C | 244.5 | 10.03 | SP66410 | HRY028630 | 354 | Stripe 모재 L방향 | API-N80X | 주식회사 포스코 | 580 | 692 | 32 | 248.051 | 644.008 | 231.696 | 601.548 | 703.45 | 27.7559 | 2023-11-24
SP66413 | HRY028640 | POSCO | 0 | 20231124 | 0 | 0 | 0.0764 | 0.29 | 1.893 | 0.0082 | 0.0012 | 0.037 | 0 | 0.295 | 0 | 0 | 0 | 0 | 0 | 0 | 0 | 0 | 0 | 0.065 | 0 | 0 | 0.0301 | 0 | 0 | 0 | 0 | 0 | 591 | 689 | 31 | 10 | 1536 | 247 | PHXY2204L | 1026849 | PM108 | 중경1공장 20" 조관 | 5103 | 중경 1 생산창고 | SHXY222030 | SEAH80C | 244.5 | 10.03 | SP66413 | HRY028640 | 688 | Stripe 모재 L방향 | API-N80X | 주식회사 포스코 | 591 | 689 | 31 | 258.185 | 671.245 | 251.074 | 652.758 | 720.83 | 26.5748 | 2023-11-24
SP66410 | HRY028650 | POSCO | 0 | 20231121 | 0 | 0 | 0.0814 | 0.305 | 1.855 | 0.0084 | 0.0016 | 0.039 | 0 | 0.301 | 0 | 0 | 0 | 0 | 0 | 0 | 0 | 0 | 0 | 0.064 | 0 | 0 | 0.0308 | 0 | 0 | 0 | 0 | 0 | 567 | 690 | 31 | 10 | 1536 | 246 | PHXY2701L | 1026849 | PM108 | 중경1공장 20" 조관 | 5103 | 중경 1 생산창고 | SHXY271010 | SEAH80C | 244.5 | 10.03 | SP66410 | HRY028650 | 2958 | Stripe 모재 L방향 | API-N80X | 주식회사 포스코 | 567 | 690 | 31 | 239.412 | 625.132 | 238.985 | 624.019 | 702.124 | 26.9685 | 2023-11-30
SP66424 | HRY028690 | POSCO | 0 | 20231120 | 0 | 0 | 0.0807 | 0.291 | 1.868 | 0.0088 | 0.001 | 0.034 | 0 | 0.291 | 0 | 0 | 0 | 0 | 0 | 0 | 0 | 0 | 0 | 0.064 | 0 | 0 | 0.0294 | 0 | 0 | 0 | 0 | 0 | 584 | 697 | 30 | 10 | 1536 | 246 | PHXY2404L | 1026849 | PM108 | 중경1공장 20" 조관 | 5103 | 중경 1 생산창고 | SHXY242020 | SEAH80C | 244.5 | 10.03 | SP66424 | HRY028690 | 2053 | Stripe 모재 L방향 | API-N80X | 주식회사 포스코 | 584 | 697 | 30 | 242.6 | 637.068 | 231.13 | 606.949 | 701.775 | 26.5748 | 2023-11-30
SQ43315 | HRY036420 | POSCO | 0 | 20231128 | 0 | 0 | 0.1473 | 0.013 | 0.881 | 0.0134 | 0.0039 | 0.021 | 0 | 0.022 | 0.009 | 0.0001 | 0 | 0.015 | 0 | 0 | 0 | 0.002 | 0.004 | 0.026 | 0 | 0 | 0.0011 | 0.001 | 0 | 0 | 0 | 0 | 444 | 542 | 31 | 6.2 | 1115 | 472 | PHXZ2305W | 1029654 | PM108 | 중경1공장 20" 조관 | 5103 | 중경 1 생산창고 | SHXZ232050 | N5LBTC350 | 355.6 | 6.4 | SQ43315 | HRY036420 | 13 | Stripe 용접 | STK490 | 주식회사 포스코 | 444 | 542 | 31 | 120.004 | 498.229 | 0 | 0 | 605.533 | 0 | 2023-12-29
SQ43315 | HRY036420 | POSCO | 0 | 20231128 | 0 | 0 | 0.1473 | 0.013 | 0.881 | 0.0134 | 0.0039 | 0.021 | 0 | 0.022 | 0.009 | 0.0001 | 0 | 0.015 | 0 | 0 | 0 | 0.002 | 0.004 | 0.026 | 0 | 0 | 0.0011 | 0.001 | 0 | 0 | 0 | 0 | 444 | 542 | 31 | 6.2 | 1115 | 472 | PHXZ2305T | 1029654 | PM108 | 중경1공장 20" 조관 | 5103 | 중경 1 생산창고 | SHXZ232050 | N5LBTC350 | 355.6 | 6.4 | SQ43315 | HRY036420 | 13 | Stripe 모재 T방향 | STK490 | 주식회사 포스코 | 444 | 542 | 31 | 102.83 | 431.138 | 107.5 | 450.72 | 566.771 | 31.6 | 2023-12-29
SQ43315 | HRY036420 | POSCO | 0 | 20231128 | 0 | 0 | 0.1473 | 0.013 | 0.881 | 0.0134 | 0.0039 | 0.021 | 0 | 0.022 | 0.009 | 0.0001 | 0 | 0.015 | 0 | 0 | 0 | 0.002 | 0.004 | 0.026 | 0 | 0 | 0.0011 | 0.001 | 0 | 0 | 0 | 0 | 444 | 542 | 31 | 6.2 | 1115 | 472 | PHXZ2305L | 1029654 | PM108 | 중경1공장 20" 조관 | 5103 | 중경 1 생산창고 | SHXZ232050 | N5LBTC350 | 355.6 | 6.4 | SQ43315 | HRY036420 | 13 | Stripe 모재 L방향 | STK490 | 주식회사 포스코 | 444 | 542 | 31 | 35.5533 | 459.41 | 35.5438 | 459.74643 | 556.73557 | 33.06253 | 2024-01-02
SQ43318 | HRY036540 | POSCO | 0 | 20231121 | 0 | 0 | 0.1438 | 0.008 | 0.886 | 0.0108 | 0.005 | 0.023 | 0 | 0.015 | 0.006 | 0.0001 | 0 | 0.01 | 0 | 0 | 0 | 0.003 | 0.0043 | 0.026 | 0 | 0 | 0.0011 | 0 | 0 | 0 | 0 | 0 | 442 | 557 | 33 | 9.15 | 1009 | 323 | PHXZ1404T | 1028860 | PM108 | 중경1공장 20" 조관 | 5103 | 중경 1 생산창고 | SHXZ142020 | N5LBTC350 | 323.9 | 9.5 | SQ43318 | HRY036540 | 3 | Stripe 모재 T방향 | STK490 | 주식회사 포스코 | 442 | 557 | 33 | 150.831 | 427.671 | 161.687 | 458.453 | 567.637 | 33.6 | 2023-12-19
SQ43318 | HRY036540 | POSCO | 0 | 20231121 | 0 | 0 | 0.1438 | 0.008 | 0.886 | 0.0108 | 0.005 | 0.023 | 0 | 0.015 | 0.006 | 0.0001 | 0 | 0.01 | 0 | 0 | 0 | 0.003 | 0.0043 | 0.026 | 0 | 0 | 0.0011 | 0 | 0 | 0 | 0 | 0 | 442 | 557 | 33 | 9.15 | 1009 | 323 | PHXZ1404W | 1028860 | PM108 | 중경1공장 20" 조관 | 5103 | 중경 1 생산창고 | SHXZ142020 | N5LBTC350 | 323.9 | 9.5 | SQ43318 | HRY036540 | 3 | Stripe 용접 | STK490 | 주식회사 포스코 | 442 | 557 | 33 | 212.692 | 584.984 | 0 | 0 | 606.32 | 0 | 2023-12-19
SQ43318 | HRY036540 | POSCO | 0 | 20231121 | 0 | 0 | 0.1438 | 0.008 | 0.886 | 0.0108 | 0.005 | 0.023 | 0 | 0.015 | 0.006 | 0.0001 | 0 | 0.01 | 0 | 0 | 0 | 0.003 | 0.0043 | 0.026 | 0 | 0 | 0.0011 | 0 | 0 | 0 | 0 | 0 | 442 | 557 | 33 | 9.15 | 1009 | 323 | PHXZ1404L | 1028860 | PM108 | 중경1공장 20" 조관 | 5103 | 중경 1 생산창고 | SHXZ142020 | N5LBTC350 | 323.9 | 9.5 | SQ43318 | HRY036540 | 3 | Stripe 모재 L방향 | STK490 | 주식회사 포스코 | 442 | 557 | 33 | 56.7675 | 492.112 | 56.998 | 494.60407 | 565.37635 | 25.34553 | 2024-01-02
SQ43325 | HRY040490 | POSCO | 0 | 20231201 | 0 | 0 | 0.1471 | 0.009 | 0.855 | 0.0123 | 0.0039 | 0.024 | 0 | 0.015 | 0.005 | 0.0001 | 0 | 0.009 | 0 | 0 | 0 | 0.002 | 0.0037 | 0.025 | 0 | 0 | 0.001 | 0.001 | 0 | 0 | 0 | 0 | 442 | 548 | 31 | 4.65 | 863 | 614 | PHXZ0401L | 1027708 | PM108 | 중경1공장 20" 조관 | 5103 | 중경 1 생산창고 | SHXZ042010 | N5LBTC350 | 273.1 | 4.8 | SQ43325 | HRY040490 | 7 | Stripe 모재 L방향 | STK490 | 주식회사 포스코 | 442 | 548 | 31 | 27.6585 | 476.75 | 27.8298 | 480.18276 | 551.76208 | 26.53325 | 2023-12-06
SQ43325 | HRY040490 | POSCO | 0 | 20231201 | 0 | 0 | 0.1471 | 0.009 | 0.855 | 0.0123 | 0.0039 | 0.024 | 0 | 0.015 | 0.005 | 0.0001 | 0 | 0.009 | 0 | 0 | 0 | 0.002 | 0.0037 | 0.025 | 0 | 0 | 0.001 | 0.001 | 0 | 0 | 0 | 0 | 442 | 548 | 31 | 4.65 | 863 | 614 | PHXZ0401W | 1027708 | PM108 | 중경1공장 20" 조관 | 5103 | 중경 1 생산창고 | SHXZ042010 | N5LBTC350 | 273.1 | 4.8 | SQ43325 | HRY040490 | 7 | Stripe 용접 | STK490 | 주식회사 포스코 | 442 | 548 | 31 | 63.2912 | 369.579 | 0 | 0 | 581.562 | 0 | 2023-12-07
SQ43325 | HRY040490 | POSCO | 0 | 20231201 | 0 | 0 | 0.1471 | 0.009 | 0.855 | 0.0123 | 0.0039 | 0.024 | 0 | 0.015 | 0.005 | 0.0001 | 0 | 0.009 | 0 | 0 | 0 | 0.002 | 0.0037 | 0.025 | 0 | 0 | 0.001 | 0.001 | 0 | 0 | 0 | 0 | 442 | 548 | 31 | 4.65 | 863 | 614 | PHXZ0401T | 1027708 | PM108 | 중경1공장 20" 조관 | 5103 | 중경 1 생산창고 | SHXZ042010 | N5LBTC350 | 273.1 | 4.8 | SQ43325 | HRY040490 | 7 | Stripe 모재 T방향 | STK490 | 주식회사 포스코 | 442 | 548 | 31 | 77.788 | 437.451 | 76.4094 | 429.698 | 558.697 | 28.2 | 2023-12-07
SQ43325 | HRY040520 | POSCO | 0 | 20231207 | 0 | 0 | 0.1471 | 0.009 | 0.855 | 0.0123 | 0.0039 | 0.024 | 0 | 0.015 | 0.005 | 0.0001 | 0 | 0.009 | 0 | 0 | 0 | 0.002 | 0.0037 | 0.025 | 0 | 0 | 0.001 | 0.001 | 0 | 0 | 0 | 0 | 406 | 541 | 33 | 8.95 | 849 | 321 | PHXZ2701L | 1027720 | PM108 | 중경1공장 20" 조관 | 5103 | 중경 1 생산창고 | SHXZ051040 | N5LBTC350 | 273.1 | 9.3 | SQ43325 | HRY040520 | 15 | Stripe 모재 L방향 | STK490 | 주식회사 포스코 | 406 | 541 | 33 | 56.927 | 484.283 | 57.6159 | 490.63366 | 559.26794 | 26.54035 | 2024-01-02
SP65850 | HRY111380 | POSCO | 0 | 20231130 | 0 | 0 | 0.085 | 0.303 | 1.85 | 0.0075 | 0.001 | 0.037 | 0 | 0.298 | 0 | 0 | 0 | 0 | 0 | 0 | 0 | 0 | 0 | 0.068 | 0 | 0 | 0.0298 | 0 | 0 | 0 | 0 | 0 | 586 | 705 | 30 | 10 | 1536 | 247 | PHXZ1603L | 1028882 | PM108 | 중경1공장 20" 조관 | 5103 | 중경 1 생산창고 | SHXZ161030 | SEAH80C | 244.5 | 10.03 | SP65850 | HRY111380 | 4695 | Stripe 모재 L방향 | API-N80X | 주식회사 포스코 | 586 | 705 | 30 | 266.218 | 693.776 | 264.437 | 689.134 | 732.767 | 28.5433 | 2023-12-19
SP65846 | HRY111390 | POSCO | 0 | 20231130 | 0 | 0 | 0.0779 | 0.292 | 1.883 | 0.0078 | 0.0011 | 0.035 | 0 | 0.291 | 0 | 0 | 0 | 0 | 0 | 0 | 0 | 0 | 0 | 0.067 | 0 | 0 | 0.0338 | 0 | 0 | 0 | 0 | 0 | 561 | 706 | 30 | 10 | 1536 | 245 | PHXZ1504L | 1028882 | PM108 | 중경1공장 20" 조관 | 5103 | 중경 1 생산창고 | SHXZ152050 | SEAH80C | 244.5 | 10.03 | SP65846 | HRY111390 | 4371 | Stripe 모재 L방향 | API-N80X | 주식회사 포스코 | 592 | 714 | 30 | 247.28 | 640.029 | 244.262 | 632.218 | 712.804 | 26.5748 | 2023-12-19
SP65858 | HRY111420 | POSCO | 0 | 20231130 | 0 | 0 | 0.0782 | 0.296 | 1.875 | 0.0107 | 0.001 | 0.032 | 0 | 0.29 | 0 | 0 | 0 | 0 | 0 | 0 | 0 | 0 | 0 | 0.065 | 0 | 0 | 0.0308 | 0 | 0 | 0 | 0 | 0 | 596 | 703 | 31 | 10 | 1536 | 247 | PHXZ1503L | 1028882 | PM108 | 중경1공장 20" 조관 | 5103 | 중경 1 생산창고 | SHXZ152020 | SEAH80C | 244.5 | 10.03 | SP65858 | HRY111420 | 4256 | Stripe 모재 L방향 | API-N80X | 주식회사 포스코 | 596 | 703 | 31 | 251.816 | 652.753 | 243.346 | 630.798 | 722.671 | 26.9685 | 2023-12-19
SP65848 | HRY111470 | POSCO | 0 | 20231130 | 0 | 0 | 0.078 | 0.292 | 1.88 | 0.0074 | 0.0009 | 0.036 | 0 | 0.289 | 0 | 0 | 0 | 0 | 0 | 0 | 0 | 0 | 0 | 0.065 | 0 | 0 | 0.0314 | 0 | 0 | 0 | 0 | 0 | 565 | 690 | 30 | 10 | 1536 | 247 | PHXZ1601L | 1028882 | PM108 | 중경1공장 20" 조관 | 5103 | 중경 1 생산창고 | SHXZ161010 | SEAH80C | 244.5 | 10.03 | SP65848 | HRY111470 | 4587 | Stripe 모재 L방향 | API-N80X | 주식회사 포스코 | 588 | 702 | 30 | 259.268 | 675.268 | 258.295 | 672.734 | 720.744 | 25.3937 | 2023-12-19
SP66410 | HRZ014610 | POSCO | 0 | 20231215 | 0 | 0 | 0.0814 | 0.305 | 1.855 | 0.0084 | 0.0016 | 0.039 | 0 | 0.301 | 0 | 0 | 0 | 0 | 0 | 0 | 0 | 0 | 0 | 0.064 | 0 | 0 | 0.0308 | 0 | 0 | 0 | 0 | 0 | 580 | 692 | 32 | 10 | 1536 | 240 | PHY31302L | 1035965 | PM108 | 중경1공장 20" 조관 | 5103 | 중경 1 생산창고 | SHY3132020 | SEAH80C | 244.5 | 10.03 | SP66410 | HRZ014610 | 4829 | Stripe 모재 L방향 | API-N80X | 주식회사 포스코 | 580 | 692 | 32 | 249.89 | 644.322 | 249.04 | 642.133 | 721.628 | 28.8 | 2024-03-15
SQ46021 | HRZ055640 | POSCO | 0 | 20231226 | 0 | 0 | 0.1684 | 0.201 | 1.466 | 0.0078 | 0.0008 | 0.048 | 0 | 0 | 0 | 0 | 0 | 0 | 0 | 0 | 0 | 0 | 0 | 0 | 0 | 0 | 0 | 0 | 0 | 0 | 0 | 0 | 314 | 523 | 40 | 11.5 | 1529 | 216 | PHYY2007L | 1059081 | PM108 | 중경1공장 20" 조관 | 5103 | 중경 1 생산창고 | SHYY202040 | JDDYN13 | 244.3 | 11.5 | SQ46021 | HRZ055640 |  | Stripe 모재 L방향 | POSP520B | 주식회사 포스코 | 314 | 523 | 40 | 195.246 | 443.214 | 202.821 | 460.412 | 548.981 | 39 | 2024-11-27
SQ46021 | HRZ057580 | POSCO | 0 | 20231226 | 0 | 0 | 0.1684 | 0.201 | 1.466 | 0.0078 | 0.0008 | 0.048 | 0 | 0 | 0 | 0 | 0 | 0 | 0 | 0 | 0 | 0 | 0 | 0 | 0 | 0 | 0 | 0 | 0 | 0 | 0 | 0 | 314 | 523 | 40 | 11.5 | 1527 | 213 | PHY72001L | 1048821 | PM108 | 중경1공장 20" 조관 | 5103 | 중경 1 생산창고 | SHY7201060 | JDDYN13 | 244.3 | 11.5 | SQ46021 | HRZ057580 |  | Stripe 모재 L방향 | POSP520B | 주식회사 포스코 | 314 | 523 | 40 | 191.974 | 435.76 | 193.529 | 439.291 | 541.344 | 39 | 2024-07-23
SQ46023 | HRZ057600 | POSCO | 0 | 20231230 | 0 | 0 | 0.1656 | 0.202 | 1.468 | 0.0086 | 0.0008 | 0.046 | 0 | 0 | 0 | 0 | 0 | 0 | 0 | 0 | 0 | 0 | 0 | 0 | 0 | 0 | 0 | 0 | 0 | 0 | 0 | 0 | 308 | 512 | 38 | 11.5 | 1527 | 205 | PHY20701L | 1033141 | PM108 | 중경1공장 20" 조관 | 5103 | 중경 1 생산창고 | SHY2071010 | JDDYN13 | 244.3 | 11.5 | SQ46023 | HRZ057600 |  | Stripe 모재 L방향 | POSP520B | 주식회사 포스코 | 308 | 512 | 38 | 207.139 | 463.152 | 211.462 | 472.817 | 526.418 | 35.6 | 2024-02-15
SQ45851 | HRZ057880 | POSCO | 0 | 20240103 | 0 | 0 | 0.1842 | 0.007 | 0.815 | 0.0126 | 0.0038 | 0 | 0 | 0.02 | 0.011 | 0.0001 | 0 | 0.024 | 0 | 0 | 0 | 0.002 | 0 | 0.001 | 0 | 0 | 0.0007 | 0.001 | 0 | 0 | 0 | 0 | 303 | 501 | 38 | 8.95 | 849 | 288 | PHY11105T | 1030920 | PM108 | 중경1공장 20" 조관 | 5103 | 중경 1 생산창고 | SHY1112020 | N5LBT | 273.1 | 9.3 | SQ45851 | HRZ057880 | 15 | Stripe 모재 T방향 | SPHT3 | 주식회사 포스코 | 303 | 501 | 38 | 143.573 | 417.365 | 148.865 | 432.75 | 517.837 | 33 | 2024-01-17
SQ45851 | HRZ057880 | POSCO | 0 | 20240103 | 0 | 0 | 0.1842 | 0.007 | 0.815 | 0.0126 | 0.0038 | 0 | 0 | 0.02 | 0.011 | 0.0001 | 0 | 0.024 | 0 | 0 | 0 | 0.002 | 0 | 0.001 | 0 | 0 | 0.0007 | 0.001 | 0 | 0 | 0 | 0 | 303 | 501 | 38 | 8.95 | 849 | 288 | PHY11105W | 1030920 | PM108 | 중경1공장 20" 조관 | 5103 | 중경 1 생산창고 | SHY1112020 | N5LBT | 273.1 | 9.3 | SQ45851 | HRZ057880 | 15 | Stripe 용접 | SPHT3 | 주식회사 포스코 | 303 | 501 | 38 | 0 | 0 | 0 | 0 | 585.454 | 0 | 2024-01-17
SQ46186 | HRZ060860 | POSCO | 0 | 20240103 | 0 | 0 | 0.1838 | 0.007 | 0.809 | 0.0125 | 0.0021 | 0 | 0 | 0.023 | 0.005 | 0.0001 | 0 | 0.013 | 0 | 0 | 0 | 0.002 | 0 | 0 | 0 | 0 | 0.0007 | 0 | 0 | 0 | 0 | 0 | 312 | 504 | 39 | 9.15 | 1107 | 327 | PHY11901T | 1031800 | PM108 | 중경1공장 20" 조관 | 5103 | 중경 1 생산창고 | SHY1191090 | N5LBT | 355.6 | 9.5 | SQ46186 | HRZ060860 | 37 | Stripe 모재 T방향 | SPHT3 | 주식회사 포스코 | 312 | 504 | 39 | 131.497 | 373.059 | 137.648 | 390.511 | 491.086 | 38.2 | 2024-01-26
SQ46186 | HRZ060860 | POSCO | 0 | 20240103 | 0 | 0 | 0.1838 | 0.007 | 0.809 | 0.0125 | 0.0021 | 0 | 0 | 0.023 | 0.005 | 0.0001 | 0 | 0.013 | 0 | 0 | 0 | 0.002 | 0 | 0 | 0 | 0 | 0.0007 | 0 | 0 | 0 | 0 | 0 | 312 | 504 | 39 | 9.15 | 1107 | 327 | PHY11901W | 1031800 | PM108 | 중경1공장 20" 조관 | 5103 | 중경 1 생산창고 | SHY1191090 | N5LBT | 355.6 | 9.5 | SQ46186 | HRZ060860 | 37 | Stripe 용접 | SPHT3 | 주식회사 포스코 | 312 | 504 | 39 | 0 | 0 | 0 | 0 | 570.673 | 0 | 2024-01-26
SQ46190 | HRZ060910 | POSCO | 0 | 20240103 | 0 | 0 | 0.1751 | 0.007 | 0.775 | 0.0103 | 0.0019 | 0 | 0 | 0.016 | 0.004 | 0.0001 | 0 | 0.009 | 0 | 0 | 0 | 0.002 | 0 | 0 | 0 | 0 | 0.0007 | 0 | 0 | 0 | 0 | 0 | 293 | 476 | 42 | 12.25 | 1102 | 249 | PHY12001W | 1031810 | PM108 | 중경1공장 20" 조관 | 5103 | 중경 1 생산창고 | SHY1201010 | N5LBT | 355.6 | 12.7 | SQ46190 | HRZ060910 | 17 | Stripe 용접 | SPHT3 | 주식회사 포스코 | 293 | 476 | 42 | 0 | 0 | 0 | 0 | 556.863 | 0 | 2024-01-26
SQ46190 | HRZ060910 | POSCO | 0 | 20240103 | 0 | 0 | 0.1751 | 0.007 | 0.775 | 0.0103 | 0.0019 | 0 | 0 | 0.016 | 0.004 | 0.0001 | 0 | 0.009 | 0 | 0 | 0 | 0.002 | 0 | 0 | 0 | 0 | 0.0007 | 0 | 0 | 0 | 0 | 0 | 293 | 476 | 42 | 12.25 | 1102 | 249 | PHY12001T | 1031810 | PM108 | 중경1공장 20" 조관 | 5103 | 중경 1 생산창고 | SHY1201010 | N5LBT | 355.6 | 12.7 | SQ46190 | HRZ060910 | 17 | Stripe 모재 T방향 | SPHT3 | 주식회사 포스코 | 293 | 476 | 42 | 175.959 | 369.327 | 186.123 | 390.661 | 464.868 | 44.2 | 2024-01-26
SQ46192 | HRZ061040 | POSCO | 0 | 20240103 | 0 | 0 | 0.1862 | 0.007 | 0.837 | 0.0089 | 0.002 | 0 | 0 | 0.015 | 0.004 | 0.0001 | 0 | 0.009 | 0 | 0 | 0 | 0.002 | 0 | 0.001 | 0 | 0 | 0.0008 | 0 | 0 | 0 | 0 | 0 | 297 | 498 | 37 | 8.95 | 849 | 288 | PHY11107T | 1030920 | PM108 | 중경1공장 20" 조관 | 5103 | 중경 1 생산창고 | SHY1112040 | N5LBT | 273.1 | 9.3 | SQ46192 | HRZ061040 | 54 | Stripe 모재 T방향 | SPHT3 | 주식회사 포스코 | 297 | 498 | 37 | 134.542 | 389.291 | 139.898 | 404.789 | 515.623 | 38 | 2024-01-17
SQ46192 | HRZ061040 | POSCO | 0 | 20240103 | 0 | 0 | 0.1862 | 0.007 | 0.837 | 0.0089 | 0.002 | 0 | 0 | 0.015 | 0.004 | 0.0001 | 0 | 0.009 | 0 | 0 | 0 | 0.002 | 0 | 0.001 | 0 | 0 | 0.0008 | 0 | 0 | 0 | 0 | 0 | 297 | 498 | 37 | 8.95 | 849 | 288 | PHY11107W | 1030920 | PM108 | 중경1공장 20" 조관 | 5103 | 중경 1 생산창고 | SHY1112040 | N5LBT | 273.1 | 9.3 | SQ46192 | HRZ061040 | 54 | Stripe 용접 | SPHT3 | 주식회사 포스코 | 297 | 498 | 37 | 165.411 | 466.774 | 0 | 0 | 576.086 | 0 | 2024-01-17
SQ46258 | HRZ0801802 | POSCO | 0 | 20240112 | 0.106 | 0.148 | 0.0366 | 0.214 | 0.978 | 0.0066 | 0.0003 | 0.032 | 0.033 | 0.068 | 0.123 | 0.0003 | 0.0014 | 0.12 | 0 | 0 | 0 | 0 | 0.0056 | 0.039 | 0 | 0 | 0.0105 | 0.002 | 0 | 0 | 0 | 178 | 479 | 549 | 36 | 6.2 | 1016 | 389 | PHY91204T | 1052691 | PM108 | 중경1공장 20" 조관 | 5103 | 중경 1 생산창고 | SHY9122030 | NX52L2T | 323.9 | 6.4 | SQ46258 | HRZ0801802 | 433 | Stripe 모재 T방향 | API-X52MS*CVE | 주식회사 포스코 | 479 | 549 | 36 | 106.289 | 450.458 | 110.467 | 468.162 | 544.823 | 36 | 2024-09-20
SQ46258 | HRZ0801802 | POSCO | 0 | 20240112 | 0.106 | 0.148 | 0.0366 | 0.214 | 0.978 | 0.0066 | 0.0003 | 0.032 | 0.033 | 0.068 | 0.123 | 0.0003 | 0.0014 | 0.12 | 0 | 0 | 0 | 0 | 0.0056 | 0.039 | 0 | 0 | 0.0105 | 0.002 | 0 | 0 | 0 | 178 | 479 | 549 | 36 | 6.2 | 1016 | 389 | PHY91204W | 1052691 | PM108 | 중경1공장 20" 조관 | 5103 | 중경 1 생산창고 | SHY9122030 | NX52L2T | 323.9 | 6.4 | SQ46258 | HRZ0801802 | 433 | Stripe 용접 | API-X52MS*CVE | 주식회사 포스코 | 479 | 549 | 36 | 139.469 | 592.632 | 0 | 0 | 600.972 | 0 | 2024-09-20
SQ46258 | HRZ080230 | POSCO | 0 | 20240103 | 0.106 | 0.148 | 0.0366 | 0.214 | 0.978 | 0.0066 | 0.0003 | 0.032 | 0.033 | 0.068 | 0.123 | 0.0003 | 0.0014 | 0.12 | 0 | 0 | 0 | 0 | 0.0056 | 0.039 | 0 | 0 | 0.0105 | 0.002 | 0 | 0 | 0 | 180 | 484 | 547 | 39 | 8.26 | 1011 | 371 | PHY91302T | 1052694 | PM108 | 중경1공장 20" 조관 | 5103 | 중경 1 생산창고 | SHY9131010 | N5LBT | 323.9 | 8.4 | SQ46258 | HRZ080230 | 37 | Stripe 모재 T방향 | API-X52MS*CVE | 주식회사 포스코 | 484 | 547 | 39 | 144.463 | 457.113 | 157.096 | 497.085 | 546.844 | 34.8 | 2024-09-20
SQ46258 | HRZ080230 | POSCO | 0 | 20240103 | 0.106 | 0.148 | 0.0366 | 0.214 | 0.978 | 0.0066 | 0.0003 | 0.032 | 0.033 | 0.068 | 0.123 | 0.0003 | 0.0014 | 0.12 | 0 | 0 | 0 | 0 | 0.0056 | 0.039 | 0 | 0 | 0.0105 | 0.002 | 0 | 0 | 0 | 180 | 484 | 547 | 39 | 8.26 | 1011 | 371 | PHY91302W | 1052694 | PM108 | 중경1공장 20" 조관 | 5103 | 중경 1 생산창고 | SHY9131010 | N5LBT | 323.9 | 8.4 | SQ46258 | HRZ080230 | 37 | Stripe 용접 | API-X52MS*CVE | 주식회사 포스코 | 484 | 547 | 39 | 179.159 | 564.858 | 0 | 0 | 597.646 | 0 | 2024-09-20
SQ46271 | HRZ080240 | POSCO | 0 | 20231230 | 0.099 | 0.142 | 0.0314 | 0.185 | 0.987 | 0.0047 | 0.0007 | 0.037 | 0.039 | 0.07 | 0.11 | 0.0002 | 0.0021 | 0.119 | 0 | 0 | 0 | 0.002 | 0.0036 | 0.041 | 0 | 0 | 0.0106 | 0.001 | 0 | 0 | 0 | 169 | 483 | 531 | 42 | 8.26 | 1011 | 365 | PHY91301W | 1052694 | PM108 | 중경1공장 20" 조관 | 5103 | 중경 1 생산창고 | SHY9122070 | N5LBT | 323.9 | 8.4 | SQ46271 | HRZ080240 | 10 | Stripe 용접 | API-X52MS*CVE | 주식회사 포스코 | 483 | 531 | 42 | 193.228 | 607.809 | 0 | 0 | 609.855 | 0 | 2024-09-20
SQ46271 | HRZ080240 | POSCO | 0 | 20231230 | 0.099 | 0.142 | 0.0314 | 0.185 | 0.987 | 0.0047 | 0.0007 | 0.037 | 0.039 | 0.07 | 0.11 | 0.0002 | 0.0021 | 0.119 | 0 | 0 | 0 | 0.002 | 0.0036 | 0.041 | 0 | 0 | 0.0106 | 0.001 | 0 | 0 | 0 | 169 | 483 | 531 | 42 | 8.26 | 1011 | 365 | PHY91301T | 1052694 | PM108 | 중경1공장 20" 조관 | 5103 | 중경 1 생산창고 | SHY9122070 | N5LBT | 323.9 | 8.4 | SQ46271 | HRZ080240 | 10 | Stripe 모재 T방향 | API-X52MS*CVE | 주식회사 포스코 | 483 | 531 | 42 | 141.825 | 446.893 | 156.7 | 493.764 | 541.757 | 36.3999 | 2024-09-20
SQ46264 | HRZ080550 | POSCO | 0 | 20231230 | 0.103 | 0.146 | 0.0358 | 0.183 | 0.971 | 0.0044 | 0.0007 | 0.035 | 0.037 | 0.071 | 0.128 | 0.0002 | 0.0015 | 0.115 | 0 | 0 | 0 | 0.003 | 0.0038 | 0.04 | 0 | 0 | 0.0106 | 0.001 | 0 | 0 | 0 | 170 | 484 | 533 | 43 | 9.14 | 849 | 321 | PHY30106W | 1035518 | PM108 | 중경1공장 20" 조관 | 5103 | 중경 1 생산창고 | SHY3012020 | NX52L2T | 273.1 | 9.3 | SQ46264 | HRZ080550 | 184 | Stripe 용접 | API-X52MS*CVE | 주식회사 포스코 | 484 | 533 | 43 | 209.494 | 592.627 | 0 | 0 | 606.241 | 0 | 2024-03-06
SQ46264 | HRZ080550 | POSCO | 0 | 20231230 | 0.103 | 0.146 | 0.0358 | 0.183 | 0.971 | 0.0044 | 0.0007 | 0.035 | 0.037 | 0.071 | 0.128 | 0.0002 | 0.0015 | 0.115 | 0 | 0 | 0 | 0.003 | 0.0038 | 0.04 | 0 | 0 | 0.0106 | 0.001 | 0 | 0 | 0 | 170 | 484 | 533 | 43 | 9.14 | 849 | 321 | PHY30106T | 1035518 | PM108 | 중경1공장 20" 조관 | 5103 | 중경 1 생산창고 | SHY3012020 | NX52L2T | 273.1 | 9.3 | SQ46264 | HRZ080550 | 184 | Stripe 모재 T방향 | API-X52MS*CVE | 주식회사 포스코 | 484 | 533 | 43 | 177.956 | 504.199 | 185.741 | 526.257 | 557.654 | 33 | 2024-03-06
SQ46258 | HRZ080610 | POSCO | 0 | 20240103 | 0.106 | 0.148 | 0.0366 | 0.214 | 0.978 | 0.0066 | 0.0003 | 0.032 | 0.033 | 0.068 | 0.123 | 0.0003 | 0.0014 | 0.12 | 0 | 0 | 0 | 0 | 0.0056 | 0.039 | 0 | 0 | 0.0105 | 0.002 | 0 | 0 | 0 | 176 | 487 | 543 | 41 | 9.14 | 849 | 278 | PHY30104T | 1035521 | PM108 | 중경1공장 20" 조관 | 5103 | 중경 1 생산창고 | SHY3011090 | NX52L2T | 273.1 | 9.3 | SQ46258 | HRZ080610 | 157 | Stripe 모재 T방향 | API-X52MS*CVE | 주식회사 포스코 | 487 | 543 | 41 | 180.068 | 509.087 | 187.238 | 529.36 | 569.051 | 35 | 2024-03-06
SQ46258 | HRZ080610 | POSCO | 0 | 20240103 | 0.106 | 0.148 | 0.0366 | 0.214 | 0.978 | 0.0066 | 0.0003 | 0.032 | 0.033 | 0.068 | 0.123 | 0.0003 | 0.0014 | 0.12 | 0 | 0 | 0 | 0 | 0.0056 | 0.039 | 0 | 0 | 0.0105 | 0.002 | 0 | 0 | 0 | 176 | 487 | 543 | 41 | 9.14 | 849 | 278 | PHY30104W | 1035521 | PM108 | 중경1공장 20" 조관 | 5103 | 중경 1 생산창고 | SHY3011090 | NX52L2T | 273.1 | 9.3 | SQ46258 | HRZ080610 | 157 | Stripe 용접 | API-X52MS*CVE | 주식회사 포스코 | 487 | 543 | 41 | 203.447 | 575.192 | 0 | 0 | 596.074 | 0 | 2024-03-06
SQ46261 | HRZ080730 | POSCO | 0 | 20240109 | 0.107 | 0.15 | 0.0391 | 0.205 | 0.973 | 0.0048 | 0.0007 | 0.033 | 0.033 | 0.067 | 0.151 | 0.0002 | 0.0017 | 0.114 | 0 | 0 | 0 | 0.003 | 0.0038 | 0.037 | 0 | 0 | 0.0103 | 0.001 | 0 | 0 | 0 | 179 | 487 | 545 | 40 | 9.14 | 849 | 323 | PHY30102T | 1035521 | PM108 | 중경1공장 20" 조관 | 5103 | 중경 1 생산창고 | SHY3011070 | NX52L2T | 273.1 | 9.3 | SQ46261 | HRZ080730 | 16 | Stripe 모재 T방향 | API-X52MS*CVE | 주식회사 포스코 | 487 | 545 | 40 | 179.463 | 503.617 | 187.591 | 526.427 | 570.391 | 35.3999 | 2024-03-06
SQ46261 | HRZ080730 | POSCO | 0 | 20240109 | 0.107 | 0.15 | 0.0391 | 0.205 | 0.973 | 0.0048 | 0.0007 | 0.033 | 0.033 | 0.067 | 0.151 | 0.0002 | 0.0017 | 0.114 | 0 | 0 | 0 | 0.003 | 0.0038 | 0.037 | 0 | 0 | 0.0103 | 0.001 | 0 | 0 | 0 | 179 | 487 | 545 | 40 | 9.14 | 849 | 323 | PHY30103W | 1035521 | PM108 | 중경1공장 20" 조관 | 5103 | 중경 1 생산창고 | SHY3011070 | NX52L2T | 273.1 | 9.3 | SQ46261 | HRZ080730 | 115 | Stripe 용접 | API-X52MS*CVE | 주식회사 포스코 | 487 | 545 | 40 | 86.7821 | 245.567 | 0 | 0 | 616.342 | 0 | 2024-03-06
SQ46261 | HRZ080730 | POSCO | 0 | 20240109 | 0.107 | 0.15 | 0.0391 | 0.205 | 0.973 | 0.0048 | 0.0007 | 0.033 | 0.033 | 0.067 | 0.151 | 0.0002 | 0.0017 | 0.114 | 0 | 0 | 0 | 0.003 | 0.0038 | 0.037 | 0 | 0 | 0.0103 | 0.001 | 0 | 0 | 0 | 179 | 487 | 545 | 40 | 9.14 | 849 | 323 | PHY30103T | 1035521 | PM108 | 중경1공장 20" 조관 | 5103 | 중경 1 생산창고 | SHY3011070 | NX52L2T | 273.1 | 9.3 | SQ46261 | HRZ080730 | 115 | Stripe 모재 T방향 | API-X52MS*CVE | 주식회사 포스코 | 487 | 545 | 40 | 173.714 | 490.899 | 179.976 | 508.597 | 571.071 | 34.6 | 2024-03-06
SQ46261 | HRZ080730 | POSCO | 0 | 20240109 | 0.107 | 0.15 | 0.0391 | 0.205 | 0.973 | 0.0048 | 0.0007 | 0.033 | 0.033 | 0.067 | 0.151 | 0.0002 | 0.0017 | 0.114 | 0 | 0 | 0 | 0.003 | 0.0038 | 0.037 | 0 | 0 | 0.0103 | 0.001 | 0 | 0 | 0 | 179 | 487 | 545 | 40 | 9.14 | 849 | 323 | PHY30102W | 1035521 | PM108 | 중경1공장 20" 조관 | 5103 | 중경 1 생산창고 | SHY3011070 | NX52L2T | 273.1 | 9.3 | SQ46261 | HRZ080730 | 16 | Stripe 용접 | API-X52MS*CVE | 주식회사 포스코 | 487 | 545 | 40 | 125.822 | 354.703 | 0 | 0 | 605.572 | 0 | 2024-03-06
SQ46271 | HRZ080840 | POSCO | 0 | 20240109 | 0.099 | 0.142 | 0.0314 | 0.185 | 0.987 | 0.0047 | 0.0007 | 0.037 | 0.039 | 0.07 | 0.11 | 0.0002 | 0.0021 | 0.119 | 0 | 0 | 0 | 0.002 | 0.0036 | 0.041 | 0 | 0 | 0.0106 | 0.001 | 0 | 0 | 0 | 169 | 476 | 535 | 42 | 9.14 | 849 | 323 | PHY30101T | 1035515 | PM108 | 중경1공장 20" 조관 | 5103 | 중경 1 생산창고 | SHY3011050 | NX52L2T | 273.1 | 9.3 | SQ46271 | HRZ080840 | 33 | Stripe 모재 T방향 | API-X52MS*CVE | 주식회사 포스코 | 476 | 535 | 42 | 177.019 | 501.871 | 182.896 | 518.532 | 560.183 | 33.3999 | 2024-03-06
SQ46271 | HRZ080840 | POSCO | 0 | 20240109 | 0.099 | 0.142 | 0.0314 | 0.185 | 0.987 | 0.0047 | 0.0007 | 0.037 | 0.039 | 0.07 | 0.11 | 0.0002 | 0.0021 | 0.119 | 0 | 0 | 0 | 0.002 | 0.0036 | 0.041 | 0 | 0 | 0.0106 | 0.001 | 0 | 0 | 0 | 169 | 476 | 535 | 42 | 9.14 | 849 | 323 | PHY30101W | 1035515 | PM108 | 중경1공장 20" 조관 | 5103 | 중경 1 생산창고 | SHY3011050 | NX52L2T | 273.1 | 9.3 | SQ46271 | HRZ080840 | 33 | Stripe 용접 | API-X52MS*CVE | 주식회사 포스코 | 476 | 535 | 42 | 209.758 | 593.757 | 0 | 0 | 612.576 | 0 | 2024-03-06
SP71694 | HTA006410 | POSCO | 0 | 20240120 | 0.14 | 0.268 | 0.0737 | 0.197 | 1.138 | 0.0054 | 0.0021 | 0.043 | 0.044 | 0.012 | 0.01 | 0.0002 | 0.0029 | 0.01 | 0 | 0 | 0 | 0.001 | 0.0051 | 0.024 | 0 | 0 | 0.0017 | 0.001 | 0 | 0 | 0 | 158 | 454 | 523 | 44 | 12.25 | 1002 | 246 | PHY12905W | 1032875 | PM108 | 중경1공장 20" 조관 | 5103 | 중경 1 생산창고 | SHY1291120 | NX52L2T | 323.9 | 12.7 | SP71694 | HTA006410 | 15 | Stripe 용접 | API-X52L2C | 주식회사 포스코 | 454 | 523 | 44 | 152.65 | 312.726 | 0 | 0 | 561.276 | 0 | 2024-01-31
SP71694 | HTA006410 | POSCO | 0 | 20240120 | 0.14 | 0.268 | 0.0737 | 0.197 | 1.138 | 0.0054 | 0.0021 | 0.043 | 0.044 | 0.012 | 0.01 | 0.0002 | 0.0029 | 0.01 | 0 | 0 | 0 | 0.001 | 0.0051 | 0.024 | 0 | 0 | 0.0017 | 0.001 | 0 | 0 | 0 | 158 | 454 | 523 | 44 | 12.25 | 1002 | 246 | PHY12905T | 1032875 | PM108 | 중경1공장 20" 조관 | 5103 | 중경 1 생산창고 | SHY1291120 | NX52L2T | 323.9 | 12.7 | SP71694 | HTA006410 | 15 | Stripe 모재 T방향 | API-X52L2C | 주식회사 포스코 | 454 | 523 | 44 | 220.205 | 460.538 | 227.949 | 476.735 | 521.443 | 38.2 | 2024-01-31
SP72265 | HTA027360 | POSCO | 0 | 20240117 | 0 | 0 | 0.163 | 0.253 | 1.363 | 0.0073 | 0.0018 | 0.045 | 0 | 0 | 0.008 | 0 | 0 | 0.026 | 0 | 0 | 0 | 0 | 0 | 0.019 | 0 | 0 | 0 | 0 | 0 | 0 | 0 | 0 | 448 | 568 | 37 | 9.7 | 1537 | 247 | PHY12303L | 1032357 | PM108 | 중경1공장 20" 조관 | 5103 | 중경 1 생산창고 | SHY1232030 | J55CPAN | 244.5 | 10.03 | SP72265 | HTA027360 | 3098 | Stripe 모재 L방향 | API-POSJ55C | 주식회사 포스코 | 448 | 571 | 38 | 181.908 | 487.034 | 184.208 | 493.194 | 594.68 | 34.8425 | 2024-01-29
SP72267 | HTA027380 | POSCO | 0 | 20240119 | 0 | 0 | 0.1573 | 0.251 | 1.356 | 0.0092 | 0.0019 | 0.041 | 0 | 0 | 0.009 | 0 | 0 | 0.03 | 0 | 0 | 0 | 0 | 0 | 0.022 | 0 | 0 | 0 | 0 | 0 | 0 | 0 | 0 | 453 | 568 | 37 | 9.7 | 1537 | 256 | PHY12503L | 1032357 | PM108 | 중경1공장 20" 조관 | 5103 | 중경 1 생산창고 | SHY1251040 | J55CPAN | 244.5 | 10.03 | SP72267 | HTA027380 | 4630 | Stripe 모재 L방향 | API-POSJ55C | 주식회사 포스코 | 453 | 568 | 37 | 185.554 | 492.645 | 187.187 | 496.98 | 597.556 | 35.0393 | 2024-01-29
SP72265 | HTA027430 | POSCO | 0 | 20240119 | 0 | 0 | 0.163 | 0.253 | 1.363 | 0.0073 | 0.0018 | 0.045 | 0 | 0 | 0.008 | 0 | 0 | 0.026 | 0 | 0 | 0 | 0 | 0 | 0.019 | 0 | 0 | 0 | 0 | 0 | 0 | 0 | 0 | 446 | 571 | 38 | 9.7 | 1537 | 258 | PHY12501L | 1032357 | PM108 | 중경1공장 20" 조관 | 5103 | 중경 1 생산창고 | SHY1251010 | J55CPAN | 244.5 | 10.03 | SP72265 | HTA027430 | 4447 | Stripe 모재 L방향 | API-POSJ55C | 주식회사 포스코 | 448 | 571 | 38 | 180.664 | 486.135 | 180.979 | 486.982 | 603.693 | 34.4488 | 2024-01-29
SP72270 | HTA027450 | POSCO | 0 | 20240117 | 0 | 0 | 0.1624 | 0.25 | 1.352 | 0.0079 | 0.0016 | 0.045 | 0 | 0 | 0.007 | 0 | 0 | 0.018 | 0 | 0 | 0 | 0 | 0 | 0.019 | 0 | 0 | 0 | 0 | 0 | 0 | 0 | 0 | 456 | 578 | 37 | 9.7 | 1537 | 248 | PHY12304L | 1032357 | PM108 | 중경1공장 20" 조관 | 5103 | 중경 1 생산창고 | SHY1232050 | J55CPAN | 244.5 | 10.03 | SP72270 | HTA027450 | 3321 | Stripe 모재 L방향 | API-POSJ55C | 주식회사 포스코 | 456 | 578 | 38 | 183.825 | 493.321 | 185.78 | 498.568 | 598.061 | 31.8897 | 2024-01-29
SP72259 | HTA027590 | POSCO | 0 | 20240117 | 0 | 0 | 0.1562 | 0.243 | 1.308 | 0.0104 | 0.0023 | 0.038 | 0 | 0 | 0.006 | 0 | 0 | 0.012 | 0 | 0 | 0 | 0 | 0 | 0.018 | 0 | 0 | 0 | 0 | 0 | 0 | 0 | 0 | 450 | 579 | 37 | 9.7 | 1537 | 248 | PHY12403L | 1032357 | PM108 | 중경1공장 20" 조관 | 5103 | 중경 1 생산창고 | SHY1242020 | J55CPAN | 244.5 | 10.03 | SP72259 | HTA027590 | 4107 | Stripe 모재 L방향 | API-POSJ55C | 주식회사 포스코 | 450 | 579 | 38 | 190.525 | 510.489 | 192.798 | 516.578 | 608.963 | 34.8425 | 2024-01-29
SP72262 | HTA027600 | POSCO | 0 | 20240117 | 0 | 0 | 0.1614 | 0.241 | 1.345 | 0.0093 | 0.0016 | 0.042 | 0 | 0 | 0.008 | 0 | 0 | 0.02 | 0 | 0 | 0 | 0 | 0 | 0.017 | 0 | 0 | 0 | 0 | 0 | 0 | 0 | 0 | 447 | 570 | 37 | 9.7 | 1537 | 247 | PHY12301L | 1032357 | PM108 | 중경1공장 20" 조관 | 5103 | 중경 1 생산창고 | SHY1231010 | J55CPAN | 244.5 | 10.03 | SP72262 | HTA027600 | 2596 | Stripe 모재 L방향 | API-POSJ55C | 주식회사 포스코 | 447 | 570 | 37 | 183.708 | 491.703 | 186.208 | 498.392 | 597.086 | 35.0393 | 2024-01-29
SP72267 | HTA027690 | POSCO | 0 | 20240117 | 0 | 0 | 0.1573 | 0.251 | 1.356 | 0.0092 | 0.0019 | 0.041 | 0 | 0 | 0.009 | 0 | 0 | 0.03 | 0 | 0 | 0 | 0 | 0 | 0.022 | 0 | 0 | 0 | 0 | 0 | 0 | 0 | 0 | 462 | 584 | 37 | 9.7 | 1537 | 258 | PHY12302L | 1032357 | PM108 | 중경1공장 20" 조관 | 5103 | 중경 1 생산창고 | SHY1232020 | J55CPAN | 244.5 | 10.03 | SP72267 | HTA027690 | 2873 | Stripe 모재 L방향 | API-POSJ55C | 주식회사 포스코 | 462 | 584 | 37 | 193.861 | 518.063 | 196.224 | 524.378 | 613.652 | 34.0551 | 2024-01-29
SU14366 | HTA037040 | POSCO | 0 | 20240119 | 0 | 0 | 0.1626 | 0.251 | 1.345 | 0.0102 | 0.0015 | 0.035 | 0 | 0 | 0.007 | 0 | 0 | 0.012 | 0 | 0 | 0 | 0 | 0 | 0.02 | 0 | 0 | 0 | 0 | 0 | 0 | 0 | 0 | 439 | 558 | 38 | 9.7 | 1537 | 247 | PHY12602L | 1032357 | PM108 | 중경1공장 20" 조관 | 5103 | 중경 1 생산창고 | SHY1261030 | J55CPAN | 244.5 | 10.03 | SU14366 | HTA037040 | 5526 | Stripe 모재 L방향 | API-POSJ55C | 주식회사 포스코 | 439 | 558 | 38 | 174.404 | 467.859 | 174.476 | 468.052 | 593.324 | 37.2 | 2024-01-30
SU14362 | HTA037070 | POSCO | 0 | 20240130 | 0 | 0 | 0.1619 | 0.248 | 1.34 | 0.0097 | 0.0012 | 0.037 | 0 | 0 | 0.007 | 0 | 0 | 0.012 | 0 | 0 | 0 | 0 | 0 | 0.02 | 0 | 0 | 0 | 0 | 0 | 0 | 0 | 0 | 430 | 552 | 38 | 9.7 | 1537 | 255 | PHY20502L | 1033137 | PM108 | 중경1공장 20" 조관 | 5103 | 중경 1 생산창고 | SHY2051030 | J55CPAN | 244.5 | 10.03 | SU14362 | HTA037070 | 1551 | Stripe 모재 L방향 | API-POSJ55C | 주식회사 포스코 | 430 | 552 | 38 | 179.372 | 480.916 | 182.282 | 488.717 | 592.026 | 34.8425 | 2024-02-07
SU14368 | HTA037080 | POSCO | 0 | 20240130 | 0 | 0 | 0.1592 | 0.254 | 1.343 | 0.0096 | 0.0013 | 0.035 | 0 | 0 | 0.005 | 0 | 0 | 0.012 | 0 | 0 | 0 | 0 | 0 | 0.021 | 0 | 0 | 0 | 0 | 0 | 0 | 0 | 0 | 439 | 560 | 39 | 9.7 | 1537 | 247 | PHY20304L | 1033137 | PM108 | 중경1공장 20" 조관 | 5103 | 중경 1 생산창고 | SHY2032020 | J55CPAN | 244.5 | 10.03 | SU14368 | HTA037080 | 1073 | Stripe 모재 L방향 | API-POSJ55C | 주식회사 포스코 | 439 | 560 | 39 | 170.504 | 457.019 | 173.837 | 465.951 | 570.604 | 36.0236 | 2024-02-07
SU14366 | HTA037280 | POSCO | 0 | 20240119 | 0 | 0 | 0.1626 | 0.251 | 1.345 | 0.0102 | 0.0015 | 0.035 | 0 | 0 | 0.007 | 0 | 0 | 0.012 | 0 | 0 | 0 | 0 | 0 | 0.02 | 0 | 0 | 0 | 0 | 0 | 0 | 0 | 0 | 439 | 558 | 38 | 9.7 | 1537 | 254 | PHY12401L | 1032357 | PM108 | 중경1공장 20" 조관 | 5103 | 중경 1 생산창고 | SHY1241020 | J55CPAN | 244.5 | 10.03 | SU14366 | HTA037280 | 3637 | Stripe 모재 L방향 | API-POSJ55C | 주식회사 포스코 | 439 | 558 | 39 | 187.405 | 497.201 | 190.692 | 505.922 | 594.848 | 32.0866 | 2024-01-29
SU14370 | HTA039920 | POSCO | 0 | 20240119 | 0 | 0 | 0.1584 | 0.246 | 1.337 | 0.0094 | 0.0013 | 0.039 | 0 | 0 | 0.005 | 0 | 0 | 0.012 | 0 | 0 | 0 | 0 | 0 | 0.021 | 0 | 0 | 0 | 0 | 0 | 0 | 0 | 0 | 444 | 563 | 39 | 9.7 | 1537 | 253 | PHY12506L | 1032357 | PM108 | 중경1공장 20" 조관 | 5103 | 중경 1 생산창고 | SHY1252030 | J55CPAN | 244.5 | 10.03 | SU14370 | HTA039920 | 5267 | Stripe 모재 L방향 | API-POSJ55C | 주식회사 포스코 | 444 | 563 | 39 | 183.774 | 490.319 | 182.72 | 487.504 | 589.451 | 34.0551 | 2024-01-29
SP72262 | HTA039950 | POSCO | 0 | 20240119 | 0 | 0 | 0.1614 | 0.241 | 1.345 | 0.0093 | 0.0016 | 0.042 | 0 | 0 | 0.008 | 0 | 0 | 0.02 | 0 | 0 | 0 | 0 | 0 | 0.017 | 0 | 0 | 0 | 0 | 0 | 0 | 0 | 0 | 447 | 570 | 37 | 9.7 | 1537 | 255 | PHY12603L | 1032357 | PM108 | 중경1공장 20" 조관 | 5103 | 중경 1 생산창고 | SHY1261040 | J55CPAN | 244.5 | 10.03 | SP72262 | HTA039950 | 5562 | Stripe 모재 L방향 | API-POSJ55C | 주식회사 포스코 | 447 | 570 | 37 | 183.471 | 490.059 | 183.807 | 490.956 | 599.181 | 36.2 | 2024-01-30
SU14362 | HTA039960 | POSCO | 0 | 20240119 | 0 | 0 | 0.1619 | 0.248 | 1.34 | 0.0097 | 0.0012 | 0.037 | 0 | 0 | 0.007 | 0 | 0 | 0.012 | 0 | 0 | 0 | 0 | 0 | 0.02 | 0 | 0 | 0 | 0 | 0 | 0 | 0 | 0 | 430 | 552 | 38 | 9.7 | 1537 | 254 | PHY12504L | 1032357 | PM108 | 중경1공장 20" 조관 | 5103 | 중경 1 생산창고 | SHY1251050 | J55CPAN | 244.5 | 10.03 | SU14362 | HTA039960 | 4744 | Stripe 모재 L방향 | API-POSJ55C | 주식회사 포스코 | 439 | 562 | 38 | 181.154 | 486.98 | 183.815 | 494.134 | 598.791 | 34.8425 | 2024-01-29
SP72270 | HTA040000 | POSCO | 0 | 20240119 | 0 | 0 | 0.1624 | 0.25 | 1.352 | 0.0079 | 0.0016 | 0.045 | 0 | 0 | 0.007 | 0 | 0 | 0.018 | 0 | 0 | 0 | 0 | 0 | 0.019 | 0 | 0 | 0 | 0 | 0 | 0 | 0 | 0 | 456 | 578 | 37 | 9.7 | 1537 | 255 | PHY12601L | 1032357 | PM108 | 중경1공장 20" 조관 | 5103 | 중경 1 생산창고 | SHY1261020 | J55CPAN | 244.5 | 10.03 | SP72270 | HTA040000 | 5451 | Stripe 모재 L방향 | API-POSJ55C | 주식회사 포스코 | 456 | 578 | 38 | 190.453 | 508.592 | 188.97 | 504.631 | 604.133 | 33.8582 | 2024-01-29
SU14368 | HTA040020 | POSCO | 0 | 20240119 | 0 | 0 | 0.1592 | 0.254 | 1.343 | 0.0096 | 0.0013 | 0.035 | 0 | 0 | 0.005 | 0 | 0 | 0.012 | 0 | 0 | 0 | 0 | 0 | 0.021 | 0 | 0 | 0 | 0 | 0 | 0 | 0 | 0 | 439 | 562 | 39 | 9.7 | 1537 | 255 | PHY12402L | 1032357 | PM108 | 중경1공장 20" 조관 | 5103 | 중경 1 생산창고 | SHY1242010 | J55CPAN | 244.5 | 10.03 | SU14368 | HTA040020 | 3936 | Stripe 모재 L방향 | API-POSJ55C | 주식회사 포스코 | 439 | 562 | 39 | 189.195 | 501.802 | 189.852 | 503.545 | 595.859 | 34.8425 | 2024-01-29
SU14364 | HTA049300 | POSCO | 0 | 20240119 | 0 | 0 | 0.1544 | 0.244 | 1.359 | 0.0084 | 0.0015 | 0.04 | 0 | 0 | 0.006 | 0 | 0 | 0.012 | 0 | 0 | 0 | 0 | 0 | 0.021 | 0 | 0 | 0 | 0 | 0 | 0 | 0 | 0 | 432 | 557 | 38 | 9.7 | 1537 | 255 | PHY12505L | 1032357 | PM108 | 중경1공장 20" 조관 | 5103 | 중경 1 생산창고 | SHY1252010 | J55CPAN | 244.5 | 10.03 | SU14364 | HTA049300 | 4890 | Stripe 모재 L방향 | API-POSJ55C | 주식회사 포스코 | 458 | 573 | 38 | 193.889 | 513.224 | 194.33 | 514.391 | 591.017 | 33.4645 | 2024-01-29
SP72283 | HTA054530 | POSCO | 0 | 20240131 | 0 | 0 | 0.1667 | 0.244 | 1.358 | 0.0072 | 0.0015 | 0.045 | 0 | 0 | 0.011 | 0 | 0 | 0.026 | 0 | 0 | 0 | 0 | 0 | 0.018 | 0 | 0 | 0 | 0 | 0 | 0 | 0 | 0 | 458 | 588 | 37 | 9.7 | 1537 | 231 | PHY20501L | 1033137 | PM108 | 중경1공장 20" 조관 | 5103 | 중경 1 생산창고 | SHY2051020 | J55CPAN | 244.5 | 10.03 | SP72283 | HTA054530 | 1533 | Stripe 모재 L방향 | API-POSJ55C | 주식회사 포스코 | 458 | 588 | 37 | 178.361 | 481.013 | 180.408 | 486.533 | 605.303 | 36.2204 | 2024-02-07
SP73061 | HTA063980 | POSCO | 0 | 20240129 | 0 | 0 | 0.1585 | 0.251 | 1.343 | 0.0075 | 0.0016 | 0.046 | 0 | 0 | 0.005 | 0 | 0 | 0.008 | 0 | 0 | 0 | 0 | 0 | 0.02 | 0 | 0 | 0 | 0 | 0 | 0 | 0 | 0 | 444 | 570 | 38 | 9.7 | 1537 | 249 | PHY20103L | 1033135 | PM108 | 중경1공장 20" 조관 | 5103 | 중경 1 생산창고 | SHY2011030 | J55CPAN | 244.5 | 10.03 | SP73061 | HTA063980 | 6362 | Stripe 모재 L방향 | API-POSJ55C | 주식회사 포스코 | 444 | 570 | 38 | 191.531 | 512.07 | 193.531 | 517.419 | 610.871 | 33.2677 | 2024-02-07
SP73061 | HTA064030 | POSCO | 0 | 20240124 | 0 | 0 | 0.1585 | 0.251 | 1.343 | 0.0075 | 0.0016 | 0.046 | 0 | 0 | 0.005 | 0 | 0 | 0.008 | 0 | 0 | 0 | 0 | 0 | 0.02 | 0 | 0 | 0 | 0 | 0 | 0 | 0 | 0 | 444 | 567 | 38 | 9.7 | 1537 | 256 | PHY12502L | 1032357 | PM108 | 중경1공장 20" 조관 | 5103 | 중경 1 생산창고 | SHY1251020 | J55CPAN | 244.5 | 10.03 | SP73061 | HTA064030 | 4522 | Stripe 모재 L방향 | API-POSJ55C | 주식회사 포스코 | 444 | 570 | 38 | 190.689 | 507.895 | 192.114 | 511.69 | 604.116 | 33.8582 | 2024-01-29
SP73061 | HTA064040 | POSCO | 0 | 20240130 | 0 | 0 | 0.1585 | 0.251 | 1.343 | 0.0075 | 0.0016 | 0.046 | 0 | 0 | 0.005 | 0 | 0 | 0.008 | 0 | 0 | 0 | 0 | 0 | 0.02 | 0 | 0 | 0 | 0 | 0 | 0 | 0 | 0 | 444 | 570 | 38 | 9.7 | 1537 | 257 | PHY20301L | 1033137 | PM108 | 중경1공장 20" 조관 | 5103 | 중경 1 생산창고 | SHY2031010 | J55CPAN | 244.5 | 10.03 | SP73061 | HTA064040 | 620 | Stripe 모재 L방향 | API-POSJ55C | 주식회사 포스코 | 444 | 570 | 38 | 186.921 | 500.017 | 189.431 | 506.733 | 592.911 | 33.0708 | 2024-02-07
SP73058 | HTA064070 | POSCO | 0 | 20240129 | 0 | 0 | 0.1581 | 0.252 | 1.337 | 0.0085 | 0.0017 | 0.044 | 0 | 0 | 0.007 | 0 | 0 | 0.01 | 0 | 0 | 0 | 0 | 0 | 0.018 | 0 | 0 | 0 | 0 | 0 | 0 | 0 | 0 | 444 | 568 | 38 | 9.7 | 1537 | 257 | PHY20104L | 1033135 | PM108 | 중경1공장 20" 조관 | 5103 | 중경 1 생산창고 | SHY2011050 | J55CPAN | 244.5 | 10.03 | SP73058 | HTA064070 | 6437 | Stripe 모재 L방향 | API-POSJ55C | 주식회사 포스코 | 444 | 568 | 38 | 189.002 | 503.363 | 192.474 | 512.611 | 606.704 | 33.0708 | 2024-02-07
SP73064 | HTA064080 | POSCO | 0 | 20240129 | 0 | 0 | 0.1585 | 0.249 | 1.348 | 0.0086 | 0.0013 | 0.046 | 0 | 0 | 0.005 | 0 | 0 | 0.007 | 0 | 0 | 0 | 0 | 0 | 0.019 | 0 | 0 | 0 | 0 | 0 | 0 | 0 | 0 | 452 | 575 | 36 | 9.7 | 1537 | 248 | PHY13101L | 1033135 | PM108 | 중경1공장 20" 조관 | 5103 | 중경 1 생산창고 | SHY1312010 | J55CPAN | 244.5 | 10.03 | SP73064 | HTA064080 | 5678 | Stripe 모재 L방향 | API-POSJ55C | 주식회사 포스코 | 452 | 575 | 36 | 186.41 | 498.003 | 189.58 | 506.469 | 604.283 | 34.2519 | 2024-02-07
SP73119 | HTA065150 | POSCO | 0 | 20240130 | 0 | 0 | 0.1606 | 0.236 | 1.336 | 0.0085 | 0.0018 | 0.041 | 0 | 0 | 0.006 | 0 | 0 | 0.008 | 0 | 0 | 0 | 0 | 0 | 0.018 | 0 | 0 | 0 | 0 | 0 | 0 | 0 | 0 | 453 | 578 | 38 | 9.7 | 1537 | 249 | PHY20302L | 1033137 | PM108 | 중경1공장 20" 조관 | 5103 | 중경 1 생산창고 | SHY2031020 | J55CPAN | 244.5 | 10.03 | SP73119 | HTA065150 | 675 | Stripe 모재 L방향 | API-POSJ55C | 주식회사 포스코 | 453 | 578 | 38 | 173.801 | 466.101 | 176.963 | 474.579 | 587.377 | 34.6456 | 2024-02-07
SP73117 | HTA065160 | POSCO | 0 | 20240205 | 0 | 0 | 0.165 | 0.232 | 1.336 | 0.0079 | 0.0021 | 0.039 | 0 | 0 | 0.008 | 0 | 0 | 0.008 | 0 | 0 | 0 | 0 | 0 | 0.019 | 0 | 0 | 0 | 0 | 0 | 0 | 0 | 0 | 444 | 568 | 40 | 9.7 | 1537 | 249 | PHY20602L | 1033137 | PM108 | 중경1공장 20" 조관 | 5103 | 중경 1 생산창고 | SHY2062030 | J55CPAN | 244.5 | 10.03 | SP73117 | HTA065160 | 1866 | Stripe 모재 L방향 | API-POSJ55C | 주식회사 포스코 | 444 | 568 | 40 | 171.231 | 459.612 | 173.966 | 466.953 | 568.144 | 35.3999 | 2024-02-13
SP73067 | HTA065200 | POSCO | 0 | 20240130 | 0 | 0 | 0.1594 | 0.256 | 1.336 | 0.0088 | 0.0008 | 0.047 | 0 | 0 | 0.006 | 0 | 0 | 0.013 | 0 | 0 | 0 | 0 | 0 | 0.018 | 0 | 0 | 0 | 0 | 0 | 0 | 0 | 0 | 449 | 577 | 37 | 9.7 | 1537 | 257 | PHY20205L | 1033137 | PM108 | 중경1공장 20" 조관 | 5103 | 중경 1 생산창고 | SHY2022040 | J55CPAN | 244.5 | 10.03 | SP73067 | HTA065200 | 531 | Stripe 모재 L방향 | API-POSJ55C | 주식회사 포스코 | 456 | 582 | 37 | 186.216 | 494.046 | 187.131 | 496.472 | 582.474 | 33.4645 | 2024-02-07
SP73067 | HTA065230 | POSCO | 0 | 20240130 | 0 | 0 | 0.1594 | 0.256 | 1.336 | 0.0088 | 0.0008 | 0.047 | 0 | 0 | 0.006 | 0 | 0 | 0.013 | 0 | 0 | 0 | 0 | 0 | 0.018 | 0 | 0 | 0 | 0 | 0 | 0 | 0 | 0 | 449 | 577 | 37 | 9.7 | 1537 | 257 | PHY20102L | 1033135 | PM108 | 중경1공장 20" 조관 | 5103 | 중경 1 생산창고 | SHY2011020 | J55CPAN | 244.5 | 10.03 | SP73067 | HTA065230 | 6232 | Stripe 모재 L방향 | API-POSJ55C | 주식회사 포스코 | 456 | 582 | 37 | 208.118 | 555.235 | 205.806 | 549.066 | 612.167 | 32.4803 | 2024-02-07
SP73121 | HTA067320 | POSCO | 0 | 20240130 | 0 | 0 | 0.1604 | 0.242 | 1.341 | 0.0094 | 0.0014 | 0.034 | 0 | 0 | 0.008 | 0 | 0 | 0.01 | 0 | 0 | 0 | 0 | 0 | 0.021 | 0 | 0 | 0 | 0 | 0 | 0 | 0 | 0 | 455 | 579 | 37 | 9.7 | 1537 | 257 | PHY20201L | 1033135 | PM108 | 중경1공장 20" 조관 | 5103 | 중경 1 생산창고 | SHY2021030 | J55CPAN | 244.5 | 10.03 | SP73121 | HTA067320 | 7147 | Stripe 모재 L방향 | API-POSJ55C | 주식회사 포스코 | 455 | 579 | 37 | 187.573 | 501.351 | 191.052 | 510.651 | 605.52 | 34.6456 | 2024-02-07
SP73064 | HTA070970 | POSCO | 0 | 20240130 | 0 | 0 | 0.1585 | 0.249 | 1.348 | 0.0086 | 0.0013 | 0.046 | 0 | 0 | 0.005 | 0 | 0 | 0.007 | 0 | 0 | 0 | 0 | 0 | 0.019 | 0 | 0 | 0 | 0 | 0 | 0 | 0 | 0 | 436 | 563 | 38 | 9.7 | 1537 | 257 | PHY20203L | 1033137 | PM108 | 중경1공장 20" 조관 | 5103 | 중경 1 생산창고 | SHY2022010 | J55CPAN | 244.5 | 10.03 | SP73064 | HTA070970 | 180 | Stripe 모재 L방향 | API-POSJ55C | 주식회사 포스코 | 436 | 563 | 38 | 180.206 | 485.648 | 183.296 | 493.974 | 597.313 | 34.4488 | 2024-02-07
SP73117 | HTA071020 | POSCO | 0 | 20240130 | 0 | 0 | 0.165 | 0.232 | 1.336 | 0.0079 | 0.0021 | 0.039 | 0 | 0 | 0.008 | 0 | 0 | 0.008 | 0 | 0 | 0 | 0 | 0 | 0.019 | 0 | 0 | 0 | 0 | 0 | 0 | 0 | 0 | 442 | 564 | 38 | 9.7 | 1537 | 256 | PHY20303L | 1033137 | PM108 | 중경1공장 20" 조관 | 5103 | 중경 1 생산창고 | SHY2031040 | J55CPAN | 244.5 | 10.03 | SP73117 | HTA071020 | 919 | Stripe 모재 L방향 | API-POSJ55C | 주식회사 포스코 | 442 | 564 | 38 | 177.641 | 478.406 | 179.909 | 484.515 | 588.646 | 34.6456 | 2024-02-07
SP73121 | HTA104940 | POSCO | 0 | 20240205 | 0 | 0 | 0.1604 | 0.242 | 1.341 | 0.0094 | 0.0014 | 0.034 | 0 | 0 | 0.008 | 0 | 0 | 0.01 | 0 | 0 | 0 | 0 | 0 | 0.021 | 0 | 0 | 0 | 0 | 0 | 0 | 0 | 0 | 455 | 579 | 37 | 9.7 | 1537 | 257 | PHY20601L | 1033137 | PM108 | 중경1공장 20" 조관 | 5103 | 중경 1 생산창고 | SHY2062010 | J55CPAN | 244.5 | 10.03 | SP73121 | HTA104940 | 1585 | Stripe 모재 L방향 | API-POSJ55C | 주식회사 포스코 | 455 | 579 | 37 | 186.201 | 499.179 | 189.022 | 506.743 | 613.384 | 36 | 2024-02-13
SU16704 | HTB092540 | POSCO | 0 | 20240307 | 0 | 0.355 | 0.072 | 0.203 | 1.602 | 0.0107 | 0.002 | 0 | 0 | 0 | 0 | 0 | 0 | 0 | 0 | 0 | 0 | 0 | 0 | 0.054 | 0 | 0 | 0 | 0.045 | 0 | 0 | 0 | 0 | 528 | 656 | 32 | 11.5 | 1262 | 262 | PHYX0204T | 1054475 | PM108 | 중경1공장 20" 조관 | 5103 | 중경 1 생산창고 | SHYX022030 | SHT460 | 406.4 | 12 | SU16704 | HTB092540 |  | Stripe 모재 T방향 | SHT460 | 주식회사 포스코 | 528 | 656 | 32 | 162.922 | 558.72 | 176.321 | 604.669 | 671.978 | 28.6 | 2024-10-09
SU16706 | HTB092600 | POSCO | 0 | 20240308 | 0 | 0.351 | 0.0693 | 0.2 | 1.594 | 0.0108 | 0.0017 | 0 | 0 | 0 | 0 | 0 | 0 | 0 | 0 | 0 | 0 | 0 | 0 | 0.054 | 0 | 0 | 0 | 0.045 | 0 | 0 | 0 | 0 | 538 | 660 | 34 | 11.5 | 1262 | 263 | PHYX0202T | 1054481 | PM108 | 중경1공장 20" 조관 | 5103 | 중경 1 생산창고 | SHYX021060 | SHT460 | 406.4 | 12 | SU16706 | HTB092600 |  | Stripe 모재 T방향 | SHT460 | 주식회사 포스코 | 564 | 660 | 34 | 176.078 | 602.423 | 176.883 | 605.178 | 686.149 | 30.2 | 2024-10-09
SU16708 | HTB092720 | POSCO | 0 | 20240308 | 0 | 0.354 | 0.0725 | 0.201 | 1.6 | 0.0114 | 0.0014 | 0 | 0 | 0 | 0 | 0 | 0 | 0 | 0 | 0 | 0 | 0 | 0 | 0.054 | 0 | 0 | 0 | 0.044 | 0 | 0 | 0 | 0 | 586 | 668 | 33 | 11.5 | 1262 | 262 | PHYX0201T | 1054462 | PM108 | 중경1공장 20" 조관 | 5103 | 중경 1 생산창고 | SHYX021010 | SHT460 | 406.4 | 12 | SU16708 | HTB092720 |  | Stripe 모재 T방향 | SHT460 | 주식회사 포스코 | 586 | 668 | 33 | 174.424 | 591.722 | 178.291 | 604.844 | 675.441 | 30.3999 | 2024-10-09
SU16710 | HTB092830 | POSCO | 0 | 20240308 | 0 | 0.35 | 0.0707 | 0.201 | 1.592 | 0.0134 | 0.0011 | 0 | 0 | 0 | 0 | 0 | 0 | 0 | 0 | 0 | 0 | 0 | 0 | 0.053 | 0 | 0 | 0 | 0.045 | 0 | 0 | 0 | 0 | 556 | 648 | 32 | 11.5 | 1262 | 254 | PHYX0203T | 1054475 | PM108 | 중경1공장 20" 조관 | 5103 | 중경 1 생산창고 | SHYX022020 | SHT460 | 406.4 | 12 | SU16710 | HTB092830 |  | Stripe 모재 T방향 | SHT460 | 주식회사 포스코 | 556 | 648 | 32 | 142.533 | 492.469 | 159.134 | 549.825 | 650.691 | 30 | 2024-10-09
SP79016 | HTC124800 | POSCO | 0 | 20240404 | 0 | 0 | 0.1788 | 0.009 | 0.45 | 0.0108 | 0.0031 | 0 | 0 | 0.016 | 0.008 | 0 | 0 | 0.014 | 0 | 0 | 0 | 0.002 | 0 | 0 | 0 | 0 | 0.0004 | 0 | 0 | 0 | 0 | 0 | 296 | 474 | 36 | 4.65 | 1020 | 651 | PHY62902W | 1044999 | PM108 | 중경1공장 20" 조관 | 5103 | 중경 1 생산창고 | SHY6292040 | N5LBT | 323.9 | 4.8 | SP79016 | HTC124800 | 13 | Stripe 용접 | SPHT3 | 주식회사 포스코 | 296 | 474 | 36 | 0 | 0 | 0 | 0 | 500.264 | 0 | 2024-07-03
SP79016 | HTC124800 | POSCO | 0 | 20240404 | 0 | 0 | 0.1788 | 0.009 | 0.45 | 0.0108 | 0.0031 | 0 | 0 | 0.016 | 0.008 | 0 | 0 | 0.014 | 0 | 0 | 0 | 0.002 | 0 | 0 | 0 | 0 | 0.0004 | 0 | 0 | 0 | 0 | 0 | 296 | 474 | 36 | 4.65 | 1020 | 651 | PHY62902T | 1044999 | PM108 | 중경1공장 20" 조관 | 5103 | 중경 1 생산창고 | SHY6292040 | N5LBT | 323.9 | 4.8 | SP79016 | HTC124800 | 13 | Stripe 모재 T방향 | SPHT3 | 주식회사 포스코 | 296 | 474 | 36 | 63.5671 | 349.534 | 66.5349 | 365.853 | 485.74 | 34.6 | 2024-07-03
SU18820 | HTD004290 | POSCO | 0 | 20240430 | 0 | 0 | 0.1781 | 0.007 | 0.497 | 0.0114 | 0.0032 | 0 | 0 | 0.017 | 0.009 | 0.0001 | 0 | 0.019 | 0 | 0 | 0 | 0.002 | 0 | 0.001 | 0 | 0 | 0.0003 | 0 | 0 | 0 | 0 | 0 | 284 | 461 | 38 | 6.2 | 1016 | 488 | PHY81304W | 1049741 | PM108 | 중경1공장 20" 조관 | 5103 | 중경 1 생산창고 | SHY8131060 | N5LBT | 323.9 | 6.4 | SU18820 | HTD004290 | 3 | Stripe 용접 | SPHT3 | 주식회사 포스코 | 284 | 461 | 38 | 103.687 | 439.708 | 0 | 0 | 536.354 | 0 | 2024-08-15
SU18820 | HTD004290 | POSCO | 0 | 20240430 | 0 | 0 | 0.1781 | 0.007 | 0.497 | 0.0114 | 0.0032 | 0 | 0 | 0.017 | 0.009 | 0.0001 | 0 | 0.019 | 0 | 0 | 0 | 0.002 | 0 | 0.001 | 0 | 0 | 0.0003 | 0 | 0 | 0 | 0 | 0 | 284 | 461 | 38 | 6.2 | 1016 | 488 | PHY81304T | 1049741 | PM108 | 중경1공장 20" 조관 | 5103 | 중경 1 생산창고 | SHY8131060 | N5LBT | 323.9 | 6.4 | SU18820 | HTD004290 | 3 | Stripe 모재 T방향 | SPHT3 | 주식회사 포스코 | 284 | 461 | 38 | 87.6417 | 370.024 | 89.0893 | 376.136 | 474.469 | 36.3999 | 2024-08-15
SU20050 | HTD125770 | POSCO | 0 | 20240528 | 0.214 | 0.366 | 0.1478 | 0.004 | 1.257 | 0.0132 | 0.004 | 0 | 0 | 0 | 0 | 0 | 0 | 0 | 0 | 0 | 0 | 0 | 0.0054 | 0 | 0 | 0 | 0 | 0 | 0 | 0 | 0 | 0 | 425 | 553 | 33 | 8.7 | 1268 | 343 | PHY93004L | 1054761 | PM108 | 중경1공장 20" 조관 | 5103 | 중경 1 생산창고 | SHY9302140 | SNT355E | 406.4 | 9 | SU20050 | HTD125770 |  | Stripe 모재 L방향 | SNT355E | 주식회사 포스코 | 425 | 553 | 33 | 104.224 | 470.641 | 106.074 | 478.995 | 559.964 | 28.3999 | 2024-10-09
SP80384 | HTE003960 | POSCO | 0 | 20240524 | 0 | 0 | 0.177 | 0.008 | 0.46 | 0.0134 | 0.0047 | 0 | 0 | 0.022 | 0.018 | 0.0001 | 0 | 0.02 | 0 | 0 | 0 | 0.003 | 0 | 0.001 | 0 | 0 | 0.0007 | 0.001 | 0 | 0 | 0 | 0 | 305 | 478 | 36 | 5.95 | 1000 | 470 | PHY71002T | 1047346 | PM108 | 중경1공장 20" 조관 | 5103 | 중경 1 생산창고 | SHY7102010 | SPPS250 | 318.5 | 6.4 | SP80384 | HTE003960 |  | Stripe 모재 T방향 | SPHT3 | 주식회사 포스코 | 305 | 478 | 36 | 61.7818 | 415.335 | 62.7331 | 421.73 | 506.052 | 29.6 | 2024-07-17
SP83887 | HTE091170 | POSCO | 0 | 20240701 | 0 | 0.264 | 0.054 | 0.097 | 1.191 | 0.0137 | 0.0023 | 0 | 0 | 0 | 0 | 0 | 0 | 0 | 0 | 0 | 0 | 0 | 0 | 0.046 | 0 | 0 | 0 | 0.033 | 0 | 0 | 0 | 0 | 620 | 649 | 30 | 7 | 997 | 413 | PHY71007T | 1047351 | PM108 | 중경1공장 20" 조관 | 5103 | 중경 1 생산창고 | SHY7102130 | SHT460Z | 318.5 | 7 | SP83887 | HTE091170 |  | Stripe 모재 T방향 | SHT460Z | 주식회사 포스코 | 620 | 649 | 30 | 102.828 | 574.151 | 104.017 | 580.79 | 639.766 | 25 | 2024-07-15
SP83887 | HTE091170 | POSCO | 0 | 20240701 | 0 | 0.264 | 0.054 | 0.097 | 1.191 | 0.0137 | 0.0023 | 0 | 0 | 0 | 0 | 0 | 0 | 0 | 0 | 0 | 0 | 0 | 0 | 0.046 | 0 | 0 | 0 | 0.033 | 0 | 0 | 0 | 0 | 620 | 649 | 30 | 7 | 997 | 413 | PHY71007W | 1047351 | PM108 | 중경1공장 20" 조관 | 5103 | 중경 1 생산창고 | SHY7102130 | SHT460Z | 318.5 | 7 | SP83887 | HTE091170 |  | Stripe 용접 | SHT460Z | 주식회사 포스코 | 620 | 649 | 30 | 116.233 | 650.131 | 0 | 0 | 704.164 | 0 | 2024-07-15
SP83866 | HTE091350 | POSCO | 0 | 20240701 | 0 | 0.258 | 0.0473 | 0.108 | 1.189 | 0.012 | 0.0019 | 0 | 0 | 0 | 0 | 0 | 0 | 0 | 0 | 0 | 0 | 0 | 0 | 0.05 | 0 | 0 | 0 | 0.035 | 0 | 0 | 0 | 0 | 532 | 620 | 35 | 11.7 | 1262 | 255 | PHYX0206T | 1054782 | PM108 | 중경1공장 20" 조관 | 5103 | 중경 1 생산창고 | SHYX022160 | SHT460Z | 406.4 | 12 | SP83866 | HTE091350 |  | Stripe 모재 T방향 | SHT460Z | 주식회사 포스코 | 532 | 620 | 35 | 163.106 | 542.989 | 175.823 | 585.327 | 628.453 | 31.6 | 2024-10-09
SP83882 | HTE091580 | POSCO | 0 | 20240701 | 0 | 0.263 | 0.0432 | 0.095 | 1.239 | 0.0146 | 0.0018 | 0 | 0 | 0 | 0 | 0 | 0 | 0 | 0 | 0 | 0 | 0 | 0 | 0.049 | 0 | 0 | 0 | 0.037 | 0 | 0 | 0 | 0 | 584 | 633 | 32 | 8.7 | 1108 | 329 | PHYX2607T | 1056669 | PM108 | 중경1공장 20" 조관 | 5103 | 중경 1 생산창고 | SHYX261470 | SHT460Z | 355.6 | 9 | SP83882 | HTE091580 |  | Stripe 모재 T방향 | SHT460Z | 주식회사 포스코 | 584 | 633 | 32 | 129.707 | 590.592 | 131.278 | 597.743 | 682.969 | 25.8 | 2024-10-31
SP83879 | HTE091610 | POSCO | 0 | 20240701 | 0 | 0.257 | 0.0449 | 0.113 | 1.196 | 0.0103 | 0.0018 | 0 | 0 | 0 | 0 | 0 | 0 | 0 | 0 | 0 | 0 | 0 | 0 | 0.051 | 0 | 0 | 0 | 0.034 | 0 | 0 | 0 | 0 | 603 | 632 | 28 | 7 | 1113 | 417 | PHY71309W | 1048269 | PM108 | 중경1공장 20" 조관 | 5103 | 중경 1 생산창고 | SHY7132080 | SHT460Z | 355.6 | 7 | SP83879 | HTE091610 |  | Stripe 용접 | SHT460Z | 주식회사 포스코 | 603 | 632 | 29 | 0 | 0 | 0 | 0 | 667.155 | 0 | 2024-07-17
SP83879 | HTE091610 | POSCO | 0 | 20240701 | 0 | 0.257 | 0.0449 | 0.113 | 1.196 | 0.0103 | 0.0018 | 0 | 0 | 0 | 0 | 0 | 0 | 0 | 0 | 0 | 0 | 0 | 0 | 0.051 | 0 | 0 | 0 | 0.034 | 0 | 0 | 0 | 0 | 603 | 632 | 28 | 7 | 1113 | 417 | PHY71309T | 1048269 | PM108 | 중경1공장 20" 조관 | 5103 | 중경 1 생산창고 | SHY7132080 | SHT460Z | 355.6 | 7 | SP83879 | HTE091610 |  | Stripe 모재 T방향 | SHT460Z | 주식회사 포스코 | 603 | 632 | 29 | 0 | 0 | 107.959 | 605.443 | 656.407 | 28.3999 | 2024-07-17
SP83887 | HTF003480 | POSCO | 0 | 20240704 | 0 | 0.264 | 0.054 | 0.097 | 1.191 | 0.0137 | 0.0023 | 0 | 0 | 0 | 0 | 0 | 0 | 0 | 0 | 0 | 0 | 0 | 0 | 0.046 | 0 | 0 | 0 | 0.033 | 0 | 0 | 0 | 0 | 608 | 635 | 30 | 7 | 837 | 425 | PHYZ1701T | 1061571 | PM108 | 중경1공장 20" 조관 | 5103 | 중경 1 생산창고 | SHYZ162180 | SHT460Z | 267.4 | 7 | SP83887 | HTF003480 |  | Stripe 모재 T방향 | SHT460Z | 주식회사 포스코 | 608 | 635 | 30 | 96.5493 | 541.747 | 95.025 | 533.194 | 628.947 | 28 | 2024-12-18
SU21663 | HTF010760 | POSCO | 0 | 20240623 | 0.211 | 0.356 | 0.1467 | 0.005 | 1.226 | 0.0124 | 0.0037 | 0 | 0 | 0 | 0 | 0 | 0 | 0 | 0 | 0 | 0 | 0 | 0.0029 | 0 | 0 | 0 | 0 | 0 | 0 | 0 | 0 | 0 | 416 | 556 | 31 | 7.8 | 1110 | 380 | PHY71503L | 1047474 | PM108 | 중경1공장 20" 조관 | 5103 | 중경 1 생산창고 | SHY7151190 | SNT355E | 355.6 | 8 | SU21663 | HTF010760 |  | Stripe 모재 L방향 | SNT355E | 주식회사 포스코 | 416 | 556 | 31 | 88.211 | 446.752 | 90.7456 | 459.588 | 564.42 | 30.6 | 2024-07-18
SP83882 | HTF022030 | POSCO | 0 | 20240630 | 0 | 0.263 | 0.0432 | 0.095 | 1.239 | 0.0146 | 0.0018 | 0 | 0 | 0 | 0 | 0 | 0 | 0 | 0 | 0 | 0 | 0 | 0 | 0.049 | 0 | 0 | 0 | 0.037 | 0 | 0 | 0 | 0 | 593 | 628 | 29 | 7 | 997 | 381 | PHY71008T | 1047353 | PM108 | 중경1공장 20" 조관 | 5103 | 중경 1 생산창고 | SHY7102150 | SHT460Z | 318.5 | 7 | SP83882 | HTF022030 |  | Stripe 모재 T방향 | SHT460Z | 주식회사 포스코 | 593 | 628 | 29 | 102.934 | 571.576 | 106.316 | 590.356 | 632.699 | 25.2 | 2024-07-15
SP83882 | HTF022030 | POSCO | 0 | 20240630 | 0 | 0.263 | 0.0432 | 0.095 | 1.239 | 0.0146 | 0.0018 | 0 | 0 | 0 | 0 | 0 | 0 | 0 | 0 | 0 | 0 | 0 | 0 | 0.049 | 0 | 0 | 0 | 0.037 | 0 | 0 | 0 | 0 | 593 | 628 | 29 | 7 | 997 | 381 | PHY71008W | 1047353 | PM108 | 중경1공장 20" 조관 | 5103 | 중경 1 생산창고 | SHY7102150 | SHT460Z | 318.5 | 7 | SP83882 | HTF022030 |  | Stripe 용접 | SHT460Z | 주식회사 포스코 | 593 | 628 | 29 | 111.376 | 628.536 | 0 | 0 | 690.105 | 0 | 2024-07-15
SP84504 | HTF033620 | POSCO | 0 | 20240623 | 0 | 0 | 0.1521 | 0.008 | 0.452 | 0.0081 | 0.0053 | 0 | 0 | 0 | 0 | 0 | 0 | 0 | 0 | 0 | 0 | 0 | 0 | 0 | 0 | 0 | 0 | 0 | 0 | 0 | 0 | 0 | 265 | 434 | 44 | 11.8 | 986 | 254 | PHY71206T | 1047373 | PM108 | 중경1공장 20" 조관 | 5103 | 중경 1 생산창고 | SHY7121060 | STPG370 | 318.5 | 12.7 | SP84504 | HTF033620 |  | Stripe 모재 T방향 | SPHT2 | 주식회사 포스코 | 265 | 434 | 44 | 114.254 | 388.499 | 115.861 | 393.963 | 454.232 | 34.2 | 2024-08-15
SP82310 | HTF033630 | POSCO | 0 | 20240618 | 0 | 0 | 0.1844 | 0.009 | 0.439 | 0.0091 | 0.004 | 0 | 0 | 0.016 | 0.009 | 0.0001 | 0 | 0.02 | 0 | 0 | 0 | 0.001 | 0 | 0.001 | 0 | 0 | 0.0006 | 0 | 0 | 0 | 0 | 0 | 274 | 462 | 40 | 8.65 | 834 | 335 | PHY72403T | 1048872 | PM108 | 중경1공장 20" 조관 | 5103 | 중경 1 생산창고 | SHY7241040 | CSPPS250 | 267.4 | 9.3 | SP82310 | HTF033630 |  | Stripe 모재 T방향 | SPHT3 | 주식회사 포스코 | 274 | 462 | 40 | 86.1374 | 391.107 | 86.0659 | 390.782 | 481.567 | 32.3999 | 2024-08-15
SP83882 | HTF043570 | POSCO | 0 | 20240628 | 0 | 0.263 | 0.0432 | 0.095 | 1.239 | 0.0146 | 0.0018 | 0 | 0 | 0 | 0 | 0 | 0 | 0 | 0 | 0 | 0 | 0 | 0 | 0.049 | 0 | 0 | 0 | 0.037 | 0 | 0 | 0 | 0 | 551 | 612 | 31 | 8.7 | 1108 | 339 | PHY92303L | 1053429 | PM108 | 중경1공장 20" 조관 | 5103 | 중경 1 생산창고 | SHY9231200 | SHT460Z | 355.6 | 9 | SP83882 | HTF043570 |  | Stripe 모재 L방향 | SHT460Z | 주식회사 포스코 | 551 | 612 | 31 | 126.462 | 572.884 | 126.823 | 574.52 | 615.65 | 27.6 | 2024-10-02
SP83887 | HTF077770 | POSCO | 0 | 20240628 | 0 | 0.264 | 0.054 | 0.097 | 1.191 | 0.0137 | 0.0023 | 0 | 0 | 0 | 0 | 0 | 0 | 0 | 0 | 0 | 0 | 0 | 0 | 0.046 | 0 | 0 | 0 | 0.033 | 0 | 0 | 0 | 0 | 620 | 649 | 30 | 7 | 837 | 425 | PHY72304T | 1048843 | PM108 | 중경1공장 20" 조관 | 5103 | 중경 1 생산창고 | SHY7232120 | SHT460 | 267.4 | 7 | SP83887 | HTF077770 |  | Stripe 모재 T방향 | SHT460Z | 주식회사 포스코 | 620 | 649 | 30 | 104.704 | 586.999 | 107.172 | 600.832 | 665.808 | 21.8 | 2024-07-25
SP83887 | HTF077770 | POSCO | 0 | 20240628 | 0 | 0.264 | 0.054 | 0.097 | 1.191 | 0.0137 | 0.0023 | 0 | 0 | 0 | 0 | 0 | 0 | 0 | 0 | 0 | 0 | 0 | 0 | 0.046 | 0 | 0 | 0 | 0.033 | 0 | 0 | 0 | 0 | 620 | 649 | 30 | 7 | 837 | 425 | PHY72304W | 1048843 | PM108 | 중경1공장 20" 조관 | 5103 | 중경 1 생산창고 | SHY7232120 | SHT460 | 267.4 | 7 | SP83887 | HTF077770 |  | Stripe 용접 | SHT460Z | 주식회사 포스코 | 620 | 649 | 30 | 0 | 0 | 0 | 0 | 714.464 | 0 | 2024-07-25
SP88252 | HTG058910 | POSCO | 0 | 20240724 | 0 | 0 | 0.1903 | 0.01 | 0.461 | 0.0124 | 0.0064 | 0 | 0 | 0.02 | 0.009 | 0.0001 | 0 | 0.015 | 0 | 0 | 0 | 0.001 | 0 | 0 | 0 | 0 | 0.0006 | 0 | 0 | 0 | 0 | 0 | 271 | 464 | 40 | 8.55 | 850 | 310 | PHY83103W | 1051072 | PM108 | 중경1공장 20" 조관 | 5103 | 중경 1 생산창고 | SHY8312020 | A53B | 273 | 9.27 | SP88252 | HTG058910 |  | Stripe 용접 | SPHT3 | 주식회사 포스코 | 271 | 464 | 40 | 153.518 | 469.328 | 0 | 0 | 554.549 | 0 | 2024-09-05
SP88252 | HTG058910 | POSCO | 0 | 20240724 | 0 | 0 | 0.1903 | 0.01 | 0.461 | 0.0124 | 0.0064 | 0 | 0 | 0.02 | 0.009 | 0.0001 | 0 | 0.015 | 0 | 0 | 0 | 0.001 | 0 | 0 | 0 | 0 | 0.0006 | 0 | 0 | 0 | 0 | 0 | 271 | 464 | 40 | 8.55 | 850 | 310 | PHY83103T | 1051072 | PM108 | 중경1공장 20" 조관 | 5103 | 중경 1 생산창고 | SHY8312020 | A53B | 273 | 9.27 | SP88252 | HTG058910 |  | Stripe 모재 T방향 | SPHT3 | 주식회사 포스코 | 271 | 464 | 40 | 127.6 | 392.157 | 128.522 | 394.989 | 482.55 | 37.2 | 2024-09-05
SU23808 | HTG065780 | POSCO | 0 | 20240724 | 0.122 | 0.233 | 0.0648 | 0.199 | 0.982 | 0.0111 | 0.0011 | 0.032 | 0.034 | 0.014 | 0.005 | 0.0001 | 0.0016 | 0.008 | 0 | 0 | 0 | 0.001 | 0.0043 | 0.019 | 0 | 0 | 0.0014 | 0.001 | 0 | 0 | 0 | 159 | 435 | 504 | 44 | 9.15 | 1107 | 315 | PHY92308T | 1053444 | PM108 | 중경1공장 20" 조관 | 5103 | 중경 1 생산창고 | SHY9232060 | NX52L2T | 355.6 | 9.5 | SU23808 | HTG065780 | 188 | Stripe 모재 T방향 | API-X52L2C | 주식회사 포스코 | 435 | 504 | 44 | 150.449 | 423.125 | 158.46 | 445.656 | 503.944 | 41.2 | 2024-10-02
SU23808 | HTG065780 | POSCO | 0 | 20240724 | 0.122 | 0.233 | 0.0648 | 0.199 | 0.982 | 0.0111 | 0.0011 | 0.032 | 0.034 | 0.014 | 0.005 | 0.0001 | 0.0016 | 0.008 | 0 | 0 | 0 | 0.001 | 0.0043 | 0.019 | 0 | 0 | 0.0014 | 0.001 | 0 | 0 | 0 | 159 | 435 | 504 | 44 | 9.15 | 1107 | 315 | PHY92308W | 1053444 | PM108 | 중경1공장 20" 조관 | 5103 | 중경 1 생산창고 | SHY9232060 | NX52L2T | 355.6 | 9.5 | SU23808 | HTG065780 | 188 | Stripe 용접 | API-X52L2C | 주식회사 포스코 | 435 | 504 | 44 | 0 | 0 | 0 | 0 | 550.19 | 0 | 2024-10-02
SU23814 | HTG067560 | POSCO | 0 | 20240731 | 0.129 | 0.24 | 0.0702 | 0.21 | 0.993 | 0.0096 | 0.0011 | 0.037 | 0.038 | 0.013 | 0.004 | 0.0001 | 0.0027 | 0.01 | 0 | 0 | 0 | 0.001 | 0.003 | 0.02 | 0 | 0 | 0.0011 | 0.001 | 0 | 0 | 0 | 163 | 446 | 512 | 40 | 6.2 | 1016 | 506 | PHY81302W | 1049742 | PM108 | 중경1공장 20" 조관 | 5103 | 중경 1 생산창고 | SHY8131010 | NX52L2T | 323.9 | 6.4 | SU23814 | HTG067560 | 464 | Stripe 용접 | API-X52L2C | 주식회사 포스코 | 475 | 520 | 40 | 111.667 | 468.863 | 0 | 0 | 554.154 | 0 | 2024-08-14
SU23814 | HTG067560 | POSCO | 0 | 20240731 | 0.129 | 0.24 | 0.0702 | 0.21 | 0.993 | 0.0096 | 0.0011 | 0.037 | 0.038 | 0.013 | 0.004 | 0.0001 | 0.0027 | 0.01 | 0 | 0 | 0 | 0.001 | 0.003 | 0.02 | 0 | 0 | 0.0011 | 0.001 | 0 | 0 | 0 | 163 | 446 | 512 | 40 | 6.2 | 1016 | 506 | PHY81302T | 1049742 | PM108 | 중경1공장 20" 조관 | 5103 | 중경 1 생산창고 | SHY8131010 | NX52L2T | 323.9 | 6.4 | SU23814 | HTG067560 | 464 | Stripe 모재 T방향 | API-X52L2C | 주식회사 포스코 | 475 | 520 | 40 | 103.027 | 429.258 | 106.286 | 442.837 | 529.13 | 37.8 | 2024-08-14
SU23816 | HTG067720 | POSCO | 0 | 20240729 | 0.129 | 0.24 | 0.0703 | 0.214 | 0.995 | 0.0096 | 0.001 | 0.04 | 0.04 | 0.013 | 0.003 | 0.0001 | 0.0024 | 0.011 | 0 | 0 | 0 | 0.001 | 0.0034 | 0.02 | 0 | 0 | 0.0011 | 0.001 | 0 | 0 | 0 | 161 | 481 | 526 | 38 | 6.2 | 1016 | 462 | PHY81204W | 1049742 | PM108 | 중경1공장 20" 조관 | 5103 | 중경 1 생산창고 | SHY8122020 | NX52L2T | 323.9 | 6.4 | SU23816 | HTG067720 | 322 | Stripe 용접 | API-X52L2C | 주식회사 포스코 | 481 | 526 | 40 | 105.475 | 437.043 | 0 | 0 | 541.425 | 0 | 2024-08-14
SU23816 | HTG067720 | POSCO | 0 | 20240729 | 0.129 | 0.24 | 0.0703 | 0.214 | 0.995 | 0.0096 | 0.001 | 0.04 | 0.04 | 0.013 | 0.003 | 0.0001 | 0.0024 | 0.011 | 0 | 0 | 0 | 0.001 | 0.0034 | 0.02 | 0 | 0 | 0.0011 | 0.001 | 0 | 0 | 0 | 161 | 481 | 526 | 38 | 6.2 | 1016 | 462 | PHY81204T | 1049742 | PM108 | 중경1공장 20" 조관 | 5103 | 중경 1 생산창고 | SHY8122020 | NX52L2T | 323.9 | 6.4 | SU23816 | HTG067720 | 322 | Stripe 모재 T방향 | API-X52L2C | 주식회사 포스코 | 481 | 526 | 40 | 103.488 | 428.48 | 107.4 | 444.679 | 523.792 | 35.3999 | 2024-08-14
SP88924 | HTG121800 | POSCO | 0 | 20240813 | 0 | 0 | 0.1495 | 0.007 | 0.846 | 0.008 | 0.0062 | 0.027 | 0 | 0.019 | 0.009 | 0.0001 | 0 | 0.023 | 0 | 0 | 0 | 0.001 | 0.0032 | 0.025 | 0 | 0 | 0.0009 | 0 | 0 | 0 | 0 | 0 | 436 | 543 | 34 | 9.15 | 1107 | 339 | PHY92302L | 1053439 | PM108 | 중경1공장 20" 조관 | 5103 | 중경 1 생산창고 | SHY9231080 | N5LBTC350 | 355.6 | 9.5 | SP88924 | HTG121800 | 20 | Stripe 모재 L방향 | STK490 | 주식회사 포스코 | 436 | 543 | 34 | 51.6717 | 452.154 | 52.2245 | 457.98197 | 540.12149 | 24.83703 | 2024-09-26
SP88924 | HTG121800 | POSCO | 0 | 20240813 | 0 | 0 | 0.1495 | 0.007 | 0.846 | 0.008 | 0.0062 | 0.027 | 0 | 0.019 | 0.009 | 0.0001 | 0 | 0.023 | 0 | 0 | 0 | 0.001 | 0.0032 | 0.025 | 0 | 0 | 0.0009 | 0 | 0 | 0 | 0 | 0 | 436 | 543 | 34 | 9.15 | 1107 | 339 | PHY92302T | 1053439 | PM108 | 중경1공장 20" 조관 | 5103 | 중경 1 생산창고 | SHY9231080 | N5LBTC350 | 355.6 | 9.5 | SP88924 | HTG121800 | 20 | Stripe 모재 T방향 | STK490 | 주식회사 포스코 | 436 | 543 | 34 | 146.695 | 418.342 | 155.962 | 444.768 | 534.987 | 34 | 2024-10-02
SP88924 | HTG121800 | POSCO | 0 | 20240813 | 0 | 0 | 0.1495 | 0.007 | 0.846 | 0.008 | 0.0062 | 0.027 | 0 | 0.019 | 0.009 | 0.0001 | 0 | 0.023 | 0 | 0 | 0 | 0.001 | 0.0032 | 0.025 | 0 | 0 | 0.0009 | 0 | 0 | 0 | 0 | 0 | 436 | 543 | 34 | 9.15 | 1107 | 339 | PHY92302W | 1053439 | PM108 | 중경1공장 20" 조관 | 5103 | 중경 1 생산창고 | SHY9231080 | N5LBTC350 | 355.6 | 9.5 | SP88924 | HTG121800 | 20 | Stripe 용접 | STK490 | 주식회사 포스코 | 436 | 543 | 34 | 0 | 0 | 0 | 0 | 597.212 | 0 | 2024-10-02
SP88928 | HTG121870 | POSCO | 0 | 20240813 | 0 | 0 | 0.147 | 0.008 | 0.934 | 0.0103 | 0.0054 | 0.028 | 0 | 0.015 | 0.006 | 0.0001 | 0 | 0.012 | 0 | 0 | 0 | 0.002 | 0.0039 | 0.023 | 0 | 0 | 0.001 | 0 | 0 | 0 | 0 | 0 | 453 | 557 | 34 | 9.15 | 1009 | 330 | PHYX2907W | 1057318 | PM108 | 중경1공장 20" 조관 | 5103 | 중경 1 생산창고 | SHYX292080 | N5LBTC350 | 323.9 | 9.5 | SP88928 | HTG121870 | 38 | Stripe 용접 | STK490 | 주식회사 포스코 | 453 | 557 | 34 | 0 | 0 | 0 | 0 | 616.846 | 0 | 2024-11-04
SP88928 | HTG121870 | POSCO | 0 | 20240813 | 0 | 0 | 0.147 | 0.008 | 0.934 | 0.0103 | 0.0054 | 0.028 | 0 | 0.015 | 0.006 | 0.0001 | 0 | 0.012 | 0 | 0 | 0 | 0.002 | 0.0039 | 0.023 | 0 | 0 | 0.001 | 0 | 0 | 0 | 0 | 0 | 453 | 557 | 34 | 9.15 | 1009 | 330 | PHYX2907T | 1057318 | PM108 | 중경1공장 20" 조관 | 5103 | 중경 1 생산창고 | SHYX292080 | N5LBTC350 | 323.9 | 9.5 | SP88928 | HTG121870 | 38 | Stripe 모재 T방향 | STK490 | 주식회사 포스코 | 453 | 557 | 34 | 156.017 | 438.008 | 159.261 | 447.115 | 544.156 | 35 | 2024-11-04
SP88928 | HTG121870 | POSCO | 0 | 20240813 | 0 | 0 | 0.147 | 0.008 | 0.934 | 0.0103 | 0.0054 | 0.028 | 0 | 0.015 | 0.006 | 0.0001 | 0 | 0.012 | 0 | 0 | 0 | 0.002 | 0.0039 | 0.023 | 0 | 0 | 0.001 | 0 | 0 | 0 | 0 | 0 | 453 | 557 | 34 | 9.15 | 1009 | 330 | PHYX2907L | 1057318 | PM108 | 중경1공장 20" 조관 | 5103 | 중경 1 생산창고 | SHYX292080 | N5LBTC350 | 323.9 | 9.5 | SP88928 | HTG121870 | 38 | Stripe 모재 L방향 | STK490 | 주식회사 포스코 | 453 | 557 | 34 | 54.1175 | 466.373 | 54.0741 | 467.00887 | 555.51464 | 22.54379 | 2024-11-13
SP88928 | HTG130540 | POSCO | 0 | 20240819 | 0 | 0 | 0.147 | 0.008 | 0.934 | 0.0103 | 0.0054 | 0.028 | 0 | 0.015 | 0.006 | 0.0001 | 0 | 0.012 | 0 | 0 | 0 | 0.002 | 0.0039 | 0.023 | 0 | 0 | 0.001 | 0 | 0 | 0 | 0 | 0 | 382 | 536 | 36 | 12.25 | 1002 | 247 | PHY91305W | 1052698 | PM108 | 중경1공장 20" 조관 | 5103 | 중경 1 생산창고 | SHY9131030 | N5LBTC350 | 323.9 | 12.7 | SP88928 | HTG130540 | 8 | Stripe 용접 | STK490 | 주식회사 포스코 | 382 | 536 | 36 | 292.843 | 616.253 | 0 | 0 | 616.4 | 0 | 2024-10-02
SP88928 | HTG130540 | POSCO | 0 | 20240819 | 0 | 0 | 0.147 | 0.008 | 0.934 | 0.0103 | 0.0054 | 0.028 | 0 | 0.015 | 0.006 | 0.0001 | 0 | 0.012 | 0 | 0 | 0 | 0.002 | 0.0039 | 0.023 | 0 | 0 | 0.001 | 0 | 0 | 0 | 0 | 0 | 382 | 536 | 36 | 12.25 | 1002 | 247 | PHY91305T | 1052698 | PM108 | 중경1공장 20" 조관 | 5103 | 중경 1 생산창고 | SHY9131030 | N5LBTC350 | 323.9 | 12.7 | SP88928 | HTG130540 | 8 | Stripe 모재 T방향 | STK490 | 주식회사 포스코 | 382 | 536 | 36 | 215.642 | 445.593 | 228.585 | 472.339 | 529.262 | 34.6 | 2024-10-02
SP88928 | HTG130550 | POSCO | 0 | 20240813 | 0 | 0 | 0.147 | 0.008 | 0.934 | 0.0103 | 0.0054 | 0.028 | 0 | 0.015 | 0.006 | 0.0001 | 0 | 0.012 | 0 | 0 | 0 | 0.002 | 0.0039 | 0.023 | 0 | 0 | 0.001 | 0 | 0 | 0 | 0 | 0 | 382 | 536 | 36 | 12.25 | 1002 | 259 | PHY91304W | 1052699 | PM108 | 중경1공장 20" 조관 | 5103 | 중경 1 생산창고 | SHY9131040 | N5LBTC350 | 323.9 | 12.7 | SP88928 | HTG130550 | 6 | Stripe 용접 | STK490 | 주식회사 포스코 | 382 | 536 | 36 | 0 | 0 | 0 | 0 | 589.89 | 0 | 2024-09-20
SP88928 | HTG130550 | POSCO | 0 | 20240813 | 0 | 0 | 0.147 | 0.008 | 0.934 | 0.0103 | 0.0054 | 0.028 | 0 | 0.015 | 0.006 | 0.0001 | 0 | 0.012 | 0 | 0 | 0 | 0.002 | 0.0039 | 0.023 | 0 | 0 | 0.001 | 0 | 0 | 0 | 0 | 0 | 382 | 536 | 36 | 12.25 | 1002 | 259 | PHY91304T | 1052699 | PM108 | 중경1공장 20" 조관 | 5103 | 중경 1 생산창고 | SHY9131040 | N5LBTC350 | 323.9 | 12.7 | SP88928 | HTG130550 | 6 | Stripe 모재 T방향 | STK490 | 주식회사 포스코 | 382 | 536 | 36 | 211.028 | 451.512 | 212.48 | 454.618 | 561.019 | 37.6 | 2024-09-20
SP88928 | HTG130550 | POSCO | 0 | 20240813 | 0 | 0 | 0.147 | 0.008 | 0.934 | 0.0103 | 0.0054 | 0.028 | 0 | 0.015 | 0.006 | 0.0001 | 0 | 0.012 | 0 | 0 | 0 | 0.002 | 0.0039 | 0.023 | 0 | 0 | 0.001 | 0 | 0 | 0 | 0 | 0 | 382 | 536 | 36 | 12.25 | 1002 | 259 | PHY91304L | 1052699 | PM108 | 중경1공장 20" 조관 | 5103 | 중경 1 생산창고 | SHY9131040 | N5LBTC350 | 323.9 | 12.7 | SP88928 | HTG130550 | 6 | Stripe 모재 L방향 | STK490 | 주식회사 포스코 | 382 | 536 | 36 | 70.7671 | 464.75 | 71.6529 | 471.47203 | 565.11868 | 25.72663 | 2024-09-26
SP88922 | HTG140180 | POSCO | 0 | 20240819 | 0 | 0 | 0.152 | 0.012 | 0.861 | 0.0115 | 0.0071 | 0.025 | 0 | 0.021 | 0.01 | 0.0001 | 0 | 0.024 | 0 | 0 | 0 | 0.002 | 0.0028 | 0.025 | 0 | 0 | 0.0012 | 0 | 0 | 0 | 0 | 0 | 453 | 548 | 33 | 6.2 | 1275 | 450 | PHYX0403L | 1054729 | PM108 | 중경1공장 20" 조관 | 5103 | 중경 1 생산창고 | SHYX041080 | N5LBTC350 | 406.4 | 6.4 | SP88922 | HTG140180 | 19 | Stripe 모재 L방향 | STK490 | 주식회사 포스코 | 453 | 548 | 33 | 35.9249 | 449.997 | 35.9818 | 451.68612 | 536.92098 | 27.8791 | 2024-10-11
SP88922 | HTG140180 | POSCO | 0 | 20240819 | 0 | 0 | 0.152 | 0.012 | 0.861 | 0.0115 | 0.0071 | 0.025 | 0 | 0.021 | 0.01 | 0.0001 | 0 | 0.024 | 0 | 0 | 0 | 0.002 | 0.0028 | 0.025 | 0 | 0 | 0.0012 | 0 | 0 | 0 | 0 | 0 | 453 | 548 | 33 | 6.2 | 1275 | 450 | PHYX0403W | 1054729 | PM108 | 중경1공장 20" 조관 | 5103 | 중경 1 생산창고 | SHYX041080 | N5LBTC350 | 406.4 | 6.4 | SP88922 | HTG140180 | 19 | Stripe 용접 | STK490 | 주식회사 포스코 | 453 | 548 | 33 | 114.72 | 469.778 | 0 | 0 | 622.52 | 0 | 2024-10-14
SP88922 | HTG140180 | POSCO | 0 | 20240819 | 0 | 0 | 0.152 | 0.012 | 0.861 | 0.0115 | 0.0071 | 0.025 | 0 | 0.021 | 0.01 | 0.0001 | 0 | 0.024 | 0 | 0 | 0 | 0.002 | 0.0028 | 0.025 | 0 | 0 | 0.0012 | 0 | 0 | 0 | 0 | 0 | 453 | 548 | 33 | 6.2 | 1275 | 450 | PHYX0403T | 1054729 | PM108 | 중경1공장 20" 조관 | 5103 | 중경 1 생산창고 | SHYX041080 | N5LBTC350 | 406.4 | 6.4 | SP88922 | HTG140180 | 19 | Stripe 모재 T방향 | STK490 | 주식회사 포스코 | 453 | 548 | 33 | 97.0131 | 399.815 | 102.853 | 423.883 | 545.866 | 31.6 | 2024-10-14
SP88234 | HTG143400 | POSCO | 0 | 20240819 | 0 | 0 | 0.1963 | 0.012 | 0.451 | 0.0167 | 0.0077 | 0 | 0 | 0.015 | 0.005 | 0.0001 | 0 | 0.008 | 0 | 0 | 0 | 0.001 | 0 | 0 | 0 | 0 | 0.0008 | 0 | 0 | 0 | 0 | 0 | 323 | 506 | 34 | 5.4 | 1277 | 538 | PHYX0405T | 1055569 | PM108 | 중경1공장 20" 조관 | 5103 | 중경 1 생산창고 | SHYX042050 | N5LBT | 406.4 | 5.6 | SP88234 | HTG143400 | 156 | Stripe 모재 T방향 | SPHT3 | 주식회사 포스코 | 323 | 506 | 34 | 78.5884 | 377.926 | 81.1632 | 390.308 | 525.65 | 32 | 2024-10-14
SP88234 | HTG143400 | POSCO | 0 | 20240819 | 0 | 0 | 0.1963 | 0.012 | 0.451 | 0.0167 | 0.0077 | 0 | 0 | 0.015 | 0.005 | 0.0001 | 0 | 0.008 | 0 | 0 | 0 | 0.001 | 0 | 0 | 0 | 0 | 0.0008 | 0 | 0 | 0 | 0 | 0 | 323 | 506 | 34 | 5.4 | 1277 | 538 | PHYX0405W | 1055569 | PM108 | 중경1공장 20" 조관 | 5103 | 중경 1 생산창고 | SHYX042050 | N5LBT | 406.4 | 5.6 | SP88234 | HTG143400 | 156 | Stripe 용접 | SPHT3 | 주식회사 포스코 | 323 | 506 | 34 | 83.9862 | 402.515 | 0 | 0 | 541.825 | 0 | 2024-10-14
SP89110 | HTG143760 | POSCO | 0 | 20240815 | 0 | 0 | 0.1918 | 0.008 | 0.839 | 0.0126 | 0.0026 | 0 | 0 | 0.015 | 0.007 | 0.0001 | 0 | 0.011 | 0 | 0 | 0 | 0 | 0 | 0.001 | 0 | 0 | 0.0003 | 0 | 0 | 0 | 0 | 0 | 270 | 461 | 43 | 14.05 | 824 | 206 | PHY90603T | 1051572 | PM108 | 중경1공장 20" 조관 | 5103 | 중경 1 생산창고 | SHY9061020 | SPPS250D | 267.4 | 15.1 | SP89110 | HTG143760 |  | Stripe 모재 T방향 | SPHT3 | 주식회사 포스코 | 270 | 461 | 43 | 137.17 | 389.005 | 140.761 | 399.189 | 470.833 | 37.6 | 2024-11-01
SP93899 | HTJ078360 | POSCO | 0 | 20240930 | 0.154 | 0.315 | 0.0718 | 0.198 | 1.372 | 0.0093 | 0.0011 | 0.042 | 0 | 0.015 | 0.005 | 0.0003 | 0 | 0 | 0 | 0 | 0 | 0 | 0.0055 | 0.055 | 0 | 0 | 0.0176 | 0.046 | 0 | 0 | 0 | 181 | 482 | 601 | 36 | 11.95 | 823 | 248 | PHYZ1707L | 1061608 | PM108 | 중경1공장 20" 조관 | 5103 | 중경 1 생산창고 | SHYZ172070 | SEAH590 | 267.4 | 12.7 | SP93899 | HTJ078360 |  | Stripe 모재 L방향 | STKT590AK | 주식회사 포스코 | 482 | 601 | 37 | 127.543 | 555.079 | 117.41 | 510.981 | 665.095 | 29.6 | 2024-12-21
SP93899 | HTJ078400 | POSCO | 0 | 20240930 | 0.154 | 0.315 | 0.0718 | 0.198 | 1.372 | 0.0093 | 0.0011 | 0.042 | 0 | 0.015 | 0.005 | 0.0003 | 0 | 0 | 0 | 0 | 0 | 0 | 0.0055 | 0.055 | 0 | 0 | 0.0176 | 0.046 | 0 | 0 | 0 | 181 | 482 | 601 | 36 | 11.95 | 823 | 257 | PHYX0901L | 1055317 | PM108 | 중경1공장 20" 조관 | 5103 | 중경 1 생산창고 | SHYX091040 | SEAH590 | 267.4 | 12.7 | SP93899 | HTJ078400 |  | Stripe 모재 L방향 | STKT590AK | 주식회사 포스코 | 482 | 601 | 37 | 116.691 | 504.523 | 105.251 | 455.063 | 647.965 | 29.3999 | 2024-10-14
SP93902 | HTJ087540 | POSCO | 0 | 20240930 | 0.156 | 0.318 | 0.0719 | 0.198 | 1.381 | 0.009 | 0.0012 | 0.046 | 0 | 0.018 | 0.005 | 0.0003 | 0 | 0 | 0 | 0 | 0 | 0.003 | 0.005 | 0.054 | 0 | 0 | 0.0189 | 0.049 | 0 | 0 | 0 | 178 | 461 | 599 | 35 | 11.95 | 823 | 254 | PHYZ1706L | 1061608 | PM108 | 중경1공장 20" 조관 | 5103 | 중경 1 생산창고 | SHYZ172060 | SEAH590 | 267.4 | 12.7 | SP93902 | HTJ087540 |  | Stripe 모재 L방향 | STKT590AK | 주식회사 포스코 | 480 | 605 | 36 | 121.49 | 530.863 | 113.266 | 494.926 | 669.657 | 28.2 | 2024-12-21
SP93902 | HTJ087600 | POSCO | 0 | 20240930 | 0.156 | 0.318 | 0.0719 | 0.198 | 1.381 | 0.009 | 0.0012 | 0.046 | 0 | 0.018 | 0.005 | 0.0003 | 0 | 0 | 0 | 0 | 0 | 0.003 | 0.005 | 0.054 | 0 | 0 | 0.0189 | 0.049 | 0 | 0 | 0 | 178 | 461 | 599 | 35 | 11.95 | 823 | 253 | PHYX0810L | 1055320 | PM108 | 중경1공장 20" 조관 | 5103 | 중경 1 생산창고 | SHYX082130 | SEAH590 | 267.4 | 12.7 | SP93902 | HTJ087600 |  | Stripe 모재 L방향 | STKT590AK | 주식회사 포스코 | 480 | 605 | 36 | 113.292 | 495.85 | 115.026 | 503.442 | 658.498 | 28.8 | 2024-10-14
SP94598 | HTJ124090 | POSCO | 0 | 20241017 | 0.156 | 0.317 | 0.0723 | 0.195 | 1.375 | 0.0106 | 0.0008 | 0.029 | 0 | 0.018 | 0.008 | 0.0003 | 0 | 0 | 0 | 0 | 0 | 0.003 | 0.0041 | 0.055 | 0 | 0 | 0.0171 | 0.045 | 0 | 0 | 0 | 197 | 506 | 614 | 34 | 11.95 | 823 | 256 | PHYY0402L | 1057727 | PM108 | 중경1공장 20" 조관 | 5103 | 중경 1 생산창고 | SHYY041030 | SEAH590 | 267.4 | 12.7 | SP94598 | HTJ124090 |  | Stripe 모재 L방향 | STKT590AK | 주식회사 포스코 | 509 | 630 | 34 | 123.364 | 538.212 | 116.818 | 509.652 | 661.902 | 30 | 2024-11-07
SP94598 | HTJ124110 | POSCO | 0 | 20241017 | 0.156 | 0.317 | 0.0723 | 0.195 | 1.375 | 0.0106 | 0.0008 | 0.029 | 0 | 0.018 | 0.008 | 0.0003 | 0 | 0 | 0 | 0 | 0 | 0.003 | 0.0041 | 0.055 | 0 | 0 | 0.0171 | 0.045 | 0 | 0 | 0 | 197 | 509 | 630 | 33 | 11.95 | 823 | 254 | PHYZ1709L | 1061608 | PM108 | 중경1공장 20" 조관 | 5103 | 중경 1 생산창고 | SHYZ172100 | SEAH590 | 267.4 | 12.7 | SP94598 | HTJ124110 |  | Stripe 모재 L방향 | STKT590AK | 주식회사 포스코 | 509 | 630 | 33 | 123.53 | 534.399 | 112.77 | 487.852 | 660.059 | 28.2 | 2024-12-21
SP94602 | HTJ124160 | POSCO | 0 | 20241009 | 0.157 | 0.322 | 0.0729 | 0.201 | 1.401 | 0.0095 | 0.0013 | 0.049 | 0 | 0.016 | 0.008 | 0.0003 | 0 | 0 | 0 | 0 | 0 | 0.003 | 0.0045 | 0.056 | 0 | 0 | 0.0192 | 0.044 | 0 | 0 | 0 | 198 | 518 | 626 | 34 | 11.95 | 823 | 253 | PHYZ1708L | 1061608 | PM108 | 중경1공장 20" 조관 | 5103 | 중경 1 생산창고 | SHYZ172090 | SEAH590 | 267.4 | 12.7 | SP94602 | HTJ124160 |  | Stripe 모재 L방향 | STKT590AK | 주식회사 포스코 | 518 | 626 | 34 | 125.39 | 539.253 | 130.627 | 561.778 | 647.714 | 28.8 | 2024-12-21
SP94602 | HTJ124180 | POSCO | 0 | 20241024 | 0.157 | 0.322 | 0.0729 | 0.201 | 1.401 | 0.0095 | 0.0013 | 0.049 | 0 | 0.016 | 0.008 | 0.0003 | 0 | 0 | 0 | 0 | 0 | 0.003 | 0.0045 | 0.056 | 0 | 0 | 0.0192 | 0.044 | 0 | 0 | 0 | 198 | 518 | 626 | 34 | 11.95 | 823 | 254 | PHYY0401L | 1057727 | PM108 | 중경1공장 20" 조관 | 5103 | 중경 1 생산창고 | SHYY041020 | SEAH590 | 267.4 | 12.7 | SP94602 | HTJ124180 |  | Stripe 모재 L방향 | STKT590AK | 주식회사 포스코 | 518 | 626 | 34 | 123.8 | 534.825 | 115.319 | 498.187 | 651.365 | 29 | 2024-11-07
SP94602 | HTJ124200 | POSCO | 0 | 20241009 | 0.157 | 0.322 | 0.0729 | 0.201 | 1.401 | 0.0095 | 0.0013 | 0.049 | 0 | 0.016 | 0.008 | 0.0003 | 0 | 0 | 0 | 0 | 0 | 0.003 | 0.0045 | 0.056 | 0 | 0 | 0.0192 | 0.044 | 0 | 0 | 0 | 198 | 502 | 619 | 34 | 11.95 | 823 | 253 | PHYZ1705L | 1061610 | PM108 | 중경1공장 20" 조관 | 5103 | 중경 1 생산창고 | SHYZ171170 | SEAH590 | 267.4 | 12.7 | SP94602 | HTJ124200 |  | Stripe 모재 L방향 | STKT590AK | 주식회사 포스코 | 502 | 619 | 34 | 116.389 | 506.16 | 134.533 | 585.068 | 678.219 | 27 | 2024-12-21
SU29145 | HTK137160 | POSCO | 0 | 20241114 | 0 | 0.293 | 0.1415 | 0.009 | 0.876 | 0.0108 | 0.007 | 0.025 | 0 | 0.019 | 0.007 | 0.0001 | 0 | 0.017 | 0 | 0 | 0 | 0.001 | 0.0038 | 0.023 | 0 | 0 | 0.0006 | 0 | 0 | 0 | 0 | 0 | 444 | 549 | 35 | 8.75 | 1268 | 346 | PHYY2603W | 1060081 | PM108 | 중경1공장 20" 조관 | 5103 | 중경 1 생산창고 | SHYY261030 | A252-3CENO | 406.4 | 9.53 | SU29145 | HTK137160 |  | Stripe 용접 | STK490*CENO | 주식회사 포스코 | 444 | 549 | 35 | 134.691 | 399.721 | 0 | 0 | 619.864 | 0 | 2024-12-02
SU29145 | HTK137160 | POSCO | 0 | 20241114 | 0 | 0.293 | 0.1415 | 0.009 | 0.876 | 0.0108 | 0.007 | 0.025 | 0 | 0.019 | 0.007 | 0.0001 | 0 | 0.017 | 0 | 0 | 0 | 0.001 | 0.0038 | 0.023 | 0 | 0 | 0.0006 | 0 | 0 | 0 | 0 | 0 | 444 | 549 | 35 | 8.75 | 1268 | 346 | PHYY2603T | 1060081 | PM108 | 중경1공장 20" 조관 | 5103 | 중경 1 생산창고 | SHYY261030 | A252-3CENO | 406.4 | 9.53 | SU29145 | HTK137160 |  | Stripe 모재 T방향 | STK490*CENO | 주식회사 포스코 | 444 | 549 | 35 | 143.172 | 426.819 | 148.483 | 442.651 | 540.584 | 33.2 | 2024-12-02
SU29147 | HTK137300 | POSCO | 0 | 20241109 | 0 | 0.294 | 0.1425 | 0.009 | 0.877 | 0.0112 | 0.0077 | 0.024 | 0 | 0.018 | 0.007 | 0.0001 | 0 | 0.014 | 0 | 0 | 0 | 0.001 | 0.0032 | 0.023 | 0 | 0 | 0.0005 | 0 | 0 | 0 | 0 | 0 | 428 | 549 | 34 | 8.75 | 1268 | 346 | PHYY2701W | 1060084 | PM108 | 중경1공장 20" 조관 | 5103 | 중경 1 생산창고 | SHYY271030 | A252-3CENO | 406.4 | 9.53 | SU29147 | HTK137300 |  | Stripe 용접 | STK490*CENO | 주식회사 포스코 | 428 | 549 | 34 | 0 | 0 | 0 | 0 | 605.902 | 0 | 2024-12-03
SU29147 | HTK137300 | POSCO | 0 | 20241109 | 0 | 0.294 | 0.1425 | 0.009 | 0.877 | 0.0112 | 0.0077 | 0.024 | 0 | 0.018 | 0.007 | 0.0001 | 0 | 0.014 | 0 | 0 | 0 | 0.001 | 0.0032 | 0.023 | 0 | 0 | 0.0005 | 0 | 0 | 0 | 0 | 0 | 428 | 549 | 34 | 8.75 | 1268 | 346 | PHYY2701T | 1060084 | PM108 | 중경1공장 20" 조관 | 5103 | 중경 1 생산창고 | SHYY271030 | A252-3CENO | 406.4 | 9.53 | SU29147 | HTK137300 |  | Stripe 모재 T방향 | STK490*CENO | 주식회사 포스코 | 428 | 549 | 34 | 140.481 | 412.05 | 145.697 | 427.348 | 533.217 | 32.3999 | 2024-12-03
SU29149 | HTK137390 | POSCO | 0 | 20241114 | 0 | 0.299 | 0.1486 | 0.008 | 0.873 | 0.0119 | 0.008 | 0.024 | 0 | 0.017 | 0.004 | 0.0001 | 0 | 0.015 | 0 | 0 | 0 | 0.001 | 0.003 | 0.024 | 0 | 0 | 0.0007 | 0 | 0 | 0 | 0 | 0 | 428 | 552 | 33 | 8.75 | 1268 | 345 | PHYY2606T | 1060081 | PM108 | 중경1공장 20" 조관 | 5103 | 중경 1 생산창고 | SHYY262040 | A252-3CENO | 406.4 | 9.53 | SU29149 | HTK137390 |  | Stripe 모재 T방향 | STK490*CENO | 주식회사 포스코 | 428 | 552 | 33 | 139.495 | 412.497 | 144.138 | 426.225 | 530.813 | 30.6 | 2024-12-02
SU29149 | HTK137390 | POSCO | 0 | 20241114 | 0 | 0.299 | 0.1486 | 0.008 | 0.873 | 0.0119 | 0.008 | 0.024 | 0 | 0.017 | 0.004 | 0.0001 | 0 | 0.015 | 0 | 0 | 0 | 0.001 | 0.003 | 0.024 | 0 | 0 | 0.0007 | 0 | 0 | 0 | 0 | 0 | 428 | 552 | 33 | 8.75 | 1268 | 345 | PHYY2606W | 1060081 | PM108 | 중경1공장 20" 조관 | 5103 | 중경 1 생산창고 | SHYY262040 | A252-3CENO | 406.4 | 9.53 | SU29149 | HTK137390 |  | Stripe 용접 | STK490*CENO | 주식회사 포스코 | 428 | 552 | 33 | 127.234 | 374.984 | 0 | 0 | 601.449 | 0 | 2024-12-02
SU29151 | HTK137440 | POSCO | 0 | 20241109 | 0 | 0.294 | 0.1415 | 0.011 | 0.871 | 0.013 | 0.0075 | 0.026 | 0 | 0.025 | 0.012 | 0.0001 | 0 | 0.021 | 0 | 0 | 0 | 0.001 | 0.0029 | 0.023 | 0 | 0 | 0.0006 | 0 | 0 | 0 | 0 | 0 | 412 | 537 | 33 | 8.75 | 1268 | 321 | PHYY2808T | 1060083 | PM108 | 중경1공장 20" 조관 | 5103 | 중경 1 생산창고 | SHYY282090 | A252-3CENO | 406.4 | 9.53 | SU29151 | HTK137440 |  | Stripe 모재 T방향 | STK490*CENO | 주식회사 포스코 | 412 | 537 | 33 | 141.3 | 415.039 | 146.923 | 431.556 | 530.522 | 34.2 | 2024-12-03
SU29151 | HTK137440 | POSCO | 0 | 20241109 | 0 | 0.294 | 0.1415 | 0.011 | 0.871 | 0.013 | 0.0075 | 0.026 | 0 | 0.025 | 0.012 | 0.0001 | 0 | 0.021 | 0 | 0 | 0 | 0.001 | 0.0029 | 0.023 | 0 | 0 | 0.0006 | 0 | 0 | 0 | 0 | 0 | 412 | 537 | 33 | 8.75 | 1268 | 321 | PHYY2808W | 1060083 | PM108 | 중경1공장 20" 조관 | 5103 | 중경 1 생산창고 | SHYY282090 | A252-3CENO | 406.4 | 9.53 | SU29151 | HTK137440 |  | Stripe 용접 | STK490*CENO | 주식회사 포스코 | 412 | 537 | 33 | 0 | 0 | 0 | 0 | 609.043 | 0 | 2024-12-03
SU29154 | HTK137540 | POSCO | 0 | 20241109 | 0 | 0.297 | 0.1423 | 0.007 | 0.898 | 0.02 | 0.0049 | 0.019 | 0 | 0.015 | 0.007 | 0.0001 | 0 | 0.018 | 0 | 0 | 0 | 0.001 | 0.0041 | 0.024 | 0 | 0 | 0.0008 | 0 | 0 | 0 | 0 | 0 | 421 | 549 | 33 | 8.75 | 1268 | 337 | PHYY2702W | 1060084 | PM108 | 중경1공장 20" 조관 | 5103 | 중경 1 생산창고 | SHYY271040 | A252-3CENO | 406.4 | 9.53 | SU29154 | HTK137540 |  | Stripe 용접 | STK490*CENO | 주식회사 포스코 | 421 | 549 | 33 | 172.379 | 490.093 | 0 | 0 | 603.608 | 0 | 2024-12-03
SU29154 | HTK137540 | POSCO | 0 | 20241109 | 0 | 0.297 | 0.1423 | 0.007 | 0.898 | 0.02 | 0.0049 | 0.019 | 0 | 0.015 | 0.007 | 0.0001 | 0 | 0.018 | 0 | 0 | 0 | 0.001 | 0.0041 | 0.024 | 0 | 0 | 0.0008 | 0 | 0 | 0 | 0 | 0 | 421 | 549 | 33 | 8.75 | 1268 | 337 | PHYY2702T | 1060084 | PM108 | 중경1공장 20" 조관 | 5103 | 중경 1 생산창고 | SHYY271040 | A252-3CENO | 406.4 | 9.53 | SU29154 | HTK137540 |  | Stripe 모재 T방향 | STK490*CENO | 주식회사 포스코 | 421 | 549 | 33 | 143.078 | 418.704 | 149.866 | 438.569 | 536.191 | 33 | 2024-12-03
SU29155 | HTK137560 | POSCO | 0 | 20241109 | 0 | 0.297 | 0.1462 | 0.01 | 0.88 | 0.0115 | 0.0054 | 0.029 | 0 | 0.014 | 0.007 | 0.0001 | 0 | 0.013 | 0 | 0 | 0 | 0.001 | 0.0033 | 0.023 | 0 | 0 | 0.0006 | 0 | 0 | 0 | 0 | 0 | 410 | 542 | 34 | 8.75 | 1268 | 327 | PHYY2604T | 1060081 | PM108 | 중경1공장 20" 조관 | 5103 | 중경 1 생산창고 | SHYY262020 | A252-3CENO | 406.4 | 9.53 | SU29155 | HTK137560 |  | Stripe 모재 T방향 | STK490*CENO | 주식회사 포스코 | 410 | 542 | 34 | 143.283 | 421.416 | 147.879 | 434.932 | 537.689 | 32.3999 | 2024-12-02
SU29155 | HTK137560 | POSCO | 0 | 20241109 | 0 | 0.297 | 0.1462 | 0.01 | 0.88 | 0.0115 | 0.0054 | 0.029 | 0 | 0.014 | 0.007 | 0.0001 | 0 | 0.013 | 0 | 0 | 0 | 0.001 | 0.0033 | 0.023 | 0 | 0 | 0.0006 | 0 | 0 | 0 | 0 | 0 | 410 | 542 | 34 | 8.75 | 1268 | 327 | PHYY2604W | 1060081 | PM108 | 중경1공장 20" 조관 | 5103 | 중경 1 생산창고 | SHYY262020 | A252-3CENO | 406.4 | 9.53 | SU29155 | HTK137560 |  | Stripe 용접 | STK490*CENO | 주식회사 포스코 | 410 | 542 | 34 | 0 | 0 | 0 | 0 | 611.391 | 0 | 2024-12-02
SU29155 | HTK137570 | POSCO | 0 | 20241127 | 0 | 0.297 | 0.1462 | 0.01 | 0.88 | 0.0115 | 0.0054 | 0.029 | 0 | 0.014 | 0.007 | 0.0001 | 0 | 0.013 | 0 | 0 | 0 | 0.001 | 0.0033 | 0.023 | 0 | 0 | 0.0006 | 0 | 0 | 0 | 0 | 0 | 410 | 542 | 34 | 8.75 | 1268 | 337 | PHYY2704T | 1060082 | PM108 | 중경1공장 20" 조관 | 5103 | 중경 1 생산창고 | SHYY272040 | A252-3CENO | 406.4 | 9.53 | SU29155 | HTK137570 |  | Stripe 모재 T방향 | STK490*CENO | 주식회사 포스코 | 410 | 542 | 34 | 142.664 | 426.242 | 148.05 | 442.335 | 534.606 | 32 | 2024-12-03
SU29155 | HTK137570 | POSCO | 0 | 20241127 | 0 | 0.297 | 0.1462 | 0.01 | 0.88 | 0.0115 | 0.0054 | 0.029 | 0 | 0.014 | 0.007 | 0.0001 | 0 | 0.013 | 0 | 0 | 0 | 0.001 | 0.0033 | 0.023 | 0 | 0 | 0.0006 | 0 | 0 | 0 | 0 | 0 | 410 | 542 | 34 | 8.75 | 1268 | 337 | PHYY2704W | 1060082 | PM108 | 중경1공장 20" 조관 | 5103 | 중경 1 생산창고 | SHYY272040 | A252-3CENO | 406.4 | 9.53 | SU29155 | HTK137570 |  | Stripe 용접 | STK490*CENO | 주식회사 포스코 | 410 | 542 | 34 | 152.252 | 446.93 | 0 | 0 | 601.689 | 0 | 2024-12-03
SU29157 | HTK137650 | POSCO | 0 | 20241111 | 0 | 0.299 | 0.1465 | 0.008 | 0.88 | 0.0101 | 0.0057 | 0.03 | 0 | 0.017 | 0.008 | 0.0001 | 0 | 0.026 | 0 | 0 | 0 | 0.002 | 0.004 | 0.024 | 0 | 0 | 0.0008 | 0 | 0 | 0 | 0 | 0 | 412 | 546 | 34 | 8.75 | 1268 | 327 | PHYY2605W | 1060081 | PM108 | 중경1공장 20" 조관 | 5103 | 중경 1 생산창고 | SHYY262030 | A252-3CENO | 406.4 | 9.53 | SU29157 | HTK137650 |  | Stripe 용접 | STK490*CENO | 주식회사 포스코 | 412 | 546 | 34 | 86.084 | 250.656 | 0 | 0 | 584.198 | 0 | 2024-12-02
SU29157 | HTK137650 | POSCO | 0 | 20241111 | 0 | 0.299 | 0.1465 | 0.008 | 0.88 | 0.0101 | 0.0057 | 0.03 | 0 | 0.017 | 0.008 | 0.0001 | 0 | 0.026 | 0 | 0 | 0 | 0.002 | 0.004 | 0.024 | 0 | 0 | 0.0008 | 0 | 0 | 0 | 0 | 0 | 412 | 546 | 34 | 8.75 | 1268 | 327 | PHYY2605T | 1060081 | PM108 | 중경1공장 20" 조관 | 5103 | 중경 1 생산창고 | SHYY262030 | A252-3CENO | 406.4 | 9.53 | SU29157 | HTK137650 |  | Stripe 모재 T방향 | STK490*CENO | 주식회사 포스코 | 412 | 546 | 34 | 141.254 | 415.634 | 144.37 | 424.803 | 537.39 | 32.3999 | 2024-12-02
SU29159 | HTK137730 | POSCO | 0 | 20241109 | 0 | 0.318 | 0.1561 | 0.008 | 0.935 | 0.0104 | 0.0059 | 0.027 | 0 | 0.02 | 0.005 | 0.0001 | 0 | 0.018 | 0 | 0 | 0 | 0.001 | 0.0035 | 0.024 | 0 | 0 | 0.0009 | 0 | 0 | 0 | 0 | 0 | 428 | 553 | 33 | 8.75 | 1268 | 327 | PHYY2601W | 1060081 | PM108 | 중경1공장 20" 조관 | 5103 | 중경 1 생산창고 | SHYY261010 | A252-3CENO | 406.4 | 9.53 | SU29159 | HTK137730 |  | Stripe 용접 | STK490*CENO | 주식회사 포스코 | 428 | 553 | 33 | 0 | 0 | 0 | 0 | 592.827 | 0 | 2024-12-02
SU29159 | HTK137730 | POSCO | 0 | 20241109 | 0 | 0.318 | 0.1561 | 0.008 | 0.935 | 0.0104 | 0.0059 | 0.027 | 0 | 0.02 | 0.005 | 0.0001 | 0 | 0.018 | 0 | 0 | 0 | 0.001 | 0.0035 | 0.024 | 0 | 0 | 0.0009 | 0 | 0 | 0 | 0 | 0 | 428 | 553 | 33 | 8.75 | 1268 | 327 | PHYY2601T | 1060081 | PM108 | 중경1공장 20" 조관 | 5103 | 중경 1 생산창고 | SHYY261010 | A252-3CENO | 406.4 | 9.53 | SU29159 | HTK137730 |  | Stripe 모재 T방향 | STK490*CENO | 주식회사 포스코 | 428 | 553 | 33 | 140.703 | 411.952 | 145.966 | 427.359 | 546.719 | 34.3999 | 2024-12-02
SU29154 | HTK149490 | POSCO | 0 | 20241127 | 0 | 0.297 | 0.1423 | 0.007 | 0.898 | 0.02 | 0.0049 | 0.019 | 0 | 0.015 | 0.007 | 0.0001 | 0 | 0.018 | 0 | 0 | 0 | 0.001 | 0.0041 | 0.024 | 0 | 0 | 0.0008 | 0 | 0 | 0 | 0 | 0 | 421 | 549 | 33 | 8.75 | 1268 | 331 | PHYY2801T | 1060082 | PM108 | 중경1공장 20" 조관 | 5103 | 중경 1 생산창고 | SHYY281020 | A252-3CENO | 406.4 | 9.53 | SU29154 | HTK149490 |  | Stripe 모재 T방향 | STK490*CENO | 주식회사 포스코 | 421 | 549 | 33 | 147.138 | 435.769 | 151.122 | 447.565 | 539.735 | 33.3999 | 2024-12-03
SU29154 | HTK149490 | POSCO | 0 | 20241127 | 0 | 0.297 | 0.1423 | 0.007 | 0.898 | 0.02 | 0.0049 | 0.019 | 0 | 0.015 | 0.007 | 0.0001 | 0 | 0.018 | 0 | 0 | 0 | 0.001 | 0.0041 | 0.024 | 0 | 0 | 0.0008 | 0 | 0 | 0 | 0 | 0 | 421 | 549 | 33 | 8.75 | 1268 | 331 | PHYY2801W | 1060082 | PM108 | 중경1공장 20" 조관 | 5103 | 중경 1 생산창고 | SHYY281020 | A252-3CENO | 406.4 | 9.53 | SU29154 | HTK149490 |  | Stripe 용접 | STK490*CENO | 주식회사 포스코 | 421 | 549 | 33 | 0 | 0 | 0 | 0 | 627.646 | 0 | 2024-12-03
SU29190 | HTL004530 | POSCO | 0 | 20241114 | 0 | 0.263 | 0.0512 | 0.09 | 1.203 | 0.0099 | 0.0012 | 0 | 0 | 0 | 0 | 0 | 0 | 0 | 0 | 0 | 0 | 0 | 0 | 0.049 | 0 | 0 | 0 | 0.032 | 0 | 0 | 0 | 0 | 604 | 643 | 29 | 7 | 1113 | 395 | PHYZ2602T | 1062667 | PM108 | 중경1공장 20" 조관 | 5103 | 중경 1 생산창고 | SHYZ261020 | SHT460Z | 355.6 | 7 | SU29190 | HTL004530 |  | Stripe 모재 T방향 | SHT460Z | 주식회사 포스코 | 604 | 643 | 30 | 99.2676 | 552.25 | 100.792 | 560.735 | 653.07 | 25.6 | 2024-12-27
SU29833 | HTL050000 | POSCO | 0 | 20241126 | 0 | 0 | 0.1737 | 0.011 | 0.786 | 0.0113 | 0.0033 | 0 | 0 | 0.029 | 0.02 | 0.0001 | 0 | 0.022 | 0 | 0 | 0 | 0.003 | 0 | 0 | 0 | 0 | 0.0004 | 0.001 | 0 | 0 | 0 | 0 | 284 | 479 | 42 | 12.25 | 1261 | 235 | PHYY3002W | 1060102 | PM108 | 중경1공장 20" 조관 | 5103 | 중경 1 생산창고 | SHYY301070 | N5LBT | 406.4 | 12.7 | SU29833 | HTL050000 | 13 | Stripe 용접 | SPHT3 | 주식회사 포스코 | 284 | 479 | 42 | 226.605 | 478.379 | 0 | 0 | 558.954 | -98 | 2024-12-04
SU29833 | HTL050000 | POSCO | 0 | 20241126 | 0 | 0 | 0.1737 | 0.011 | 0.786 | 0.0113 | 0.0033 | 0 | 0 | 0.029 | 0.02 | 0.0001 | 0 | 0.022 | 0 | 0 | 0 | 0.003 | 0 | 0 | 0 | 0 | 0.0004 | 0.001 | 0 | 0 | 0 | 0 | 284 | 479 | 42 | 12.25 | 1261 | 235 | PHYY3002T | 1060102 | PM108 | 중경1공장 20" 조관 | 5103 | 중경 1 생산창고 | SHYY301070 | N5LBT | 406.4 | 12.7 | SU29833 | HTL050000 | 13 | Stripe 모재 T방향 | SPHT3 | 주식회사 포스코 | 284 | 479 | 42 | 164.354 | 349.898 | 170.762 | 363.542 | 466.141 | 41.8 | 2024-12-04
SU29829 | HTL050200 | POSCO | 0 | 20241127 | 0 | 0 | 0.1723 | 0.01 | 0.767 | 0.0112 | 0.0034 | 0 | 0 | 0.029 | 0.018 | 0.0001 | 0 | 0.032 | 0 | 0 | 0 | 0.002 | 0 | 0 | 0 | 0 | 0.0003 | 0 | 0 | 0 | 0 | 0 | 293 | 484 | 39 | 9.15 | 1107 | 324 | PHYZ2604T | 1062692 | PM108 | 중경1공장 20" 조관 | 5103 | 중경 1 생산창고 | SHYZ261250 | N5LBT | 355.6 | 9.5 | SU29829 | HTL050200 | 17 | Stripe 모재 T방향 | SPHT3 | 주식회사 포스코 | 293 | 484 | 39 | 126.131 | 359.038 | 130.988 | 372.865 | 501.564 | 36.8 | 2025-01-06
SU29829 | HTL050200 | POSCO | 0 | 20241127 | 0 | 0 | 0.1723 | 0.01 | 0.767 | 0.0112 | 0.0034 | 0 | 0 | 0.029 | 0.018 | 0.0001 | 0 | 0.032 | 0 | 0 | 0 | 0.002 | 0 | 0 | 0 | 0 | 0.0003 | 0 | 0 | 0 | 0 | 0 | 293 | 484 | 39 | 9.15 | 1107 | 324 | PHYZ2604W | 1062692 | PM108 | 중경1공장 20" 조관 | 5103 | 중경 1 생산창고 | SHYZ261250 | N5LBT | 355.6 | 9.5 | SU29829 | HTL050200 | 17 | Stripe 용접 | SPHT3 | 주식회사 포스코 | 293 | 484 | 39 | 177.577 | 494.319 | 0 | 0 | 554.23 | 0 | 2025-01-06
SU29833 | HTL050210 | POSCO | 0 | 20241206 | 0 | 0 | 0.1737 | 0.011 | 0.786 | 0.0113 | 0.0033 | 0 | 0 | 0.029 | 0.02 | 0.0001 | 0 | 0.022 | 0 | 0 | 0 | 0.003 | 0 | 0 | 0 | 0 | 0.0004 | 0.001 | 0 | 0 | 0 | 0 | 297 | 489 | 39 | 9.15 | 1107 | 327 | PHYZ2605T | 1062694 | PM108 | 중경1공장 20" 조관 | 5103 | 중경 1 생산창고 | SHYZ261290 | N5LBT | 355.6 | 9.5 | SU29833 | HTL050210 | 19 | Stripe 모재 T방향 | SPHT3 | 주식회사 포스코 | 297 | 489 | 39 | 123.086 | 350.371 | 127.964 | 364.255 | 488.328 | 37.6 | 2025-01-06
SU29833 | HTL050210 | POSCO | 0 | 20241206 | 0 | 0 | 0.1737 | 0.011 | 0.786 | 0.0113 | 0.0033 | 0 | 0 | 0.029 | 0.02 | 0.0001 | 0 | 0.022 | 0 | 0 | 0 | 0.003 | 0 | 0 | 0 | 0 | 0.0004 | 0.001 | 0 | 0 | 0 | 0 | 297 | 489 | 39 | 9.15 | 1107 | 327 | PHYZ2605W | 1062694 | PM108 | 중경1공장 20" 조관 | 5103 | 중경 1 생산창고 | SHYZ261290 | N5LBT | 355.6 | 9.5 | SU29833 | HTL050210 | 19 | Stripe 용접 | SPHT3 | 주식회사 포스코 | 297 | 489 | 39 | 0 | 0 | 0 | 0 | 556.313 | 0 | 2025-01-06
SU29840 | HTL051310 | POSCO | 0 | 20241123 | 0 | 0 | 0.1806 | 0.011 | 0.795 | 0.0105 | 0.002 | 0 | 0 | 0.018 | 0.007 | 0.0001 | 0 | 0.015 | 0 | 0 | 0 | 0.001 | 0 | 0.001 | 0 | 0 | 0.0007 | 0.001 | 0 | 0 | 0 | 0 | 271 | 468 | 43 | 12.25 | 1002 | 244 | PHYZ0901T | 1060778 | PM108 | 중경1공장 20" 조관 | 5103 | 중경 1 생산창고 | SHYZ091010 | N5LBT | 323.9 | 12.7 | SU29840 | HTL051310 | 16 | Stripe 모재 T방향 | SPHT3 | 주식회사 포스코 | 271 | 468 | 43 | 173.882 | 370.064 | 181.114 | 385.456 | 478.394 | 42.6 | 2024-12-11
SU29840 | HTL051310 | POSCO | 0 | 20241123 | 0 | 0 | 0.1806 | 0.011 | 0.795 | 0.0105 | 0.002 | 0 | 0 | 0.018 | 0.007 | 0.0001 | 0 | 0.015 | 0 | 0 | 0 | 0.001 | 0 | 0.001 | 0 | 0 | 0.0007 | 0.001 | 0 | 0 | 0 | 0 | 271 | 468 | 43 | 12.25 | 1002 | 244 | PHYZ0901W | 1060778 | PM108 | 중경1공장 20" 조관 | 5103 | 중경 1 생산창고 | SHYZ091010 | N5LBT | 323.9 | 12.7 | SU29840 | HTL051310 | 16 | Stripe 용접 | SPHT3 | 주식회사 포스코 | 271 | 468 | 43 | 257.997 | 551.795 | 0 | 0 | 562.024 | 0 | 2024-12-11
SU29839 | HTL051320 | POSCO | 0 | 20250107 | 0 | 0 | 0.179 | 0.01 | 0.789 | 0.0106 | 0.003 | 0 | 0 | 0.022 | 0.016 | 0.0001 | 0 | 0.019 | 0 | 0 | 0 | 0.002 | 0 | 0 | 0 | 0 | 0.0004 | 0 | 0 | 0 | 0 | 0 | 280 | 475 | 42 | 12.25 | 1002 | 249 | PHZ10703T | 1062851 | PM108 | 중경1공장 20" 조관 | 5103 | 중경 1 생산창고 | SHZ1071040 | N5LBT | 323.9 | 12.7 | SU29839 | HTL051320 | 31 | Stripe 모재 T방향 | SPHT3 | 주식회사 포스코 | 280 | 475 | 42 | 178.592 | 374.833 | 186.045 | 390.476 | 477.898 | 41.6 | 2025-01-21
SU29839 | HTL051320 | POSCO | 0 | 20250107 | 0 | 0 | 0.179 | 0.01 | 0.789 | 0.0106 | 0.003 | 0 | 0 | 0.022 | 0.016 | 0.0001 | 0 | 0.019 | 0 | 0 | 0 | 0.002 | 0 | 0 | 0 | 0 | 0.0004 | 0 | 0 | 0 | 0 | 0 | 280 | 475 | 42 | 12.25 | 1002 | 249 | PHZ10703W | 1062851 | PM108 | 중경1공장 20" 조관 | 5103 | 중경 1 생산창고 | SHZ1071040 | N5LBT | 323.9 | 12.7 | SU29839 | HTL051320 | 31 | Stripe 용접 | SPHT3 | 주식회사 포스코 | 280 | 475 | 42 | 0 | 0 | 0 | 0 | 566.496 | 0 | 2025-01-21
SU29839 | HTL051340 | POSCO | 0 | 20241123 | 0 | 0 | 0.179 | 0.01 | 0.789 | 0.0106 | 0.003 | 0 | 0 | 0.022 | 0.016 | 0.0001 | 0 | 0.019 | 0 | 0 | 0 | 0.002 | 0 | 0 | 0 | 0 | 0.0004 | 0 | 0 | 0 | 0 | 0 | 294 | 482 | 40 | 9.15 | 1009 | 328 | PHYZ0708W | 1060760 | PM108 | 중경1공장 20" 조관 | 5103 | 중경 1 생산창고 | SHYZ072100 | N5LBT | 323.9 | 9.5 | SU29839 | HTL051340 | 18 | Stripe 용접 | SPHT3 | 주식회사 포스코 | 295 | 486 | 40 | 143.857 | 410.919 | 0 | 0 | 524.286 | 0 | 2024-12-11
SU29839 | HTL051340 | POSCO | 0 | 20241123 | 0 | 0 | 0.179 | 0.01 | 0.789 | 0.0106 | 0.003 | 0 | 0 | 0.022 | 0.016 | 0.0001 | 0 | 0.019 | 0 | 0 | 0 | 0.002 | 0 | 0 | 0 | 0 | 0.0004 | 0 | 0 | 0 | 0 | 0 | 294 | 482 | 40 | 9.15 | 1009 | 328 | PHYZ0708T | 1060760 | PM108 | 중경1공장 20" 조관 | 5103 | 중경 1 생산창고 | SHYZ072100 | N5LBT | 323.9 | 9.5 | SU29839 | HTL051340 | 18 | Stripe 모재 T방향 | SPHT3 | 주식회사 포스코 | 295 | 486 | 40 | 127.447 | 363.096 | 132.578 | 377.712 | 491.136 | 40.8 | 2024-12-11
SU29844 | HTL051670 | POSCO | 0 | 20241125 | 0 | 0 | 0.1683 | 0.009 | 0.764 | 0.0097 | 0.0031 | 0 | 0 | 0.018 | 0.015 | 0.0001 | 0 | 0.019 | 0 | 0 | 0 | 0.006 | 0 | 0.001 | 0 | 0 | 0.0005 | 0.001 | 0 | 0 | 0 | 0 | 292 | 475 | 42 | 12.25 | 843 | 248 | PHYZ2006T | 1061673 | PM108 | 중경1공장 20" 조관 | 5103 | 중경 1 생산창고 | SHYZ202040 | N5LBT | 273.1 | 12.7 | SU29844 | HTL051670 | 27 | Stripe 모재 T방향 | SPHT3 | 주식회사 포스코 | 292 | 475 | 42 | 175.891 | 373.31 | 178.029 | 377.846 | 446.838 | 37.8 | 2024-12-26
SU29844 | HTL051670 | POSCO | 0 | 20241125 | 0 | 0 | 0.1683 | 0.009 | 0.764 | 0.0097 | 0.0031 | 0 | 0 | 0.018 | 0.015 | 0.0001 | 0 | 0.019 | 0 | 0 | 0 | 0.006 | 0 | 0.001 | 0 | 0 | 0.0005 | 0.001 | 0 | 0 | 0 | 0 | 292 | 475 | 42 | 12.25 | 843 | 248 | PHYZ2006W | 1061673 | PM108 | 중경1공장 20" 조관 | 5103 | 중경 1 생산창고 | SHYZ202040 | N5LBT | 273.1 | 12.7 | SU29844 | HTL051670 | 27 | Stripe 용접 | SPHT3 | 주식회사 포스코 | 292 | 475 | 42 | 0 | 0 | 0 | 0 | 554.734 | 0 | 2024-12-26
SU29844 | HTL051690 | POSCO | 0 | 20241125 | 0 | 0 | 0.1683 | 0.009 | 0.764 | 0.0097 | 0.0031 | 0 | 0 | 0.018 | 0.015 | 0.0001 | 0 | 0.019 | 0 | 0 | 0 | 0.006 | 0 | 0.001 | 0 | 0 | 0.0005 | 0.001 | 0 | 0 | 0 | 0 | 293 | 479 | 36 | 8.95 | 849 | 339 | PHYZ1903T | 1061668 | PM108 | 중경1공장 20" 조관 | 5103 | 중경 1 생산창고 | SHYZ192060 | N5LBT | 273.1 | 9.3 | SU29844 | HTL051690 | 22 | Stripe 모재 T방향 | SPHT3 | 주식회사 포스코 | 293 | 479 | 36 | 132.61 | 381.214 | 137.844 | 396.258 | 478.116 | 37.2 | 2024-12-23
SU29844 | HTL051690 | POSCO | 0 | 20241125 | 0 | 0 | 0.1683 | 0.009 | 0.764 | 0.0097 | 0.0031 | 0 | 0 | 0.018 | 0.015 | 0.0001 | 0 | 0.019 | 0 | 0 | 0 | 0.006 | 0 | 0.001 | 0 | 0 | 0.0005 | 0.001 | 0 | 0 | 0 | 0 | 293 | 479 | 36 | 8.95 | 849 | 339 | PHYZ1903W | 1061668 | PM108 | 중경1공장 20" 조관 | 5103 | 중경 1 생산창고 | SHYZ192060 | N5LBT | 273.1 | 9.3 | SU29844 | HTL051690 | 22 | Stripe 용접 | SPHT3 | 주식회사 포스코 | 293 | 479 | 36 | 0 | 0 | 0 | 0 | 568.497 | 0 | 2024-12-23
SP99649 | HTM000150 | POSCO | 0 | 20241206 | 0 | 0 | 0.1878 | 0.007 | 0.858 | 0.0113 | 0.0062 | 0 | 0 | 0 | 0 | 0 | 0 | 0 | 0 | 0 | 0 | 0 | 0 | 0 | 0 | 0 | 0 | 0 | 0 | 0 | 0 | 0 | 306 | 494 | 23 | 8.5 | 1578 | 280 | PHX30903L | 1000585 | PM108 | 중경1공장 20" 조관 | 5103 | 중경 1 생산창고 | SHX3091120 | SEAH590 | 267.4 | 12.7 | SP37889 | HTM000150 |  | Stripe 모재 L방향 | STKT590AK | 주식회사 포스코 | 509 | 620 | 35 | 142.003 | 612.881 | 140.999 | 608.549 | 653.092 | 25 | 2023-03-13
SQ12097 | HTM055690 | POSCO | 0 | 20230110 | 0.204 | 0.352 | 0.1391 | 0.009 | 1.244 | 0.0143 | 0.0028 | 0 | 0 | 0 | 0 | 0 | 0 | 0 | 0 | 0 | 0 | 0 | 0.0023 | 0 | 0 | 0 | 0 | 0 | 0 | 0 | 0 | 0 | 439 | 560 | 29 | 7.8 | 836 | 358 | PHY90302L | 1051537 | PM108 | 중경1공장 20" 조관 | 5103 | 중경 1 생산창고 | SHY9031060 | SNT355E | 267.4 | 8 | SQ12097 | HTM055690 |  | Stripe 모재 L방향 | SNT355E | 주식회사 포스코 | 439 | 560 | 29 | 94.8244 | 478.629 | 94.7444 | 478.226 | 559.959 | 31 | 2024-09-05
SU95739 | HTM117200 | POSCO | 0 | 20230104 | 0.221 | 0.376 | 0.1526 | 0.01 | 1.314 | 0.0112 | 0.0032 | 0 | 0 | 0 | 0 | 0 | 0 | 0 | 0 | 0 | 0 | 0 | 0.0039 | 0 | 0 | 0 | 0.0012 | 0 | 0 | 0 | 0 | 0 | 446 | 570 | 31 | 7.8 | 995 | 404 | PHY71104L | 1047359 | PM108 | 중경1공장 20" 조관 | 5103 | 중경 1 생산창고 | SHY7111170 | SNT355E | 318.5 | 8 | SU95739 | HTM117200 |  | Stripe 모재 L방향 | SNT355E | 주식회사 포스코 | 446 | 570 | 31 | 89.9658 | 471.99 | 93.5584 | 490.838 | 583.281 | 26.6 | 2024-07-16
SU33440 | HTN096960 | POSCO | 0 | 20250201 | 0 | 0 | 0.1849 | 0.007 | 0.818 | 0.0106 | 0.0037 | 0 | 0 | 0.022 | 0.007 | 0.0001 | 0 | 0.013 | 0 | 0 | 0 | 0.003 | 0 | 0 | 0 | 0 | 0.0005 | 0.001 | 0 | 0 | 0 | 0 | 288 | 490 | 41 | 12.25 | 1102 | 234 | PHZ21903W | 1066588 | PM108 | 중경1공장 20" 조관 | 5103 | 중경 1 생산창고 | SHZ2191030 | N5LBT | 355.6 | 12.7 | SU33440 | HTN096960 | 3 | Stripe 용접 | SPHT3 | 주식회사 포스코 | 288 | 490 | 41 | 49.5297 | 104.878 | 0 | 0 | 552.939 | 0 | 2025-02-24
SU33440 | HTN096960 | POSCO | 0 | 20250201 | 0 | 0 | 0.1849 | 0.007 | 0.818 | 0.0106 | 0.0037 | 0 | 0 | 0.022 | 0.007 | 0.0001 | 0 | 0.013 | 0 | 0 | 0 | 0.003 | 0 | 0 | 0 | 0 | 0.0005 | 0.001 | 0 | 0 | 0 | 0 | 288 | 490 | 41 | 12.25 | 1102 | 234 | PHZ21903T | 1066588 | PM108 | 중경1공장 20" 조관 | 5103 | 중경 1 생산창고 | SHZ2191030 | N5LBT | 355.6 | 12.7 | SU33440 | HTN096960 | 3 | Stripe 모재 T방향 | SPHT3 | 주식회사 포스코 | 288 | 490 | 41 | 166.646 | 356.649 | 176.611 | 377.977 | 461.651 | 36.2 | 2025-02-24
SU33438 | HTN097340 | POSCO | 0 | 20250131 | 0 | 0 | 0.182 | 0.007 | 0.804 | 0.0091 | 0.0033 | 0 | 0 | 0.023 | 0.011 | 0.0001 | 0 | 0.018 | 0 | 0 | 0 | 0.005 | 0 | 0 | 0 | 0 | 0.0006 | 0.001 | 0 | 0 | 0 | 0 | 285 | 481 | 42 | 12.25 | 1002 | 247 | PHZ21207W | 1065982 | PM108 | 중경1공장 20" 조관 | 5103 | 중경 1 생산창고 | SHZ2122060 | N5LBT | 323.9 | 12.7 | SU33438 | HTN097340 | 4 | Stripe 용접 | SPHT3 | 주식회사 포스코 | 285 | 481 | 42 | 249.445 | 522.069 | 0 | 0 | 564.91 | 0 | 2025-02-19
SU33438 | HTN097340 | POSCO | 0 | 20250131 | 0 | 0 | 0.182 | 0.007 | 0.804 | 0.0091 | 0.0033 | 0 | 0 | 0.023 | 0.011 | 0.0001 | 0 | 0.018 | 0 | 0 | 0 | 0.005 | 0 | 0 | 0 | 0 | 0.0006 | 0.001 | 0 | 0 | 0 | 0 | 285 | 481 | 42 | 12.25 | 1002 | 247 | PHZ21207T | 1065982 | PM108 | 중경1공장 20" 조관 | 5103 | 중경 1 생산창고 | SHZ2122060 | N5LBT | 323.9 | 12.7 | SU33438 | HTN097340 | 4 | Stripe 모재 T방향 | SPHT3 | 주식회사 포스코 | 285 | 481 | 42 | 183.746 | 384.004 | 192.537 | 402.377 | 474.476 | 39 | 2025-02-19
SU99291 | HTQ068690 | POSCO | 0 | 20230327 | 0.216 | 0.37 | 0.1477 | 0.006 | 1.299 | 0.0119 | 0.0031 | 0 | 0 | 0 | 0 | 0 | 0 | 0 | 0 | 0 | 0 | 0 | 0.0037 | 0 | 0 | 0 | 0 | 0 | 0 | 0 | 0 | 0 | 418 | 567 | 34 | 11.8 | 1102 | 265 | PHY71607L | 1048138 | PM108 | 중경1공장 20" 조관 | 5103 | 중경 1 생산창고 | SHY7162240 | SNT355E | 355.6 | 12 | SU99291 | HTQ068690 |  | Stripe 모재 L방향 | SNT355E | 주식회사 포스코 | 418 | 567 | 34 | 143.118 | 489.712 | 129.696 | 443.785 | 588.481 | 32.3999 | 2024-07-18
SU36911 | HTQ137400 | POSCO | 0 | 20250411 | 0 | 0.259 | 0.0481 | 0.099 | 1.19 | 0.0101 | 0.0008 | 0 | 0 | 0 | 0 | 0 | 0 | 0 | 0 | 0 | 0 | 0 | 0 | 0.049 | 0 | 0 | 0 | 0.034 | 0 | 0 | 0 | 0 | 589 | 626 | 28 | 6.5 | 1273 | 436 | PHZ52904T | 1074777 | PM108 | 중경1공장 20" 조관 | 5103 | 중경 1 생산창고 | SHZ5291130 | SHT460 | 406.4 | 7 | SU36911 | HTQ137400 |  | Stripe 모재 T방향 | SHT460 | 주식회사 포스코 | 589 | 626 | 28 | 87.6051 | 529.217 | 87.526 | 528.739 | 597.449 | 24 | 2025-06-04
SU99485 | HTQ137400 | POSCO | 0 | 20230407 | 0 | 0 | 0.1576 | 0.251 | 1.334 | 0.0102 | 0.001 | 0.04 | 0 | 0 | 0.007 | 0 | 0 | 0.014 | 0 | 0 | 0 | 0 | 0 | 0.02 | 0 | 0 | 0 | 0 | 0 | 0 | 0 | 0 | 444 | 575 | 40 | 10.75 | 1593 | 257 | PHZ52904T | 1074777 | PM108 | 중경1공장 20" 조관 | 5103 | 중경 1 생산창고 | SHZ5291130 | SHT460 | 406.4 | 7 | SU36911 | HTQ137400 |  | Stripe 모재 T방향 | SHT460 | 주식회사 포스코 | 589 | 626 | 28 | 87.6051 | 529.217 | 87.526 | 528.739 | 597.449 | 24 | 2025-06-04
SU36911 | HTQ137420 | POSCO | 0 | 20250411 | 0 | 0.259 | 0.0481 | 0.099 | 1.19 | 0.0101 | 0.0008 | 0 | 0 | 0 | 0 | 0 | 0 | 0 | 0 | 0 | 0 | 0 | 0 | 0.049 | 0 | 0 | 0 | 0.034 | 0 | 0 | 0 | 0 | 589 | 626 | 28 | 6.5 | 1273 | 454 | PHZ62502T | 1077239 | PM108 | 중경1공장 20" 조관 | 5103 | 중경 1 생산창고 | SHZ6252140 | SHT460 | 406.4 | 7 | SU36911 | HTQ137420 |  | Stripe 모재 T방향 | SHT460 | 주식회사 포스코 | 589 | 626 | 28 | 83.8028 | 504.524 | 83.6213 | 503.431 | 597.787 | 25.6 | 2025-06-27
SU99485 | HTQ137420 | POSCO | 0 | 20230408 | 0 | 0 | 0.1576 | 0.251 | 1.334 | 0.0102 | 0.001 | 0.04 | 0 | 0 | 0.007 | 0 | 0 | 0.014 | 0 | 0 | 0 | 0 | 0 | 0.02 | 0 | 0 | 0 | 0 | 0 | 0 | 0 | 0 | 446 | 575 | 40 | 10.75 | 1593 | 256 | PHZ62502T | 1077239 | PM108 | 중경1공장 20" 조관 | 5103 | 중경 1 생산창고 | SHZ6252140 | SHT460 | 406.4 | 7 | SU36911 | HTQ137420 |  | Stripe 모재 T방향 | SHT460 | 주식회사 포스코 | 589 | 626 | 28 | 83.8028 | 504.524 | 83.6213 | 503.431 | 597.787 | 25.6 | 2025-06-27
SU99483 | HTQ137440 | POSCO | 0 | 20230408 | 0 | 0 | 0.1601 | 0.26 | 1.368 | 0.0091 | 0.0011 | 0.047 | 0 | 0 | 0.003 | 0 | 0 | 0.016 | 0 | 0 | 0 | 0 | 0 | 0.022 | 0 | 0 | 0 | 0 | 0 | 0 | 0 | 0 | 448 | 579 | 39 | 10.75 | 1593 | 256 | PHZ50206W | 1072982 | PM108 | 중경1공장 20" 조관 | 5103 | 중경 1 생산창고 | SHZ5022050 | SHT460 | 406.4 | 7 | SU36911 | HTQ137440 |  | Stripe 용접 | SHT460 | 주식회사 포스코 | 589 | 626 | 28 | 53.9786 | 330.84 | 0 | 0 | 681.358 | 0 | 2025-05-08
SU36911 | HTQ137440 | POSCO | 0 | 20250411 | 0 | 0.259 | 0.0481 | 0.099 | 1.19 | 0.0101 | 0.0008 | 0 | 0 | 0 | 0 | 0 | 0 | 0 | 0 | 0 | 0 | 0 | 0 | 0.049 | 0 | 0 | 0 | 0.034 | 0 | 0 | 0 | 0 | 589 | 626 | 28 | 6.5 | 1273 | 442 | PHZ50206W | 1072982 | PM108 | 중경1공장 20" 조관 | 5103 | 중경 1 생산창고 | SHZ5022050 | SHT460 | 406.4 | 7 | SU36911 | HTQ137440 |  | Stripe 용접 | SHT460 | 주식회사 포스코 | 589 | 626 | 28 | 53.9786 | 330.84 | 0 | 0 | 681.358 | 0 | 2025-05-08
SU99483 | HTQ137440 | POSCO | 0 | 20230408 | 0 | 0 | 0.1601 | 0.26 | 1.368 | 0.0091 | 0.0011 | 0.047 | 0 | 0 | 0.003 | 0 | 0 | 0.016 | 0 | 0 | 0 | 0 | 0 | 0.022 | 0 | 0 | 0 | 0 | 0 | 0 | 0 | 0 | 448 | 579 | 39 | 10.75 | 1593 | 256 | PHZ50206T | 1072982 | PM108 | 중경1공장 20" 조관 | 5103 | 중경 1 생산창고 | SHZ5022050 | SHT460 | 406.4 | 7 | SU36911 | HTQ137440 |  | Stripe 모재 T방향 | SHT460 | 주식회사 포스코 | 589 | 626 | 28 | 89.2569 | 544.768 | 89.8384 | 548.317 | 657.482 | 26 | 2025-05-08
SU36911 | HTQ137440 | POSCO | 0 | 20250411 | 0 | 0.259 | 0.0481 | 0.099 | 1.19 | 0.0101 | 0.0008 | 0 | 0 | 0 | 0 | 0 | 0 | 0 | 0 | 0 | 0 | 0 | 0 | 0.049 | 0 | 0 | 0 | 0.034 | 0 | 0 | 0 | 0 | 589 | 626 | 28 | 6.5 | 1273 | 442 | PHZ50206T | 1072982 | PM108 | 중경1공장 20" 조관 | 5103 | 중경 1 생산창고 | SHZ5022050 | SHT460 | 406.4 | 7 | SU36911 | HTQ137440 |  | Stripe 모재 T방향 | SHT460 | 주식회사 포스코 | 589 | 626 | 28 | 89.2569 | 544.768 | 89.8384 | 548.317 | 657.482 | 26 | 2025-05-08
SU99481 | HTQ137480 | POSCO | 0 | 20230408 | 0 | 0 | 0.1599 | 0.242 | 1.34 | 0.0093 | 0.001 | 0.042 | 0 | 0 | 0.004 | 0 | 0 | 0.016 | 0 | 0 | 0 | 0 | 0 | 0.02 | 0 | 0 | 0 | 0 | 0 | 0 | 0 | 0 | 449 | 580 | 38 | 10.75 | 1593 | 256 | PHZ62501T | 1077241 | PM108 | 중경1공장 20" 조관 | 5103 | 중경 1 생산창고 | SHZ6252070 | SHT460 | 406.4 | 7 | SU36909 | HTQ137480 |  | Stripe 모재 T방향 | SHT460 | 주식회사 포스코 | 581 | 625 | 28 | 83.3231 | 506.692 | 83.2011 | 505.95 | 611.718 | 27 | 2025-06-27
SU36909 | HTQ137480 | POSCO | 0 | 20250411 | 0 | 0.261 | 0.0499 | 0.105 | 1.192 | 0.01 | 0.0008 | 0 | 0 | 0 | 0 | 0 | 0 | 0 | 0 | 0 | 0 | 0 | 0 | 0.051 | 0 | 0 | 0 | 0.034 | 0 | 0 | 0 | 0 | 572 | 623 | 28 | 6.5 | 1273 | 446 | PHZ62501T | 1077241 | PM108 | 중경1공장 20" 조관 | 5103 | 중경 1 생산창고 | SHZ6252070 | SHT460 | 406.4 | 7 | SU36909 | HTQ137480 |  | Stripe 모재 T방향 | SHT460 | 주식회사 포스코 | 581 | 625 | 28 | 83.3231 | 506.692 | 83.2011 | 505.95 | 611.718 | 27 | 2025-06-27
SP49088 | HTR036960 | POSCO | 0 | 20230503 | 0 | 0 | 0.1697 | 0.005 | 0.429 | 0.0101 | 0.0045 | 0 | 0 | 0.025 | 0.01 | 0.0001 | 0 | 0.024 | 0 | 0 | 0 | 0.002 | 0 | 0 | 0 | 0 | 0.0004 | 0 | 0 | 0 | 0 | 0 | 304 | 460 | 37 | 4.65 | 863 | 680 | PHX60801W | 1011222 | PM108 | 중경1공장 20" 조관 | 5103 | 중경 1 생산창고 | SHX6081020 | N5LBT | 273.1 | 4.8 | SP49088 | HTR036960 | 8 | Stripe 용접 | SPHT3 | 주식회사 포스코 | 304 | 460 | 37 | 86.6244 | 474.629 | 0 | 0 | 518.367 | 0 | 2023-06-14
SP49088 | HTR036960 | POSCO | 0 | 20230503 | 0 | 0 | 0.1697 | 0.005 | 0.429 | 0.0101 | 0.0045 | 0 | 0 | 0.025 | 0.01 | 0.0001 | 0 | 0.024 | 0 | 0 | 0 | 0.002 | 0 | 0 | 0 | 0 | 0.0004 | 0 | 0 | 0 | 0 | 0 | 304 | 460 | 37 | 4.65 | 863 | 680 | PHX60801T | 1011222 | PM108 | 중경1공장 20" 조관 | 5103 | 중경 1 생산창고 | SHX6081020 | N5LBT | 273.1 | 4.8 | SP49088 | HTR036960 | 8 | Stripe 모재 T방향 | SPHT3 | 주식회사 포스코 | 304 | 460 | 37 | 67.6565 | 371.93 | 70.1417 | 385.592 | 482.018 | 33.5937 | 2023-06-14
SU01911 | HTS048060 | POSCO | 0 | 20230520 | 0 | 0 | 0.1542 | 0.238 | 1.328 | 0.0123 | 0.0015 | 0.03 | 0 | 0 | 0.013 | 0 | 0 | 0.011 | 0 | 0 | 0 | 0 | 0 | 0.021 | 0 | 0 | 0 | 0 | 0 | 0 | 0 | 0 | 445 | 582 | 38 | 9.7 | 1537 | 247 | PHX62301L | 1012874 | PM108 | 중경1공장 20" 조관 | 5103 | 중경 1 생산창고 | SHX6231010 | J55CPAN | 244.5 | 10.03 | SU01911 | HTS048060 | 446 | Stripe 모재 L방향 | API-POSJ55C | 주식회사 포스코 | 445 | 582 | 38 | 187.932 | 500.979 | 191.223 | 509.754 | 607.171 | 33.6614 | 2023-06-28
SU01925 | HTS048610 | POSCO | 0 | 20230519 | 0 | 0 | 0.1545 | 0.268 | 1.351 | 0.0111 | 0.0013 | 0.041 | 0 | 0 | 0.011 | 0 | 0 | 0.011 | 0 | 0 | 0 | 0 | 0 | 0.02 | 0 | 0 | 0 | 0 | 0 | 0 | 0 | 0 | 478 | 614 | 35 | 9.7 | 1537 | 247 | PHX62302L | 1012874 | PM108 | 중경1공장 20" 조관 | 5103 | 중경 1 생산창고 | SHX6231020 | J55CPAN | 244.5 | 10.03 | SU01925 | HTS048610 | 502 | Stripe 모재 L방향 | API-POSJ55C | 주식회사 포스코 | 479 | 614 | 37 | 190.309 | 508.82 | 189.862 | 507.626 | 604.112 | 34.4488 | 2023-06-28
SU01913 | HTS050100 | POSCO | 0 | 20230519 | 0 | 0 | 0.1579 | 0.267 | 1.35 | 0.0115 | 0.0008 | 0.04 | 0 | 0 | 0.006 | 0 | 0 | 0.012 | 0 | 0 | 0 | 0 | 0 | 0.021 | 0 | 0 | 0 | 0 | 0 | 0 | 0 | 0 | 469 | 604 | 36 | 9.7 | 1537 | 250 | PHX62203L | 1012874 | PM108 | 중경1공장 20" 조관 | 5103 | 중경 1 생산창고 | SHX6222030 | J55CPAN | 244.5 | 10.03 | SU01913 | HTS050100 | 81 | Stripe 모재 L방향 | API-POSJ55C | 주식회사 포스코 | 469 | 604 | 36 | 194.426 | 518.328 | 197.037 | 525.29 | 622.58 | 35.0393 | 2023-06-28
SQ27863 | HTS115820 | POSCO | 0 | 20230615 | 0 | 0.349 | 0.0699 | 0.202 | 1.577 | 0.0099 | 0.0013 | 0 | 0 | 0 | 0 | 0 | 0 | 0 | 0 | 0 | 0 | 0 | 0 | 0.055 | 0 | 0 | 0 | 0.044 | 0 | 0 | 0 | 0 | 616 | 658 | 30 | 7 | 837 | 445 | PHX90703W | 1019687 | PM108 | 중경1공장 20" 조관 | 5103 | 중경 1 생산창고 | SHX9071370 | SHT460 | 267.4 | 7 | SQ27863 | HTS115820 |  | Stripe 용접 | SHT460 | 주식회사 포스코 | 616 | 658 | 30 | 114.746 | 641.55 | 0 | 0 | 674.018 | -98.046 | 2023-09-11
SQ27863 | HTS115820 | POSCO | 0 | 20230615 | 0 | 0.349 | 0.0699 | 0.202 | 1.577 | 0.0099 | 0.0013 | 0 | 0 | 0 | 0 | 0 | 0 | 0 | 0 | 0 | 0 | 0 | 0 | 0.055 | 0 | 0 | 0 | 0.044 | 0 | 0 | 0 | 0 | 616 | 658 | 30 | 7 | 837 | 445 | PHX90703T | 1019687 | PM108 | 중경1공장 20" 조관 | 5103 | 중경 1 생산창고 | SHX9071370 | SHT460 | 267.4 | 7 | SQ27863 | HTS115820 |  | Stripe 모재 T방향 | SHT460 | 주식회사 포스코 | 616 | 658 | 30 | 107.311 | 602.235 | 106.234 | 596.188 | 686.009 | 24.0234 | 2023-09-11
SQ27863 | HTS115860 | POSCO | 0 | 20230605 | 0 | 0.349 | 0.0699 | 0.202 | 1.577 | 0.0099 | 0.0013 | 0 | 0 | 0 | 0 | 0 | 0 | 0 | 0 | 0 | 0 | 0 | 0 | 0.055 | 0 | 0 | 0 | 0.044 | 0 | 0 | 0 | 0 | 616 | 658 | 30 | 7 | 837 | 443 | PHY72302T | 1048846 | PM108 | 중경1공장 20" 조관 | 5103 | 중경 1 생산창고 | SHY7232050 | SHT460Z | 267.4 | 7 | SQ27863 | HTS115860 |  | Stripe 모재 T방향 | SHT460 | 주식회사 포스코 | 616 | 658 | 30 | 102.342 | 575.518 | 103.113 | 579.857 | 650.689 | 23.2 | 2024-07-25
SQ27863 | HTS115860 | POSCO | 0 | 20230605 | 0 | 0.349 | 0.0699 | 0.202 | 1.577 | 0.0099 | 0.0013 | 0 | 0 | 0 | 0 | 0 | 0 | 0 | 0 | 0 | 0 | 0 | 0 | 0.055 | 0 | 0 | 0 | 0.044 | 0 | 0 | 0 | 0 | 616 | 658 | 30 | 7 | 837 | 443 | PHY72302W | 1048846 | PM108 | 중경1공장 20" 조관 | 5103 | 중경 1 생산창고 | SHY7232050 | SHT460Z | 267.4 | 7 | SQ27863 | HTS115860 |  | Stripe 용접 | SHT460 | 주식회사 포스코 | 616 | 658 | 30 | 0 | 0 | 0 | 0 | 708.632 | 0 | 2024-07-25
SQ27863 | HTS115870 | POSCO | 0 | 20230605 | 0 | 0.349 | 0.0699 | 0.202 | 1.577 | 0.0099 | 0.0013 | 0 | 0 | 0 | 0 | 0 | 0 | 0 | 0 | 0 | 0 | 0 | 0 | 0.055 | 0 | 0 | 0 | 0.044 | 0 | 0 | 0 | 0 | 616 | 658 | 30 | 7 | 837 | 436 | PHX72801T | 1016099 | PM108 | 중경1공장 20" 조관 | 5103 | 중경 1 생산창고 | SHX7281080 | SHT460 | 267.4 | 7 | SQ27863 | HTS115870 |  | Stripe 모재 T방향 | SHT460 | 주식회사 포스코 | 616 | 658 | 30 | 102.141 | 576.856 | 106.313 | 600.418 | 674.508 | 25.1953 | 2023-08-01
SU39877 | HTS131490 | POSCO | 0 | 20250602 | 0 | 0 | 0.1741 | 0.006 | 0.437 | 0.0093 | 0.0068 | 0 | 0 | 0.016 | 0.019 | 0.0001 | 0 | 0.021 | 0 | 0 | 0 | 0.002 | 0 | 0 | 0 | 0 | 0.0004 | 0 | 0 | 0 | 0 | 0 | 299 | 464 | 36 | 4.65 | 1020 | 654 | PHZ61401T | 1076414 | PM108 | 중경1공장 20" 조관 | 5103 | 중경 1 생산창고 | SHZ6141020 | N5LBT | 323.9 | 4.8 | SU39877 | HTS131490 | 9 | Stripe 모재 T방향 | SPHT3 | 주식회사 포스코 | 307 | 467 | 36 | 56.9973 | 318.44 | 59.2985 | 331.297 | 464.809 | 37.8 | 2025-06-18
SU39877 | HTS131490 | POSCO | 0 | 20250602 | 0 | 0 | 0.1741 | 0.006 | 0.437 | 0.0093 | 0.0068 | 0 | 0 | 0.016 | 0.019 | 0.0001 | 0 | 0.021 | 0 | 0 | 0 | 0.002 | 0 | 0 | 0 | 0 | 0.0004 | 0 | 0 | 0 | 0 | 0 | 299 | 464 | 36 | 4.65 | 1020 | 654 | PHZ61401W | 1076414 | PM108 | 중경1공장 20" 조관 | 5103 | 중경 1 생산창고 | SHZ6141020 | N5LBT | 323.9 | 4.8 | SU39877 | HTS131490 | 9 | Stripe 용접 | SPHT3 | 주식회사 포스코 | 307 | 467 | 36 | 68.9989 | 383.374 | 0 | 0 | 476.854 | 0 | 2025-06-18
SU03921 | HTT078950 | POSCO | 0 | 20230628 | 0 | 0 | 0.1575 | 0.255 | 1.343 | 0.0119 | 0.0016 | 0.044 | 0 | 0 | 0.007 | 0 | 0 | 0.012 | 0 | 0 | 0 | 0 | 0 | 0.018 | 0 | 0 | 0 | 0 | 0 | 0 | 0 | 0 | 451 | 582 | 36 | 9.7 | 1537 | 244 | PHX71905L | 1015137 | PM108 | 중경1공장 20" 조관 | 5103 | 중경 1 생산창고 | SHX7192040 | J55CPAN | 244.5 | 10.03 | SU03921 | HTT078950 | 1962 | Stripe 모재 L방향 | API-POSJ55C | 주식회사 포스코 | 451 | 582 | 37 | 162.121 | 436.729 | 179.901 | 484.626 | 589.404 | 35.2148 | 2023-07-21
SU04790 | HTT153260 | POSCO | 0 | 20230802 | 0.209 | 0.356 | 0.1443 | 0.005 | 1.216 | 0.011 | 0.0029 | 0 | 0 | 0 | 0 | 0 | 0 | 0 | 0 | 0 | 0 | 0 | 0.0025 | 0 | 0 | 0 | 0 | 0 | 0 | 0 | 0 | 0 | 470 | 566 | 30 | 6 | 1116 | 516 | PHY71306L | 1047777 | PM108 | 중경1공장 20" 조관 | 5103 | 중경 1 생산창고 | SHY7132020 | SNT355E | 355.6 | 6.3 | SU04790 | HTT153260 |  | Stripe 모재 L방향 | SNT355E | 주식회사 포스코 | 470 | 566 | 30 | 71.5847 | 478.701 | 71.954 | 481.171 | 572.015 | 29.6 | 2024-07-16
SU04789 | HTT153270 | POSCO | 0 | 20230712 | 0.209 | 0.357 | 0.1435 | 0.004 | 1.241 | 0.0105 | 0.0031 | 0 | 0 | 0 | 0 | 0 | 0 | 0 | 0 | 0 | 0 | 0 | 0.0022 | 0 | 0 | 0 | 0 | 0 | 0 | 0 | 0 | 0 | 483 | 567 | 30 | 6 | 1116 | 514 | PHX72506T | 1015936 | PM108 | 중경1공장 20" 조관 | 5103 | 중경 1 생산창고 | SHX7252210 | SNT355E | 355.6 | 6.3 | SU04789 | HTT153270 |  | Stripe 모재 T방향 | SNT355E | 주식회사 포스코 | 483 | 567 | 30 | 65.1159 | 433.976 | 66.9569 | 446.246 | 568.658 | 27.1484 | 2023-07-27
SU04789 | HTT153270 | POSCO | 0 | 20230712 | 0.209 | 0.357 | 0.1435 | 0.004 | 1.241 | 0.0105 | 0.0031 | 0 | 0 | 0 | 0 | 0 | 0 | 0 | 0 | 0 | 0 | 0 | 0.0022 | 0 | 0 | 0 | 0 | 0 | 0 | 0 | 0 | 0 | 483 | 567 | 30 | 6 | 1116 | 514 | PHX72506W | 1015936 | PM108 | 중경1공장 20" 조관 | 5103 | 중경 1 생산창고 | SHX7252210 | SNT355E | 355.6 | 6.3 | SU04789 | HTT153270 |  | Stripe 용접 | SNT355E | 주식회사 포스코 | 483 | 567 | 30 | 75.8568 | 507.346 | 0 | 0 | 615.679 | -98.046 | 2023-07-27
SU04789 | HTT153270 | POSCO | 0 | 20230712 | 0.209 | 0.357 | 0.1435 | 0.004 | 1.241 | 0.0105 | 0.0031 | 0 | 0 | 0 | 0 | 0 | 0 | 0 | 0 | 0 | 0 | 0 | 0.0022 | 0 | 0 | 0 | 0 | 0 | 0 | 0 | 0 | 0 | 483 | 567 | 30 | 6 | 1116 | 514 | PHX72506L | 1015936 | PM108 | 중경1공장 20" 조관 | 5103 | 중경 1 생산창고 | SHX7252210 | SNT355E | 355.6 | 6.3 | SU04789 | HTT153270 |  | Stripe 모재 L방향 | SNT355E | 주식회사 포스코 | 483 | 567 | 30 | 73.8471 | 490.514 | 75.4645 | 501.257 | 563.676 | 27.3437 | 2023-08-01
SU04791 | HTT153290 | POSCO | 0 | 20230721 | 0.209 | 0.362 | 0.1422 | 0.003 | 1.257 | 0.011 | 0.0035 | 0 | 0 | 0 | 0 | 0 | 0 | 0 | 0 | 0 | 0 | 0 | 0.0031 | 0 | 0 | 0 | 0 | 0 | 0 | 0 | 0 | 0 | 451 | 571 | 30 | 7.7 | 1110 | 411 | PHX72505T | 1016005 | PM108 | 중경1공장 20" 조관 | 5103 | 중경 1 생산창고 | SHX7252160 | SNT355E | 355.6 | 8 | SU04791 | HTT153290 |  | Stripe 모재 T방향 | SNT355E | 주식회사 포스코 | 451 | 571 | 30 | 87.0421 | 454.783 | 90.1829 | 471.193 | 561.425 | 28.1249 | 2023-07-27
SU04791 | HTT153290 | POSCO | 0 | 20230721 | 0.209 | 0.362 | 0.1422 | 0.003 | 1.257 | 0.011 | 0.0035 | 0 | 0 | 0 | 0 | 0 | 0 | 0 | 0 | 0 | 0 | 0 | 0.0031 | 0 | 0 | 0 | 0 | 0 | 0 | 0 | 0 | 0 | 451 | 571 | 30 | 7.7 | 1110 | 411 | PHX72505W | 1016005 | PM108 | 중경1공장 20" 조관 | 5103 | 중경 1 생산창고 | SHX7252160 | SNT355E | 355.6 | 8 | SU04791 | HTT153290 |  | Stripe 용접 | SNT355E | 주식회사 포스코 | 451 | 571 | 30 | 105.372 | 548.963 | 0 | 0 | 646.165 | -98.046 | 2023-07-27
SU04791 | HTT153290 | POSCO | 0 | 20230721 | 0.209 | 0.362 | 0.1422 | 0.003 | 1.257 | 0.011 | 0.0035 | 0 | 0 | 0 | 0 | 0 | 0 | 0 | 0 | 0 | 0 | 0 | 0.0031 | 0 | 0 | 0 | 0 | 0 | 0 | 0 | 0 | 0 | 451 | 571 | 30 | 7.7 | 1110 | 411 | PHX72505L | 1016005 | PM108 | 중경1공장 20" 조관 | 5103 | 중경 1 생산창고 | SHX7252160 | SNT355E | 355.6 | 8 | SU04791 | HTT153290 |  | Stripe 모재 L방향 | SNT355E | 주식회사 포스코 | 451 | 571 | 30 | 85.9022 | 445.701 | 93.3463 | 484.325 | 569.154 | 27.3437 | 2023-08-01
SU05036 | HTU031720 | POSCO | 0 | 20230721 | 0 | 0 | 0.1478 | 0.009 | 0.879 | 0.011 | 0.003 | 0.026 | 0 | 0.024 | 0.014 | 0.0001 | 0 | 0.023 | 0 | 0 | 0 | 0.005 | 0.0026 | 0.023 | 0 | 0 | 0.0006 | 0.001 | 0 | 0 | 0 | 0 | 427 | 550 | 35 | 9.15 | 1267 | 328 | PHX80405W | 1016858 | PM108 | 중경1공장 20" 조관 | 5103 | 중경 1 생산창고 | SHX8042130 | N5LBTC350 | 406.4 | 9.5 | SU05036 | HTU031720 | 4 | Stripe 용접 | STK490 | 주식회사 포스코 | 427 | 550 | 35 | 169.061 | 489.079 | 0 | 0 | 603.941 | -98.046 | 2023-08-16
SU05036 | HTU031720 | POSCO | 0 | 20230721 | 0 | 0 | 0.1478 | 0.009 | 0.879 | 0.011 | 0.003 | 0.026 | 0 | 0.024 | 0.014 | 0.0001 | 0 | 0.023 | 0 | 0 | 0 | 0.005 | 0.0026 | 0.023 | 0 | 0 | 0.0006 | 0.001 | 0 | 0 | 0 | 0 | 427 | 550 | 35 | 9.15 | 1267 | 328 | PHX80405T | 1016858 | PM108 | 중경1공장 20" 조관 | 5103 | 중경 1 생산창고 | SHX8042130 | N5LBTC350 | 406.4 | 9.5 | SU05036 | HTU031720 | 4 | Stripe 모재 T방향 | STK490 | 주식회사 포스코 | 427 | 550 | 35 | 141.005 | 405.072 | 143.278 | 411.603 | 533.855 | -98.046 | 2023-08-16
SU05036 | HTU031720 | POSCO | 0 | 20230721 | 0 | 0 | 0.1478 | 0.009 | 0.879 | 0.011 | 0.003 | 0.026 | 0 | 0.024 | 0.014 | 0.0001 | 0 | 0.023 | 0 | 0 | 0 | 0.005 | 0.0026 | 0.023 | 0 | 0 | 0.0006 | 0.001 | 0 | 0 | 0 | 0 | 427 | 550 | 35 | 9.15 | 1267 | 328 | PHX80405L | 1016858 | PM108 | 중경1공장 20" 조관 | 5103 | 중경 1 생산창고 | SHX8042130 | N5LBTC350 | 406.4 | 9.5 | SU05036 | HTU031720 | 4 | Stripe 모재 L방향 | STK490 | 주식회사 포스코 | 427 | 550 | 35 | 51.0041 | 443.639 | 51.4165 | 447.6733 | 532.64984 | 29.43541 | 2023-08-21
SU05036 | HTU031740 | POSCO | 0 | 20230718 | 0 | 0 | 0.1478 | 0.009 | 0.879 | 0.011 | 0.003 | 0.026 | 0 | 0.024 | 0.014 | 0.0001 | 0 | 0.023 | 0 | 0 | 0 | 0.005 | 0.0026 | 0.023 | 0 | 0 | 0.0006 | 0.001 | 0 | 0 | 0 | 0 | 441 | 539 | 31 | 6.2 | 1275 | 475 | PHX80403W | 1016849 | PM108 | 중경1공장 20" 조관 | 5103 | 중경 1 생산창고 | SHX8041090 | N5LBTC350 | 406.4 | 6.4 | SU05036 | HTU031740 | 13 | Stripe 용접 | STK490 | 주식회사 포스코 | 441 | 539 | 31 | 111.217 | 461.458 | 0 | 0 | 610.202 | -98.046 | 2023-08-16
SU05036 | HTU031740 | POSCO | 0 | 20230718 | 0 | 0 | 0.1478 | 0.009 | 0.879 | 0.011 | 0.003 | 0.026 | 0 | 0.024 | 0.014 | 0.0001 | 0 | 0.023 | 0 | 0 | 0 | 0.005 | 0.0026 | 0.023 | 0 | 0 | 0.0006 | 0.001 | 0 | 0 | 0 | 0 | 441 | 539 | 31 | 6.2 | 1275 | 475 | PHX80403T | 1016849 | PM108 | 중경1공장 20" 조관 | 5103 | 중경 1 생산창고 | SHX8041090 | N5LBTC350 | 406.4 | 6.4 | SU05036 | HTU031740 | 13 | Stripe 모재 T방향 | STK490 | 주식회사 포스코 | 441 | 539 | 31 | 104.221 | 429.024 | 100.622 | 414.211 | 535.6 | 33.3984 | 2023-08-16
SU05036 | HTU031740 | POSCO | 0 | 20230718 | 0 | 0 | 0.1478 | 0.009 | 0.879 | 0.011 | 0.003 | 0.026 | 0 | 0.024 | 0.014 | 0.0001 | 0 | 0.023 | 0 | 0 | 0 | 0.005 | 0.0026 | 0.023 | 0 | 0 | 0.0006 | 0.001 | 0 | 0 | 0 | 0 | 441 | 539 | 31 | 6.2 | 1275 | 475 | PHX80403L | 1016849 | PM108 | 중경1공장 20" 조관 | 5103 | 중경 1 생산창고 | SHX8041090 | N5LBTC350 | 406.4 | 6.4 | SU05036 | HTU031740 | 13 | Stripe 모재 L방향 | STK490 | 주식회사 포스코 | 441 | 539 | 31 | 35.4697 | 441.562 | 34.9402 | 435.40518 | 532.87357 | 29.83363 | 2023-08-21
SU05039 | HTU032410 | POSCO | 0 | 20230802 | 0 | 0 | 0.1516 | 0.015 | 0.938 | 0.0193 | 0.0014 | 0.026 | 0 | 0.02 | 0.017 | 0.0001 | 0 | 0.014 | 0 | 0 | 0 | 0.002 | 0.0033 | 0.024 | 0 | 0 | 0.0007 | 0.001 | 0 | 0 | 0 | 0 | 433 | 557 | 35 | 9.15 | 1009 | 338 | PHX92306W | 1021013 | PM108 | 중경1공장 20" 조관 | 5103 | 중경 1 생산창고 | SHX9232040 | N5LBTC350 | 323.9 | 9.5 | SU05039 | HTU032410 | 287 | Stripe 용접 | STK490 | 주식회사 포스코 | 433 | 557 | 35 | 202.728 | 570.578 | 0 | 0 | 596.08 | 0 | 2023-10-04
SU05039 | HTU032410 | POSCO | 0 | 20230802 | 0 | 0 | 0.1516 | 0.015 | 0.938 | 0.0193 | 0.0014 | 0.026 | 0 | 0.02 | 0.017 | 0.0001 | 0 | 0.014 | 0 | 0 | 0 | 0.002 | 0.0033 | 0.024 | 0 | 0 | 0.0007 | 0.001 | 0 | 0 | 0 | 0 | 433 | 557 | 35 | 9.15 | 1009 | 338 | PHX92306T | 1021013 | PM108 | 중경1공장 20" 조관 | 5103 | 중경 1 생산창고 | SHX9232040 | N5LBTC350 | 323.9 | 9.5 | SU05039 | HTU032410 | 287 | Stripe 모재 T방향 | STK490 | 주식회사 포스코 | 433 | 557 | 35 | 162.978 | 458.365 | 169.936 | 477.931 | 558.684 | 33.0078 | 2023-10-04
SU05039 | HTU032410 | POSCO | 0 | 20230802 | 0 | 0 | 0.1516 | 0.015 | 0.938 | 0.0193 | 0.0014 | 0.026 | 0 | 0.02 | 0.017 | 0.0001 | 0 | 0.014 | 0 | 0 | 0 | 0.002 | 0.0033 | 0.024 | 0 | 0 | 0.0007 | 0.001 | 0 | 0 | 0 | 0 | 433 | 557 | 35 | 9.15 | 1009 | 338 | PHX92306L | 1021013 | PM108 | 중경1공장 20" 조관 | 5103 | 중경 1 생산창고 | SHX9232040 | N5LBTC350 | 323.9 | 9.5 | SU05039 | HTU032410 | 287 | Stripe 모재 L방향 | STK490 | 주식회사 포스코 | 433 | 557 | 35 | 52.1123 | 450.194 | 51.8129 | 448.0558 | 546.4383 | 28.65575 | 2023-10-16
SU05045 | HTU066110 | POSCO | 0 | 20230724 | 0 | 0 | 0.1651 | 0.005 | 1.003 | 0.0117 | 0.0022 | 0.027 | 0 | 0.02 | 0.008 | 0.0001 | 0 | 0.012 | 0 | 0 | 0 | 0.003 | 0.0025 | 0.029 | 0 | 0 | 0.0007 | 0.001 | 0 | 0 | 0 | 0 | 397 | 568 | 35 | 12.25 | 843 | 210 | PHX90403W | 1019034 | PM108 | 중경1공장 20" 조관 | 5103 | 중경 1 생산창고 | SHX9041080 | N5LBTC350 | 273.1 | 12.7 | SU05045 | HTU066110 | 4 | Stripe 용접 | STK490 | 주식회사 포스코 | 397 | 568 | 35 | 0 | 0 | 0 | 0 | 593.746 | 0 | 2023-09-06
SU05045 | HTU066110 | POSCO | 0 | 20230724 | 0 | 0 | 0.1651 | 0.005 | 1.003 | 0.0117 | 0.0022 | 0.027 | 0 | 0.02 | 0.008 | 0.0001 | 0 | 0.012 | 0 | 0 | 0 | 0.003 | 0.0025 | 0.029 | 0 | 0 | 0.0007 | 0.001 | 0 | 0 | 0 | 0 | 397 | 568 | 35 | 12.25 | 843 | 210 | PHX90403T | 1019034 | PM108 | 중경1공장 20" 조관 | 5103 | 중경 1 생산창고 | SHX9041080 | N5LBTC350 | 273.1 | 12.7 | SU05045 | HTU066110 | 4 | Stripe 모재 T방향 | STK490 | 주식회사 포스코 | 397 | 568 | 35 | 209.123 | 444.783 | 222.394 | 473.009 | 535.509 | 33.3984 | 2023-09-06
SU05045 | HTU066110 | POSCO | 0 | 20230724 | 0 | 0 | 0.1651 | 0.005 | 1.003 | 0.0117 | 0.0022 | 0.027 | 0 | 0.02 | 0.008 | 0.0001 | 0 | 0.012 | 0 | 0 | 0 | 0.003 | 0.0025 | 0.029 | 0 | 0 | 0.0007 | 0.001 | 0 | 0 | 0 | 0 | 397 | 568 | 35 | 12.25 | 843 | 210 | PHX90403L | 1019034 | PM108 | 중경1공장 20" 조관 | 5103 | 중경 1 생산창고 | SHX9041080 | N5LBTC350 | 273.1 | 12.7 | SU05045 | HTU066110 | 4 | Stripe 모재 L방향 | STK490 | 주식회사 포스코 | 397 | 568 | 35 | 76.6964 | 490.783 | 76.9297 | 492.82255 | 552.37993 | 26.81215 | 2023-09-20
SP56165 | HTU106760 | POSCO | 0 | 20230728 | 0 | 0 | 0.1499 | 0.254 | 1.325 | 0.0079 | 0.0016 | 0.042 | 0 | 0 | 0.016 | 0 | 0 | 0.021 | 0 | 0 | 0 | 0 | 0 | 0.022 | 0 | 0 | 0 | 0 | 0 | 0 | 0 | 0 | 433 | 569 | 39 | 9.7 | 1537 | 248 | PHX83002L | 1017837 | PM108 | 중경1공장 20" 조관 | 5103 | 중경 1 생산창고 | SHX8301020 | J55CPAN | 244.5 | 10.03 | SP56165 | HTU106760 | 2676 | Stripe 모재 L방향 | API-POSJ55C | 주식회사 포스코 | 439 | 569 | 39 | 187.52 | 503.355 | 186.733 | 501.243 | 607.509 | 34.4488 | 2023-08-31
SP56178 | HTU106770 | POSCO | 0 | 20230728 | 0 | 0 | 0.1636 | 0.247 | 1.339 | 0.0097 | 0.0013 | 0.035 | 0 | 0 | 0.009 | 0 | 0 | 0.018 | 0 | 0 | 0 | 0 | 0 | 0.021 | 0 | 0 | 0 | 0 | 0 | 0 | 0 | 0 | 450 | 585 | 37 | 9.7 | 1537 | 256 | PHX83001L | 1017837 | PM108 | 중경1공장 20" 조관 | 5103 | 중경 1 생산창고 | SHX8301010 | J55CPAN | 244.5 | 10.03 | SP56178 | HTU106770 | 2641 | Stripe 모재 L방향 | API-POSJ55C | 주식회사 포스코 | 451 | 591 | 37 | 187.767 | 501.892 | 186.708 | 499.06 | 595.521 | 34.4488 | 2023-08-31
SP56175 | HTU106790 | POSCO | 0 | 20230728 | 0 | 0 | 0.1654 | 0.247 | 1.337 | 0.0093 | 0.0012 | 0.032 | 0 | 0 | 0.01 | 0 | 0 | 0.014 | 0 | 0 | 0 | 0 | 0 | 0.02 | 0 | 0 | 0 | 0 | 0 | 0 | 0 | 0 | 456 | 585 | 38 | 9.7 | 1537 | 256 | PHX83003L | 1017837 | PM108 | 중경1공장 20" 조관 | 5103 | 중경 1 생산창고 | SHX8301030 | J55CPAN | 244.5 | 10.03 | SP56175 | HTU106790 | 2749 | Stripe 모재 L방향 | API-POSJ55C | 주식회사 포스코 | 456 | 585 | 38 | 195.638 | 524.035 | 196.671 | 526.802 | 623.409 | 32.2834 | 2023-08-31
SU09741 | HTX031640 | POSCO | 0 | 20231017 | 0 | 0 | 0.1801 | 0.005 | 0.797 | 0.0138 | 0.0028 | 0 | 0 | 0.02 | 0.007 | 0.0001 | 0 | 0.017 | 0 | 0 | 0 | 0.002 | 0 | 0.001 | 0 | 0 | 0.0005 | 0.001 | 0 | 0 | 0 | 0 | 283 | 479 | 41 | 9.95 | 1007 | 282 | PHY80207W | 1049767 | PM108 | 중경1공장 20" 조관 | 5103 | 중경 1 생산창고 | SHY8021200 | N5LBA53B | 323.9 | 10.3 | SU09741 | HTX031640 | 97 | Stripe 용접 | SPHT3 | 주식회사 포스코 | 283 | 479 | 41 | 177.596 | 462.852 | 0 | 0 | 558.946 | 0 | 2024-08-14
SU09741 | HTX031640 | POSCO | 0 | 20231017 | 0 | 0 | 0.1801 | 0.005 | 0.797 | 0.0138 | 0.0028 | 0 | 0 | 0.02 | 0.007 | 0.0001 | 0 | 0.017 | 0 | 0 | 0 | 0.002 | 0 | 0.001 | 0 | 0 | 0.0005 | 0.001 | 0 | 0 | 0 | 0 | 283 | 479 | 41 | 9.95 | 1007 | 282 | PHY80207T | 1049767 | PM108 | 중경1공장 20" 조관 | 5103 | 중경 1 생산창고 | SHY8021200 | N5LBA53B | 323.9 | 10.3 | SU09741 | HTX031640 | 97 | Stripe 모재 T방향 | SPHT3 | 주식회사 포스코 | 283 | 479 | 41 | 138.942 | 362.543 | 143.161 | 373.551 | 470.065 | 40 | 2024-08-14
SU09739 | HTX031650 | POSCO | 0 | 20231017 | 0 | 0 | 0.1774 | 0.008 | 0.803 | 0.0148 | 0.0039 | 0 | 0 | 0.029 | 0.024 | 0 | 0 | 0.029 | 0 | 0 | 0 | 0.007 | 0 | 0 | 0 | 0 | 0.0014 | 0.001 | 0 | 0 | 0 | 0 | 288 | 476 | 40 | 9.95 | 1007 | 283 | PHY80205W | 1049767 | PM108 | 중경1공장 20" 조관 | 5103 | 중경 1 생산창고 | SHY8021180 | N5LBA53B | 323.9 | 10.3 | SU09739 | HTX031650 | 14 | Stripe 용접 | SPHT3 | 주식회사 포스코 | 289 | 483 | 40 | 181.245 | 480.294 | 0 | 0 | 566.575 | 0 | 2024-08-14
SU09739 | HTX031650 | POSCO | 0 | 20231017 | 0 | 0 | 0.1774 | 0.008 | 0.803 | 0.0148 | 0.0039 | 0 | 0 | 0.029 | 0.024 | 0 | 0 | 0.029 | 0 | 0 | 0 | 0.007 | 0 | 0 | 0 | 0 | 0.0014 | 0.001 | 0 | 0 | 0 | 0 | 288 | 476 | 40 | 9.95 | 1007 | 283 | PHY80205T | 1049767 | PM108 | 중경1공장 20" 조관 | 5103 | 중경 1 생산창고 | SHY8021180 | N5LBA53B | 323.9 | 10.3 | SU09739 | HTX031650 | 14 | Stripe 모재 T방향 | SPHT3 | 주식회사 포스코 | 289 | 483 | 40 | 137.189 | 358.717 | 144.94 | 378.985 | 487.801 | 39.6 | 2024-08-14
SU09741 | HTX031670 | POSCO | 0 | 20231017 | 0 | 0 | 0.1801 | 0.005 | 0.797 | 0.0138 | 0.0028 | 0 | 0 | 0.02 | 0.007 | 0.0001 | 0 | 0.017 | 0 | 0 | 0 | 0.002 | 0 | 0.001 | 0 | 0 | 0.0005 | 0.001 | 0 | 0 | 0 | 0 | 284 | 479 | 40 | 9.95 | 1007 | 290 | PHY10504W | 1030519 | PM108 | 중경1공장 20" 조관 | 5103 | 중경 1 생산창고 | SHY1051080 | N5LBT | 323.9 | 10.3 | SU09741 | HTX031670 | 18 | Stripe 용접 | SPHT3 | 주식회사 포스코 | 284 | 479 | 41 | 133.451 | 344.765 | 0 | 0 | 553.315 | 0 | 2024-01-09
SU09741 | HTX031670 | POSCO | 0 | 20231017 | 0 | 0 | 0.1801 | 0.005 | 0.797 | 0.0138 | 0.0028 | 0 | 0 | 0.02 | 0.007 | 0.0001 | 0 | 0.017 | 0 | 0 | 0 | 0.002 | 0 | 0.001 | 0 | 0 | 0.0005 | 0.001 | 0 | 0 | 0 | 0 | 284 | 479 | 40 | 9.95 | 1007 | 290 | PHY10504T | 1030519 | PM108 | 중경1공장 20" 조관 | 5103 | 중경 1 생산창고 | SHY1051080 | N5LBT | 323.9 | 10.3 | SU09741 | HTX031670 | 18 | Stripe 모재 T방향 | SPHT3 | 주식회사 포스코 | 284 | 479 | 41 | 133.506 | 350.324 | 139.959 | 367.257 | 474.253 | 41.6 | 2024-01-09
SU10966 | HTY014490 | POSCO | 0 | 20231120 | 0 | 0 | 0.1653 | 0.252 | 1.353 | 0.0086 | 0.0014 | 0.036 | 0 | 0 | 0.006 | 0 | 0 | 0.01 | 0 | 0 | 0 | 0 | 0 | 0.021 | 0 | 0 | 0 | 0 | 0 | 0 | 0 | 0 | 432 | 570 | 39 | 12.15 | 1268 | 235 | PHXZ0103L | 1027560 | PM108 | 중경1공장 20" 조관 | 5103 | 중경 1 생산창고 | SHXZ012020 | J55CPAN | 406.4 | 12.57 | SU10966 | HTY014490 | 425 | Stripe 모재 L방향 | API-POSJ55C | 주식회사 포스코 | 437 | 572 | 40 | 226.792 | 479.764 | 230.871 | 488.393 | 568.978 | 36.2204 | 2023-12-06
SU10964 | HTY014530 | POSCO | 0 | 20231121 | 0 | 0 | 0.1615 | 0.251 | 1.343 | 0.0092 | 0.0014 | 0.04 | 0 | 0 | 0.007 | 0 | 0 | 0.012 | 0 | 0 | 0 | 0 | 0 | 0.021 | 0 | 0 | 0 | 0 | 0 | 0 | 0 | 0 | 434 | 572 | 39 | 12.15 | 1268 | 242 | PHXZ0201L | 1027560 | PM108 | 중경1공장 20" 조관 | 5103 | 중경 1 생산창고 | SHXZ021010 | J55CPAN | 406.4 | 12.57 | SU10964 | HTY014530 | 617 | Stripe 모재 L방향 | API-POSJ55C | 주식회사 포스코 | 447 | 572 | 40 | 228.094 | 479.945 | 238.723 | 502.309 | 571.504 | 36.811 | 2023-12-06
SU10961 | HTY014600 | POSCO | 0 | 20231118 | 0 | 0 | 0.1589 | 0.248 | 1.338 | 0.0084 | 0.0011 | 0.04 | 0 | 0 | 0.011 | 0 | 0 | 0.012 | 0 | 0 | 0 | 0 | 0 | 0.02 | 0 | 0 | 0 | 0 | 0 | 0 | 0 | 0 | 436 | 572 | 40 | 12.15 | 1268 | 234 | PHXZ0202L | 1027560 | PM108 | 중경1공장 20" 조관 | 5103 | 중경 1 생산창고 | SHXZ021020 | J55CPAN | 406.4 | 12.57 | SU10961 | HTY014600 | 706 | Stripe 모재 L방향 | API-POSJ55C | 주식회사 포스코 | 444 | 577 | 40 | 210.793 | 442.512 | 222.806 | 467.73 | 564.876 | 38.3858 | 2023-12-06
SU10959 | HTY014640 | POSCO | 0 | 20231124 | 0 | 0 | 0.1588 | 0.252 | 1.328 | 0.0097 | 0.0008 | 0.036 | 0 | 0 | 0.01 | 0 | 0 | 0.01 | 0 | 0 | 0 | 0 | 0 | 0.02 | 0 | 0 | 0 | 0 | 0 | 0 | 0 | 0 | 440 | 574 | 39 | 12.15 | 1268 | 234 | PHXZ0101L | 1027560 | PM108 | 중경1공장 20" 조관 | 5103 | 중경 1 생산창고 | SHXZ011020 | J55CPAN | 406.4 | 12.57 | SU10959 | HTY014640 | 122 | Stripe 모재 L방향 | API-POSJ55C | 주식회사 포스코 | 443 | 574 | 39 | 205.223 | 436.622 | 211.062 | 449.045 | 559.794 | 37.4015 | 2023-12-05
SU10957 | HTY014750 | POSCO | 0 | 20231121 | 0 | 0 | 0.1573 | 0.248 | 1.34 | 0.0092 | 0.0008 | 0.035 | 0 | 0 | 0.014 | 0 | 0 | 0.012 | 0 | 0 | 0 | 0 | 0 | 0.02 | 0 | 0 | 0 | 0 | 0 | 0 | 0 | 0 | 438 | 571 | 39 | 12.15 | 1268 | 234 | PHXZ0203L | 1027560 | PM108 | 중경1공장 20" 조관 | 5103 | 중경 1 생산창고 | SHXZ021030 | J55CPAN | 406.4 | 12.57 | SU10957 | HTY014750 | 865 | Stripe 모재 L방향 | API-POSJ55C | 주식회사 포스코 | 438 | 571 | 39 | 218.035 | 463.671 | 224.694 | 477.831 | 570.443 | 37.0078 | 2023-12-06
SU10957 | HTY014760 | POSCO | 0 | 20231130 | 0 | 0 | 0.1573 | 0.248 | 1.34 | 0.0092 | 0.0008 | 0.035 | 0 | 0 | 0.014 | 0 | 0 | 0.012 | 0 | 0 | 0 | 0 | 0 | 0.02 | 0 | 0 | 0 | 0 | 0 | 0 | 0 | 0 | 438 | 571 | 39 | 12.15 | 1268 | 241 | PHXY3001L | 1027560 | PM108 | 중경1공장 20" 조관 | 5103 | 중경 1 생산창고 | SHXY302330 | J55CPAN | 406.4 | 12.57 | SU10957 | HTY014760 | 16 | Stripe 모재 L방향 | API-POSJ55C | 주식회사 포스코 | 440 | 571 | 39 | 219.207 | 470.367 | 226.625 | 486.285 | 575.442 | 37.4015 | 2023-12-05
SU10962 | HTY020270 | POSCO | 0 | 20231121 | 0 | 0 | 0.1628 | 0.248 | 1.343 | 0.0088 | 0.0014 | 0.038 | 0 | 0 | 0.008 | 0 | 0 | 0.011 | 0 | 0 | 0 | 0 | 0 | 0.02 | 0 | 0 | 0 | 0 | 0 | 0 | 0 | 0 | 434 | 567 | 40 | 12.15 | 1268 | 242 | PHXZ0102L | 1027560 | PM108 | 중경1공장 20" 조관 | 5103 | 중경 1 생산창고 | SHXZ011040 | J55CPAN | 406.4 | 12.57 | SU10962 | HTY020270 | 282 | Stripe 모재 L방향 | API-POSJ55C | 주식회사 포스코 | 469 | 595 | 40 | 222.902 | 476.694 | 226.962 | 485.375 | 565.723 | 36.811 | 2023-12-06
SU11624 | HTY054940 | POSCO | 0 | 20231121 | 0.13 | 0.245 | 0.07 | 0.203 | 1.022 | 0.0093 | 0.0012 | 0.04 | 0.041 | 0.013 | 0.007 | 0.0001 | 0.0023 | 0.011 | 0 | 0 | 0 | 0.001 | 0.0045 | 0.02 | 0 | 0 | 0.0012 | 0.001 | 0 | 0 | 0 | 162 | 451 | 522 | 42 | 9.15 | 1009 | 339 | PHXZ1402T | 1028857 | PM108 | 중경1공장 20" 조관 | 5103 | 중경 1 생산창고 | SHXZ141030 | NX52L2T | 323.9 | 9.5 | SU11624 | HTY054940 | 123 | Stripe 모재 T방향 | API-X52L2C | 주식회사 포스코 | 451 | 522 | 42 | 159.461 | 451.59 | 162.589 | 460.447 | 527.96 | 39.8 | 2023-12-19
SU11624 | HTY054940 | POSCO | 0 | 20231121 | 0.13 | 0.245 | 0.07 | 0.203 | 1.022 | 0.0093 | 0.0012 | 0.04 | 0.041 | 0.013 | 0.007 | 0.0001 | 0.0023 | 0.011 | 0 | 0 | 0 | 0.001 | 0.0045 | 0.02 | 0 | 0 | 0.0012 | 0.001 | 0 | 0 | 0 | 162 | 451 | 522 | 42 | 9.15 | 1009 | 339 | PHXZ1402W | 1028857 | PM108 | 중경1공장 20" 조관 | 5103 | 중경 1 생산창고 | SHXZ141030 | NX52L2T | 323.9 | 9.5 | SU11624 | HTY054940 | 123 | Stripe 용접 | API-X52L2C | 주식회사 포스코 | 451 | 522 | 42 | 133.896 | 366.435 | 0 | 0 | 568.155 | 0 | 2023-12-19
SU11623 | HTY058890 | POSCO | 0 | 20231121 | 0.13 | 0.244 | 0.0709 | 0.204 | 1.015 | 0.0092 | 0.001 | 0.039 | 0.04 | 0.012 | 0.01 | 0.0001 | 0.0021 | 0.011 | 0 | 0 | 0 | 0.001 | 0.0037 | 0.021 | 0 | 0 | 0.0011 | 0.001 | 0 | 0 | 0 | 166 | 447 | 517 | 42 | 9.15 | 1009 | 347 | PHXZ1403T | 1028857 | PM108 | 중경1공장 20" 조관 | 5103 | 중경 1 생산창고 | SHXZ141040 | NX52L2T | 323.9 | 9.5 | SU11623 | HTY058890 | 253 | Stripe 모재 T방향 | API-X52L2C | 주식회사 포스코 | 447 | 523 | 42 | 160.124 | 450.883 | 164.668 | 463.678 | 524.559 | 39.8 | 2023-12-19
SU11623 | HTY058890 | POSCO | 0 | 20231121 | 0.13 | 0.244 | 0.0709 | 0.204 | 1.015 | 0.0092 | 0.001 | 0.039 | 0.04 | 0.012 | 0.01 | 0.0001 | 0.0021 | 0.011 | 0 | 0 | 0 | 0.001 | 0.0037 | 0.021 | 0 | 0 | 0.0011 | 0.001 | 0 | 0 | 0 | 166 | 447 | 517 | 42 | 9.15 | 1009 | 347 | PHXZ1403W | 1028857 | PM108 | 중경1공장 20" 조관 | 5103 | 중경 1 생산창고 | SHXZ141040 | NX52L2T | 323.9 | 9.5 | SU11623 | HTY058890 | 253 | Stripe 용접 | API-X52L2C | 주식회사 포스코 | 447 | 523 | 42 | 54.4265 | 153.074 | 0 | 0 | 576.739 | 0 | 2023-12-19
SU11622 | HTY081780 | POSCO | 0 | 20231127 | 0.128 | 0.239 | 0.0695 | 0.208 | 0.99 | 0.0101 | 0.0008 | 0.036 | 0.038 | 0.013 | 0.009 | 0.0001 | 0.0021 | 0.013 | 0 | 0 | 0 | 0.002 | 0.0046 | 0.021 | 0 | 0 | 0.0012 | 0.001 | 0 | 0 | 0 | 162 | 445 | 521 | 41 | 9.15 | 1009 | 346 | PHXZ1401T | 1028857 | PM108 | 중경1공장 20" 조관 | 5103 | 중경 1 생산창고 | SHXZ141020 | NX52L2T | 323.9 | 9.5 | SU11622 | HTY081780 | 47 | Stripe 모재 T방향 | API-X52L2C | 주식회사 포스코 | 446 | 526 | 42 | 153.866 | 433.619 | 156.016 | 439.676 | 528.503 | 37.3999 | 2023-12-19
SU11622 | HTY081780 | POSCO | 0 | 20231127 | 0.128 | 0.239 | 0.0695 | 0.208 | 0.99 | 0.0101 | 0.0008 | 0.036 | 0.038 | 0.013 | 0.009 | 0.0001 | 0.0021 | 0.013 | 0 | 0 | 0 | 0.002 | 0.0046 | 0.021 | 0 | 0 | 0.0012 | 0.001 | 0 | 0 | 0 | 162 | 445 | 521 | 41 | 9.15 | 1009 | 346 | PHXZ1401W | 1028857 | PM108 | 중경1공장 20" 조관 | 5103 | 중경 1 생산창고 | SHXZ141020 | NX52L2T | 323.9 | 9.5 | SU11622 | HTY081780 | 47 | Stripe 용접 | API-X52L2C | 주식회사 포스코 | 446 | 526 | 42 | 0 | 0 | 0 | 0 | 576.904 | 0 | 2023-12-19
SU12251 | HTY123700 | POSCO | 0 | 20231211 | 0 | 0 | 0.1801 | 0.008 | 0.773 | 0.0152 | 0.0027 | 0 | 0 | 0.017 | 0.011 | 0.0001 | 0 | 0.014 | 0 | 0 | 0 | 0 | 0 | 0 | 0 | 0 | 0.0003 | 0.001 | 0 | 0 | 0 | 0 | 287 | 476 | 39 | 8.95 | 849 | 325 | PHY11106W | 1030920 | PM108 | 중경1공장 20" 조관 | 5103 | 중경 1 생산창고 | SHY1112030 | N5LBT | 273.1 | 9.3 | SU12251 | HTY123700 | 41 | Stripe 용접 | SPHT3 | 주식회사 포스코 | 287 | 476 | 39 | 97.0134 | 280.304 | 0 | 0 | 560.215 | 0 | 2024-01-17
SU12251 | HTY123700 | POSCO | 0 | 20231211 | 0 | 0 | 0.1801 | 0.008 | 0.773 | 0.0152 | 0.0027 | 0 | 0 | 0.017 | 0.011 | 0.0001 | 0 | 0.014 | 0 | 0 | 0 | 0 | 0 | 0 | 0 | 0 | 0.0003 | 0.001 | 0 | 0 | 0 | 0 | 287 | 476 | 39 | 8.95 | 849 | 325 | PHY11106T | 1030920 | PM108 | 중경1공장 20" 조관 | 5103 | 중경 1 생산창고 | SHY1112030 | N5LBT | 273.1 | 9.3 | SU12251 | HTY123700 | 41 | Stripe 모재 T방향 | SPHT3 | 주식회사 포스코 | 287 | 476 | 39 | 133.142 | 388.055 | 136.871 | 398.922 | 476.858 | 36.2 | 2024-01-17
SU12465 | HTZ007530 | POSCO | 0 | 20231212 | 0 | 0 | 0.1622 | 0.246 | 1.359 | 0.0104 | 0.0016 | 0.041 | 0 | 0 | 0.01 | 0 | 0 | 0.012 | 0 | 0 | 0 | 0 | 0 | 0.021 | 0 | 0 | 0 | 0 | 0 | 0 | 0 | 0 | 438 | 562 | 39 | 9.7 | 1537 | 243 | PHXZ1606L | 1028884 | PM108 | 중경1공장 20" 조관 | 5103 | 중경 1 생산창고 | SHXZ162020 | J55CPAN | 244.5 | 10.03 | SU12465 | HTZ007530 | 284 | Stripe 모재 L방향 | API-POSJ55C | 주식회사 포스코 | 438 | 562 | 39 | 177.505 | 475.5 | 181.051 | 484.999 | 591.186 | 35.433 | 2023-12-19
SU12469 | HTZ007620 | POSCO | 0 | 20231212 | 0 | 0 | 0.1534 | 0.24 | 1.377 | 0.0092 | 0.0011 | 0.045 | 0 | 0 | 0.01 | 0 | 0 | 0.013 | 0 | 0 | 0 | 0 | 0 | 0.021 | 0 | 0 | 0 | 0 | 0 | 0 | 0 | 0 | 433 | 558 | 38 | 9.7 | 1537 | 248 | PHXZ1801L | 1028884 | PM108 | 중경1공장 20" 조관 | 5103 | 중경 1 생산창고 | SHXZ181010 | J55CPAN | 244.5 | 10.03 | SU12469 | HTZ007620 | 541 | Stripe 모재 L방향 | API-POSJ55C | 주식회사 포스코 | 433 | 558 | 38 | 175.835 | 471.025 | 178.237 | 477.46 | 584.64 | 35.433 | 2023-12-19
SU12469 | HTZ007660 | POSCO | 0 | 20231214 | 0 | 0 | 0.1534 | 0.24 | 1.377 | 0.0092 | 0.0011 | 0.045 | 0 | 0 | 0.01 | 0 | 0 | 0.013 | 0 | 0 | 0 | 0 | 0 | 0.021 | 0 | 0 | 0 | 0 | 0 | 0 | 0 | 0 | 433 | 558 | 38 | 9.7 | 1537 | 256 | PHXZ2002L | 1028884 | PM108 | 중경1공장 20" 조관 | 5103 | 중경 1 생산창고 | SHXZ201030 | J55CPAN | 244.5 | 10.03 | SU12469 | HTZ007660 | 2548 | Stripe 모재 L방향 | API-POSJ55C | 주식회사 포스코 | 433 | 558 | 38 | 177.678 | 478.093 | 179.192 | 482.166 | 594.689 | 35.0393 | 2023-12-26
SU12467 | HTZ007720 | POSCO | 0 | 20231212 | 0 | 0 | 0.1588 | 0.238 | 1.366 | 0.0102 | 0.0012 | 0.043 | 0 | 0 | 0.01 | 0 | 0 | 0.012 | 0 | 0 | 0 | 0 | 0 | 0.021 | 0 | 0 | 0 | 0 | 0 | 0 | 0 | 0 | 432 | 553 | 39 | 9.7 | 1537 | 256 | PHXZ1802L | 1028884 | PM108 | 중경1공장 20" 조관 | 5103 | 중경 1 생산창고 | SHXZ181020 | J55CPAN | 244.5 | 10.03 | SU12467 | HTZ007720 | 617 | Stripe 모재 L방향 | API-POSJ55C | 주식회사 포스코 | 432 | 565 | 39 | 184.715 | 492.945 | 185.797 | 495.832 | 594.212 | 35.8267 | 2023-12-19
SU12465 | HTZ007780 | POSCO | 0 | 20231212 | 0 | 0 | 0.1622 | 0.246 | 1.359 | 0.0104 | 0.0016 | 0.041 | 0 | 0 | 0.01 | 0 | 0 | 0.012 | 0 | 0 | 0 | 0 | 0 | 0.021 | 0 | 0 | 0 | 0 | 0 | 0 | 0 | 0 | 438 | 562 | 39 | 9.7 | 1537 | 253 | PHXZ2001L | 1028884 | PM108 | 중경1공장 20" 조관 | 5103 | 중경 1 생산창고 | SHXZ201020 | J55CPAN | 244.5 | 10.03 | SU12465 | HTZ007780 | 2452 | Stripe 모재 L방향 | API-POSJ55C | 주식회사 포스코 | 438 | 562 | 39 | 185.005 | 494.655 | 186.2 | 497.849 | 590.775 | 34.4488 | 2023-12-26
SU12463 | HTZ007860 | POSCO | 0 | 20231214 | 0 | 0 | 0.1559 | 0.25 | 1.346 | 0.0099 | 0.0015 | 0.042 | 0 | 0 | 0.008 | 0 | 0 | 0.011 | 0 | 0 | 0 | 0 | 0 | 0.021 | 0 | 0 | 0 | 0 | 0 | 0 | 0 | 0 | 441 | 574 | 37 | 9.7 | 1537 | 246 | PHXZ1803L | 1028884 | PM108 | 중경1공장 20" 조관 | 5103 | 중경 1 생산창고 | SHXZ181040 | J55CPAN | 244.5 | 10.03 | SU12463 | HTZ007860 | 969 | Stripe 모재 L방향 | API-POSJ55C | 주식회사 포스코 | 441 | 574 | 37 | 190.26 | 512.205 | 197.935 | 532.867 | 611.521 | 32.6771 | 2023-12-26
SU12475 | HTZ007910 | POSCO | 0 | 20231215 | 0 | 0 | 0.1575 | 0.255 | 1.395 | 0.0083 | 0.0005 | 0.031 | 0 | 0 | 0.01 | 0 | 0 | 0.014 | 0 | 0 | 0 | 0 | 0 | 0.021 | 0 | 0 | 0 | 0 | 0 | 0 | 0 | 0 | 437 | 565 | 38 | 9.7 | 1537 | 243 | PHXZ1908L | 1028884 | PM108 | 중경1공장 20" 조관 | 5103 | 중경 1 생산창고 | SHXZ192030 | J55CPAN | 244.5 | 10.03 | SU12475 | HTZ007910 | 2224 | Stripe 모재 L방향 | API-POSJ55C | 주식회사 포스코 | 437 | 565 | 39 | 181.671 | 488.206 | 183.088 | 492.014 | 602.276 | 35.6299 | 2023-12-26
SU12473 | HTZ008010 | POSCO | 0 | 20231218 | 0 | 0 | 0.1614 | 0.245 | 1.374 | 0.0097 | 0.001 | 0.04 | 0 | 0 | 0.008 | 0 | 0 | 0.013 | 0 | 0 | 0 | 0 | 0 | 0.021 | 0 | 0 | 0 | 0 | 0 | 0 | 0 | 0 | 435 | 563 | 38 | 9.7 | 1537 | 254 | PHXZ1906L | 1028884 | PM108 | 중경1공장 20" 조관 | 5103 | 중경 1 생산창고 | SHXZ191080 | J55CPAN | 244.5 | 10.03 | SU12473 | HTZ008010 | 1713 | Stripe 모재 L방향 | API-POSJ55C | 주식회사 포스코 | 435 | 564 | 39 | 174.144 | 467.012 | 175.794 | 471.435 | 584.515 | 34.4488 | 2023-12-26
SU12471 | HTZ008050 | POSCO | 0 | 20231212 | 0 | 0 | 0.1597 | 0.234 | 1.367 | 0.0098 | 0.0014 | 0.041 | 0 | 0 | 0.009 | 0 | 0 | 0.013 | 0 | 0 | 0 | 0 | 0 | 0.021 | 0 | 0 | 0 | 0 | 0 | 0 | 0 | 0 | 436 | 564 | 38 | 9.7 | 1537 | 255 | PHXZ1804L | 1028884 | PM108 | 중경1공장 20" 조관 | 5103 | 중경 1 생산창고 | SHXZ182020 | J55CPAN | 244.5 | 10.03 | SU12471 | HTZ008050 | 1118 | Stripe 모재 L방향 | API-POSJ55C | 주식회사 포스코 | 436 | 564 | 38 | 181.073 | 484.358 | 183.153 | 489.921 | 597.469 | 34.2519 | 2023-12-26
SU12471 | HTZ008060 | POSCO | 0 | 20231212 | 0 | 0 | 0.1597 | 0.234 | 1.367 | 0.0098 | 0.0014 | 0.041 | 0 | 0 | 0.009 | 0 | 0 | 0.013 | 0 | 0 | 0 | 0 | 0 | 0.021 | 0 | 0 | 0 | 0 | 0 | 0 | 0 | 0 | 433 | 554 | 38 | 9.7 | 1537 | 253 | PHXZ1605L | 1028884 | PM108 | 중경1공장 20" 조관 | 5103 | 중경 1 생산창고 | SHXZ161070 | J55CPAN | 244.5 | 10.03 | SU12471 | HTZ008060 | 156 | Stripe 모재 L방향 | API-POSJ55C | 주식회사 포스코 | 433 | 554 | 38 | 176.825 | 474.403 | 178.414 | 478.665 | 583.996 | 35.433 | 2023-12-19
SU12459 | HTZ010420 | POSCO | 0 | 20231214 | 0 | 0 | 0.1577 | 0.257 | 1.344 | 0.0086 | 0.0015 | 0.038 | 0 | 0 | 0.01 | 0 | 0 | 0.013 | 0 | 0 | 0 | 0 | 0 | 0.021 | 0 | 0 | 0 | 0 | 0 | 0 | 0 | 0 | 431 | 553 | 38 | 9.7 | 1537 | 244 | PHXZ1805L | 1028884 | PM108 | 중경1공장 20" 조관 | 5103 | 중경 1 생산창고 | SHXZ182040 | J55CPAN | 244.5 | 10.03 | SU12459 | HTZ010420 | 1341 | Stripe 모재 L방향 | API-POSJ55C | 주식회사 포스코 | 431 | 553 | 38 | 184.273 | 491.483 | 186.109 | 496.38 | 582.661 | 34.2519 | 2023-12-26
SU12463 | HTZ010460 | POSCO | 0 | 20231218 | 0 | 0 | 0.1559 | 0.25 | 1.346 | 0.0099 | 0.0015 | 0.042 | 0 | 0 | 0.008 | 0 | 0 | 0.011 | 0 | 0 | 0 | 0 | 0 | 0.021 | 0 | 0 | 0 | 0 | 0 | 0 | 0 | 0 | 453 | 578 | 38 | 9.7 | 1537 | 254 | PHXZ1907L | 1028884 | PM108 | 중경1공장 20" 조관 | 5103 | 중경 1 생산창고 | SHXZ192020 | J55CPAN | 244.5 | 10.03 | SU12463 | HTZ010460 | 2037 | Stripe 모재 L방향 | API-POSJ55C | 주식회사 포스코 | 453 | 578 | 38 | 184.968 | 497.555 | 186.578 | 501.884 | 584.145 | 33.8582 | 2023-12-26
SP69365 | HTZ011410 | POSCO | 0 | 20231218 | 0 | 0 | 0.1625 | 0.24 | 1.33 | 0.0074 | 0.0017 | 0.041 | 0 | 0 | 0.009 | 0 | 0 | 0.018 | 0 | 0 | 0 | 0 | 0 | 0.02 | 0 | 0 | 0 | 0 | 0 | 0 | 0 | 0 | 464 | 596 | 39 | 11.75 | 1059 | 265 | PHY10202L | 1029982 | PM108 | 중경1공장 20" 조관 | 5103 | 중경 1 생산창고 | SHY1021020 | J55CPAN | 339.7 | 12.19 | SP69365 | HTZ011410 | 15 | Stripe 모재 L방향 | API-POSJ55C | 주식회사 포스코 | 472 | 596 | 39 | 216.204 | 474.695 | 219.806 | 482.603 | 582.014 | 38.5826 | 2024-01-05
SP69362 | HTZ014500 | POSCO | 0 | 20231218 | 0 | 0 | 0.159 | 0.249 | 1.354 | 0.0082 | 0.0016 | 0.043 | 0 | 0 | 0.011 | 0 | 0 | 0.037 | 0 | 0 | 0 | 0 | 0 | 0.02 | 0 | 0 | 0 | 0 | 0 | 0 | 0 | 0 | 445 | 592 | 39 | 11.75 | 1059 | 272 | PHY10205L | 1029982 | PM108 | 중경1공장 20" 조관 | 5103 | 중경 1 생산창고 | SHY1022020 | J55CPAN | 339.7 | 12.19 | SP69362 | HTZ014500 | 391 | Stripe 모재 L방향 | API-POSJ55C | 주식회사 포스코 | 462 | 597 | 39 | 221.802 | 486.024 | 225.691 | 494.545 | 586.201 | 37.7952 | 2024-01-05
SP69360 | HTZ014540 | POSCO | 0 | 20231215 | 0 | 0 | 0.1531 | 0.254 | 1.367 | 0.0093 | 0.0016 | 0.047 | 0 | 0 | 0.006 | 0 | 0 | 0.011 | 0 | 0 | 0 | 0 | 0 | 0.02 | 0 | 0 | 0 | 0 | 0 | 0 | 0 | 0 | 459 | 592 | 39 | 11.75 | 1059 | 265 | PHY10203L | 1029982 | PM108 | 중경1공장 20" 조관 | 5103 | 중경 1 생산창고 | SHY1021030 | J55CPAN | 339.7 | 12.19 | SP69360 | HTZ014540 | 157 | Stripe 모재 L방향 | API-POSJ55C | 주식회사 포스코 | 459 | 592 | 39 | 223.088 | 493.668 | 225.086 | 498.091 | 589.876 | 37.0078 | 2024-01-05
SP69357 | HTZ014560 | POSCO | 0 | 20231215 | 0 | 0 | 0.1544 | 0.251 | 1.37 | 0.0102 | 0.0013 | 0.041 | 0 | 0 | 0.007 | 0 | 0 | 0.012 | 0 | 0 | 0 | 0 | 0 | 0.02 | 0 | 0 | 0 | 0 | 0 | 0 | 0 | 0 | 465 | 597 | 39 | 11.75 | 1059 | 263 | PHY10301L | 1029982 | PM108 | 중경1공장 20" 조관 | 5103 | 중경 1 생산창고 | SHY1031010 | J55CPAN | 339.7 | 12.19 | SP69357 | HTZ014560 | 550 | Stripe 모재 L방향 | API-POSJ55C | 주식회사 포스코 | 465 | 599 | 39 | 226.123 | 497.677 | 230.751 | 507.863 | 589.411 | 37.9921 | 2024-01-05
SU12982 | HTZ041360 | POSCO | 0 | 20231220 | 0 | 0 | 0.1604 | 0.006 | 1.002 | 0.0133 | 0.0036 | 0.03 | 0 | 0.024 | 0.011 | 0.0001 | 0 | 0.031 | 0 | 0 | 0 | 0.002 | 0.003 | 0.025 | 0 | 0 | 0.0005 | 0.002 | 0 | 0 | 0 | 0 | 416 | 561 | 35 | 11.5 | 1154 | 260 | PHY22901L | 1032978 | PM108 | 중경1공장 20" 조관 | 5103 | 중경 1 생산창고 | SHY1302010 | AS1163CL0R | 300X300 | 12.5 | SU12982 | HTZ041360 |  | Stripe 모재 L방향 | STK490 | 주식회사 포스코 | 416 | 561 | 35 | 67.6419 | 504.576 | 68.6081 | 512.79594 | 550.97009 | 25.1338 | 2024-03-13
SP70878 | HTZ105650 | POSCO | 0 | 20240110 | 0.154 | 0.317 | 0.0685 | 0.215 | 1.389 | 0.0096 | 0.001 | 0.051 | 0 | 0.021 | 0.012 | 0.0003 | 0 | 0 | 0 | 0 | 0 | 0.002 | 0.0032 | 0.056 | 0 | 0 | 0.0208 | 0.048 | 0 | 0 | 0 | 175 | 515 | 627 | 34 | 11.95 | 823 | 253 | PHY11801L | 1031661 | PM108 | 중경1공장 20" 조관 | 5103 | 중경 1 생산창고 | SHY1181020 | SEAH590 | 267.4 | 12.7 | SP70878 | HTZ105650 |  | Stripe 모재 L방향 | STKT590AK | 주식회사 포스코 | 515 | 627 | 35 | 137.607 | 591.54 | 138.689 | 596.193 | 654.714 | 29 | 2024-01-19
SP70878 | HTZ105650 | POSCO | 0 | 20240110 | 0.154 | 0.317 | 0.0685 | 0.215 | 1.389 | 0.0096 | 0.001 | 0.051 | 0 | 0.021 | 0.012 | 0.0003 | 0 | 0 | 0 | 0 | 0 | 0.002 | 0.0032 | 0.056 | 0 | 0 | 0.0208 | 0.048 | 0 | 0 | 0 | 175 | 515 | 627 | 34 | 11.95 | 823 | 253 | PHY11801L | 1031661 | PM108 | 중경1공장 20" 조관 | 5103 | 중경 1 생산창고 | SHY1181020 | SEAH590 | 267.4 | 12.7 | SP70878 | HTZ105650 |  | Stripe 모재 L방향 | STKT590AK | 주식회사 포스코 | 515 | 627 | 35 | 121.293 | 521.32 | 114.185 | 490.769 | 667.74 | 1202 | 2024-01-26
SP70878 | HTZ105650 | POSCO | 0 | 20240110 | 0.154 | 0.317 | 0.0685 | 0.215 | 1.389 | 0.0096 | 0.001 | 0.051 | 0 | 0.021 | 0.012 | 0.0003 | 0 | 0 | 0 | 0 | 0 | 0.002 | 0.0032 | 0.056 | 0 | 0 | 0.0208 | 0.048 | 0 | 0 | 0 | 175 | 515 | 627 | 34 | 11.95 | 823 | 253 | PHY11801L | 1031661 | PM108 | 중경1공장 20" 조관 | 5103 | 중경 1 생산창고 | SHY1181020 | SEAH590 | 267.4 | 12.7 | SP70878 | HTZ105650 |  | Stripe 모재 L방향 | STKT590AK | 주식회사 포스코 | 515 | 627 | 35 | 121.12 | 524.768 | 127.873 | 554.027 | 651.695 | 30.3999 | 2024-01-26
SP70878 | HTZ106610 | POSCO | 0 | 20240120 | 0.154 | 0.317 | 0.0685 | 0.215 | 1.389 | 0.0096 | 0.001 | 0.051 | 0 | 0.021 | 0.012 | 0.0003 | 0 | 0 | 0 | 0 | 0 | 0.002 | 0.0032 | 0.056 | 0 | 0 | 0.0208 | 0.048 | 0 | 0 | 0 | 175 | 510 | 602 | 35 | 11.95 | 823 | 268 | PHY21701L | 1034249 | PM108 | 중경1공장 20" 조관 | 5103 | 중경 1 생산창고 | SHY2171080 | SEAH590 | 267.4 | 12.7 | SP70878 | HTZ106610 |  | Stripe 모재 L방향 | STKT590AK | 주식회사 포스코 | 510 | 602 | 35 | 116.078 | 504.685 | 123.747 | 538.029 | 649.272 | 30 | 2024-02-20
SP70875 | HTZ106640 | POSCO | 0 | 20231229 | 0.158 | 0.326 | 0.0725 | 0.197 | 1.411 | 0.0091 | 0.0012 | 0.042 | 0 | 0.016 | 0.012 | 0.0003 | 0 | 0 | 0 | 0 | 0 | 0.013 | 0.0051 | 0.052 | 0 | 0 | 0.0185 | 0.044 | 0 | 0 | 0 | 193 | 506 | 599 | 36 | 11.95 | 823 | 258 | PHXZ2802L | 1030138 | PM108 | 중경1공장 20" 조관 | 5103 | 중경 1 생산창고 | SHXZ282130 | SEAH590 | 267.4 | 12.7 | SP70875 | HTZ106640 |  | Stripe 모재 L방향 | STKT590AK | 주식회사 포스코 | 506 | 605 | 36 | 135.545 | 589.386 | 139.287 | 605.658 | 653.171 | 28.2 | 2024-01-04
S57259 | KAB17920 | HYUNDAI | 20230209 | 20230209 | 0.107 | 0.201 | 0.0626 | 0.008 | 0.768 | 0.0143 | 0.0065 | 0.029 | 0.03 | 0.03 | 0.01 | 0.0004 | 0.0006 | 0.027 | 0 | 0 | 0 | 0.01 | 0.0043 | 0.014 | 0 | 0 | 0.001 | 0.002 | 0 | 0 | 0 | 0 | 369 | 447 | 37 | 0 | 0 | 0 | PHX71206T | 1014631 | PM108 | 중경1공장 20" 조관 | 5103 | 중경 1 생산창고 | SHX7122080 | N5LBT | 323.9 | 4.8 | S57259 | KAB17920 | 27 | Stripe 모재 T방향 | SPHT3U | 현대제철주식회사 | 369 | 447 | 37 | 71.8723 | 400.148 | 74.2382 | 413.32 | 478.848 | 36.914 | 2023-07-14
S57259 | KAB17920 | HYUNDAI | 20230209 | 20230209 | 0.107 | 0.201 | 0.0626 | 0.008 | 0.768 | 0.0143 | 0.0065 | 0.029 | 0.03 | 0.03 | 0.01 | 0.0004 | 0.0006 | 0.027 | 0 | 0 | 0 | 0.01 | 0.0043 | 0.014 | 0 | 0 | 0.001 | 0.002 | 0 | 0 | 0 | 0 | 369 | 447 | 37 | 0 | 0 | 0 | PHX71206W | 1014631 | PM108 | 중경1공장 20" 조관 | 5103 | 중경 1 생산창고 | SHX7122080 | N5LBT | 323.9 | 4.8 | S57259 | KAB17920 | 27 | Stripe 용접 | SPHT3U | 현대제철주식회사 | 369 | 447 | 37 | 82.5141 | 461.319 | 0 | 0 | 532.008 | -98.046 | 2023-07-14
V30761 | KAE03050 | HYUNDAI | 20250124 | 20250124 | 0.1 | 0.194 | 0.0587 | 0.007 | 0.759 | 0.0107 | 0.0039 | 0.03 | 0.032 | 0.03 | 0.02 | 0.0001 | 0.0001 | 0.01 | 0 | 0 | 0 | 0 | 0.0048 | 0.021 | 0 | 0 | 0.001 | 0.002 | 0 | 0 | 0 | 0 | 405 | 474 | 37 | 0 | 0 | 0 | PHZ21204W | 1065880 | PM108 | 중경1공장 20" 조관 | 5103 | 중경 1 생산창고 | SHZ2122010 | N5LBT | 323.9 | 9.5 | V30761 | KAE03050 | 233 | Stripe 용접 | SPHT3U | 현대제철(주) | 405 | 474 | 37 | 185.003 | 523.754 | 0 | 0 | 540.281 | 0 | 2025-02-19
V30761 | KAE03050 | HYUNDAI | 20250124 | 20250124 | 0.1 | 0.194 | 0.0587 | 0.007 | 0.759 | 0.0107 | 0.0039 | 0.03 | 0.032 | 0.03 | 0.02 | 0.0001 | 0.0001 | 0.01 | 0 | 0 | 0 | 0 | 0.0048 | 0.021 | 0 | 0 | 0.001 | 0.002 | 0 | 0 | 0 | 0 | 405 | 474 | 37 | 0 | 0 | 0 | PHZ21204T | 1065880 | PM108 | 중경1공장 20" 조관 | 5103 | 중경 1 생산창고 | SHZ2122010 | N5LBT | 323.9 | 9.5 | V30761 | KAE03050 | 233 | Stripe 모재 T방향 | SPHT3U | 현대제철(주) | 405 | 474 | 37 | 151.725 | 429.44 | 157.414 | 445.543 | 490.935 | 39.3999 | 2025-02-19
V06577 | KAE03070 | HYUNDAI | 20250114 | 20250114 | 0.117 | 0.232 | 0.0593 | 0.13 | 0.985 | 0.0102 | 0.0015 | 0.027 | 0.028 | 0.03 | 0.01 | 0.0003 | 0.0011 | 0.016 | 0 | 0 | 0 | 0 | 0.003 | 0.032 | 0 | 0 | 0.001 | 0.002 | 0 | 0 | 0 | 175.3 | 435 | 500 | 42 | 0 | 0 | 0 | PHZ31105T | 1068098 | PM108 | 중경1공장 20" 조관 | 5103 | 중경 1 생산창고 | SHZ3112050 | NX52L2T | 323.9 | 9.5 | V06577 | KAE03070 | 1632 | Stripe 모재 T방향 | API-X52L2C | 현대제철(주) | 435 | 500 | 42 | 160.652 | 457.394 | 160.86 | 457.987 | 533.436 | 36 | 2025-03-14
V06577 | KAE03070 | HYUNDAI | 20250114 | 20250114 | 0.117 | 0.232 | 0.0593 | 0.13 | 0.985 | 0.0102 | 0.0015 | 0.027 | 0.028 | 0.03 | 0.01 | 0.0003 | 0.0011 | 0.016 | 0 | 0 | 0 | 0 | 0.003 | 0.032 | 0 | 0 | 0.001 | 0.002 | 0 | 0 | 0 | 175.3 | 435 | 500 | 42 | 0 | 0 | 0 | PHZ31105W | 1068098 | PM108 | 중경1공장 20" 조관 | 5103 | 중경 1 생산창고 | SHZ3112050 | NX52L2T | 323.9 | 9.5 | V06577 | KAE03070 | 1632 | Stripe 용접 | API-X52L2C | 현대제철(주) | 435 | 500 | 42 | 0 | 0 | 0 | 0 | 586.727 | 0 | 2025-03-14
V33691 | KAE26790 | HYUNDAI | 20250331 | 20250331 | 0.104 | 0.196 | 0.0628 | 0.008 | 0.747 | 0.0142 | 0.0058 | 0.03 | 0.032 | 0.03 | 0.02 | 0.0001 | 0.0001 | 0.013 | 0 | 0 | 0 | 0 | 0.0039 | 0.014 | 0 | 0 | 0.001 | 0.002 | 0 | 0 | 0 | 0 | 364 | 448 | 39 | 0 | 0 | 0 | PHZ40403T | 1070872 | PM108 | 중경1공장 20" 조관 | 5103 | 중경 1 생산창고 | SHZ4041050 | N5LBL1 | 323.9 | 8.38 | V33691 | KAE26790 | 53 | Stripe 모재 T방향 | SPHT3U | 현대제철(주) | 364 | 448 | 39 | 135.974 | 414.314 | 140.145 | 427.021 | 480.98 | 36.6 | 2025-04-10
V33691 | KAE26790 | HYUNDAI | 20250331 | 20250331 | 0.104 | 0.196 | 0.0628 | 0.008 | 0.747 | 0.0142 | 0.0058 | 0.03 | 0.032 | 0.03 | 0.02 | 0.0001 | 0.0001 | 0.013 | 0 | 0 | 0 | 0 | 0.0039 | 0.014 | 0 | 0 | 0.001 | 0.002 | 0 | 0 | 0 | 0 | 364 | 448 | 39 | 0 | 0 | 0 | PHZ40403W | 1070872 | PM108 | 중경1공장 20" 조관 | 5103 | 중경 1 생산창고 | SHZ4041050 | N5LBL1 | 323.9 | 8.38 | V33691 | KAE26790 | 53 | Stripe 용접 | SPHT3U | 현대제철(주) | 364 | 448 | 39 | 162.156 | 492.438 | 0 | 0 | 536.949 | 0 | 2025-04-10
V33704 | KAE26800 | HYUNDAI | 20250111 | 20250111 | 0.094 | 0.187 | 0.0529 | 0.003 | 0.752 | 0.0185 | 0.005 | 0.023 | 0.024 | 0.03 | 0.02 | 0.0001 | 0.0001 | 0.011 | 0 | 0 | 0 | 0 | 0.004 | 0.014 | 0 | 0 | 0.001 | 0.002 | 0 | 0 | 0 | 0 | 369 | 450 | 39 | 0 | 0 | 0 | PHZ21309T | 1065870 | PM108 | 중경1공장 20" 조관 | 5103 | 중경 1 생산창고 | SHZ2131120 | N5LBT | 323.9 | 6.4 | V33704 | KAE26800 | 14 | Stripe 모재 T방향 | SPHT3U | 현대제철(주) | 369 | 450 | 39 | 98.6029 | 398.517 | 101.911 | 411.891 | 465.258 | 40.2 | 2025-02-20
V33704 | KAE26800 | HYUNDAI | 20250111 | 20250111 | 0.094 | 0.187 | 0.0529 | 0.003 | 0.752 | 0.0185 | 0.005 | 0.023 | 0.024 | 0.03 | 0.02 | 0.0001 | 0.0001 | 0.011 | 0 | 0 | 0 | 0 | 0.004 | 0.014 | 0 | 0 | 0.001 | 0.002 | 0 | 0 | 0 | 0 | 369 | 450 | 39 | 0 | 0 | 0 | PHZ21309W | 1065870 | PM108 | 중경1공장 20" 조관 | 5103 | 중경 1 생산창고 | SHZ2131120 | N5LBT | 323.9 | 6.4 | V33704 | KAE26800 | 14 | Stripe 용접 | SPHT3U | 현대제철(주) | 369 | 450 | 39 | 128.276 | 520.481 | 0 | 0 | 531.672 | 0 | 2025-02-20
V33986 | KAE37880 | HYUNDAI | 20250130 | 20250130 | 0.124 | 0.246 | 0.0623 | 0.181 | 1.048 | 0.0141 | 0.0009 | 0.03 | 0.031 | 0.03 | 0.02 | 0.0002 | 0.0017 | 0.01 | 0 | 0 | 0 | 0 | 0.0042 | 0.032 | 0 | 0 | 0.002 | 0.003 | 0 | 0 | 0 | 152.4 | 444 | 506 | 41 | 0 | 0 | 0 | PHZ21001W | 1065882 | PM108 | 중경1공장 20" 조관 | 5103 | 중경 1 생산창고 | SHZ2101010 | NX52L2T | 323.9 | 9.5 | V33986 | KAE37880 | 1 | Stripe 용접 | API-X52L2C | 현대제철(주) | 444 | 506 | 41 | 191.477 | 542.296 | 0 | 0 | 590.836 | 0 | 2025-02-12
V33986 | KAE37880 | HYUNDAI | 20250130 | 20250130 | 0.124 | 0.246 | 0.0623 | 0.181 | 1.048 | 0.0141 | 0.0009 | 0.03 | 0.031 | 0.03 | 0.02 | 0.0002 | 0.0017 | 0.01 | 0 | 0 | 0 | 0 | 0.0042 | 0.032 | 0 | 0 | 0.002 | 0.003 | 0 | 0 | 0 | 152.4 | 444 | 506 | 41 | 0 | 0 | 0 | PHZ21001T | 1065882 | PM108 | 중경1공장 20" 조관 | 5103 | 중경 1 생산창고 | SHZ2101010 | NX52L2T | 323.9 | 9.5 | V33986 | KAE37880 | 1 | Stripe 모재 T방향 | API-X52L2C | 현대제철(주) | 444 | 506 | 41 | 173.637 | 490.654 | 178.428 | 504.193 | 558.2 | 35.8 | 2025-02-12
V33995 | KAE37900 | HYUNDAI | 20250215 | 20250215 | 0.124 | 0.241 | 0.0645 | 0.158 | 1.008 | 0.012 | 0.0013 | 0.032 | 0.033 | 0.03 | 0.02 | 0.0002 | 0.0017 | 0.013 | 0 | 0 | 0 | 0 | 0.0044 | 0.031 | 0 | 0 | 0.002 | 0.002 | 0 | 0 | 0 | 186.5 | 435 | 503 | 38 | 0 | 0 | 0 | PHZ30601W | 1068082 | PM108 | 중경1공장 20" 조관 | 5103 | 중경 1 생산창고 | SHZ3061010 | NX52L2T | 323.9 | 6.4 | V33995 | KAE37900 | 51 | Stripe 용접 | API-X52L2C | 현대제철(주) | 435 | 503 | 38 | 92.335 | 390.91 | 0 | 0 | 576.932 | 0 | 2025-03-07
V33995 | KAE37900 | HYUNDAI | 20250215 | 20250215 | 0.124 | 0.241 | 0.0645 | 0.158 | 1.008 | 0.012 | 0.0013 | 0.032 | 0.033 | 0.03 | 0.02 | 0.0002 | 0.0017 | 0.013 | 0 | 0 | 0 | 0 | 0.0044 | 0.031 | 0 | 0 | 0.002 | 0.002 | 0 | 0 | 0 | 186.5 | 435 | 503 | 38 | 0 | 0 | 0 | PHZ30601T | 1068082 | PM108 | 중경1공장 20" 조관 | 5103 | 중경 1 생산창고 | SHZ3061010 | NX52L2T | 323.9 | 6.4 | V33995 | KAE37900 | 51 | Stripe 모재 T방향 | API-X52L2C | 현대제철(주) | 435 | 503 | 38 | 108.265 | 453.374 | 110.931 | 464.539 | 544.618 | 34.2 | 2025-03-07
V33990 | KAE39810 | HYUNDAI | 20250116 | 20250116 | 0.123 | 0.241 | 0.0633 | 0.153 | 1.013 | 0.0135 | 0.0012 | 0.028 | 0.029 | 0.03 | 0.02 | 0.0003 | 0.0021 | 0.009 | 0 | 0 | 0 | 0 | 0.0046 | 0.03 | 0 | 0 | 0.002 | 0.003 | 0 | 0 | 0 | 148.9 | 434 | 505 | 40 | 0 | 0 | 0 | PHZ21002W | 1065885 | PM108 | 중경1공장 20" 조관 | 5103 | 중경 1 생산창고 | SHZ2102030 | NX52L2T | 323.9 | 9.5 | V33990 | KAE39810 | 76 | Stripe 용접 | API-X52L2C | 현대제철(주) | 434 | 505 | 40 | 0 | 0 | 0 | 0 | 583.504 | 0 | 2025-02-12
V33990 | KAE39810 | HYUNDAI | 20250116 | 20250116 | 0.123 | 0.241 | 0.0633 | 0.153 | 1.013 | 0.0135 | 0.0012 | 0.028 | 0.029 | 0.03 | 0.02 | 0.0003 | 0.0021 | 0.009 | 0 | 0 | 0 | 0 | 0.0046 | 0.03 | 0 | 0 | 0.002 | 0.003 | 0 | 0 | 0 | 148.9 | 434 | 505 | 40 | 0 | 0 | 0 | PHZ21002T | 1065885 | PM108 | 중경1공장 20" 조관 | 5103 | 중경 1 생산창고 | SHZ2102030 | NX52L2T | 323.9 | 9.5 | V33990 | KAE39810 | 76 | Stripe 모재 T방향 | API-X52L2C | 현대제철(주) | 434 | 505 | 40 | 158.418 | 451.535 | 164.244 | 468.14 | 522.52 | 40.3999 | 2025-02-12
V33990 | KAE39810 | HYUNDAI | 20250116 | 20250116 | 0.123 | 0.241 | 0.0633 | 0.153 | 1.013 | 0.0135 | 0.0012 | 0.028 | 0.029 | 0.03 | 0.02 | 0.0003 | 0.0021 | 0.009 | 0 | 0 | 0 | 0 | 0.0046 | 0.03 | 0 | 0 | 0.002 | 0.003 | 0 | 0 | 0 | 148.9 | 434 | 505 | 40 | 0 | 0 | 0 | PHZ21003W | 1065885 | PM108 | 중경1공장 20" 조관 | 5103 | 중경 1 생산창고 | SHZ2102030 | NX52L2T | 323.9 | 9.5 | V33990 | KAE39810 | 212 | Stripe 용접 | API-X52L2C | 현대제철(주) | 434 | 505 | 40 | 94.0856 | 259.587 | 0 | 0 | 533.258 | 0 | 2025-02-12
V33990 | KAE39810 | HYUNDAI | 20250116 | 20250116 | 0.123 | 0.241 | 0.0633 | 0.153 | 1.013 | 0.0135 | 0.0012 | 0.028 | 0.029 | 0.03 | 0.02 | 0.0003 | 0.0021 | 0.009 | 0 | 0 | 0 | 0 | 0.0046 | 0.03 | 0 | 0 | 0.002 | 0.003 | 0 | 0 | 0 | 148.9 | 434 | 505 | 40 | 0 | 0 | 0 | PHZ21003T | 1065885 | PM108 | 중경1공장 20" 조관 | 5103 | 중경 1 생산창고 | SHZ2102030 | NX52L2T | 323.9 | 9.5 | V33990 | KAE39810 | 212 | Stripe 모재 T방향 | API-X52L2C | 현대제철(주) | 434 | 505 | 40 | 159.828 | 454.404 | 166.029 | 472.034 | 537.94 | 38.6 | 2025-02-12
V33990 | KAE39910 | HYUNDAI | 20250124 | 20250124 | 0.123 | 0.241 | 0.0633 | 0.153 | 1.013 | 0.0135 | 0.0012 | 0.028 | 0.029 | 0.03 | 0.02 | 0.0003 | 0.0021 | 0.009 | 0 | 0 | 0 | 0 | 0.0046 | 0.03 | 0 | 0 | 0.002 | 0.003 | 0 | 0 | 0 | 148.9 | 434 | 505 | 40 | 0 | 0 | 0 | PHZ31006W | 1068098 | PM108 | 중경1공장 20" 조관 | 5103 | 중경 1 생산창고 | SHZ3102050 | NX52L2T | 323.9 | 9.5 | V33990 | KAE39910 | 877 | Stripe 용접 | API-X52L2C | 현대제철(주) | 434 | 505 | 40 | 87.1321 | 247.545 | 0 | 0 | 586.318 | 0 | 2025-03-14
V33990 | KAE39910 | HYUNDAI | 20250124 | 20250124 | 0.123 | 0.241 | 0.0633 | 0.153 | 1.013 | 0.0135 | 0.0012 | 0.028 | 0.029 | 0.03 | 0.02 | 0.0003 | 0.0021 | 0.009 | 0 | 0 | 0 | 0 | 0.0046 | 0.03 | 0 | 0 | 0.002 | 0.003 | 0 | 0 | 0 | 148.9 | 434 | 505 | 40 | 0 | 0 | 0 | PHZ31006T | 1068098 | PM108 | 중경1공장 20" 조관 | 5103 | 중경 1 생산창고 | SHZ3102050 | NX52L2T | 323.9 | 9.5 | V33990 | KAE39910 | 877 | Stripe 모재 T방향 | API-X52L2C | 현대제철(주) | 434 | 505 | 40 | 164.936 | 468.376 | 171.622 | 487.362 | 545.562 | 35.8 | 2025-03-14
V33990 | KAE39910 | HYUNDAI | 20250124 | 20250124 | 0.123 | 0.241 | 0.0633 | 0.153 | 1.013 | 0.0135 | 0.0012 | 0.028 | 0.029 | 0.03 | 0.02 | 0.0003 | 0.0021 | 0.009 | 0 | 0 | 0 | 0 | 0.0046 | 0.03 | 0 | 0 | 0.002 | 0.003 | 0 | 0 | 0 | 148.9 | 434 | 505 | 40 | 0 | 0 | 0 | PHZ31005W | 1068098 | PM108 | 중경1공장 20" 조관 | 5103 | 중경 1 생산창고 | SHZ3102050 | NX52L2T | 323.9 | 9.5 | V33990 | KAE39910 | 854 | Stripe 용접 | API-X52L2C | 현대제철(주) | 434 | 505 | 40 | 0 | 0 | 0 | 0 | 591.199 | 0 | 2025-03-14
V33990 | KAE39910 | HYUNDAI | 20250124 | 20250124 | 0.123 | 0.241 | 0.0633 | 0.153 | 1.013 | 0.0135 | 0.0012 | 0.028 | 0.029 | 0.03 | 0.02 | 0.0003 | 0.0021 | 0.009 | 0 | 0 | 0 | 0 | 0.0046 | 0.03 | 0 | 0 | 0.002 | 0.003 | 0 | 0 | 0 | 148.9 | 434 | 505 | 40 | 0 | 0 | 0 | PHZ31005T | 1068098 | PM108 | 중경1공장 20" 조관 | 5103 | 중경 1 생산창고 | SHZ3102050 | NX52L2T | 323.9 | 9.5 | V33990 | KAE39910 | 854 | Stripe 모재 T방향 | API-X52L2C | 현대제철(주) | 434 | 505 | 40 | 168.777 | 478.711 | 174.47 | 494.856 | 543.661 | 37.6 | 2025-03-14
V33995 | KAE40810 | HYUNDAI | 20250220 | 20250220 | 0.124 | 0.241 | 0.0645 | 0.158 | 1.008 | 0.012 | 0.0013 | 0.032 | 0.033 | 0.03 | 0.02 | 0.0002 | 0.0017 | 0.013 | 0 | 0 | 0 | 0 | 0.0044 | 0.031 | 0 | 0 | 0.002 | 0.002 | 0 | 0 | 0 | 186.5 | 435 | 503 | 38 | 0 | 0 | 0 | PHZ30602T | 1068304 | PM108 | 중경1공장 20" 조관 | 5103 | 중경 1 생산창고 | SHZ3061020 | NX52L2T | 323.9 | 6.4 | V33995 | KAE40810 | 232 | Stripe 모재 T방향 | API-X52L2C | 현대제철(주) | 435 | 503 | 38 | 109.593 | 456.829 | 111.826 | 466.135 | 538.088 | 35.3999 | 2025-03-11
V33995 | KAE40810 | HYUNDAI | 20250220 | 20250220 | 0.124 | 0.241 | 0.0645 | 0.158 | 1.008 | 0.012 | 0.0013 | 0.032 | 0.033 | 0.03 | 0.02 | 0.0002 | 0.0017 | 0.013 | 0 | 0 | 0 | 0 | 0.0044 | 0.031 | 0 | 0 | 0.002 | 0.002 | 0 | 0 | 0 | 186.5 | 435 | 503 | 38 | 0 | 0 | 0 | PHZ30602W | 1068304 | PM108 | 중경1공장 20" 조관 | 5103 | 중경 1 생산창고 | SHZ3061020 | NX52L2T | 323.9 | 6.4 | V33995 | KAE40810 | 232 | Stripe 용접 | API-X52L2C | 현대제철(주) | 435 | 503 | 38 | 107.117 | 454 | 0 | 0 | 533.249 | 0 | 2025-03-11
V33999 | KAE46550 | HYUNDAI | 20250218 | 20250218 | 0.127 | 0.244 | 0.0676 | 0.159 | 1.009 | 0.0132 | 0.0009 | 0.025 | 0.026 | 0.03 | 0.02 | 0.0001 | 0.0017 | 0.011 | 0 | 0 | 0 | 0 | 0.0041 | 0.031 | 0 | 0 | 0.002 | 0.003 | 0 | 0 | 0 | 153.7 | 432 | 504 | 40 | 0 | 0 | 0 | PHZ31003T | 1068098 | PM108 | 중경1공장 20" 조관 | 5103 | 중경 1 생산창고 | SHZ3102010 | NX52L2T | 323.9 | 9.5 | V33999 | KAE46550 | 560 | Stripe 모재 T방향 | API-X52L2C | 현대제철(주) | 432 | 504 | 40 | 157.533 | 449.826 | 163.923 | 468.074 | 515.99 | 39 | 2025-03-14
V33999 | KAE46550 | HYUNDAI | 20250218 | 20250218 | 0.127 | 0.244 | 0.0676 | 0.159 | 1.009 | 0.0132 | 0.0009 | 0.025 | 0.026 | 0.03 | 0.02 | 0.0001 | 0.0017 | 0.011 | 0 | 0 | 0 | 0 | 0.0041 | 0.031 | 0 | 0 | 0.002 | 0.003 | 0 | 0 | 0 | 153.7 | 432 | 504 | 40 | 0 | 0 | 0 | PHZ31003W | 1068098 | PM108 | 중경1공장 20" 조관 | 5103 | 중경 1 생산창고 | SHZ3102010 | NX52L2T | 323.9 | 9.5 | V33999 | KAE46550 | 560 | Stripe 용접 | API-X52L2C | 현대제철(주) | 432 | 504 | 40 | 180.146 | 518.349 | 0 | 0 | 569.672 | 0 | 2025-03-14
V34227 | KAE46800 | HYUNDAI | 20250124 | 20250124 | 0.122 | 0.238 | 0.0618 | 0.155 | 1.013 | 0.0101 | 0.0009 | 0.027 | 0.027 | 0.02 | 0.01 | 0.0003 | 0.003 | 0.011 | 0 | 0 | 0 | 0.01 | 0.0048 | 0.033 | 0 | 0 | 0.001 | 0.002 | 0 | 0 | 0 | 159.1 | 453 | 517 | 39 | 0 | 0 | 0 | PHZ12504W | 1065311 | PM108 | 중경1공장 20" 조관 | 5103 | 중경 1 생산창고 | SHZ1251090 | NX52L2T | 273.1 | 9.3 | V34227 | KAE46800 | 95 | Stripe 용접 | API-X52L2C | 현대제철(주) | 453 | 517 | 39 | 0 | 0 | 0 | 0 | 581.583 | 0 | 2025-02-07
V34227 | KAE46800 | HYUNDAI | 20250124 | 20250124 | 0.122 | 0.238 | 0.0618 | 0.155 | 1.013 | 0.0101 | 0.0009 | 0.027 | 0.027 | 0.02 | 0.01 | 0.0003 | 0.003 | 0.011 | 0 | 0 | 0 | 0.01 | 0.0048 | 0.033 | 0 | 0 | 0.001 | 0.002 | 0 | 0 | 0 | 159.1 | 453 | 517 | 39 | 0 | 0 | 0 | PHZ12504T | 1065311 | PM108 | 중경1공장 20" 조관 | 5103 | 중경 1 생산창고 | SHZ1251090 | NX52L2T | 273.1 | 9.3 | V34227 | KAE46800 | 95 | Stripe 모재 T방향 | API-X52L2C | 현대제철(주) | 453 | 517 | 39 | 157.422 | 461.601 | 161.963 | 474.917 | 534.644 | 37.8 | 2025-02-07
V34223 | KAE46840 | HYUNDAI | 20250118 | 20250118 | 0.122 | 0.239 | 0.0629 | 0.141 | 1.003 | 0.0109 | 0.0013 | 0.019 | 0.019 | 0.02 | 0.02 | 0.0002 | 0.0025 | 0.012 | 0 | 0 | 0 | 0.01 | 0.0048 | 0.033 | 0 | 0 | 0.001 | 0.002 | 0 | 0 | 0 | 161.6 | 448 | 516 | 39 | 0 | 0 | 0 | PHZ12503T | 1065304 | PM108 | 중경1공장 20" 조관 | 5103 | 중경 1 생산창고 | SHZ1251060 | NX52L2T | 273.1 | 9.3 | V34223 | KAE46840 | 18 | Stripe 모재 T방향 | API-X52L2C | 현대제철(주) | 448 | 516 | 39 | 157.054 | 458.993 | 161.501 | 471.989 | 535.642 | 37 | 2025-02-07
V34223 | KAE46840 | HYUNDAI | 20250118 | 20250118 | 0.122 | 0.239 | 0.0629 | 0.141 | 1.003 | 0.0109 | 0.0013 | 0.019 | 0.019 | 0.02 | 0.02 | 0.0002 | 0.0025 | 0.012 | 0 | 0 | 0 | 0.01 | 0.0048 | 0.033 | 0 | 0 | 0.001 | 0.002 | 0 | 0 | 0 | 161.6 | 448 | 516 | 39 | 0 | 0 | 0 | PHZ12503W | 1065304 | PM108 | 중경1공장 20" 조관 | 5103 | 중경 1 생산창고 | SHZ1251060 | NX52L2T | 273.1 | 9.3 | V34223 | KAE46840 | 18 | Stripe 용접 | API-X52L2C | 현대제철(주) | 448 | 516 | 39 | 0 | 0 | 0 | 0 | 574.723 | 0 | 2025-02-07
V34223 | KAE46970 | HYUNDAI | 20250130 | 20250130 | 0.122 | 0.239 | 0.0629 | 0.141 | 1.003 | 0.0109 | 0.0013 | 0.019 | 0.019 | 0.02 | 0.02 | 0.0002 | 0.0025 | 0.012 | 0 | 0 | 0 | 0.01 | 0.0048 | 0.033 | 0 | 0 | 0.001 | 0.002 | 0 | 0 | 0 | 161.6 | 448 | 516 | 39 | 0 | 0 | 0 | PHZ20402T | 1065313 | PM108 | 중경1공장 20" 조관 | 5103 | 중경 1 생산창고 | SHZ2042020 | NX52L2T | 273.1 | 9.3 | V34223 | KAE46970 | 678 | Stripe 모재 T방향 | API-X52L2C | 현대제철(주) | 448 | 516 | 39 | 159.707 | 466.546 | 165.795 | 484.332 | 542.416 | 35.8 | 2025-02-11
V34223 | KAE46970 | HYUNDAI | 20250130 | 20250130 | 0.122 | 0.239 | 0.0629 | 0.141 | 1.003 | 0.0109 | 0.0013 | 0.019 | 0.019 | 0.02 | 0.02 | 0.0002 | 0.0025 | 0.012 | 0 | 0 | 0 | 0.01 | 0.0048 | 0.033 | 0 | 0 | 0.001 | 0.002 | 0 | 0 | 0 | 161.6 | 448 | 516 | 39 | 0 | 0 | 0 | PHZ20402W | 1065313 | PM108 | 중경1공장 20" 조관 | 5103 | 중경 1 생산창고 | SHZ2042020 | NX52L2T | 273.1 | 9.3 | V34223 | KAE46970 | 678 | Stripe 용접 | API-X52L2C | 현대제철(주) | 448 | 516 | 39 | 186.713 | 533.277 | 0 | 0 | 565.887 | 0 | 2025-02-11
V34231 | KAE47960 | HYUNDAI | 20250214 | 20250214 | 0.126 | 0.246 | 0.065 | 0.147 | 1.022 | 0.0122 | 0.001 | 0.025 | 0.025 | 0.03 | 0.02 | 0.0002 | 0.002 | 0.016 | 0 | 0 | 0 | 0.01 | 0.0051 | 0.03 | 0 | 0 | 0.001 | 0.003 | 0 | 0 | 0 | 172.1 | 435 | 505 | 42 | 0 | 0 | 0 | PHZ22007W | 1066878 | PM108 | 중경1공장 20" 조관 | 5103 | 중경 1 생산창고 | SHZ2202070 | NX52L2T | 273.1 | 9.3 | V34231 | KAE47960 | 14 | Stripe 용접 | API-X52L2C | 현대제철(주) | 435 | 505 | 42 | 0 | 0 | 0 | 0 | 576.748 | 0 | 2025-02-27
V34231 | KAE47960 | HYUNDAI | 20250214 | 20250214 | 0.126 | 0.246 | 0.065 | 0.147 | 1.022 | 0.0122 | 0.001 | 0.025 | 0.025 | 0.03 | 0.02 | 0.0002 | 0.002 | 0.016 | 0 | 0 | 0 | 0.01 | 0.0051 | 0.03 | 0 | 0 | 0.001 | 0.003 | 0 | 0 | 0 | 172.1 | 435 | 505 | 42 | 0 | 0 | 0 | PHZ22007T | 1066878 | PM108 | 중경1공장 20" 조관 | 5103 | 중경 1 생산창고 | SHZ2202070 | NX52L2T | 273.1 | 9.3 | V34231 | KAE47960 | 14 | Stripe 모재 T방향 | API-X52L2C | 현대제철(주) | 435 | 505 | 42 | 154.317 | 453.087 | 159.801 | 469.188 | 533.57 | 36 | 2025-02-27
V34231 | KAE47970 | HYUNDAI | 20250130 | 20250130 | 0.126 | 0.246 | 0.065 | 0.147 | 1.022 | 0.0122 | 0.001 | 0.025 | 0.025 | 0.03 | 0.02 | 0.0002 | 0.002 | 0.016 | 0 | 0 | 0 | 0.01 | 0.0051 | 0.03 | 0 | 0 | 0.001 | 0.003 | 0 | 0 | 0 | 172.1 | 435 | 505 | 42 | 0 | 0 | 0 | PHZ20302T | 1065313 | PM108 | 중경1공장 20" 조관 | 5103 | 중경 1 생산창고 | SHZ2031050 | NX52L2T | 273.1 | 9.3 | V34231 | KAE47970 | 39 | Stripe 모재 T방향 | API-X52L2C | 현대제철(주) | 435 | 505 | 42 | 156.953 | 458.981 | 162.701 | 475.788 | 529.742 | 39 | 2025-02-10
V34231 | KAE47970 | HYUNDAI | 20250130 | 20250130 | 0.126 | 0.246 | 0.065 | 0.147 | 1.022 | 0.0122 | 0.001 | 0.025 | 0.025 | 0.03 | 0.02 | 0.0002 | 0.002 | 0.016 | 0 | 0 | 0 | 0.01 | 0.0051 | 0.03 | 0 | 0 | 0.001 | 0.003 | 0 | 0 | 0 | 172.1 | 435 | 505 | 42 | 0 | 0 | 0 | PHZ20302W | 1065313 | PM108 | 중경1공장 20" 조관 | 5103 | 중경 1 생산창고 | SHZ2031050 | NX52L2T | 273.1 | 9.3 | V34231 | KAE47970 | 39 | Stripe 용접 | API-X52L2C | 현대제철(주) | 435 | 505 | 42 | 0 | 0 | 0 | 0 | 561.713 | 0 | 2025-02-10
V34231 | KAE48000 | HYUNDAI | 20250126 | 20250126 | 0.126 | 0.246 | 0.065 | 0.147 | 1.022 | 0.0122 | 0.001 | 0.025 | 0.025 | 0.03 | 0.02 | 0.0002 | 0.002 | 0.016 | 0 | 0 | 0 | 0.01 | 0.0051 | 0.03 | 0 | 0 | 0.001 | 0.003 | 0 | 0 | 0 | 172.1 | 435 | 505 | 42 | 0 | 0 | 0 | PHZ20303W | 1065313 | PM108 | 중경1공장 20" 조관 | 5103 | 중경 1 생산창고 | SHZ2032010 | NX52L2T | 273.1 | 9.3 | V34231 | KAE48000 | 245 | Stripe 용접 | API-X52L2C | 현대제철(주) | 435 | 505 | 42 | 0 | 0 | 0 | 0 | 573.006 | 0 | 2025-02-10
V34231 | KAE48000 | HYUNDAI | 20250126 | 20250126 | 0.126 | 0.246 | 0.065 | 0.147 | 1.022 | 0.0122 | 0.001 | 0.025 | 0.025 | 0.03 | 0.02 | 0.0002 | 0.002 | 0.016 | 0 | 0 | 0 | 0.01 | 0.0051 | 0.03 | 0 | 0 | 0.001 | 0.003 | 0 | 0 | 0 | 172.1 | 435 | 505 | 42 | 0 | 0 | 0 | PHZ20303T | 1065313 | PM108 | 중경1공장 20" 조관 | 5103 | 중경 1 생산창고 | SHZ2032010 | NX52L2T | 273.1 | 9.3 | V34231 | KAE48000 | 245 | Stripe 모재 T방향 | API-X52L2C | 현대제철(주) | 435 | 505 | 42 | 154.908 | 448.148 | 160.442 | 464.158 | 532.259 | 37.3999 | 2025-02-10
V34227 | KAE50270 | HYUNDAI | 20250126 | 20250126 | 0.122 | 0.238 | 0.0618 | 0.155 | 1.013 | 0.0101 | 0.0009 | 0.027 | 0.027 | 0.02 | 0.01 | 0.0003 | 0.003 | 0.011 | 0 | 0 | 0 | 0.01 | 0.0048 | 0.033 | 0 | 0 | 0.001 | 0.002 | 0 | 0 | 0 | 159.1 | 453 | 517 | 39 | 0 | 0 | 0 | PHZ20401T | 1065313 | PM108 | 중경1공장 20" 조관 | 5103 | 중경 1 생산창고 | SHZ2041020 | NX52L2T | 273.1 | 9.3 | V34227 | KAE50270 | 513 | Stripe 모재 T방향 | API-X52L2C | 현대제철(주) | 453 | 517 | 39 | 149.154 | 437.023 | 154.824 | 453.639 | 525.197 | 36.3999 | 2025-02-11
V34227 | KAE50270 | HYUNDAI | 20250126 | 20250126 | 0.122 | 0.238 | 0.0618 | 0.155 | 1.013 | 0.0101 | 0.0009 | 0.027 | 0.027 | 0.02 | 0.01 | 0.0003 | 0.003 | 0.011 | 0 | 0 | 0 | 0.01 | 0.0048 | 0.033 | 0 | 0 | 0.001 | 0.002 | 0 | 0 | 0 | 159.1 | 453 | 517 | 39 | 0 | 0 | 0 | PHZ20401W | 1065313 | PM108 | 중경1공장 20" 조관 | 5103 | 중경 1 생산창고 | SHZ2041020 | NX52L2T | 273.1 | 9.3 | V34227 | KAE50270 | 513 | Stripe 용접 | API-X52L2C | 현대제철(주) | 453 | 517 | 39 | 175.195 | 515.545 | 0 | 0 | 558.209 | 0 | 2025-02-11
V34439 | KAE55540 | HYUNDAI | 20250215 | 20250215 | 0.117 | 0.234 | 0.0588 | 0.121 | 0.994 | 0.0108 | 0.0014 | 0.025 | 0.025 | 0.03 | 0.02 | 0.0002 | 0.0024 | 0.021 | 0 | 0 | 0 | 0 | 0.005 | 0.029 | 0 | 0 | 0.001 | 0.002 | 0 | 0 | 0 | 177.1 | 442 | 502 | 42 | 0 | 0 | 0 | PHZ31001T | 1068098 | PM108 | 중경1공장 20" 조관 | 5103 | 중경 1 생산창고 | SHZ3101020 | NX52L2T | 323.9 | 9.5 | V34439 | KAE55540 | 210 | Stripe 모재 T방향 | API-X52L2C | 현대제철(주) | 442 | 502 | 42 | 167.033 | 471.204 | 170.483 | 480.937 | 518.076 | 39.3999 | 2025-03-14
V34439 | KAE55540 | HYUNDAI | 20250215 | 20250215 | 0.117 | 0.234 | 0.0588 | 0.121 | 0.994 | 0.0108 | 0.0014 | 0.025 | 0.025 | 0.03 | 0.02 | 0.0002 | 0.0024 | 0.021 | 0 | 0 | 0 | 0 | 0.005 | 0.029 | 0 | 0 | 0.001 | 0.002 | 0 | 0 | 0 | 177.1 | 442 | 502 | 42 | 0 | 0 | 0 | PHZ31002T | 1068098 | PM108 | 중경1공장 20" 조관 | 5103 | 중경 1 생산창고 | SHZ3101020 | NX52L2T | 323.9 | 9.5 | V34439 | KAE55540 | 402 | Stripe 모재 T방향 | API-X52L2C | 현대제철(주) | 442 | 502 | 42 | 165.171 | 471.73 | 170.172 | 486.012 | 536.032 | 37.8 | 2025-03-14
V34439 | KAE55540 | HYUNDAI | 20250215 | 20250215 | 0.117 | 0.234 | 0.0588 | 0.121 | 0.994 | 0.0108 | 0.0014 | 0.025 | 0.025 | 0.03 | 0.02 | 0.0002 | 0.0024 | 0.021 | 0 | 0 | 0 | 0 | 0.005 | 0.029 | 0 | 0 | 0.001 | 0.002 | 0 | 0 | 0 | 177.1 | 442 | 502 | 42 | 0 | 0 | 0 | PHZ31002W | 1068098 | PM108 | 중경1공장 20" 조관 | 5103 | 중경 1 생산창고 | SHZ3101020 | NX52L2T | 323.9 | 9.5 | V34439 | KAE55540 | 402 | Stripe 용접 | API-X52L2C | 현대제철(주) | 442 | 502 | 42 | 0 | 0 | 0 | 0 | 587.85 | 0 | 2025-03-14
V34439 | KAE55540 | HYUNDAI | 20250215 | 20250215 | 0.117 | 0.234 | 0.0588 | 0.121 | 0.994 | 0.0108 | 0.0014 | 0.025 | 0.025 | 0.03 | 0.02 | 0.0002 | 0.0024 | 0.021 | 0 | 0 | 0 | 0 | 0.005 | 0.029 | 0 | 0 | 0.001 | 0.002 | 0 | 0 | 0 | 177.1 | 442 | 502 | 42 | 0 | 0 | 0 | PHZ31001W | 1068098 | PM108 | 중경1공장 20" 조관 | 5103 | 중경 1 생산창고 | SHZ3101020 | NX52L2T | 323.9 | 9.5 | V34439 | KAE55540 | 210 | Stripe 용접 | API-X52L2C | 현대제철(주) | 442 | 502 | 42 | 0 | 0 | 0 | 0 | 584.421 | 0 | 2025-03-14
V34442 | KAE55570 | HYUNDAI | 20250216 | 20250216 | 0.116 | 0.235 | 0.0576 | 0.134 | 1.009 | 0.0096 | 0.0019 | 0.026 | 0.026 | 0.03 | 0.02 | 0.0002 | 0.0027 | 0.017 | 0 | 0 | 0 | 0 | 0.0049 | 0.034 | 0 | 0 | 0.001 | 0.002 | 0 | 0 | 0 | 154.4 | 424 | 497 | 42 | 0 | 0 | 0 | PHZ31102T | 1068098 | PM108 | 중경1공장 20" 조관 | 5103 | 중경 1 생산창고 | SHZ3111030 | NX52L2T | 323.9 | 9.5 | V34442 | KAE55570 | 1292 | Stripe 모재 T방향 | API-X52L2C | 현대제철(주) | 424 | 497 | 42 | 171.91 | 481.267 | 175.581 | 491.542 | 546.005 | 35.8 | 2025-03-14
V34442 | KAE55570 | HYUNDAI | 20250216 | 20250216 | 0.116 | 0.235 | 0.0576 | 0.134 | 1.009 | 0.0096 | 0.0019 | 0.026 | 0.026 | 0.03 | 0.02 | 0.0002 | 0.0027 | 0.017 | 0 | 0 | 0 | 0 | 0.0049 | 0.034 | 0 | 0 | 0.001 | 0.002 | 0 | 0 | 0 | 154.4 | 424 | 497 | 42 | 0 | 0 | 0 | PHZ31102W | 1068098 | PM108 | 중경1공장 20" 조관 | 5103 | 중경 1 생산창고 | SHZ3111030 | NX52L2T | 323.9 | 9.5 | V34442 | KAE55570 | 1292 | Stripe 용접 | API-X52L2C | 현대제철(주) | 424 | 497 | 42 | 202.44 | 565.773 | 0 | 0 | 568.534 | 0 | 2025-03-14
V33979 | KAE55750 | HYUNDAI | 20250218 | 20250218 | 0.12 | 0.237 | 0.0597 | 0.162 | 1.015 | 0.0156 | 0.0006 | 0.029 | 0.03 | 0.03 | 0.02 | 0.0003 | 0.0018 | 0.01 | 0 | 0 | 0 | 0 | 0.004 | 0.032 | 0 | 0 | 0.002 | 0.003 | 0 | 0 | 0 | 154.7 | 434 | 509 | 41 | 0 | 0 | 0 | PHZ30707W | 1068305 | PM108 | 중경1공장 20" 조관 | 5103 | 중경 1 생산창고 | SHZ3072060 | NX52L2T | 323.9 | 9.5 | V33979 | KAE55750 | 628 | Stripe 용접 | API-X52L2C | 현대제철(주) | 434 | 509 | 41 | 145.825 | 417.525 | 0 | 0 | 589.534 | 0 | 2025-03-13
V33979 | KAE55750 | HYUNDAI | 20250218 | 20250218 | 0.12 | 0.237 | 0.0597 | 0.162 | 1.015 | 0.0156 | 0.0006 | 0.029 | 0.03 | 0.03 | 0.02 | 0.0003 | 0.0018 | 0.01 | 0 | 0 | 0 | 0 | 0.004 | 0.032 | 0 | 0 | 0.002 | 0.003 | 0 | 0 | 0 | 154.7 | 434 | 509 | 41 | 0 | 0 | 0 | PHZ30707T | 1068305 | PM108 | 중경1공장 20" 조관 | 5103 | 중경 1 생산창고 | SHZ3072060 | NX52L2T | 323.9 | 9.5 | V33979 | KAE55750 | 628 | Stripe 모재 T방향 | API-X52L2C | 현대제철(주) | 434 | 509 | 41 | 164.182 | 464.629 | 170.169 | 481.571 | 527.976 | 38.6 | 2025-03-13
V33675 | KAE57130 | HYUNDAI | 20250217 | 20250217 | 0 | 0 | 0.1625 | 0.179 | 1.26 | 0.0133 | 0.0012 | 0.031 | 0.031 | 0.03 | 0.02 | 0.0005 | 0.0017 | 0.009 | 0 | 0 | 0 | 0 | 0.0032 | 0.018 | 0 | 0 | 0.003 | 0.002 | 0 | 0 | 0 | 190.4 | 447 | 586 | 35 | 0 | 0 | 0 | PHZ41401L | 1071258 | PM108 | 중경1공장 20" 조관 | 5103 | 중경 1 생산창고 | SHZ4141020 | J55CPAN | 339.7 | 9.65 | V33675 | KAE57130 | 1986 | Stripe 모재 L방향 | API-HDJ55C | 현대제철(주) | 447 | 586 |  | 157.882 | 451.352 | 159.446 | 455.825 | 567.073 | 36.0236 | 2025-04-17
V34446 | KAE57280 | HYUNDAI | 20250130 | 20250130 | 0.115 | 0.234 | 0.0556 | 0.149 | 1.018 | 0.0097 | 0.0017 | 0.026 | 0.027 | 0.03 | 0.02 | 0.0001 | 0.003 | 0.018 | 0 | 0 | 0 | 0 | 0.0049 | 0.034 | 0 | 0 | 0.001 | 0.002 | 0 | 0 | 0 | 167.7 | 436 | 499 | 43 | 0 | 0 | 0 | PHZ21305W | 1065874 | PM108 | 중경1공장 20" 조관 | 5103 | 중경 1 생산창고 | SHZ2131060 | NX52L2T | 323.9 | 7.9 | V34446 | KAE57280 | 27 | Stripe 용접 | API-X52L2C | 현대제철(주) | 436 | 499 | 43 | 164.403 | 561.406 | 0 | 0 | 564.127 | 0 | 2025-02-20
V34446 | KAE57280 | HYUNDAI | 20250130 | 20250130 | 0.115 | 0.234 | 0.0556 | 0.149 | 1.018 | 0.0097 | 0.0017 | 0.026 | 0.027 | 0.03 | 0.02 | 0.0001 | 0.003 | 0.018 | 0 | 0 | 0 | 0 | 0.0049 | 0.034 | 0 | 0 | 0.001 | 0.002 | 0 | 0 | 0 | 167.7 | 436 | 499 | 43 | 0 | 0 | 0 | PHZ21305T | 1065874 | PM108 | 중경1공장 20" 조관 | 5103 | 중경 1 생산창고 | SHZ2131060 | NX52L2T | 323.9 | 7.9 | V34446 | KAE57280 | 27 | Stripe 모재 T방향 | API-X52L2C | 현대제철(주) | 436 | 499 | 43 | 130.032 | 447.542 | 135.528 | 466.457 | 535.794 | 37.3999 | 2025-02-20
V34442 | KAE57300 | HYUNDAI | 20250313 | 20250313 | 0.116 | 0.235 | 0.0576 | 0.134 | 1.009 | 0.0096 | 0.0019 | 0.026 | 0.026 | 0.03 | 0.02 | 0.0002 | 0.0027 | 0.017 | 0 | 0 | 0 | 0 | 0.0049 | 0.034 | 0 | 0 | 0.001 | 0.002 | 0 | 0 | 0 | 154.4 | 424 | 497 | 42 | 0 | 0 | 0 | PHZ61804W | 1076431 | PM108 | 중경1공장 20" 조관 | 5103 | 중경 1 생산창고 | SHZ6182030 | NX52L2T | 323.9 | 9.5 | V34442 | KAE57300 | 1773 | Stripe 용접 | API-X52L2C | 현대제철(주) | 424 | 497 | 42 | 0 | 0 | 0 | 0 | 562.485 | 0 | 2025-06-23
V34442 | KAE57300 | HYUNDAI | 20250313 | 20250313 | 0.116 | 0.235 | 0.0576 | 0.134 | 1.009 | 0.0096 | 0.0019 | 0.026 | 0.026 | 0.03 | 0.02 | 0.0002 | 0.0027 | 0.017 | 0 | 0 | 0 | 0 | 0.0049 | 0.034 | 0 | 0 | 0.001 | 0.002 | 0 | 0 | 0 | 154.4 | 424 | 497 | 42 | 0 | 0 | 0 | PHZ61804T | 1076431 | PM108 | 중경1공장 20" 조관 | 5103 | 중경 1 생산창고 | SHZ6182030 | NX52L2T | 323.9 | 9.5 | V34442 | KAE57300 | 1773 | Stripe 모재 T방향 | API-X52L2C | 현대제철(주) | 424 | 497 | 42 | 166.147 | 469.68 | 177.17 | 500.841 | 544.744 | 36.3999 | 2025-06-23
V34446 | KAE57310 | HYUNDAI | 20250126 | 20250126 | 0.115 | 0.234 | 0.0556 | 0.149 | 1.018 | 0.0097 | 0.0017 | 0.026 | 0.027 | 0.03 | 0.02 | 0.0001 | 0.003 | 0.018 | 0 | 0 | 0 | 0 | 0.0049 | 0.034 | 0 | 0 | 0.001 | 0.002 | 0 | 0 | 0 | 173.9 | 447 | 509 | 40 | 0 | 0 | 0 | PHZ31103W | 1068098 | PM108 | 중경1공장 20" 조관 | 5103 | 중경 1 생산창고 | SHZ3112020 | NX52L2T | 323.9 | 9.5 | V34446 | KAE57310 | 1540 | Stripe 용접 | API-X52L2C | 현대제철(주) | 447 | 509 | 40 | 199.435 | 568.929 | 0 | 0 | 589.082 | 0 | 2025-03-14
V34446 | KAE57310 | HYUNDAI | 20250126 | 20250126 | 0.115 | 0.234 | 0.0556 | 0.149 | 1.018 | 0.0097 | 0.0017 | 0.026 | 0.027 | 0.03 | 0.02 | 0.0001 | 0.003 | 0.018 | 0 | 0 | 0 | 0 | 0.0049 | 0.034 | 0 | 0 | 0.001 | 0.002 | 0 | 0 | 0 | 173.9 | 447 | 509 | 40 | 0 | 0 | 0 | PHZ31103T | 1068098 | PM108 | 중경1공장 20" 조관 | 5103 | 중경 1 생산창고 | SHZ3112020 | NX52L2T | 323.9 | 9.5 | V34446 | KAE57310 | 1540 | Stripe 모재 T방향 | API-X52L2C | 현대제철(주) | 447 | 509 | 40 | 168.42 | 477.472 | 174.308 | 494.165 | 536.467 | 37.2 | 2025-03-14
V34435 | KAE57340 | HYUNDAI | 20250130 | 20250130 | 0.117 | 0.237 | 0.0563 | 0.142 | 1.01 | 0.0107 | 0.0012 | 0.024 | 0.024 | 0.04 | 0.03 | 0.0003 | 0.0016 | 0.022 | 0 | 0 | 0 | 0 | 0.004 | 0.031 | 0 | 0 | 0.001 | 0.003 | 0 | 0 | 0 | 174.3 | 444 | 507 | 41 | 0 | 0 | 0 | PHZ31004W | 1068098 | PM108 | 중경1공장 20" 조관 | 5103 | 중경 1 생산창고 | SHZ3102020 | NX52L2T | 323.9 | 9.5 | V34435 | KAE57340 | 629 | Stripe 용접 | API-X52L2C | 현대제철(주) | 444 | 507 | 41 | 186.881 | 535.884 | 0 | 0 | 569.33 | 0 | 2025-03-14
V34435 | KAE57340 | HYUNDAI | 20250130 | 20250130 | 0.117 | 0.237 | 0.0563 | 0.142 | 1.01 | 0.0107 | 0.0012 | 0.024 | 0.024 | 0.04 | 0.03 | 0.0003 | 0.0016 | 0.022 | 0 | 0 | 0 | 0 | 0.004 | 0.031 | 0 | 0 | 0.001 | 0.003 | 0 | 0 | 0 | 174.3 | 444 | 507 | 41 | 0 | 0 | 0 | PHZ31004T | 1068098 | PM108 | 중경1공장 20" 조관 | 5103 | 중경 1 생산창고 | SHZ3102020 | NX52L2T | 323.9 | 9.5 | V34435 | KAE57340 | 629 | Stripe 모재 T방향 | API-X52L2C | 현대제철(주) | 444 | 507 | 41 | 164.096 | 467.383 | 169.926 | 483.988 | 527.873 | 38.3999 | 2025-03-14
V34432 | KAE57460 | HYUNDAI | 20250305 | 20250305 | 0.117 | 0.237 | 0.0572 | 0.145 | 1.028 | 0.0101 | 0.0012 | 0.023 | 0.024 | 0.03 | 0.02 | 0.0002 | 0.002 | 0.014 | 0 | 0 | 0 | 0 | 0.0041 | 0.028 | 0 | 0 | 0.002 | 0.002 | 0 | 0 | 0 | 168.6 | 413 | 482 | 43 | 0 | 0 | 0 | PHZ31101T | 1068098 | PM108 | 중경1공장 20" 조관 | 5103 | 중경 1 생산창고 | SHZ3111010 | NX52L2T | 323.9 | 9.5 | V34432 | KAE57460 | 996 | Stripe 모재 T방향 | API-X52L2C | 현대제철(주) | 413 | 482 | 43 | 164.319 | 466.866 | 172.255 | 489.415 | 529.34 | 37.8 | 2025-03-14
V34432 | KAE57460 | HYUNDAI | 20250305 | 20250305 | 0.117 | 0.237 | 0.0572 | 0.145 | 1.028 | 0.0101 | 0.0012 | 0.023 | 0.024 | 0.03 | 0.02 | 0.0002 | 0.002 | 0.014 | 0 | 0 | 0 | 0 | 0.0041 | 0.028 | 0 | 0 | 0.002 | 0.002 | 0 | 0 | 0 | 168.6 | 413 | 482 | 43 | 0 | 0 | 0 | PHZ31101W | 1068098 | PM108 | 중경1공장 20" 조관 | 5103 | 중경 1 생산창고 | SHZ3111010 | NX52L2T | 323.9 | 9.5 | V34432 | KAE57460 | 996 | Stripe 용접 | API-X52L2C | 현대제철(주) | 413 | 482 | 43 | 130.061 | 373.485 | 0 | 0 | 575.11 | 0 | 2025-03-14
V34218 | KAE66710 | HYUNDAI | 20250130 | 20250130 | 0.123 | 0.239 | 0.0636 | 0.146 | 0.995 | 0.0132 | 0.0014 | 0.017 | 0.018 | 0.03 | 0.02 | 0.0003 | 0.0018 | 0.017 | 0 | 0 | 0 | 0 | 0.0047 | 0.029 | 0 | 0 | 0.001 | 0.004 | 0 | 0 | 0 | 183 | 462 | 519 | 36 | 0 | 0 | 0 | PHZ20506W | 1065309 | PM108 | 중경1공장 20" 조관 | 5103 | 중경 1 생산창고 | SHZ2052010 | NX52L2T | 273.1 | 6.4 | V34218 | KAE66710 | 34 | Stripe 용접 | API-X52L2C | 현대제철(주) | 462 | 519 | 36 | 0 | 0 | 0 | 0 | 566.898 | 0 | 2025-02-14
V34218 | KAE66710 | HYUNDAI | 20250130 | 20250130 | 0.123 | 0.239 | 0.0636 | 0.146 | 0.995 | 0.0132 | 0.0014 | 0.017 | 0.018 | 0.03 | 0.02 | 0.0003 | 0.0018 | 0.017 | 0 | 0 | 0 | 0 | 0.0047 | 0.029 | 0 | 0 | 0.001 | 0.004 | 0 | 0 | 0 | 183 | 462 | 519 | 36 | 0 | 0 | 0 | PHZ20506T | 1065309 | PM108 | 중경1공장 20" 조관 | 5103 | 중경 1 생산창고 | SHZ2052010 | NX52L2T | 273.1 | 6.4 | V34218 | KAE66710 | 34 | Stripe 모재 T방향 | API-X52L2C | 현대제철(주) | 462 | 519 | 36 | 111.219 | 460.288 | 112.22 | 464.43 | 538.041 | 34.3999 | 2025-02-14
V23557 | KAE68940 | HYUNDAI | 20250217 | 20250217 | 0.116 | 0.234 | 0.0574 | 0.146 | 0.999 | 0.0108 | 0.001 | 0.024 | 0.025 | 0.03 | 0.01 | 0.0002 | 0.0018 | 0.01 | 0 | 0 | 0 | 0.01 | 0.0031 | 0.032 | 0 | 0 | 0.001 | 0.002 | 0 | 0 | 0 | 157.2 | 439 | 507 | 40 | 0 | 0 | 0 | PHZ31207W | 1068087 | PM108 | 중경1공장 20" 조관 | 5103 | 중경 1 생산창고 | SHZ3122050 | NX52L2T | 323.9 | 7.9 | V23557 | KAE68940 | 150 | Stripe 용접 | API-X52L2C | 현대제철(주) | 439 | 507 | 40 | 158.272 | 539.062 | 0 | 0 | 567.306 | 0 | 2025-03-19
V23557 | KAE68940 | HYUNDAI | 20250217 | 20250217 | 0.116 | 0.234 | 0.0574 | 0.146 | 0.999 | 0.0108 | 0.001 | 0.024 | 0.025 | 0.03 | 0.01 | 0.0002 | 0.0018 | 0.01 | 0 | 0 | 0 | 0.01 | 0.0031 | 0.032 | 0 | 0 | 0.001 | 0.002 | 0 | 0 | 0 | 157.2 | 439 | 507 | 40 | 0 | 0 | 0 | PHZ31207T | 1068087 | PM108 | 중경1공장 20" 조관 | 5103 | 중경 1 생산창고 | SHZ3122050 | NX52L2T | 323.9 | 7.9 | V23557 | KAE68940 | 150 | Stripe 모재 T방향 | API-X52L2C | 현대제철(주) | 439 | 507 | 40 | 142.935 | 484.058 | 149.214 | 505.324 | 560.386 | 34.6 | 2025-03-19
S98564 | KAE72460 | HYUNDAI | 20250130 | 20250130 | 0.12 | 0.236 | 0.0612 | 0.13 | 0.997 | 0.0115 | 0.0023 | 0.025 | 0.026 | 0.03 | 0.01 | 0.0003 | 0.0013 | 0.02 | 0 | 0 | 0 | 0 | 0.0043 | 0.028 | 0 | 0 | 0.001 | 0.002 | 0 | 0 | 0 | 154.9 | 442 | 506 | 37 | 0 | 0 | 0 | PHZ20507T | 1065310 | PM108 | 중경1공장 20" 조관 | 5103 | 중경 1 생산창고 | SHZ2052030 | NX52L2T | 273.1 | 6.4 | S98564 | KAE72460 | 220 | Stripe 모재 T방향 | API-X52L2C | 현대제철(주) | 442 | 506 | 37 | 112.31 | 458.617 | 111.666 | 455.986 | 536.988 | 35.2 | 2025-02-14
S98564 | KAE72460 | HYUNDAI | 20250130 | 20250130 | 0.12 | 0.236 | 0.0612 | 0.13 | 0.997 | 0.0115 | 0.0023 | 0.025 | 0.026 | 0.03 | 0.01 | 0.0003 | 0.0013 | 0.02 | 0 | 0 | 0 | 0 | 0.0043 | 0.028 | 0 | 0 | 0.001 | 0.002 | 0 | 0 | 0 | 154.9 | 442 | 506 | 37 | 0 | 0 | 0 | PHZ20507W | 1065310 | PM108 | 중경1공장 20" 조관 | 5103 | 중경 1 생산창고 | SHZ2052030 | NX52L2T | 273.1 | 6.4 | S98564 | KAE72460 | 220 | Stripe 용접 | API-X52L2C | 현대제철(주) | 442 | 506 | 37 | 0 | 0 | 0 | 0 | 550.087 | 0 | 2025-02-14
V34218 | KAE72560 | HYUNDAI | 20250126 | 20250126 | 0.123 | 0.239 | 0.0636 | 0.146 | 0.995 | 0.0132 | 0.0014 | 0.017 | 0.018 | 0.03 | 0.02 | 0.0003 | 0.0018 | 0.017 | 0 | 0 | 0 | 0 | 0.0047 | 0.029 | 0 | 0 | 0.001 | 0.004 | 0 | 0 | 0 | 159.9 | 456 | 520 | 39 | 0 | 0 | 0 | PHZ20304W | 1065313 | PM108 | 중경1공장 20" 조관 | 5103 | 중경 1 생산창고 | SHZ2032020 | NX52L2T | 273.1 | 9.3 | V34218 | KAE72560 | 312 | Stripe 용접 | API-X52L2C | 현대제철(주) | 456 | 520 | 39 | 0 | 0 | 0 | 0 | 579.976 | 0 | 2025-02-10
V34218 | KAE72560 | HYUNDAI | 20250126 | 20250126 | 0.123 | 0.239 | 0.0636 | 0.146 | 0.995 | 0.0132 | 0.0014 | 0.017 | 0.018 | 0.03 | 0.02 | 0.0003 | 0.0018 | 0.017 | 0 | 0 | 0 | 0 | 0.0047 | 0.029 | 0 | 0 | 0.001 | 0.004 | 0 | 0 | 0 | 159.9 | 456 | 520 | 39 | 0 | 0 | 0 | PHZ20304T | 1065313 | PM108 | 중경1공장 20" 조관 | 5103 | 중경 1 생산창고 | SHZ2032020 | NX52L2T | 273.1 | 9.3 | V34218 | KAE72560 | 312 | Stripe 모재 T방향 | API-X52L2C | 현대제철(주) | 456 | 520 | 39 | 159.609 | 459.072 | 164.433 | 472.948 | 536.351 | 35.2 | 2025-02-10
V35615 | KAF13720 | HYUNDAI | 20250205 | 20250205 | 0 | 0 | 0.0614 | 0.009 | 0.761 | 0.0177 | 0.0045 | 0.027 | 0.028 | 0.02 | 0.01 | 0.0001 | 0.0001 | 0.008 | 0 | 0 | 0 | 0.01 | 0.0036 | 0.015 | 0 | 0 | 0.001 | 0.002 | 0 | 0 | 0 | 0 | 367 | 451 | 39 | 0 | 0 | 0 | PHZ21801W | 1066564 | PM108 | 중경1공장 20" 조관 | 5103 | 중경 1 생산창고 | SHZ2181060 | N5LBL1 | 355.6 | 7.92 | V35615 | KAF13720 | 19 | Stripe 용접 | SPHT3U | 현대제철(주) | 367 | 451 | 39 | 151.223 | 488.791 | 0 | 0 | 513.014 | 0 | 2025-02-24
V35615 | KAF13720 | HYUNDAI | 20250205 | 20250205 | 0 | 0 | 0.0614 | 0.009 | 0.761 | 0.0177 | 0.0045 | 0.027 | 0.028 | 0.02 | 0.01 | 0.0001 | 0.0001 | 0.008 | 0 | 0 | 0 | 0.01 | 0.0036 | 0.015 | 0 | 0 | 0.001 | 0.002 | 0 | 0 | 0 | 0 | 367 | 451 | 39 | 0 | 0 | 0 | PHZ21801T | 1066564 | PM108 | 중경1공장 20" 조관 | 5103 | 중경 1 생산창고 | SHZ2181060 | N5LBL1 | 355.6 | 7.92 | V35615 | KAF13720 | 19 | Stripe 모재 T방향 | SPHT3U | 현대제철(주) | 367 | 451 | 39 | 113.421 | 366.467 | 119.088 | 384.78 | 464.609 | 38.6 | 2025-02-24
S60441 | KBA92400 | HYUNDAI | 20230426 | 20230426 | 0.119 | 0.234 | 0.0608 | 0.139 | 0.991 | 0.0096 | 0.0017 | 0.033 | 0.033 | 0.02 | 0.01 | 0.0003 | 0.0014 | 0.011 | 0 | 0 | 0 | 0.01 | 0.0039 | 0.029 | 0 | 0 | 0.001 | 0.002 | 0 | 0 | 0 | 162.4 | 436 | 519 | 39 | 0 | 0 | 0 | PHX50401T | 1006968 | PM108 | 중경1공장 20" 조관 | 5103 | 중경 1 생산창고 | SHX5041010 | NX52L2T | 273.1 | 9.3 | S60441 | KBA92400 | 340 | Stripe 모재 T방향 | API-X52L2C | 현대제철(주) | 436 | 519 | 39 | 161.67 | 460.615 | 166.376 | 474.022 | 535.351 | 37.8906 | 2023-05-09
S60441 | KBA92400 | HYUNDAI | 20230426 | 20230426 | 0.119 | 0.234 | 0.0608 | 0.139 | 0.991 | 0.0096 | 0.0017 | 0.033 | 0.033 | 0.02 | 0.01 | 0.0003 | 0.0014 | 0.011 | 0 | 0 | 0 | 0.01 | 0.0039 | 0.029 | 0 | 0 | 0.001 | 0.002 | 0 | 0 | 0 | 162.4 | 436 | 519 | 39 | 0 | 0 | 0 | PHX50401W | 1006968 | PM108 | 중경1공장 20" 조관 | 5103 | 중경 1 생산창고 | SHX5041010 | NX52L2T | 273.1 | 9.3 | S60441 | KBA92400 | 340 | Stripe 용접 | API-X52L2C | 현대제철(주) | 436 | 519 | 39 | 201.514 | 575.441 | 0 | 0 | 587.962 | 0 | 2023-05-09
S60457 | KBA93570 | HYUNDAI | 20230410 | 20230410 | 0.122 | 0.237 | 0.0628 | 0.15 | 1.008 | 0.0106 | 0.0014 | 0.03 | 0.031 | 0.02 | 0.01 | 0.0003 | 0.0017 | 0.017 | 0 | 0 | 0 | 0 | 0.004 | 0.031 | 0 | 0 | 0.001 | 0.002 | 0 | 0 | 0 | 180.5 | 454 | 517 | 37 | 0 | 0 | 0 | PHX50503W | 1006439 | PM108 | 중경1공장 20" 조관 | 5103 | 중경 1 생산창고 | SHX5051040 | NX52L2 | 273.1 | 6.4 | S60457 | KBA93570 | 158 | Stripe 용접 | API-X52L2C | 현대제철(주) | 454 | 517 | 37 | 0 | 0 | 0 | 0 | 566.098 | 0 | 2023-05-10
S60457 | KBA93570 | HYUNDAI | 20230410 | 20230410 | 0.122 | 0.237 | 0.0628 | 0.15 | 1.008 | 0.0106 | 0.0014 | 0.03 | 0.031 | 0.02 | 0.01 | 0.0003 | 0.0017 | 0.017 | 0 | 0 | 0 | 0 | 0.004 | 0.031 | 0 | 0 | 0.001 | 0.002 | 0 | 0 | 0 | 180.5 | 454 | 517 | 37 | 0 | 0 | 0 | PHX50504T | 1006439 | PM108 | 중경1공장 20" 조관 | 5103 | 중경 1 생산창고 | SHX5051040 | NX52L2 | 273.1 | 6.4 | S60457 | KBA93570 | 350 | Stripe 모재 T방향 | API-X52L2C | 현대제철(주) | 454 | 517 | 37 | 112.565 | 469.242 | 117.158 | 488.39 | 543.697 | 32.4218 | 2023-05-10
S60457 | KBA93570 | HYUNDAI | 20230410 | 20230410 | 0.122 | 0.237 | 0.0628 | 0.15 | 1.008 | 0.0106 | 0.0014 | 0.03 | 0.031 | 0.02 | 0.01 | 0.0003 | 0.0017 | 0.017 | 0 | 0 | 0 | 0 | 0.004 | 0.031 | 0 | 0 | 0.001 | 0.002 | 0 | 0 | 0 | 180.5 | 454 | 517 | 37 | 0 | 0 | 0 | PHX50504W | 1006439 | PM108 | 중경1공장 20" 조관 | 5103 | 중경 1 생산창고 | SHX5051040 | NX52L2 | 273.1 | 6.4 | S60457 | KBA93570 | 350 | Stripe 용접 | API-X52L2C | 현대제철(주) | 454 | 517 | 37 | 40.8407 | 170.977 | 0 | 0 | 586.048 | 0 | 2023-05-10
S60457 | KBA93570 | HYUNDAI | 20230410 | 20230410 | 0.122 | 0.237 | 0.0628 | 0.15 | 1.008 | 0.0106 | 0.0014 | 0.03 | 0.031 | 0.02 | 0.01 | 0.0003 | 0.0017 | 0.017 | 0 | 0 | 0 | 0 | 0.004 | 0.031 | 0 | 0 | 0.001 | 0.002 | 0 | 0 | 0 | 180.5 | 454 | 517 | 37 | 0 | 0 | 0 | PHX50503T | 1006439 | PM108 | 중경1공장 20" 조관 | 5103 | 중경 1 생산창고 | SHX5051040 | NX52L2 | 273.1 | 6.4 | S60457 | KBA93570 | 158 | Stripe 모재 T방향 | API-X52L2C | 현대제철(주) | 454 | 517 | 37 | 107.653 | 437.476 | 112.049 | 455.339 | 523.201 | 26.5625 | 2023-05-10
S60451 | KBA93670 | HYUNDAI | 20230320 | 20230320 | 0.118 | 0.232 | 0.0598 | 0.147 | 0.999 | 0.0113 | 0.0015 | 0.03 | 0.03 | 0.02 | 0.01 | 0.0002 | 0.0019 | 0.014 | 0 | 0 | 0 | 0 | 0.0044 | 0.03 | 0 | 0 | 0.001 | 0.002 | 0 | 0 | 0 | 157.5 | 458 | 517 | 37 | 0 | 0 | 0 | PHX32203W | 1002132 | PM108 | 중경1공장 20" 조관 | 5103 | 중경 1 생산창고 | SHX3221040 | NX52L2T | 273.1 | 6.4 | S60451 | KBA93670 | 367 | Stripe 용접 | API-X52 | 현대제철(주) | 458 | 517 | 37 | 129.47 | 535.467 | 0 | 0 | 564.935 | 0 | 2023-03-24
S60451 | KBA93670 | HYUNDAI | 20230320 | 20230320 | 0.118 | 0.232 | 0.0598 | 0.147 | 0.999 | 0.0113 | 0.0015 | 0.03 | 0.03 | 0.02 | 0.01 | 0.0002 | 0.0019 | 0.014 | 0 | 0 | 0 | 0 | 0.0044 | 0.03 | 0 | 0 | 0.001 | 0.002 | 0 | 0 | 0 | 157.5 | 458 | 517 | 37 | 0 | 0 | 0 | PHX32203T | 1002132 | PM108 | 중경1공장 20" 조관 | 5103 | 중경 1 생산창고 | SHX3221040 | NX52L2T | 273.1 | 6.4 | S60451 | KBA93670 | 367 | Stripe 모재 T방향 | API-X52 | 현대제철(주) | 458 | 517 | 37 | 111.04 | 457.122 | 114.658 | 472.014 | 534.307 | 35.7421 | 2023-03-24
S60451 | KBA93680 | HYUNDAI | 20230526 | 20230526 | 0.118 | 0.232 | 0.0598 | 0.147 | 0.999 | 0.0113 | 0.0015 | 0.03 | 0.03 | 0.02 | 0.01 | 0.0002 | 0.0019 | 0.014 | 0 | 0 | 0 | 0 | 0.0044 | 0.03 | 0 | 0 | 0.001 | 0.002 | 0 | 0 | 0 | 157.5 | 458 | 517 | 37 | 0 | 0 | 0 | PHX62901W | 1013462 | PM108 | 중경1공장 20" 조관 | 5103 | 중경 1 생산창고 | SHX6291010 | NX52L2T | 273.1 | 6.4 | S60451 | KBA93680 | 91 | Stripe 용접 | API-X52L2C | 현대제철(주) | 458 | 517 | 37 | 103.255 | 432.981 | 0 | 0 | 564.973 | -98.046 | 2023-07-11
S60451 | KBA93680 | HYUNDAI | 20230526 | 20230526 | 0.118 | 0.232 | 0.0598 | 0.147 | 0.999 | 0.0113 | 0.0015 | 0.03 | 0.03 | 0.02 | 0.01 | 0.0002 | 0.0019 | 0.014 | 0 | 0 | 0 | 0 | 0.0044 | 0.03 | 0 | 0 | 0.001 | 0.002 | 0 | 0 | 0 | 157.5 | 458 | 517 | 37 | 0 | 0 | 0 | PHX62901T | 1013462 | PM108 | 중경1공장 20" 조관 | 5103 | 중경 1 생산창고 | SHX6291010 | NX52L2T | 273.1 | 6.4 | S60451 | KBA93680 | 91 | Stripe 모재 T방향 | API-X52L2C | 현대제철(주) | 458 | 517 | 37 | 113.06 | 473.956 | 114.493 | 479.963 | 545.635 | 31.4453 | 2023-07-11
S60451 | KBA93690 | HYUNDAI | 20230306 | 20230306 | 0.118 | 0.232 | 0.0598 | 0.147 | 0.999 | 0.0113 | 0.0015 | 0.03 | 0.03 | 0.02 | 0.01 | 0.0002 | 0.0019 | 0.014 | 0 | 0 | 0 | 0 | 0.0044 | 0.03 | 0 | 0 | 0.001 | 0.002 | 0 | 0 | 0 | 157.5 | 458 | 517 | 37 | 0 | 0 | 0 | PHX32301T | 1002134 | PM108 | 중경1공장 20" 조관 | 5103 | 중경 1 생산창고 | SHX3231010 | NX52L2T | 273.1 | 6.4 | S60451 | KBA93690 | 138 | Stripe 모재 T방향 | API-X52 | 현대제철(주) | 458 | 517 | 37 | 104.134 | 429.238 | 108.538 | 447.387 | 521.663 | 34.375 | 2023-03-24
S60451 | KBA93690 | HYUNDAI | 20230306 | 20230306 | 0.118 | 0.232 | 0.0598 | 0.147 | 0.999 | 0.0113 | 0.0015 | 0.03 | 0.03 | 0.02 | 0.01 | 0.0002 | 0.0019 | 0.014 | 0 | 0 | 0 | 0 | 0.0044 | 0.03 | 0 | 0 | 0.001 | 0.002 | 0 | 0 | 0 | 157.5 | 458 | 517 | 37 | 0 | 0 | 0 | PHX32301W | 1002134 | PM108 | 중경1공장 20" 조관 | 5103 | 중경 1 생산창고 | SHX3231010 | NX52L2T | 273.1 | 6.4 | S60451 | KBA93690 | 138 | Stripe 용접 | API-X52 | 현대제철(주) | 458 | 517 | 37 | 127.728 | 509.967 | 0 | 0 | 541.94 | 0 | 2023-03-24
S60445 | KBA93900 | HYUNDAI | 20230425 | 20230425 | 0.123 | 0.237 | 0.065 | 0.134 | 0.995 | 0.0094 | 0.0019 | 0.024 | 0.025 | 0.02 | 0.01 | 0.0003 | 0.0028 | 0.014 | 0 | 0 | 0 | 0 | 0.0038 | 0.031 | 0 | 0 | 0.001 | 0.001 | 0 | 0 | 0 | 158.6 | 458 | 522 | 38 | 0 | 0 | 0 | PHX50402W | 1006968 | PM108 | 중경1공장 20" 조관 | 5103 | 중경 1 생산창고 | SHX5041020 | NX52L2T | 273.1 | 9.3 | S60445 | KBA93900 | 536 | Stripe 용접 | API-X52L2C | 현대제철(주) | 458 | 522 | 38 | 206.469 | 594.025 | 0 | 0 | 595.881 | 0 | 2023-05-10
S60445 | KBA93900 | HYUNDAI | 20230425 | 20230425 | 0.123 | 0.237 | 0.065 | 0.134 | 0.995 | 0.0094 | 0.0019 | 0.024 | 0.025 | 0.02 | 0.01 | 0.0003 | 0.0028 | 0.014 | 0 | 0 | 0 | 0 | 0.0038 | 0.031 | 0 | 0 | 0.001 | 0.001 | 0 | 0 | 0 | 158.6 | 458 | 522 | 38 | 0 | 0 | 0 | PHX50403W | 1006968 | PM108 | 중경1공장 20" 조관 | 5103 | 중경 1 생산창고 | SHX5041020 | NX52L2T | 273.1 | 9.3 | S60445 | KBA93900 | 668 | Stripe 용접 | API-X52L2C | 현대제철(주) | 458 | 522 | 38 | 0 | 0 | 0 | 0 | 605.423 | 0 | 2023-05-10
S60445 | KBA93900 | HYUNDAI | 20230425 | 20230425 | 0.123 | 0.237 | 0.065 | 0.134 | 0.995 | 0.0094 | 0.0019 | 0.024 | 0.025 | 0.02 | 0.01 | 0.0003 | 0.0028 | 0.014 | 0 | 0 | 0 | 0 | 0.0038 | 0.031 | 0 | 0 | 0.001 | 0.001 | 0 | 0 | 0 | 158.6 | 458 | 522 | 38 | 0 | 0 | 0 | PHX50402T | 1006968 | PM108 | 중경1공장 20" 조관 | 5103 | 중경 1 생산창고 | SHX5041020 | NX52L2T | 273.1 | 9.3 | S60445 | KBA93900 | 536 | Stripe 모재 T방향 | API-X52L2C | 현대제철(주) | 458 | 522 | 38 | 169.689 | 490.117 | 174.99 | 505.429 | 558.587 | 35.1562 | 2023-05-10
S60445 | KBA93900 | HYUNDAI | 20230425 | 20230425 | 0.123 | 0.237 | 0.065 | 0.134 | 0.995 | 0.0094 | 0.0019 | 0.024 | 0.025 | 0.02 | 0.01 | 0.0003 | 0.0028 | 0.014 | 0 | 0 | 0 | 0 | 0.0038 | 0.031 | 0 | 0 | 0.001 | 0.001 | 0 | 0 | 0 | 158.6 | 458 | 522 | 38 | 0 | 0 | 0 | PHX50403T | 1006968 | PM108 | 중경1공장 20" 조관 | 5103 | 중경 1 생산창고 | SHX5041020 | NX52L2T | 273.1 | 9.3 | S60445 | KBA93900 | 668 | Stripe 모재 T방향 | API-X52L2C | 현대제철(주) | 458 | 522 | 38 | 171.739 | 494.341 | 177.359 | 510.517 | 562.616 | 32.2265 | 2023-05-10
S60451 | KBA93910 | HYUNDAI | 20230412 | 20230412 | 0.118 | 0.232 | 0.0598 | 0.147 | 0.999 | 0.0113 | 0.0015 | 0.03 | 0.03 | 0.02 | 0.01 | 0.0002 | 0.0019 | 0.014 | 0 | 0 | 0 | 0 | 0.0044 | 0.03 | 0 | 0 | 0.001 | 0.002 | 0 | 0 | 0 | 175.2 | 441 | 520 | 40 | 0 | 0 | 0 | PHX42602W | 1006542 | PM108 | 중경1공장 20" 조관 | 5103 | 중경 1 생산창고 | SHX4261030 | NX52L2T | 273.1 | 9.3 | S60451 | KBA93910 | 12 | Stripe 용접 | API-X52L2C | 현대제철(주) | 441 | 520 | 40 | 0 | 0 | 0 | 0 | 562.343 | 0 | 2023-05-03
S60451 | KBA93910 | HYUNDAI | 20230412 | 20230412 | 0.118 | 0.232 | 0.0598 | 0.147 | 0.999 | 0.0113 | 0.0015 | 0.03 | 0.03 | 0.02 | 0.01 | 0.0002 | 0.0019 | 0.014 | 0 | 0 | 0 | 0 | 0.0044 | 0.03 | 0 | 0 | 0.001 | 0.002 | 0 | 0 | 0 | 175.2 | 441 | 520 | 40 | 0 | 0 | 0 | PHX42602T | 1006542 | PM108 | 중경1공장 20" 조관 | 5103 | 중경 1 생산창고 | SHX4261030 | NX52L2T | 273.1 | 9.3 | S60451 | KBA93910 | 12 | Stripe 모재 T방향 | API-X52L2C | 현대제철(주) | 441 | 520 | 40 | 156.722 | 449.439 | 161.513 | 463.178 | 527.605 | 38.0859 | 2023-05-03
V36247 | KBE26990 | HYUNDAI | 20250213 | 20250213 | 0 | 0 | 0.0607 | 0.014 | 0.757 | 0.0137 | 0.0034 | 0.039 | 0.04 | 0.03 | 0.02 | 0.0001 | 0.0001 | 0.013 | 0 | 0 | 0 | 0.01 | 0.0039 | 0.013 | 0 | 0 | 0.001 | 0.002 | 0 | 0 | 0 | 0 | 366 | 454 | 39 | 0 | 0 | 0 | PHZ21802W | 1066564 | PM108 | 중경1공장 20" 조관 | 5103 | 중경 1 생산창고 | SHZ2181070 | N5LBL1 | 355.6 | 7.92 | V36247 | KBE26990 | 50 | Stripe 용접 | SPHT3U | 현대제철(주) | 366 | 454 | 39 | 153.272 | 488.496 | 0 | 0 | 534.841 | 0 | 2025-02-24
V36247 | KBE26990 | HYUNDAI | 20250213 | 20250213 | 0 | 0 | 0.0607 | 0.014 | 0.757 | 0.0137 | 0.0034 | 0.039 | 0.04 | 0.03 | 0.02 | 0.0001 | 0.0001 | 0.013 | 0 | 0 | 0 | 0.01 | 0.0039 | 0.013 | 0 | 0 | 0.001 | 0.002 | 0 | 0 | 0 | 0 | 366 | 454 | 39 | 0 | 0 | 0 | PHZ21802T | 1066564 | PM108 | 중경1공장 20" 조관 | 5103 | 중경 1 생산창고 | SHZ2181070 | N5LBL1 | 355.6 | 7.92 | V36247 | KBE26990 | 50 | Stripe 모재 T방향 | SPHT3U | 현대제철(주) | 366 | 454 | 39 | 126.855 | 405.275 | 131.058 | 418.702 | 484.024 | 34 | 2025-02-24
V38142 | KBE64790 | HYUNDAI | 20250305 | 20250305 | 0.106 | 0.197 | 0.0639 | 0.011 | 0.767 | 0.0147 | 0.0054 | 0.034 | 0.036 | 0.02 | 0.01 | 0.0003 | 0.0001 | 0.008 | 0 | 0 | 0 | 0 | 0.0044 | 0.015 | 0 | 0 | 0.001 | 0.001 | 0 | 0 | 0 | 0 | 370 | 452 | 37 | 0 | 0 | 0 | PHZ40401T | 1070869 | PM108 | 중경1공장 20" 조관 | 5103 | 중경 1 생산창고 | SHZ4041010 | N5LBA53B | 323.9 | 6.4 | V38142 | KBE64790 | 28 | Stripe 모재 T방향 | SPHT3U | 현대제철(주) | 370 | 452 | 37 | 98.0218 | 406.203 | 98.8582 | 409.669 | 475.614 | 37.6 | 2025-04-10
V38142 | KBE64790 | HYUNDAI | 20250305 | 20250305 | 0.106 | 0.197 | 0.0639 | 0.011 | 0.767 | 0.0147 | 0.0054 | 0.034 | 0.036 | 0.02 | 0.01 | 0.0003 | 0.0001 | 0.008 | 0 | 0 | 0 | 0 | 0.0044 | 0.015 | 0 | 0 | 0.001 | 0.001 | 0 | 0 | 0 | 0 | 370 | 452 | 37 | 0 | 0 | 0 | PHZ40401W | 1070869 | PM108 | 중경1공장 20" 조관 | 5103 | 중경 1 생산창고 | SHZ4041010 | N5LBA53B | 323.9 | 6.4 | V38142 | KBE64790 | 28 | Stripe 용접 | SPHT3U | 현대제철(주) | 370 | 452 | 37 | 105.832 | 439.443 | 0 | 0 | 507.778 | 0 | 2025-04-10
S61272 | KCA03300 | HYUNDAI | 20230327 | 20230327 | 0.124 | 0.243 | 0.0633 | 0.153 | 1.029 | 0.0113 | 0.0016 | 0.03 | 0.031 | 0.03 | 0.01 | 0.0003 | 0.0017 | 0.018 | 0 | 0 | 0 | 0 | 0.0044 | 0.032 | 0 | 0 | 0.001 | 0.002 | 0 | 0 | 0 | 156.3 | 447 | 509 | 39 | 0 | 0 | 0 | PHX50602W | 1006540 | PM108 | 중경1공장 20" 조관 | 5103 | 중경 1 생산창고 | SHX5061020 | NX52L2T | 273.1 | 6.4 | S61272 | KCA03300 | 457 | Stripe 용접 | API-X52 | 현대제철(주) | 447 | 509 | 39 | 35.3202 | 148.287 | 0 | 0 | 574.625 | 0 | 2023-05-10
S61272 | KCA03300 | HYUNDAI | 20230327 | 20230327 | 0.124 | 0.243 | 0.0633 | 0.153 | 1.029 | 0.0113 | 0.0016 | 0.03 | 0.031 | 0.03 | 0.01 | 0.0003 | 0.0017 | 0.018 | 0 | 0 | 0 | 0 | 0.0044 | 0.032 | 0 | 0 | 0.001 | 0.002 | 0 | 0 | 0 | 156.3 | 447 | 509 | 39 | 0 | 0 | 0 | PHX50602T | 1006540 | PM108 | 중경1공장 20" 조관 | 5103 | 중경 1 생산창고 | SHX5061020 | NX52L2T | 273.1 | 6.4 | S61272 | KCA03300 | 457 | Stripe 모재 T방향 | API-X52 | 현대제철(주) | 447 | 509 | 39 | 112.125 | 464.034 | 116.447 | 481.919 | 537.506 | 31.8359 | 2023-05-10
S61268 | KCA03330 | HYUNDAI | 20230410 | 20230410 | 0.124 | 0.242 | 0.0644 | 0.149 | 1.029 | 0.0125 | 0.0017 | 0.026 | 0.026 | 0.02 | 0.01 | 0.0003 | 0.0014 | 0.014 | 0 | 0 | 0 | 0 | 0.005 | 0.033 | 0 | 0 | 0.001 | 0.002 | 0 | 0 | 0 | 164.4 | 470 | 522 | 37 | 0 | 0 | 0 | PHX50601W | 1006540 | PM108 | 중경1공장 20" 조관 | 5103 | 중경 1 생산창고 | SHX5061010 | NX52L2T | 273.1 | 6.4 | S61268 | KCA03330 | 212 | Stripe 용접 | API-X52L2C | 현대제철(주) | 470 | 522 | 37 | 59.8173 | 250.983 | 0 | 0 | 598.096 | 0 | 2023-05-10
S61268 | KCA03330 | HYUNDAI | 20230410 | 20230410 | 0.124 | 0.242 | 0.0644 | 0.149 | 1.029 | 0.0125 | 0.0017 | 0.026 | 0.026 | 0.02 | 0.01 | 0.0003 | 0.0014 | 0.014 | 0 | 0 | 0 | 0 | 0.005 | 0.033 | 0 | 0 | 0.001 | 0.002 | 0 | 0 | 0 | 164.4 | 470 | 522 | 37 | 0 | 0 | 0 | PHX50601T | 1006540 | PM108 | 중경1공장 20" 조관 | 5103 | 중경 1 생산창고 | SHX5061010 | NX52L2T | 273.1 | 6.4 | S61268 | KCA03330 | 212 | Stripe 모재 T방향 | API-X52L2C | 현대제철(주) | 470 | 522 | 37 | 114.309 | 472.339 | 118.623 | 490.167 | 557.574 | 28.9062 | 2023-05-10
S61260 | KCA03450 | HYUNDAI | 20230409 | 20230409 | 0.117 | 0.231 | 0.0588 | 0.15 | 0.996 | 0.0111 | 0.0016 | 0.026 | 0.026 | 0.02 | 0.01 | 0.0003 | 0.0014 | 0.018 | 0 | 0 | 0 | 0 | 0.0055 | 0.031 | 0 | 0 | 0.002 | 0.002 | 0 | 0 | 0 | 157.1 | 432 | 509 | 39 | 0 | 0 | 0 | PHX50501W | 1006968 | PM108 | 중경1공장 20" 조관 | 5103 | 중경 1 생산창고 | SHX5051020 | NX52L2T | 273.1 | 9.3 | S61260 | KCA03450 | 843 | Stripe 용접 | API-X52L2C | 현대제철(주) | 432 | 509 | 39 | 0 | 0 | 0 | 0 | 575.254 | 0 | 2023-05-10
S61260 | KCA03450 | HYUNDAI | 20230409 | 20230409 | 0.117 | 0.231 | 0.0588 | 0.15 | 0.996 | 0.0111 | 0.0016 | 0.026 | 0.026 | 0.02 | 0.01 | 0.0003 | 0.0014 | 0.018 | 0 | 0 | 0 | 0 | 0.0055 | 0.031 | 0 | 0 | 0.002 | 0.002 | 0 | 0 | 0 | 157.1 | 432 | 509 | 39 | 0 | 0 | 0 | PHX50501T | 1006968 | PM108 | 중경1공장 20" 조관 | 5103 | 중경 1 생산창고 | SHX5051020 | NX52L2T | 273.1 | 9.3 | S61260 | KCA03450 | 843 | Stripe 모재 T방향 | API-X52L2C | 현대제철(주) | 432 | 509 | 39 | 172.806 | 494.795 | 177.118 | 507.141 | 541.307 | 34.5703 | 2023-05-10
S61268 | KCA03490 | HYUNDAI | 20230410 | 20230410 | 0.124 | 0.242 | 0.0644 | 0.149 | 1.029 | 0.0125 | 0.0017 | 0.026 | 0.026 | 0.02 | 0.01 | 0.0003 | 0.0014 | 0.014 | 0 | 0 | 0 | 0 | 0.005 | 0.033 | 0 | 0 | 0.001 | 0.002 | 0 | 0 | 0 | 162.1 | 459 | 525 | 39 | 0 | 0 | 0 | PHX50502W | 1006968 | PM108 | 중경1공장 20" 조관 | 5103 | 중경 1 생산창고 | SHX5051030 | NX52L2T | 273.1 | 9.3 | S61268 | KCA03490 | 866 | Stripe 용접 | API-X52L2C | 현대제철(주) | 459 | 525 | 39 | 215.374 | 588.064 | 0 | 0 | 591.137 | 0 | 2023-05-10
S61268 | KCA03490 | HYUNDAI | 20230410 | 20230410 | 0.124 | 0.242 | 0.0644 | 0.149 | 1.029 | 0.0125 | 0.0017 | 0.026 | 0.026 | 0.02 | 0.01 | 0.0003 | 0.0014 | 0.014 | 0 | 0 | 0 | 0 | 0.005 | 0.033 | 0 | 0 | 0.001 | 0.002 | 0 | 0 | 0 | 162.1 | 459 | 525 | 39 | 0 | 0 | 0 | PHX50502T | 1006968 | PM108 | 중경1공장 20" 조관 | 5103 | 중경 1 생산창고 | SHX5051030 | NX52L2T | 273.1 | 9.3 | S61268 | KCA03490 | 866 | Stripe 모재 T방향 | API-X52L2C | 현대제철(주) | 459 | 525 | 39 | 178.843 | 502.641 | 184.919 | 519.718 | 554.481 | 35.7421 | 2023-05-10
S61256 | KCA39960 | HYUNDAI | 20230320 | 20230320 | 0.119 | 0.234 | 0.0589 | 0.154 | 1.017 | 0.0119 | 0.0015 | 0.036 | 0.036 | 0.02 | 0.01 | 0.0004 | 0.002 | 0.015 | 0 | 0 | 0 | 0 | 0.0054 | 0.03 | 0 | 0 | 0.001 | 0.002 | 0 | 0 | 0 | 157.8 | 448 | 508 | 41 | 0 | 0 | 0 | PHX32302T | 1002135 | PM108 | 중경1공장 20" 조관 | 5103 | 중경 1 생산창고 | SHX3231030 | NX52L2T | 273.1 | 6.4 | S61256 | KCA39960 | 118 | Stripe 모재 T방향 | API-X52 | 현대제철(주) | 448 | 508 | 41 | 115.337 | 456.043 | 119.14 | 471.081 | 525.013 | 33.9843 | 2023-03-28
S61256 | KCA39960 | HYUNDAI | 20230320 | 20230320 | 0.119 | 0.234 | 0.0589 | 0.154 | 1.017 | 0.0119 | 0.0015 | 0.036 | 0.036 | 0.02 | 0.01 | 0.0004 | 0.002 | 0.015 | 0 | 0 | 0 | 0 | 0.0054 | 0.03 | 0 | 0 | 0.001 | 0.002 | 0 | 0 | 0 | 157.8 | 448 | 508 | 41 | 0 | 0 | 0 | PHX32302W | 1002135 | PM108 | 중경1공장 20" 조관 | 5103 | 중경 1 생산창고 | SHX3231030 | NX52L2T | 273.1 | 6.4 | S61256 | KCA39960 | 118 | Stripe 용접 | API-X52 | 현대제철(주) | 448 | 508 | 41 | 92.3954 | 366.955 | 0 | 0 | 559.337 | 0 | 2023-03-28
V40314 | KCE54590 | HYUNDAI | 20250404 | 20250404 | 0 | 0 | 0.1686 | 0.157 | 1.224 | 0.0132 | 0.0012 | 0.024 | 0.024 | 0.02 | 0.01 | 0.0005 | 0.0011 | 0.008 | 0 | 0 | 0 | 0 | 0.0049 | 0.019 | 0 | 0 | 0.002 | 0.002 | 0 | 0 | 0 | 180 | 435 | 573 | 33 | 0 | 0 | 0 | PHZ41001L | 1071258 | PM108 | 중경1공장 20" 조관 | 5103 | 중경 1 생산창고 | SHZ4101020 | J55CPAN | 339.7 | 9.65 | V40314 | KCE54590 | 1144 | Stripe 모재 L방향 | API-HDJ55C | 현대제철(주) | 435 | 573 |  | 149.77 | 424.645 | 151.409 | 429.292 | 544.782 | 35.8267 | 2025-04-17
V40310 | KCE66600 | HYUNDAI | 20250404 | 20250404 | 0 | 0 | 0.1586 | 0.171 | 1.221 | 0.0134 | 0.0007 | 0.027 | 0.027 | 0.02 | 0.01 | 0.0004 | 0.0017 | 0.007 | 0 | 0 | 0 | 0 | 0.0044 | 0.021 | 0 | 0 | 0.002 | 0.002 | 0 | 0 | 0 | 173.4 | 426 | 567 | 33 | 0 | 0 | 0 | PHZ41002L | 1071258 | PM108 | 중경1공장 20" 조관 | 5103 | 중경 1 생산창고 | SHZ4102020 | J55CPAN | 339.7 | 9.65 | V40310 | KCE66600 | 1534 | Stripe 모재 L방향 | API-HDJ55C | 현대제철(주) | 426 | 567 |  | 158.362 | 448.585 | 160.873 | 455.698 | 566.239 | 36.4173 | 2025-04-17
V40322 | KCE76270 | HYUNDAI | 20250404 | 20250404 | 0 | 0 | 0.1679 | 0.194 | 1.299 | 0.0109 | 0.0011 | 0.03 | 0.031 | 0.03 | 0.01 | 0.0006 | 0.0017 | 0.016 | 0 | 0 | 0 | 0 | 0.0048 | 0.019 | 0 | 0 | 0.002 | 0.002 | 0 | 0 | 0 | 171.8 | 421 | 571 | 33 | 0 | 0 | 0 | PHZ40901L | 1071258 | PM108 | 중경1공장 20" 조관 | 5103 | 중경 1 생산창고 | SHZ4091020 | J55CPAN | 339.7 | 9.65 | V40322 | KCE76270 | 305 | Stripe 모재 L방향 | API-HDJ55C | 현대제철(주) | 421 | 571 |  | 170.067 | 479.872 | 169.94 | 479.512 | 591.701 | 32.4803 | 2025-04-17
V40335 | KCE76310 | HYUNDAI | 20250404 | 20250404 | 0 | 0 | 0.173 | 0.197 | 1.282 | 0.0137 | 0.0015 | 0.025 | 0.025 | 0.03 | 0.01 | 0.0005 | 0.002 | 0.013 | 0 | 0 | 0 | 0 | 0.0036 | 0.016 | 0 | 0 | 0.002 | 0.002 | 0 | 0 | 0 | 165 | 398 | 553 | 35 | 0 | 0 | 0 | PHZ40902L | 1071258 | PM108 | 중경1공장 20" 조관 | 5103 | 중경 1 생산창고 | SHZ4092020 | J55CPAN | 339.7 | 9.65 | V40335 | KCE76310 | 584 | Stripe 모재 L방향 | API-HDJ55C | 현대제철(주) | 398 | 553 |  | 158.3 | 437.409 | 159.761 | 441.446 | 562.273 | 34.4488 | 2025-04-17
V40327 | KCE76360 | HYUNDAI | 20250404 | 20250404 | 0 | 0 | 0.1656 | 0.189 | 1.284 | 0.0117 | 0.0017 | 0.03 | 0.031 | 0.02 | 0.01 | 0.0006 | 0.0018 | 0.013 | 0 | 0 | 0 | 0 | 0.0039 | 0.016 | 0 | 0 | 0.002 | 0.002 | 0 | 0 | 0 | 170.7 | 412 | 549 | 35 | 0 | 0 | 0 | PHZ40903L | 1071258 | PM108 | 중경1공장 20" 조관 | 5103 | 중경 1 생산창고 | SHZ4092040 | J55CPAN | 339.7 | 9.65 | V40327 | KCE76360 | 852 | Stripe 모재 L방향 | API-HDJ55C | 현대제철(주) | 412 | 549 |  | 150.523 | 428.015 | 152.819 | 434.542 | 546.562 | 35.0393 | 2025-04-17
V40318 | KCE82020 | HYUNDAI | 20250407 | 20250407 | 0 | 0 | 0.1624 | 0.185 | 1.258 | 0.0122 | 0.0012 | 0.026 | 0.026 | 0.03 | 0.01 | 0.0005 | 0.0018 | 0.016 | 0 | 0 | 0 | 0 | 0.0042 | 0.019 | 0 | 0 | 0.002 | 0.002 | 0 | 0 | 0 | 162.1 | 419 | 552 | 36 | 0 | 0 | 0 | PHZ41003L | 1071258 | PM108 | 중경1공장 20" 조관 | 5103 | 중경 1 생산창고 | SHZ4102030 | J55CPAN | 339.7 | 9.65 | V40318 | KCE82020 | 1686 | Stripe 모재 L방향 | API-HDJ55C | 현대제철(주) | 419 | 552 |  | 155.945 | 441.191 | 157.704 | 446.167 | 561.252 | 36.0236 | 2025-04-17
V40330 | KCE82190 | HYUNDAI | 20250330 | 20250330 | 0 | 0 | 0.1622 | 0.18 | 1.299 | 0.0124 | 0.0013 | 0.027 | 0.028 | 0.02 | 0.01 | 0.0004 | 0.0014 | 0.01 | 0 | 0 | 0 | 0 | 0.0033 | 0.023 | 0 | 0 | 0.002 | 0.002 | 0 | 0 | 0 | 167.9 | 397 | 553 | 35 | 0 | 0 | 0 | PHZ40806L | 1071258 | PM108 | 중경1공장 20" 조관 | 5103 | 중경 1 생산창고 | SHZ4082050 | J55CPAN | 339.7 | 9.65 | V40330 | KCE82190 | 36 | Stripe 모재 L방향 | API-HDJ55C | 현대제철(주) | 397 | 553 |  | 153.084 | 434.434 | 155.614 | 441.614 | 555.666 | 35.0393 | 2025-04-17
V41022 | KCE87790 | HYUNDAI | 20250402 | 20250402 | 0.122 | 0.239 | 0.0622 | 0.154 | 1.011 | 0.0101 | 0.0012 | 0.03 | 0.03 | 0.03 | 0.01 | 0.0003 | 0.0021 | 0.013 | 0 | 0 | 0 | 0 | 0.0051 | 0.034 | 0 | 0 | 0.001 | 0.002 | 0 | 0 | 0 | 162.4 | 457 | 516 | 35 | 0 | 0 | 0 | PHZ50201T | 1072816 | PM108 | 중경1공장 20" 조관 | 5103 | 중경 1 생산창고 | SHZ5021010 | NX52L2T | 406.4 | 6.4 | V41022 | KCE87790 | 25 | Stripe 모재 T방향 | API-X52L2C | 현대제철(주) | 457 | 516 | 35 | 103.918 | 441.733 | 104.881 | 445.827 | 536.028 | 36 | 2025-05-13
V41022 | KCE87790 | HYUNDAI | 20250402 | 20250402 | 0.122 | 0.239 | 0.0622 | 0.154 | 1.011 | 0.0101 | 0.0012 | 0.03 | 0.03 | 0.03 | 0.01 | 0.0003 | 0.0021 | 0.013 | 0 | 0 | 0 | 0 | 0.0051 | 0.034 | 0 | 0 | 0.001 | 0.002 | 0 | 0 | 0 | 162.4 | 457 | 516 | 35 | 0 | 0 | 0 | PHZ50201W | 1072816 | PM108 | 중경1공장 20" 조관 | 5103 | 중경 1 생산창고 | SHZ5021010 | NX52L2T | 406.4 | 6.4 | V41022 | KCE87790 | 25 | Stripe 용접 | API-X52L2C | 현대제철(주) | 457 | 516 | 35 | 0 | 0 | 0 | 0 | 578.102 | 0 | 2025-05-13
V41028 | KCE87800 | HYUNDAI | 20250403 | 20250403 | 0.118 | 0.234 | 0.0597 | 0.151 | 0.997 | 0.011 | 0.0013 | 0.033 | 0.034 | 0.03 | 0.01 | 0.0002 | 0.0013 | 0.011 | 0 | 0 | 0 | 0 | 0.0046 | 0.031 | 0 | 0 | 0.001 | 0.002 | 0 | 0 | 0 | 176.8 | 426 | 496 | 39 | 0 | 0 | 0 | PHZ50202T | 1072816 | PM108 | 중경1공장 20" 조관 | 5103 | 중경 1 생산창고 | SHZ5021020 | NX52L2T | 406.4 | 6.4 | V41028 | KCE87800 | 157 | Stripe 모재 T방향 | API-X52L2C | 현대제철(주) | 426 | 496 | 39 | 99.6281 | 418.621 | 100.092 | 420.57 | 527.56 | 37 | 2025-05-13
V41028 | KCE87800 | HYUNDAI | 20250403 | 20250403 | 0.118 | 0.234 | 0.0597 | 0.151 | 0.997 | 0.011 | 0.0013 | 0.033 | 0.034 | 0.03 | 0.01 | 0.0002 | 0.0013 | 0.011 | 0 | 0 | 0 | 0 | 0.0046 | 0.031 | 0 | 0 | 0.001 | 0.002 | 0 | 0 | 0 | 176.8 | 426 | 496 | 39 | 0 | 0 | 0 | PHZ50203W | 1072816 | PM108 | 중경1공장 20" 조관 | 5103 | 중경 1 생산창고 | SHZ5021020 | NX52L2T | 406.4 | 6.4 | V41028 | KCE87800 | 312 | Stripe 용접 | API-X52L2C | 현대제철(주) | 426 | 496 | 39 | 99.3785 | 419.07 | 0 | 0 | 539.341 | 0 | 2025-05-13
V41028 | KCE87800 | HYUNDAI | 20250403 | 20250403 | 0.118 | 0.234 | 0.0597 | 0.151 | 0.997 | 0.011 | 0.0013 | 0.033 | 0.034 | 0.03 | 0.01 | 0.0002 | 0.0013 | 0.011 | 0 | 0 | 0 | 0 | 0.0046 | 0.031 | 0 | 0 | 0.001 | 0.002 | 0 | 0 | 0 | 176.8 | 426 | 496 | 39 | 0 | 0 | 0 | PHZ50202W | 1072816 | PM108 | 중경1공장 20" 조관 | 5103 | 중경 1 생산창고 | SHZ5021020 | NX52L2T | 406.4 | 6.4 | V41028 | KCE87800 | 157 | Stripe 용접 | API-X52L2C | 현대제철(주) | 426 | 496 | 39 | 107.493 | 442.077 | 0 | 0 | 551.732 | 0 | 2025-05-13
V41028 | KCE87800 | HYUNDAI | 20250403 | 20250403 | 0.118 | 0.234 | 0.0597 | 0.151 | 0.997 | 0.011 | 0.0013 | 0.033 | 0.034 | 0.03 | 0.01 | 0.0002 | 0.0013 | 0.011 | 0 | 0 | 0 | 0 | 0.0046 | 0.031 | 0 | 0 | 0.001 | 0.002 | 0 | 0 | 0 | 176.8 | 426 | 496 | 39 | 0 | 0 | 0 | PHZ50203T | 1072816 | PM108 | 중경1공장 20" 조관 | 5103 | 중경 1 생산창고 | SHZ5021020 | NX52L2T | 406.4 | 6.4 | V41028 | KCE87800 | 312 | Stripe 모재 T방향 | API-X52L2C | 현대제철(주) | 426 | 496 | 39 | 95.5495 | 404.564 | 94.6715 | 400.846 | 517.199 | 37.8 | 2025-05-13
V41005 | KCE87900 | HYUNDAI | 20250404 | 20250404 | 0.12 | 0.237 | 0.0612 | 0.157 | 1.004 | 0.0112 | 0.0011 | 0.026 | 0.026 | 0.03 | 0.02 | 0.0002 | 0.0013 | 0.011 | 0 | 0 | 0 | 0 | 0.0042 | 0.027 | 0 | 0 | 0.002 | 0.002 | 0 | 0 | 0 | 164.4 | 464 | 524 | 38 | 0 | 0 | 0 | PHZ43007T | 1072820 | PM108 | 중경1공장 20" 조관 | 5103 | 중경 1 생산창고 | SHZ4302050 | NX52L2T | 406.4 | 7.9 | V41005 | KCE87900 | 481 | Stripe 모재 T방향 | API-X52L2C | 현대제철(주) | 464 | 524 | 38 | 119.168 | 408.544 | 119.733 | 410.481 | 524.282 | 38 | 2025-05-12
V41005 | KCE87900 | HYUNDAI | 20250404 | 20250404 | 0.12 | 0.237 | 0.0612 | 0.157 | 1.004 | 0.0112 | 0.0011 | 0.026 | 0.026 | 0.03 | 0.02 | 0.0002 | 0.0013 | 0.011 | 0 | 0 | 0 | 0 | 0.0042 | 0.027 | 0 | 0 | 0.002 | 0.002 | 0 | 0 | 0 | 164.4 | 464 | 524 | 38 | 0 | 0 | 0 | PHZ43007W | 1072820 | PM108 | 중경1공장 20" 조관 | 5103 | 중경 1 생산창고 | SHZ4302050 | NX52L2T | 406.4 | 7.9 | V41005 | KCE87900 | 481 | Stripe 용접 | API-X52L2C | 현대제철(주) | 464 | 524 | 38 | 143.691 | 489.526 | 0 | 0 | 550.78 | 0 | 2025-05-12
V41017 | KCE87910 | HYUNDAI | 20250403 | 20250403 | 0.121 | 0.24 | 0.0598 | 0.155 | 1.031 | 0.0095 | 0.0017 | 0.029 | 0.031 | 0.03 | 0.01 | 0.0003 | 0.0021 | 0.013 | 0 | 0 | 0 | 0 | 0.0051 | 0.03 | 0 | 0 | 0.001 | 0.002 | 0 | 0 | 0 | 155.3 | 434 | 500 | 40 | 0 | 0 | 0 | PHZ52707W | 1074813 | PM108 | 중경1공장 20" 조관 | 5103 | 중경 1 생산창고 | SHZ5271050 | NX52L2T | 406.4 | 7.9 | V41017 | KCE87910 | 693 | Stripe 용접 | API-X52L2C | 현대제철(주) | 434 | 500 | 40 | 151.034 | 520.302 | 0 | 0 | 566.807 | 0 | 2025-05-28
V41017 | KCE87910 | HYUNDAI | 20250403 | 20250403 | 0.121 | 0.24 | 0.0598 | 0.155 | 1.031 | 0.0095 | 0.0017 | 0.029 | 0.031 | 0.03 | 0.01 | 0.0003 | 0.0021 | 0.013 | 0 | 0 | 0 | 0 | 0.0051 | 0.03 | 0 | 0 | 0.001 | 0.002 | 0 | 0 | 0 | 155.3 | 434 | 500 | 40 | 0 | 0 | 0 | PHZ52707T | 1074813 | PM108 | 중경1공장 20" 조관 | 5103 | 중경 1 생산창고 | SHZ5271050 | NX52L2T | 406.4 | 7.9 | V41017 | KCE87910 | 693 | Stripe 모재 T방향 | API-X52L2C | 현대제철(주) | 434 | 500 | 40 | 123.573 | 428.062 | 127.239 | 440.76 | 523.737 | 37.8 | 2025-05-28
V41028 | KCE87930 | HYUNDAI | 20250425 | 20250425 | 0.118 | 0.234 | 0.0597 | 0.151 | 0.997 | 0.011 | 0.0013 | 0.033 | 0.034 | 0.03 | 0.01 | 0.0002 | 0.0013 | 0.011 | 0 | 0 | 0 | 0 | 0.0046 | 0.031 | 0 | 0 | 0.001 | 0.002 | 0 | 0 | 0 | 153.5 | 422 | 492 | 40 | 0 | 0 | 0 | PHZ43006W | 1072820 | PM108 | 중경1공장 20" 조관 | 5103 | 중경 1 생산창고 | SHZ4302030 | NX52L2T | 406.4 | 7.9 | V41028 | KCE87930 | 427 | Stripe 용접 | API-X52L2C | 현대제철(주) | 422 | 492 | 40 | 0 | 0 | 0 | 0 | 561.402 | 0 | 2025-05-12
V41028 | KCE87930 | HYUNDAI | 20250425 | 20250425 | 0.118 | 0.234 | 0.0597 | 0.151 | 0.997 | 0.011 | 0.0013 | 0.033 | 0.034 | 0.03 | 0.01 | 0.0002 | 0.0013 | 0.011 | 0 | 0 | 0 | 0 | 0.0046 | 0.031 | 0 | 0 | 0.001 | 0.002 | 0 | 0 | 0 | 153.5 | 422 | 492 | 40 | 0 | 0 | 0 | PHZ43006T | 1072820 | PM108 | 중경1공장 20" 조관 | 5103 | 중경 1 생산창고 | SHZ4302030 | NX52L2T | 406.4 | 7.9 | V41028 | KCE87930 | 427 | Stripe 모재 T방향 | API-X52L2C | 현대제철(주) | 422 | 492 | 40 | 121.884 | 422.286 | 124.274 | 430.567 | 521.471 | 39.3999 | 2025-05-12
V41017 | KCE87980 | HYUNDAI | 20250404 | 20250404 | 0.121 | 0.24 | 0.0598 | 0.155 | 1.031 | 0.0095 | 0.0017 | 0.029 | 0.031 | 0.03 | 0.01 | 0.0003 | 0.0021 | 0.013 | 0 | 0 | 0 | 0 | 0.0051 | 0.03 | 0 | 0 | 0.001 | 0.002 | 0 | 0 | 0 | 155.3 | 434 | 500 | 40 | 0 | 0 | 0 | PHZ43003W | 1072820 | PM108 | 중경1공장 20" 조관 | 5103 | 중경 1 생산창고 | SHZ4301050 | NX52L2T | 406.4 | 7.9 | V41017 | KCE87980 | 20 | Stripe 용접 | API-X52L2C | 현대제철(주) | 434 | 500 | 40 | 149.101 | 518.15 | 0 | 0 | 563.464 | 0 | 2025-05-12
V41017 | KCE87980 | HYUNDAI | 20250404 | 20250404 | 0.121 | 0.24 | 0.0598 | 0.155 | 1.031 | 0.0095 | 0.0017 | 0.029 | 0.031 | 0.03 | 0.01 | 0.0003 | 0.0021 | 0.013 | 0 | 0 | 0 | 0 | 0.0051 | 0.03 | 0 | 0 | 0.001 | 0.002 | 0 | 0 | 0 | 155.3 | 434 | 500 | 40 | 0 | 0 | 0 | PHZ43003T | 1072820 | PM108 | 중경1공장 20" 조관 | 5103 | 중경 1 생산창고 | SHZ4301050 | NX52L2T | 406.4 | 7.9 | V41017 | KCE87980 | 20 | Stripe 모재 T방향 | API-X52L2C | 현대제철(주) | 434 | 500 | 40 | 125.256 | 432.759 | 128.482 | 443.904 | 534.979 | 39 | 2025-05-12
V45431 | KDF14780 | HYUNDAI | 20250515 | 20250515 | 0.123 | 0.243 | 0.0634 | 0.151 | 1.032 | 0.0119 | 0.0013 | 0.023 | 0.024 | 0.03 | 0.01 | 0.0002 | 0.0017 | 0.011 | 0 | 0 | 0 | 0 | 0.0039 | 0.03 | 0 | 0 | 0.002 | 0.002 | 0 | 0 | 0 | 160.5 | 431 | 505 | 40 | 0 | 0 | 0 | PHZ52603T | 1074813 | PM108 | 중경1공장 20" 조관 | 5103 | 중경 1 생산창고 | SHZ5261100 | NX52L2T | 406.4 | 7.9 | V45431 | KDF14780 | 100 | Stripe 모재 T방향 | API-X52L2C | 현대제철(주) | 431 | 505 | 40 | 121.349 | 422.088 | 124.155 | 431.846 | 524.911 | 38.8 | 2025-05-28
V45431 | KDF14780 | HYUNDAI | 20250515 | 20250515 | 0.123 | 0.243 | 0.0634 | 0.151 | 1.032 | 0.0119 | 0.0013 | 0.023 | 0.024 | 0.03 | 0.01 | 0.0002 | 0.0017 | 0.011 | 0 | 0 | 0 | 0 | 0.0039 | 0.03 | 0 | 0 | 0.002 | 0.002 | 0 | 0 | 0 | 160.5 | 431 | 505 | 40 | 0 | 0 | 0 | PHZ52604W | 1074813 | PM108 | 중경1공장 20" 조관 | 5103 | 중경 1 생산창고 | SHZ5261100 | NX52L2T | 406.4 | 7.9 | V45431 | KDF14780 | 201 | Stripe 용접 | API-X52L2C | 현대제철(주) | 431 | 505 | 40 | 145.505 | 507.067 | 0 | 0 | 559.533 | 0 | 2025-05-28
V45431 | KDF14780 | HYUNDAI | 20250515 | 20250515 | 0.123 | 0.243 | 0.0634 | 0.151 | 1.032 | 0.0119 | 0.0013 | 0.023 | 0.024 | 0.03 | 0.01 | 0.0002 | 0.0017 | 0.011 | 0 | 0 | 0 | 0 | 0.0039 | 0.03 | 0 | 0 | 0.002 | 0.002 | 0 | 0 | 0 | 160.5 | 431 | 505 | 40 | 0 | 0 | 0 | PHZ52602T | 1074813 | PM108 | 중경1공장 20" 조관 | 5103 | 중경 1 생산창고 | SHZ5261100 | NX52L2T | 406.4 | 7.9 | V45431 | KDF14780 | 16 | Stripe 모재 T방향 | API-X52L2C | 현대제철(주) | 431 | 505 | 40 | 128.069 | 437.106 | 133.156 | 454.466 | 541.786 | 36.72 | 2025-05-28
V45431 | KDF14780 | HYUNDAI | 20250515 | 20250515 | 0.123 | 0.243 | 0.0634 | 0.151 | 1.032 | 0.0119 | 0.0013 | 0.023 | 0.024 | 0.03 | 0.01 | 0.0002 | 0.0017 | 0.011 | 0 | 0 | 0 | 0 | 0.0039 | 0.03 | 0 | 0 | 0.002 | 0.002 | 0 | 0 | 0 | 160.5 | 431 | 505 | 40 | 0 | 0 | 0 | PHZ52603W | 1074813 | PM108 | 중경1공장 20" 조관 | 5103 | 중경 1 생산창고 | SHZ5261100 | NX52L2T | 406.4 | 7.9 | V45431 | KDF14780 | 100 | Stripe 용접 | API-X52L2C | 현대제철(주) | 431 | 505 | 40 | 146.164 | 503.455 | 0 | 0 | 563.072 | 0 | 2025-05-28
V45431 | KDF14780 | HYUNDAI | 20250515 | 20250515 | 0.123 | 0.243 | 0.0634 | 0.151 | 1.032 | 0.0119 | 0.0013 | 0.023 | 0.024 | 0.03 | 0.01 | 0.0002 | 0.0017 | 0.011 | 0 | 0 | 0 | 0 | 0.0039 | 0.03 | 0 | 0 | 0.002 | 0.002 | 0 | 0 | 0 | 160.5 | 431 | 505 | 40 | 0 | 0 | 0 | PHZ52602W | 1074813 | PM108 | 중경1공장 20" 조관 | 5103 | 중경 1 생산창고 | SHZ5261100 | NX52L2T | 406.4 | 7.9 | V45431 | KDF14780 | 16 | Stripe 용접 | API-X52L2C | 현대제철(주) | 431 | 505 | 40 | 0 | 0 | 0 | 0 | 546.762 | 0 | 2025-05-28
V45431 | KDF14780 | HYUNDAI | 20250515 | 20250515 | 0.123 | 0.243 | 0.0634 | 0.151 | 1.032 | 0.0119 | 0.0013 | 0.023 | 0.024 | 0.03 | 0.01 | 0.0002 | 0.0017 | 0.011 | 0 | 0 | 0 | 0 | 0.0039 | 0.03 | 0 | 0 | 0.002 | 0.002 | 0 | 0 | 0 | 160.5 | 431 | 505 | 40 | 0 | 0 | 0 | PHZ52604T | 1074813 | PM108 | 중경1공장 20" 조관 | 5103 | 중경 1 생산창고 | SHZ5261100 | NX52L2T | 406.4 | 7.9 | V45431 | KDF14780 | 201 | Stripe 모재 T방향 | API-X52L2C | 현대제철(주) | 431 | 505 | 40 | 124.266 | 430.52 | 129.146 | 447.426 | 531.164 | 36.24 | 2025-05-28
V45426 | KDF14790 | HYUNDAI | 20250505 | 20250505 | 0.121 | 0.246 | 0.0593 | 0.137 | 1.072 | 0.0099 | 0.0015 | 0.036 | 0.036 | 0.03 | 0.01 | 0.0002 | 0.0019 | 0.011 | 0 | 0 | 0 | 0 | 0.0038 | 0.032 | 0 | 0 | 0.001 | 0.002 | 0 | 0 | 0 | 154.9 | 448 | 515 | 40 | 0 | 0 | 0 | PHZ52710W | 1074813 | PM108 | 중경1공장 20" 조관 | 5103 | 중경 1 생산창고 | SHZ5271010 | NX52L2T | 406.4 | 7.9 | V45426 | KDF14790 | 847 | Stripe 용접 | API-X52L2C | 현대제철(주) | 448 | 515 | 40 | 162.747 | 563.317 | 0 | 0 | 593.354 | 0 | 2025-05-28
V45426 | KDF14790 | HYUNDAI | 20250505 | 20250505 | 0.121 | 0.246 | 0.0593 | 0.137 | 1.072 | 0.0099 | 0.0015 | 0.036 | 0.036 | 0.03 | 0.01 | 0.0002 | 0.0019 | 0.011 | 0 | 0 | 0 | 0 | 0.0038 | 0.032 | 0 | 0 | 0.001 | 0.002 | 0 | 0 | 0 | 154.9 | 448 | 515 | 40 | 0 | 0 | 0 | PHZ52710T | 1074813 | PM108 | 중경1공장 20" 조관 | 5103 | 중경 1 생산창고 | SHZ5271010 | NX52L2T | 406.4 | 7.9 | V45426 | KDF14790 | 847 | Stripe 모재 T방향 | API-X52L2C | 현대제철(주) | 448 | 515 | 40 | 133.733 | 459.371 | 135.555 | 465.63 | 561.283 | 34.3999 | 2025-05-28
V45435 | KDF14940 | HYUNDAI | 20250515 | 20250515 | 0.129 | 0.244 | 0.0699 | 0.151 | 1.009 | 0.011 | 0.0016 | 0.033 | 0.034 | 0.02 | 0.01 | 0.0003 | 0.0014 | 0.009 | 0 | 0 | 0 | 0 | 0.004 | 0.034 | 0 | 0 | 0.001 | 0.001 | 0 | 0 | 0 | 163 | 422 | 494 | 41 | 0 | 0 | 0 | PHZ52605W | 1074813 | PM108 | 중경1공장 20" 조관 | 5103 | 중경 1 생산창고 | SHZ5262010 | NX52L2T | 406.4 | 7.9 | V45435 | KDF14940 | 280 | Stripe 용접 | API-X52L2C | 현대제철(주) | 422 | 494 | 41 | 154.516 | 531.248 | 0 | 0 | 559.435 | 0 | 2025-05-28
V45435 | KDF14940 | HYUNDAI | 20250515 | 20250515 | 0.129 | 0.244 | 0.0699 | 0.151 | 1.009 | 0.011 | 0.0016 | 0.033 | 0.034 | 0.02 | 0.01 | 0.0003 | 0.0014 | 0.009 | 0 | 0 | 0 | 0 | 0.004 | 0.034 | 0 | 0 | 0.001 | 0.001 | 0 | 0 | 0 | 163 | 422 | 494 | 41 | 0 | 0 | 0 | PHZ52605T | 1074813 | PM108 | 중경1공장 20" 조관 | 5103 | 중경 1 생산창고 | SHZ5262010 | NX52L2T | 406.4 | 7.9 | V45435 | KDF14940 | 280 | Stripe 모재 T방향 | API-X52L2C | 현대제철(주) | 422 | 494 | 41 | 124.129 | 427.22 | 130.774 | 450.091 | 549.089 | 38.3999 | 2025-05-28
V45435 | KDF14940 | HYUNDAI | 20250515 | 20250515 | 0.129 | 0.244 | 0.0699 | 0.151 | 1.009 | 0.011 | 0.0016 | 0.033 | 0.034 | 0.02 | 0.01 | 0.0003 | 0.0014 | 0.009 | 0 | 0 | 0 | 0 | 0.004 | 0.034 | 0 | 0 | 0.001 | 0.001 | 0 | 0 | 0 | 163 | 422 | 494 | 41 | 0 | 0 | 0 | PHZ52606W | 1074813 | PM108 | 중경1공장 20" 조관 | 5103 | 중경 1 생산창고 | SHZ5262010 | NX52L2T | 406.4 | 7.9 | V45435 | KDF14940 | 363 | Stripe 용접 | API-X52L2C | 현대제철(주) | 422 | 494 | 41 | 149.511 | 512.093 | 0 | 0 | 565.84 | 0 | 2025-05-28
V45435 | KDF14940 | HYUNDAI | 20250515 | 20250515 | 0.129 | 0.244 | 0.0699 | 0.151 | 1.009 | 0.011 | 0.0016 | 0.033 | 0.034 | 0.02 | 0.01 | 0.0003 | 0.0014 | 0.009 | 0 | 0 | 0 | 0 | 0.004 | 0.034 | 0 | 0 | 0.001 | 0.001 | 0 | 0 | 0 | 163 | 422 | 494 | 41 | 0 | 0 | 0 | PHZ52606T | 1074813 | PM108 | 중경1공장 20" 조관 | 5103 | 중경 1 생산창고 | SHZ5262010 | NX52L2T | 406.4 | 7.9 | V45435 | KDF14940 | 363 | Stripe 모재 T방향 | API-X52L2C | 현대제철(주) | 422 | 494 | 41 | 126.428 | 433.596 | 130.43 | 447.322 | 540.864 | 37.8 | 2025-05-28
V45426 | KDF15540 | HYUNDAI | 20250515 | 20250515 | 0.121 | 0.246 | 0.0593 | 0.137 | 1.072 | 0.0099 | 0.0015 | 0.036 | 0.036 | 0.03 | 0.01 | 0.0002 | 0.0019 | 0.011 | 0 | 0 | 0 | 0 | 0.0038 | 0.032 | 0 | 0 | 0.001 | 0.002 | 0 | 0 | 0 | 154.9 | 448 | 515 | 40 | 0 | 0 | 0 | PHZ52713W | 1074813 | PM108 | 중경1공장 20" 조관 | 5103 | 중경 1 생산창고 | SHZ5272010 | NX52L2T | 406.4 | 7.9 | V45426 | KDF15540 | 980 | Stripe 용접 | API-X52L2C | 현대제철(주) | 448 | 515 | 40 | 165.222 | 573.851 | 0 | 0 | 596.092 | 0 | 2025-05-28
V45426 | KDF15540 | HYUNDAI | 20250515 | 20250515 | 0.121 | 0.246 | 0.0593 | 0.137 | 1.072 | 0.0099 | 0.0015 | 0.036 | 0.036 | 0.03 | 0.01 | 0.0002 | 0.0019 | 0.011 | 0 | 0 | 0 | 0 | 0.0038 | 0.032 | 0 | 0 | 0.001 | 0.002 | 0 | 0 | 0 | 154.9 | 448 | 515 | 40 | 0 | 0 | 0 | PHZ52713T | 1074813 | PM108 | 중경1공장 20" 조관 | 5103 | 중경 1 생산창고 | SHZ5272010 | NX52L2T | 406.4 | 7.9 | V45426 | KDF15540 | 980 | Stripe 모재 T방향 | API-X52L2C | 현대제철(주) | 448 | 515 | 40 | 134.811 | 461.922 | 139.094 | 476.598 | 559.923 | 34.2 | 2025-05-28
V45426 | KDF15540 | HYUNDAI | 20250515 | 20250515 | 0.121 | 0.246 | 0.0593 | 0.137 | 1.072 | 0.0099 | 0.0015 | 0.036 | 0.036 | 0.03 | 0.01 | 0.0002 | 0.0019 | 0.011 | 0 | 0 | 0 | 0 | 0.0038 | 0.032 | 0 | 0 | 0.001 | 0.002 | 0 | 0 | 0 | 154.9 | 448 | 515 | 40 | 0 | 0 | 0 | PHZ52712T | 1074813 | PM108 | 중경1공장 20" 조관 | 5103 | 중경 1 생산창고 | SHZ5272010 | NX52L2T | 406.4 | 7.9 | V45426 | KDF15540 | 945 | Stripe 모재 T방향 | API-X52L2C | 현대제철(주) | 448 | 515 | 40 | 139.35 | 478.917 | 142.045 | 488.178 | 565.309 | 34.3999 | 2025-05-28
V45426 | KDF15540 | HYUNDAI | 20250515 | 20250515 | 0.121 | 0.246 | 0.0593 | 0.137 | 1.072 | 0.0099 | 0.0015 | 0.036 | 0.036 | 0.03 | 0.01 | 0.0002 | 0.0019 | 0.011 | 0 | 0 | 0 | 0 | 0.0038 | 0.032 | 0 | 0 | 0.001 | 0.002 | 0 | 0 | 0 | 154.9 | 448 | 515 | 40 | 0 | 0 | 0 | PHZ52712W | 1074813 | PM108 | 중경1공장 20" 조관 | 5103 | 중경 1 생산창고 | SHZ5272010 | NX52L2T | 406.4 | 7.9 | V45426 | KDF15540 | 945 | Stripe 용접 | API-X52L2C | 현대제철(주) | 448 | 515 | 40 | 162.248 | 557.616 | 0 | 0 | 588.538 | 0 | 2025-05-28
S67993 | KEA16090 | HYUNDAI | 20230513 | 20230513 | 0.102 | 0.193 | 0.0604 | 0.011 | 0.744 | 0.0142 | 0.0049 | 0.021 | 0.025 | 0.02 | 0.01 | 0.0003 | 0.0002 | 0.018 | 0 | 0 | 0 | 0.01 | 0.0048 | 0.014 | 0 | 0 | 0.001 | 0.002 | 0 | 0 | 0 | 0 | 345 | 447 | 39 | 0 | 0 | 0 | PHX61003T | 1011728 | PM108 | 중경1공장 20" 조관 | 5103 | 중경 1 생산창고 | SHX6101140 | N5LBT | 273.1 | 9.3 | S67993 | KEA16090 | 26 | Stripe 모재 T방향 | SPHT3U | 현대제철(주) | 345 | 447 | 39 | 153.217 | 439.635 | 157.867 | 452.976 | 489.706 | 33.789 | 2023-06-15
S67993 | KEA16090 | HYUNDAI | 20230513 | 20230513 | 0.102 | 0.193 | 0.0604 | 0.011 | 0.744 | 0.0142 | 0.0049 | 0.021 | 0.025 | 0.02 | 0.01 | 0.0003 | 0.0002 | 0.018 | 0 | 0 | 0 | 0.01 | 0.0048 | 0.014 | 0 | 0 | 0.001 | 0.002 | 0 | 0 | 0 | 0 | 345 | 447 | 39 | 0 | 0 | 0 | PHX61003W | 1011728 | PM108 | 중경1공장 20" 조관 | 5103 | 중경 1 생산창고 | SHX6101140 | N5LBT | 273.1 | 9.3 | S67993 | KEA16090 | 26 | Stripe 용접 | SPHT3U | 현대제철(주) | 345 | 447 | 39 | 0 | 0 | 0 | 0 | 564.622 | 0 | 2023-06-15
S67989 | KEA19710 | HYUNDAI | 20230602 | 20230602 | 0.101 | 0.189 | 0.0617 | 0.008 | 0.726 | 0.0154 | 0.0054 | 0.025 | 0.026 | 0.02 | 0.01 | 0.0002 | 0.0004 | 0.017 | 0 | 0 | 0 | 0 | 0.0046 | 0.014 | 0 | 0 | 0.001 | 0.002 | 0 | 0 | 0 | 0 | 365 | 444 | 38 | 0 | 0 | 0 | PHX60802W | 1011223 | PM108 | 중경1공장 20" 조관 | 5103 | 중경 1 생산창고 | SHX6081050 | N5LBT | 273.1 | 4.8 | S67989 | KEA19710 | 16 | Stripe 용접 | SPHT3U | 현대제철(주) | 365 | 444 | 38 | 62.8941 | 332.996 | 0 | 0 | 504.286 | 0 | 2023-06-14
S67989 | KEA19710 | HYUNDAI | 20230602 | 20230602 | 0.101 | 0.189 | 0.0617 | 0.008 | 0.726 | 0.0154 | 0.0054 | 0.025 | 0.026 | 0.02 | 0.01 | 0.0002 | 0.0004 | 0.017 | 0 | 0 | 0 | 0 | 0.0046 | 0.014 | 0 | 0 | 0.001 | 0.002 | 0 | 0 | 0 | 0 | 365 | 444 | 38 | 0 | 0 | 0 | PHX60802T | 1011223 | PM108 | 중경1공장 20" 조관 | 5103 | 중경 1 생산창고 | SHX6081050 | N5LBT | 273.1 | 4.8 | S67989 | KEA19710 | 16 | Stripe 모재 T방향 | SPHT3U | 현대제철(주) | 365 | 444 | 38 | 74.0703 | 406.29 | 77.6048 | 425.677 | 488.088 | 35.9375 | 2023-06-14
S67993 | KEA28890 | HYUNDAI | 20230515 | 20230515 | 0.102 | 0.193 | 0.0604 | 0.011 | 0.744 | 0.0142 | 0.0049 | 0.021 | 0.025 | 0.02 | 0.01 | 0.0003 | 0.0002 | 0.018 | 0 | 0 | 0 | 0.01 | 0.0048 | 0.014 | 0 | 0 | 0.001 | 0.002 | 0 | 0 | 0 | 0 | 345 | 447 | 39 | 0 | 0 | 0 | PHX61004W | 1011727 | PM108 | 중경1공장 20" 조관 | 5103 | 중경 1 생산창고 | SHX6101150 | N5LBT | 273.1 | 9.3 | S67993 | KEA28890 | 97 | Stripe 용접 | SPHT3U | 현대제철(주) | 345 | 447 | 39 | 54.6452 | 154.76 | 0 | 0 | 553.423 | 0 | 2023-06-15
S67993 | KEA28890 | HYUNDAI | 20230515 | 20230515 | 0.102 | 0.193 | 0.0604 | 0.011 | 0.744 | 0.0142 | 0.0049 | 0.021 | 0.025 | 0.02 | 0.01 | 0.0003 | 0.0002 | 0.018 | 0 | 0 | 0 | 0.01 | 0.0048 | 0.014 | 0 | 0 | 0.001 | 0.002 | 0 | 0 | 0 | 0 | 345 | 447 | 39 | 0 | 0 | 0 | PHX61004T | 1011727 | PM108 | 중경1공장 20" 조관 | 5103 | 중경 1 생산창고 | SHX6101150 | N5LBT | 273.1 | 9.3 | S67993 | KEA28890 | 97 | Stripe 모재 T방향 | SPHT3U | 현대제철(주) | 345 | 447 | 39 | 157.028 | 448.23 | 162.28 | 463.222 | 487.839 | 34.375 | 2023-06-15
S67989 | KEA28900 | HYUNDAI | 20230607 | 20230607 | 0.101 | 0.189 | 0.0617 | 0.008 | 0.726 | 0.0154 | 0.0054 | 0.025 | 0.026 | 0.02 | 0.01 | 0.0002 | 0.0004 | 0.017 | 0 | 0 | 0 | 0 | 0.0046 | 0.014 | 0 | 0 | 0.001 | 0.002 | 0 | 0 | 0 | 0 | 362 | 446 | 38 | 0 | 0 | 0 | PHX61002T | 1011728 | PM108 | 중경1공장 20" 조관 | 5103 | 중경 1 생산창고 | SHX6101120 | N5LBT | 273.1 | 9.3 | S67989 | KEA28900 | 3 | Stripe 모재 T방향 | SPHT3U | 현대제철(주) | 362 | 446 | 38 | 152.631 | 438.598 | 155.549 | 446.984 | 481.562 | 32.6171 | 2023-06-15
S67989 | KEA28900 | HYUNDAI | 20230607 | 20230607 | 0.101 | 0.189 | 0.0617 | 0.008 | 0.726 | 0.0154 | 0.0054 | 0.025 | 0.026 | 0.02 | 0.01 | 0.0002 | 0.0004 | 0.017 | 0 | 0 | 0 | 0 | 0.0046 | 0.014 | 0 | 0 | 0.001 | 0.002 | 0 | 0 | 0 | 0 | 362 | 446 | 38 | 0 | 0 | 0 | PHX61002W | 1011728 | PM108 | 중경1공장 20" 조관 | 5103 | 중경 1 생산창고 | SHX6101120 | N5LBT | 273.1 | 9.3 | S67989 | KEA28900 | 3 | Stripe 용접 | SPHT3U | 현대제철(주) | 362 | 446 | 38 | 0 | 0 | 0 | 0 | 565.654 | 0 | 2023-06-15
S67993 | KEA28920 | HYUNDAI | 20230515 | 20230515 | 0.102 | 0.193 | 0.0604 | 0.011 | 0.744 | 0.0142 | 0.0049 | 0.021 | 0.025 | 0.02 | 0.01 | 0.0003 | 0.0002 | 0.018 | 0 | 0 | 0 | 0.01 | 0.0048 | 0.014 | 0 | 0 | 0.001 | 0.002 | 0 | 0 | 0 | 0 | 373 | 450 | 38 | 0 | 0 | 0 | PHX60803W | 1011224 | PM108 | 중경1공장 20" 조관 | 5103 | 중경 1 생산창고 | SHX6081080 | N5LBT | 273.1 | 4.8 | S67993 | KEA28920 | 41 | Stripe 용접 | SPHT3U | 현대제철(주) | 373 | 450 | 38 | 92.9425 | 515.501 | 0 | 0 | 530.195 | 0 | 2023-06-14
S67993 | KEA28920 | HYUNDAI | 20230515 | 20230515 | 0.102 | 0.193 | 0.0604 | 0.011 | 0.744 | 0.0142 | 0.0049 | 0.021 | 0.025 | 0.02 | 0.01 | 0.0003 | 0.0002 | 0.018 | 0 | 0 | 0 | 0.01 | 0.0048 | 0.014 | 0 | 0 | 0.001 | 0.002 | 0 | 0 | 0 | 0 | 373 | 450 | 38 | 0 | 0 | 0 | PHX60803T | 1011224 | PM108 | 중경1공장 20" 조관 | 5103 | 중경 1 생산창고 | SHX6081080 | N5LBT | 273.1 | 4.8 | S67993 | KEA28920 | 41 | Stripe 모재 T방향 | SPHT3U | 현대제철(주) | 373 | 450 | 38 | 75.4814 | 412.731 | 78.336 | 428.34 | 479.778 | 37.3046 | 2023-06-14
S69309 | KEA73310 | HYUNDAI | 20230526 | 20230526 | 0.099 | 0.188 | 0.0587 | 0.008 | 0.742 | 0.0126 | 0.0053 | 0.022 | 0.024 | 0.02 | 0.01 | 0.0002 | 0.0001 | 0.008 | 0 | 0 | 0 | 0 | 0.0043 | 0.013 | 0 | 0 | 0.001 | 0.002 | 0 | 0 | 0 | 0 | 358 | 445 | 39 | 0 | 0 | 0 | PHX61001T | 1011719 | PM108 | 중경1공장 20" 조관 | 5103 | 중경 1 생산창고 | SHX6101020 | N5LBT | 273.1 | 9.3 | S69309 | KEA73310 | 3 | Stripe 모재 T방향 | SPHT3U | 현대제철(주) | 388 | 470 | 39 | 154.443 | 446.862 | 158.72 | 459.239 | 494.217 | 32.2265 | 2023-06-15
S69309 | KEA73310 | HYUNDAI | 20230526 | 20230526 | 0.099 | 0.188 | 0.0587 | 0.008 | 0.742 | 0.0126 | 0.0053 | 0.022 | 0.024 | 0.02 | 0.01 | 0.0002 | 0.0001 | 0.008 | 0 | 0 | 0 | 0 | 0.0043 | 0.013 | 0 | 0 | 0.001 | 0.002 | 0 | 0 | 0 | 0 | 358 | 445 | 39 | 0 | 0 | 0 | PHX61001W | 1011719 | PM108 | 중경1공장 20" 조관 | 5103 | 중경 1 생산창고 | SHX6101020 | N5LBT | 273.1 | 9.3 | S69309 | KEA73310 | 3 | Stripe 용접 | SPHT3U | 현대제철(주) | 388 | 470 | 39 | 0 | 0 | 0 | 0 | 555.607 | 0 | 2023-06-15
S70819 | KEB42020 | HYUNDAI | 20230609 | 20230609 | 0.102 | 0.192 | 0.0617 | 0.013 | 0.744 | 0.0114 | 0.0036 | 0.028 | 0.03 | 0.02 | 0.01 | 0.0001 | 0.0001 | 0.012 | 0 | 0 | 0 | 0 | 0.004 | 0.016 | 0 | 0 | 0.001 | 0.002 | 0 | 0 | 0 | 0 | 366 | 447 | 38 | 0 | 0 | 0 | PHX70105T | 1013473 | PM108 | 중경1공장 20" 조관 | 5103 | 중경 1 생산창고 | SHX7012060 | N5LBA53B | 273.1 | 7.8 | S70819 | KEB42020 | 30 | Stripe 모재 T방향 | SPHT3U | 현대제철(주) | 366 | 447 | 38 | 130.328 | 444.699 | 133.652 | 456.04 | 493.779 | 35.5468 | 2023-07-11
S70819 | KEB42020 | HYUNDAI | 20230609 | 20230609 | 0.102 | 0.192 | 0.0617 | 0.013 | 0.744 | 0.0114 | 0.0036 | 0.028 | 0.03 | 0.02 | 0.01 | 0.0001 | 0.0001 | 0.012 | 0 | 0 | 0 | 0 | 0.004 | 0.016 | 0 | 0 | 0.001 | 0.002 | 0 | 0 | 0 | 0 | 366 | 447 | 38 | 0 | 0 | 0 | PHX70105W | 1013473 | PM108 | 중경1공장 20" 조관 | 5103 | 중경 1 생산창고 | SHX7012060 | N5LBA53B | 273.1 | 7.8 | S70819 | KEB42020 | 30 | Stripe 용접 | SPHT3U | 현대제철(주) | 366 | 447 | 38 | 140.623 | 478.201 | 0 | 0 | 526.846 | -98.046 | 2023-07-11
S70819 | KEB42020 | HYUNDAI | 20230609 | 20230609 | 0.102 | 0.192 | 0.0617 | 0.013 | 0.744 | 0.0114 | 0.0036 | 0.028 | 0.03 | 0.02 | 0.01 | 0.0001 | 0.0001 | 0.012 | 0 | 0 | 0 | 0 | 0.004 | 0.016 | 0 | 0 | 0.001 | 0.002 | 0 | 0 | 0 | 0 | 366 | 447 | 38 | 0 | 0 | 0 | PHX70106W | 1013473 | PM108 | 중경1공장 20" 조관 | 5103 | 중경 1 생산창고 | SHX7012060 | N5LBA53B | 273.1 | 7.8 | S70819 | KEB42020 | 39 | Stripe 용접 | SPHT3U | 현대제철(주) | 366 | 447 | 38 | 139.438 | 478.479 | 0 | 0 | 525.42 | -98.046 | 2023-07-11
S70819 | KEB42020 | HYUNDAI | 20230609 | 20230609 | 0.102 | 0.192 | 0.0617 | 0.013 | 0.744 | 0.0114 | 0.0036 | 0.028 | 0.03 | 0.02 | 0.01 | 0.0001 | 0.0001 | 0.012 | 0 | 0 | 0 | 0 | 0.004 | 0.016 | 0 | 0 | 0.001 | 0.002 | 0 | 0 | 0 | 0 | 366 | 447 | 38 | 0 | 0 | 0 | PHX70106T | 1013473 | PM108 | 중경1공장 20" 조관 | 5103 | 중경 1 생산창고 | SHX7012060 | N5LBA53B | 273.1 | 7.8 | S70819 | KEB42020 | 39 | Stripe 모재 T방향 | SPHT3U | 현대제철(주) | 366 | 447 | 38 | 126.616 | 431.978 | 130.28 | 444.479 | 479.468 | 37.6953 | 2023-07-11
V45426 | KEE20090 | HYUNDAI | 20250516 | 20250516 | 0.121 | 0.246 | 0.0593 | 0.137 | 1.072 | 0.0099 | 0.0015 | 0.036 | 0.036 | 0.03 | 0.01 | 0.0002 | 0.0019 | 0.011 | 0 | 0 | 0 | 0 | 0.0038 | 0.032 | 0 | 0 | 0.001 | 0.002 | 0 | 0 | 0 | 154.9 | 448 | 515 | 40 | 0 | 0 | 0 | PHZ52609T | 1074813 | PM108 | 중경1공장 20" 조관 | 5103 | 중경 1 생산창고 | SHZ5262030 | NX52L2T | 406.4 | 7.9 | V45426 | KEE20090 | 531 | Stripe 모재 T방향 | API-X52L2C | 현대제철(주) | 448 | 515 | 40 | 124.251 | 423.633 | 129.816 | 442.609 | 528.621 | 38.3999 | 2025-05-28
V45426 | KEE20090 | HYUNDAI | 20250516 | 20250516 | 0.121 | 0.246 | 0.0593 | 0.137 | 1.072 | 0.0099 | 0.0015 | 0.036 | 0.036 | 0.03 | 0.01 | 0.0002 | 0.0019 | 0.011 | 0 | 0 | 0 | 0 | 0.0038 | 0.032 | 0 | 0 | 0.001 | 0.002 | 0 | 0 | 0 | 154.9 | 448 | 515 | 40 | 0 | 0 | 0 | PHZ52609W | 1074813 | PM108 | 중경1공장 20" 조관 | 5103 | 중경 1 생산창고 | SHZ5262030 | NX52L2T | 406.4 | 7.9 | V45426 | KEE20090 | 531 | Stripe 용접 | API-X52L2C | 현대제철(주) | 448 | 515 | 40 | 144.292 | 492.284 | 0 | 0 | 556.283 | 0 | 2025-05-28
V46950 | KEE50730 | HYUNDAI | 20250519 | 20250519 | 0.125 | 0.253 | 0.0615 | 0.157 | 1.075 | 0.0141 | 0.0011 | 0.024 | 0.025 | 0.04 | 0.02 | 0.0002 | 0.0013 | 0.016 | 0 | 0 | 0 | 0.01 | 0.0031 | 0.029 | 0 | 0 | 0.001 | 0.002 | 0 | 0 | 0 | 182.6 | 450 | 513 | 38 | 0 | 0 | 0 | PHZ52607T | 1074813 | PM108 | 중경1공장 20" 조관 | 5103 | 중경 1 생산창고 | SHZ5262020 | NX52L2T | 406.4 | 7.9 | V46950 | KEE50730 | 417 | Stripe 모재 T방향 | API-X52L2C | 현대제철(주) | 450 | 513 | 38 | 129.283 | 444.728 | 130.001 | 447.201 | 547.835 | 38.2 | 2025-05-28
V46950 | KEE50730 | HYUNDAI | 20250519 | 20250519 | 0.125 | 0.253 | 0.0615 | 0.157 | 1.075 | 0.0141 | 0.0011 | 0.024 | 0.025 | 0.04 | 0.02 | 0.0002 | 0.0013 | 0.016 | 0 | 0 | 0 | 0.01 | 0.0031 | 0.029 | 0 | 0 | 0.001 | 0.002 | 0 | 0 | 0 | 182.6 | 450 | 513 | 38 | 0 | 0 | 0 | PHZ52608T | 1074813 | PM108 | 중경1공장 20" 조관 | 5103 | 중경 1 생산창고 | SHZ5262020 | NX52L2T | 406.4 | 7.9 | V46950 | KEE50730 | 518 | Stripe 모재 T방향 | API-X52L2C | 현대제철(주) | 450 | 513 | 38 | 130.591 | 445.596 | 135.148 | 461.143 | 545.083 | 37.8 | 2025-05-28
V46950 | KEE50730 | HYUNDAI | 20250519 | 20250519 | 0.125 | 0.253 | 0.0615 | 0.157 | 1.075 | 0.0141 | 0.0011 | 0.024 | 0.025 | 0.04 | 0.02 | 0.0002 | 0.0013 | 0.016 | 0 | 0 | 0 | 0.01 | 0.0031 | 0.029 | 0 | 0 | 0.001 | 0.002 | 0 | 0 | 0 | 182.6 | 450 | 513 | 38 | 0 | 0 | 0 | PHZ52607W | 1074813 | PM108 | 중경1공장 20" 조관 | 5103 | 중경 1 생산창고 | SHZ5262020 | NX52L2T | 406.4 | 7.9 | V46950 | KEE50730 | 417 | Stripe 용접 | API-X52L2C | 현대제철(주) | 450 | 513 | 38 | 150.018 | 520.905 | 0 | 0 | 573.553 | 0 | 2025-05-28
V46950 | KEE50730 | HYUNDAI | 20250519 | 20250519 | 0.125 | 0.253 | 0.0615 | 0.157 | 1.075 | 0.0141 | 0.0011 | 0.024 | 0.025 | 0.04 | 0.02 | 0.0002 | 0.0013 | 0.016 | 0 | 0 | 0 | 0.01 | 0.0031 | 0.029 | 0 | 0 | 0.001 | 0.002 | 0 | 0 | 0 | 182.6 | 450 | 513 | 38 | 0 | 0 | 0 | PHZ52608W | 1074813 | PM108 | 중경1공장 20" 조관 | 5103 | 중경 1 생산창고 | SHZ5262020 | NX52L2T | 406.4 | 7.9 | V46950 | KEE50730 | 518 | Stripe 용접 | API-X52L2C | 현대제철(주) | 450 | 513 | 38 | 151.085 | 520 | 0 | 0 | 573.005 | 0 | 2025-05-28
V46974 | KEE54720 | HYUNDAI | 20250522 | 20250522 | 0.122 | 0.24 | 0.0615 | 0.165 | 1.01 | 0.0074 | 0.0013 | 0.029 | 0.029 | 0.03 | 0.01 | 0.0003 | 0.0023 | 0.015 | 0 | 0 | 0 | 0.01 | 0.0043 | 0.035 | 0 | 0 | 0.001 | 0.001 | 0 | 0 | 0 | 164 | 421 | 493 | 42 | 0 | 0 | 0 | PHZ61305W | 1076331 | PM108 | 중경1공장 20" 조관 | 5103 | 중경 1 생산창고 | SHZ6131280 | NX52L2T | 355.6 | 9.5 | V46974 | KEE54720 | 8 | Stripe 용접 | API-X52L2C | 현대제철(주) | 421 | 493 | 42 | 88.0915 | 250.425 | 0 | 0 | 551.315 | 0 | 2025-06-18
V46974 | KEE54720 | HYUNDAI | 20250522 | 20250522 | 0.122 | 0.24 | 0.0615 | 0.165 | 1.01 | 0.0074 | 0.0013 | 0.029 | 0.029 | 0.03 | 0.01 | 0.0003 | 0.0023 | 0.015 | 0 | 0 | 0 | 0.01 | 0.0043 | 0.035 | 0 | 0 | 0.001 | 0.001 | 0 | 0 | 0 | 164 | 421 | 493 | 42 | 0 | 0 | 0 | PHZ61305T | 1076331 | PM108 | 중경1공장 20" 조관 | 5103 | 중경 1 생산창고 | SHZ6131280 | NX52L2T | 355.6 | 9.5 | V46974 | KEE54720 | 8 | Stripe 모재 T방향 | API-X52L2C | 현대제철(주) | 421 | 493 | 42 | 152.963 | 429.377 | 155.767 | 437.249 | 508.152 | 38.3999 | 2025-06-18
V48438 | KEE98280 | HYUNDAI | 20250609 | 20250609 | 0.116 | 0.235 | 0.0577 | 0.126 | 1.016 | 0.01 | 0.0014 | 0.026 | 0.026 | 0.03 | 0.01 | 0.0002 | 0.002 | 0.013 | 0 | 0 | 0 | 0 | 0.0035 | 0.032 | 0 | 0 | 0.001 | 0.001 | 0 | 0 | 0 | 156 | 440 | 519 | 39 | 0 | 0 | 0 | PHZ61702T | 1076431 | PM108 | 중경1공장 20" 조관 | 5103 | 중경 1 생산창고 | SHZ6171030 | NX52L2T | 323.9 | 9.5 | V48438 | KEE98280 | 681 | Stripe 모재 T방향 | API-X52L2C | 현대제철(주) | 440 | 519 | 39 | 170.715 | 483.961 | 177.676 | 503.693 | 568.127 | 40.6 | 2025-06-19
V48438 | KEE98280 | HYUNDAI | 20250609 | 20250609 | 0.116 | 0.235 | 0.0577 | 0.126 | 1.016 | 0.01 | 0.0014 | 0.026 | 0.026 | 0.03 | 0.01 | 0.0002 | 0.002 | 0.013 | 0 | 0 | 0 | 0 | 0.0035 | 0.032 | 0 | 0 | 0.001 | 0.001 | 0 | 0 | 0 | 156 | 440 | 519 | 39 | 0 | 0 | 0 | PHZ61702W | 1076431 | PM108 | 중경1공장 20" 조관 | 5103 | 중경 1 생산창고 | SHZ6171030 | NX52L2T | 323.9 | 9.5 | V48438 | KEE98280 | 681 | Stripe 용접 | API-X52L2C | 현대제철(주) | 440 | 519 | 39 | 179.932 | 524.641 | 180.543 | 526.422 | 535.105 | 0 | 2025-06-19
V48451 | KEE98350 | HYUNDAI | 20250609 | 20250609 | 0.119 | 0.238 | 0.0597 | 0.142 | 1.028 | 0.0091 | 0.0013 | 0.028 | 0.028 | 0.02 | 0.02 | 0.0002 | 0.0015 | 0.016 | 0 | 0 | 0 | 0 | 0.0051 | 0.033 | 0 | 0 | 0.001 | 0.001 | 0 | 0 | 0 | 149.7 | 419 | 495 | 42 | 0 | 0 | 0 | PHZ61605W | 1076430 | PM108 | 중경1공장 20" 조관 | 5103 | 중경 1 생산창고 | SHZ6162010 | NX52L2T | 323.9 | 9.5 | V48451 | KEE98350 | 114 | Stripe 용접 | API-X52L2C | 현대제철(주) | 419 | 495 | 42 | 0 | 0 | 0 | 0 | 586.445 | 0 | 2025-06-19
V48451 | KEE98350 | HYUNDAI | 20250609 | 20250609 | 0.119 | 0.238 | 0.0597 | 0.142 | 1.028 | 0.0091 | 0.0013 | 0.028 | 0.028 | 0.02 | 0.02 | 0.0002 | 0.0015 | 0.016 | 0 | 0 | 0 | 0 | 0.0051 | 0.033 | 0 | 0 | 0.001 | 0.001 | 0 | 0 | 0 | 149.7 | 419 | 495 | 42 | 0 | 0 | 0 | PHZ61605T | 1076430 | PM108 | 중경1공장 20" 조관 | 5103 | 중경 1 생산창고 | SHZ6162010 | NX52L2T | 323.9 | 9.5 | V48451 | KEE98350 | 114 | Stripe 모재 T방향 | API-X52L2C | 현대제철(주) | 419 | 495 | 42 | 154.41 | 444.401 | 159.063 | 457.792 | 525.884 | 39.6 | 2025-06-19
V48442 | KEE98380 | HYUNDAI | 20250609 | 20250609 | 0.119 | 0.235 | 0.0606 | 0.15 | 1.002 | 0.0092 | 0.0015 | 0.036 | 0.036 | 0.03 | 0.01 | 0.0002 | 0.0021 | 0.009 | 0 | 0 | 0 | 0 | 0.0041 | 0.03 | 0 | 0 | 0.001 | 0.002 | 0 | 0 | 0 | 149.6 | 414 | 498 | 43 | 0 | 0 | 0 | PHZ61703W | 1076431 | PM108 | 중경1공장 20" 조관 | 5103 | 중경 1 생산창고 | SHZ6172020 | NX52L2T | 323.9 | 9.5 | V48442 | KEE98380 | 971 | Stripe 용접 | API-X52L2C | 현대제철(주) | 414 | 498 | 43 | 105.257 | 305.745 | 0 | 0 | 578.515 | 0 | 2025-06-19
V48442 | KEE98380 | HYUNDAI | 20250609 | 20250609 | 0.119 | 0.235 | 0.0606 | 0.15 | 1.002 | 0.0092 | 0.0015 | 0.036 | 0.036 | 0.03 | 0.01 | 0.0002 | 0.0021 | 0.009 | 0 | 0 | 0 | 0 | 0.0041 | 0.03 | 0 | 0 | 0.001 | 0.002 | 0 | 0 | 0 | 149.6 | 414 | 498 | 43 | 0 | 0 | 0 | PHZ61703T | 1076431 | PM108 | 중경1공장 20" 조관 | 5103 | 중경 1 생산창고 | SHZ6172020 | NX52L2T | 323.9 | 9.5 | V48442 | KEE98380 | 971 | Stripe 모재 T방향 | API-X52L2C | 현대제철(주) | 414 | 498 | 43 | 160.455 | 460.559 | 164.419 | 471.936 | 521.761 | 41 | 2025-06-19
V48448 | KEE98560 | HYUNDAI | 20250604 | 20250604 | 0.122 | 0.24 | 0.0632 | 0.141 | 1.024 | 0.0106 | 0.0018 | 0.036 | 0.036 | 0.02 | 0.01 | 0.0002 | 0.0018 | 0.01 | 0 | 0 | 0 | 0 | 0.0033 | 0.034 | 0 | 0 | 0.001 | 0.002 | 0 | 0 | 0 | 160.8 | 468 | 526 | 38 | 0 | 0 | 0 | PHZ61407W | 1076423 | PM108 | 중경1공장 20" 조관 | 5103 | 중경 1 생산창고 | SHZ6142020 | NX52L2T | 323.9 | 6.4 | V48448 | KEE98560 | 6 | Stripe 용접 | API-X52L2C | 현대제철(주) | 468 | 526 | 38 | 130.468 | 555.968 | 0 | 0 | 579.603 | 0 | 2025-06-18
V48448 | KEE98560 | HYUNDAI | 20250604 | 20250604 | 0.122 | 0.24 | 0.0632 | 0.141 | 1.024 | 0.0106 | 0.0018 | 0.036 | 0.036 | 0.02 | 0.01 | 0.0002 | 0.0018 | 0.01 | 0 | 0 | 0 | 0 | 0.0033 | 0.034 | 0 | 0 | 0.001 | 0.002 | 0 | 0 | 0 | 160.8 | 468 | 526 | 38 | 0 | 0 | 0 | PHZ61407T | 1076423 | PM108 | 중경1공장 20" 조관 | 5103 | 중경 1 생산창고 | SHZ6142020 | NX52L2T | 323.9 | 6.4 | V48448 | KEE98560 | 6 | Stripe 모재 T방향 | API-X52L2C | 현대제철(주) | 468 | 526 | 38 | 102.208 | 430.269 | 105.708 | 445.001 | 533.493 | 36 | 2025-06-18
V48709 | KEF09060 | HYUNDAI | 20250610 | 20250610 | 0.123 | 0.24 | 0.0644 | 0.157 | 1.008 | 0.0071 | 0.0014 | 0.027 | 0.027 | 0.03 | 0.01 | 0.0002 | 0.0024 | 0.006 | 0 | 0 | 0 | 0 | 0.004 | 0.031 | 0 | 0 | 0.001 | 0.001 | 0 | 0 | 0 | 151.3 | 434 | 509 | 41 | 0 | 0 | 0 | PHZ61701W | 1076431 | PM108 | 중경1공장 20" 조관 | 5103 | 중경 1 생산창고 | SHZ6171020 | NX52L2T | 323.9 | 9.5 | V48709 | KEF09060 | 415 | Stripe 용접 | API-X52L2C | 현대제철(주) | 434 | 509 | 41 | 134.85 | 365.087 | 0 | 0 | 555.592 | 0 | 2025-06-19
V48709 | KEF09060 | HYUNDAI | 20250610 | 20250610 | 0.123 | 0.24 | 0.0644 | 0.157 | 1.008 | 0.0071 | 0.0014 | 0.027 | 0.027 | 0.03 | 0.01 | 0.0002 | 0.0024 | 0.006 | 0 | 0 | 0 | 0 | 0.004 | 0.031 | 0 | 0 | 0.001 | 0.001 | 0 | 0 | 0 | 151.3 | 434 | 509 | 41 | 0 | 0 | 0 | PHZ61701T | 1076431 | PM108 | 중경1공장 20" 조관 | 5103 | 중경 1 생산창고 | SHZ6171020 | NX52L2T | 323.9 | 9.5 | V48709 | KEF09060 | 415 | Stripe 모재 T방향 | API-X52L2C | 현대제철(주) | 434 | 509 | 41 | 170.909 | 482.485 | 177.319 | 500.581 | 551.475 | 36.6 | 2025-06-19
V48714 | KEF09260 | HYUNDAI | 20250610 | 20250610 | 0.123 | 0.239 | 0.0643 | 0.151 | 1.019 | 0.0069 | 0.0012 | 0.027 | 0.027 | 0.02 | 0.01 | 0.0002 | 0.0018 | 0.006 | 0 | 0 | 0 | 0 | 0.0043 | 0.034 | 0 | 0 | 0.001 | 0.001 | 0 | 0 | 0 | 157.4 | 434 | 508 | 40 | 0 | 0 | 0 | PHZ61803W | 1076431 | PM108 | 중경1공장 20" 조관 | 5103 | 중경 1 생산창고 | SHZ6182020 | NX52L2T | 323.9 | 9.5 | V48714 | KEF09260 | 1569 | Stripe 용접 | API-X52L2C | 현대제철(주) | 434 | 508 | 40 | 207.737 | 592.342 | 0 | 0 | 592.342 | 0 | 2025-06-23
V48714 | KEF09260 | HYUNDAI | 20250610 | 20250610 | 0.123 | 0.239 | 0.0643 | 0.151 | 1.019 | 0.0069 | 0.0012 | 0.027 | 0.027 | 0.02 | 0.01 | 0.0002 | 0.0018 | 0.006 | 0 | 0 | 0 | 0 | 0.0043 | 0.034 | 0 | 0 | 0.001 | 0.001 | 0 | 0 | 0 | 157.4 | 434 | 508 | 40 | 0 | 0 | 0 | PHZ61803T | 1076431 | PM108 | 중경1공장 20" 조관 | 5103 | 중경 1 생산창고 | SHZ6182020 | NX52L2T | 323.9 | 9.5 | V48714 | KEF09260 | 1569 | Stripe 모재 T방향 | API-X52L2C | 현대제철(주) | 434 | 508 | 40 | 161.419 | 455.58 | 162.257 | 457.946 | 528.396 | 37.3999 | 2025-06-23
V48719 | KEF09360 | HYUNDAI | 20250610 | 20250610 | 0.124 | 0.241 | 0.0651 | 0.149 | 1.006 | 0.0091 | 0.0013 | 0.027 | 0.028 | 0.03 | 0.01 | 0.0003 | 0.0019 | 0.011 | 0 | 0 | 0 | 0 | 0.0037 | 0.033 | 0 | 0 | 0.001 | 0.002 | 0 | 0 | 0 | 154.8 | 440 | 521 | 39 | 0 | 0 | 0 | PHZ61801W | 1076431 | PM108 | 중경1공장 20" 조관 | 5103 | 중경 1 생산창고 | SHZ6181020 | NX52L2T | 323.9 | 9.5 | V48719 | KEF09360 | 1185 | Stripe 용접 | API-X52L2C | 현대제철(주) | 440 | 521 | 39 | 85.2594 | 243.51 | 0 | 0 | 575.833 | 0 | 2025-06-23
V48719 | KEF09360 | HYUNDAI | 20250610 | 20250610 | 0.124 | 0.241 | 0.0651 | 0.149 | 1.006 | 0.0091 | 0.0013 | 0.027 | 0.028 | 0.03 | 0.01 | 0.0003 | 0.0019 | 0.011 | 0 | 0 | 0 | 0 | 0.0037 | 0.033 | 0 | 0 | 0.001 | 0.002 | 0 | 0 | 0 | 154.8 | 440 | 521 | 39 | 0 | 0 | 0 | PHZ61801T | 1076431 | PM108 | 중경1공장 20" 조관 | 5103 | 중경 1 생산창고 | SHZ6181020 | NX52L2T | 323.9 | 9.5 | V48719 | KEF09360 | 1185 | Stripe 모재 T방향 | API-X52L2C | 현대제철(주) | 440 | 521 | 39 | 156.211 | 444.532 | 168.67 | 479.988 | 547.167 | 37.3999 | 2025-06-23
S70810 | KFA01320 | HYUNDAI | 20230613 | 20230613 | 0.108 | 0.199 | 0.0663 | 0.013 | 0.746 | 0.0139 | 0.005 | 0.034 | 0.035 | 0.02 | 0.01 | 0.0002 | 0.0001 | 0.017 | 0 | 0 | 0 | 0.01 | 0.0037 | 0.02 | 0 | 0 | 0.001 | 0.002 | 0 | 0 | 0 | 0 | 387 | 469 | 37 | 0 | 0 | 0 | PHX70601W | 1013999 | PM108 | 중경1공장 20" 조관 | 5103 | 중경 1 생산창고 | SHX7062060 | N5LBT | 355.6 | 9.5 | S70810 | KFA01320 | 21 | Stripe 용접 | SPHT3U | 현대제철(주) | 387 | 469 | 37 | 198.902 | 559.188 | 0 | 0 | 569.322 | 0 | 2023-07-11
S70810 | KFA01320 | HYUNDAI | 20230613 | 20230613 | 0.108 | 0.199 | 0.0663 | 0.013 | 0.746 | 0.0139 | 0.005 | 0.034 | 0.035 | 0.02 | 0.01 | 0.0002 | 0.0001 | 0.017 | 0 | 0 | 0 | 0.01 | 0.0037 | 0.02 | 0 | 0 | 0.001 | 0.002 | 0 | 0 | 0 | 0 | 387 | 469 | 37 | 0 | 0 | 0 | PHX70601T | 1013999 | PM108 | 중경1공장 20" 조관 | 5103 | 중경 1 생산창고 | SHX7062060 | N5LBT | 355.6 | 9.5 | S70810 | KFA01320 | 21 | Stripe 모재 T방향 | SPHT3U | 현대제철(주) | 387 | 469 | 37 | 152.936 | 430.237 | 158.973 | 447.222 | 494.032 | 40.7812 | 2023-07-11
S70998 | KFA06310 | HYUNDAI | 20230615 | 20230615 | 0.122 | 0.233 | 0.063 | 0.16 | 0.985 | 0.0108 | 0.0015 | 0.03 | 0.031 | 0.02 | 0.01 | 0.0004 | 0.0014 | 0.014 | 0 | 0 | 0 | 0 | 0.0033 | 0.03 | 0 | 0 | 0.001 | 0.002 | 0 | 0 | 0 | 155.4 | 413 | 497 | 41 | 0 | 0 | 0 | PHX61903W | 1012098 | PM108 | 중경1공장 20" 조관 | 5103 | 중경 1 생산창고 | SHX6191020 | NX52L2T | 323.9 | 9.5 | S70998 | KFA06310 | 496 | Stripe 용접 | API-X52L2C | 현대제철(주) | 413 | 497 | 41 | 94.8238 | 264.727 | 0 | 0 | 583.565 | 0 | 2023-06-22
S70998 | KFA06310 | HYUNDAI | 20230615 | 20230615 | 0.122 | 0.233 | 0.063 | 0.16 | 0.985 | 0.0108 | 0.0015 | 0.03 | 0.031 | 0.02 | 0.01 | 0.0004 | 0.0014 | 0.014 | 0 | 0 | 0 | 0 | 0.0033 | 0.03 | 0 | 0 | 0.001 | 0.002 | 0 | 0 | 0 | 155.4 | 413 | 497 | 41 | 0 | 0 | 0 | PHX61902T | 1012098 | PM108 | 중경1공장 20" 조관 | 5103 | 중경 1 생산창고 | SHX6191020 | NX52L2T | 323.9 | 9.5 | S70998 | KFA06310 | 309 | Stripe 모재 T방향 | API-X52L2C | 현대제철(주) | 413 | 497 | 41 | 170.939 | 479.74 | 179.029 | 502.445 | 542.555 | 36.7187 | 2023-06-22
S70998 | KFA06310 | HYUNDAI | 20230615 | 20230615 | 0.122 | 0.233 | 0.063 | 0.16 | 0.985 | 0.0108 | 0.0015 | 0.03 | 0.031 | 0.02 | 0.01 | 0.0004 | 0.0014 | 0.014 | 0 | 0 | 0 | 0 | 0.0033 | 0.03 | 0 | 0 | 0.001 | 0.002 | 0 | 0 | 0 | 155.4 | 413 | 497 | 41 | 0 | 0 | 0 | PHX61902W | 1012098 | PM108 | 중경1공장 20" 조관 | 5103 | 중경 1 생산창고 | SHX6191020 | NX52L2T | 323.9 | 9.5 | S70998 | KFA06310 | 309 | Stripe 용접 | API-X52L2C | 현대제철(주) | 413 | 497 | 41 | 202.087 | 563.174 | 0 | 0 | 579.42 | 0 | 2023-06-22
S70998 | KFA06310 | HYUNDAI | 20230615 | 20230615 | 0.122 | 0.233 | 0.063 | 0.16 | 0.985 | 0.0108 | 0.0015 | 0.03 | 0.031 | 0.02 | 0.01 | 0.0004 | 0.0014 | 0.014 | 0 | 0 | 0 | 0 | 0.0033 | 0.03 | 0 | 0 | 0.001 | 0.002 | 0 | 0 | 0 | 155.4 | 413 | 497 | 41 | 0 | 0 | 0 | PHX61903T | 1012098 | PM108 | 중경1공장 20" 조관 | 5103 | 중경 1 생산창고 | SHX6191020 | NX52L2T | 323.9 | 9.5 | S70998 | KFA06310 | 496 | Stripe 모재 T방향 | API-X52L2C | 현대제철(주) | 413 | 497 | 41 | 170.26 | 479.197 | 176.335 | 496.295 | 545.388 | 34.9609 | 2023-06-22
S70991 | KFA06460 | HYUNDAI | 20230614 | 20230614 | 0.12 | 0.231 | 0.063 | 0.151 | 0.971 | 0.0101 | 0.0013 | 0.026 | 0.026 | 0.02 | 0.01 | 0.0004 | 0.002 | 0.011 | 0 | 0 | 0 | 0 | 0.0036 | 0.03 | 0 | 0 | 0.001 | 0.002 | 0 | 0 | 0 | 157.4 | 426 | 506 | 41 | 0 | 0 | 0 | PHX61901W | 1012098 | PM108 | 중경1공장 20" 조관 | 5103 | 중경 1 생산창고 | SHX6191010 | NX52L2T | 323.9 | 9.5 | S70991 | KFA06460 | 262 | Stripe 용접 | API-X52L2C | 현대제철(주) | 426 | 506 | 41 | 0 | 0 | 0 | 0 | 590.015 | 0 | 2023-06-22
S70991 | KFA06460 | HYUNDAI | 20230614 | 20230614 | 0.12 | 0.231 | 0.063 | 0.151 | 0.971 | 0.0101 | 0.0013 | 0.026 | 0.026 | 0.02 | 0.01 | 0.0004 | 0.002 | 0.011 | 0 | 0 | 0 | 0 | 0.0036 | 0.03 | 0 | 0 | 0.001 | 0.002 | 0 | 0 | 0 | 157.4 | 426 | 506 | 41 | 0 | 0 | 0 | PHX61901T | 1012098 | PM108 | 중경1공장 20" 조관 | 5103 | 중경 1 생산창고 | SHX6191010 | NX52L2T | 323.9 | 9.5 | S70991 | KFA06460 | 262 | Stripe 모재 T방향 | API-X52L2C | 현대제철(주) | 426 | 506 | 41 | 172.087 | 478.546 | 178.878 | 497.431 | 540.156 | 35.5468 | 2023-06-22
S71002 | KFA07430 | HYUNDAI | 20230611 | 20230611 | 0.124 | 0.24 | 0.0642 | 0.163 | 1.018 | 0.0109 | 0.0011 | 0.037 | 0.037 | 0.02 | 0.01 | 0.0002 | 0.0025 | 0.013 | 0 | 0 | 0 | 0 | 0.0032 | 0.032 | 0 | 0 | 0.001 | 0.002 | 0 | 0 | 0 | 158.1 | 450 | 516 | 39 | 0 | 0 | 0 | PHX61602T | 1012090 | PM108 | 중경1공장 20" 조관 | 5103 | 중경 1 생산창고 | SHX6161050 | NX52L2T | 323.9 | 6.4 | S71002 | KFA07430 | 126 | Stripe 모재 T방향 | API-X52L2C | 현대제철(주) | 450 | 516 | 39 | 105.781 | 436.479 | 110.942 | 457.772 | 537.914 | 35.5468 | 2023-06-22
S71002 | KFA07430 | HYUNDAI | 20230611 | 20230611 | 0.124 | 0.24 | 0.0642 | 0.163 | 1.018 | 0.0109 | 0.0011 | 0.037 | 0.037 | 0.02 | 0.01 | 0.0002 | 0.0025 | 0.013 | 0 | 0 | 0 | 0 | 0.0032 | 0.032 | 0 | 0 | 0.001 | 0.002 | 0 | 0 | 0 | 158.1 | 450 | 516 | 39 | 0 | 0 | 0 | PHX61602W | 1012090 | PM108 | 중경1공장 20" 조관 | 5103 | 중경 1 생산창고 | SHX6161050 | NX52L2T | 323.9 | 6.4 | S71002 | KFA07430 | 126 | Stripe 용접 | API-X52L2C | 현대제철(주) | 450 | 516 | 39 | 0 | 0 | 0 | 0 | 558.699 | 0 | 2023-06-22
S71002 | KFA07440 | HYUNDAI | 20230610 | 20230610 | 0.124 | 0.24 | 0.0642 | 0.163 | 1.018 | 0.0109 | 0.0011 | 0.037 | 0.037 | 0.02 | 0.01 | 0.0002 | 0.0025 | 0.013 | 0 | 0 | 0 | 0 | 0.0032 | 0.032 | 0 | 0 | 0.001 | 0.002 | 0 | 0 | 0 | 158.1 | 450 | 516 | 39 | 0 | 0 | 0 | PHX61601T | 1012089 | PM108 | 중경1공장 20" 조관 | 5103 | 중경 1 생산창고 | SHX6161030 | NX52L2T | 323.9 | 6.4 | S71002 | KFA07440 | 60 | Stripe 모재 T방향 | API-X52L2C | 현대제철(주) | 450 | 516 | 39 | 112.937 | 471.286 | 116.765 | 487.263 | 557.04 | 33.9843 | 2023-06-22
S71002 | KFA07440 | HYUNDAI | 20230610 | 20230610 | 0.124 | 0.24 | 0.0642 | 0.163 | 1.018 | 0.0109 | 0.0011 | 0.037 | 0.037 | 0.02 | 0.01 | 0.0002 | 0.0025 | 0.013 | 0 | 0 | 0 | 0 | 0.0032 | 0.032 | 0 | 0 | 0.001 | 0.002 | 0 | 0 | 0 | 158.1 | 450 | 516 | 39 | 0 | 0 | 0 | PHX61601W | 1012089 | PM108 | 중경1공장 20" 조관 | 5103 | 중경 1 생산창고 | SHX6161030 | NX52L2T | 323.9 | 6.4 | S71002 | KFA07440 | 60 | Stripe 용접 | API-X52L2C | 현대제철(주) | 450 | 516 | 39 | 139.855 | 586.118 | 0 | 0 | 590.522 | 0 | 2023-06-22
S70991 | KFA07570 | HYUNDAI | 20230614 | 20230614 | 0.12 | 0.231 | 0.063 | 0.151 | 0.971 | 0.0101 | 0.0013 | 0.026 | 0.026 | 0.02 | 0.01 | 0.0004 | 0.002 | 0.011 | 0 | 0 | 0 | 0 | 0.0036 | 0.03 | 0 | 0 | 0.001 | 0.002 | 0 | 0 | 0 | 157.1 | 453 | 514 | 37 | 0 | 0 | 0 | PHX61503W | 1012088 | PM108 | 중경1공장 20" 조관 | 5103 | 중경 1 생산창고 | SHX6152020 | NX52L2T | 323.9 | 6.4 | S70991 | KFA07570 | 305 | Stripe 용접 | API-X52L2C | 현대제철(주) | 453 | 514 | 37 | 102.746 | 433.665 | 0 | 0 | 566.317 | 0 | 2023-06-21
S70991 | KFA07570 | HYUNDAI | 20230614 | 20230614 | 0.12 | 0.231 | 0.063 | 0.151 | 0.971 | 0.0101 | 0.0013 | 0.026 | 0.026 | 0.02 | 0.01 | 0.0004 | 0.002 | 0.011 | 0 | 0 | 0 | 0 | 0.0036 | 0.03 | 0 | 0 | 0.001 | 0.002 | 0 | 0 | 0 | 157.1 | 453 | 514 | 37 | 0 | 0 | 0 | PHX61503T | 1012088 | PM108 | 중경1공장 20" 조관 | 5103 | 중경 1 생산창고 | SHX6152020 | NX52L2T | 323.9 | 6.4 | S70991 | KFA07570 | 305 | Stripe 모재 T방향 | API-X52L2C | 현대제철(주) | 453 | 514 | 37 | 110.08 | 456.467 | 113.523 | 470.743 | 521.391 | 33.9843 | 2023-06-21
S70995 | KFA07630 | HYUNDAI | 20230611 | 20230611 | 0.12 | 0.232 | 0.0626 | 0.154 | 0.979 | 0.0106 | 0.0013 | 0.026 | 0.027 | 0.02 | 0.01 | 0.0003 | 0.0014 | 0.012 | 0 | 0 | 0 | 0 | 0.0036 | 0.031 | 0 | 0 | 0.001 | 0.002 | 0 | 0 | 0 | 162.9 | 437 | 521 | 39 | 0 | 0 | 0 | PHX61905T | 1012098 | PM108 | 중경1공장 20" 조관 | 5103 | 중경 1 생산창고 | SHX6192010 | NX52L2T | 323.9 | 9.5 | S70995 | KFA07630 | 834 | Stripe 모재 T방향 | API-X52L2C | 현대제철(주) | 437 | 521 | 39 | 167.889 | 473.136 | 174.409 | 491.511 | 543.306 | 34.5703 | 2023-06-22
S70995 | KFA07630 | HYUNDAI | 20230611 | 20230611 | 0.12 | 0.232 | 0.0626 | 0.154 | 0.979 | 0.0106 | 0.0013 | 0.026 | 0.027 | 0.02 | 0.01 | 0.0003 | 0.0014 | 0.012 | 0 | 0 | 0 | 0 | 0.0036 | 0.031 | 0 | 0 | 0.001 | 0.002 | 0 | 0 | 0 | 162.9 | 437 | 521 | 39 | 0 | 0 | 0 | PHX61905W | 1012098 | PM108 | 중경1공장 20" 조관 | 5103 | 중경 1 생산창고 | SHX6192010 | NX52L2T | 323.9 | 9.5 | S70995 | KFA07630 | 834 | Stripe 용접 | API-X52L2C | 현대제철(주) | 437 | 521 | 39 | 195.498 | 558.872 | 0 | 0 | 576.01 | 0 | 2023-06-22
S70995 | KFA07650 | HYUNDAI | 20230613 | 20230613 | 0.12 | 0.232 | 0.0626 | 0.154 | 0.979 | 0.0106 | 0.0013 | 0.026 | 0.027 | 0.02 | 0.01 | 0.0003 | 0.0014 | 0.012 | 0 | 0 | 0 | 0 | 0.0036 | 0.031 | 0 | 0 | 0.001 | 0.002 | 0 | 0 | 0 | 162.9 | 437 | 521 | 39 | 0 | 0 | 0 | PHX61904W | 1012098 | PM108 | 중경1공장 20" 조관 | 5103 | 중경 1 생산창고 | SHX6191050 | NX52L2T | 323.9 | 9.5 | S70995 | KFA07650 | 634 | Stripe 용접 | API-X52L2C | 현대제철(주) | 437 | 521 | 39 | 208.488 | 575.981 | 0 | 0 | 579.035 | 0 | 2023-06-22
S70995 | KFA07650 | HYUNDAI | 20230613 | 20230613 | 0.12 | 0.232 | 0.0626 | 0.154 | 0.979 | 0.0106 | 0.0013 | 0.026 | 0.027 | 0.02 | 0.01 | 0.0003 | 0.0014 | 0.012 | 0 | 0 | 0 | 0 | 0.0036 | 0.031 | 0 | 0 | 0.001 | 0.002 | 0 | 0 | 0 | 162.9 | 437 | 521 | 39 | 0 | 0 | 0 | PHX61904T | 1012098 | PM108 | 중경1공장 20" 조관 | 5103 | 중경 1 생산창고 | SHX6191050 | NX52L2T | 323.9 | 9.5 | S70995 | KFA07650 | 634 | Stripe 모재 T방향 | API-X52L2C | 현대제철(주) | 437 | 521 | 39 | 171.034 | 479.89 | 178.323 | 500.343 | 548.254 | 36.3281 | 2023-06-22
S70995 | KFA10610 | HYUNDAI | 20230614 | 20230614 | 0.12 | 0.232 | 0.0626 | 0.154 | 0.979 | 0.0106 | 0.0013 | 0.026 | 0.027 | 0.02 | 0.01 | 0.0003 | 0.0014 | 0.012 | 0 | 0 | 0 | 0 | 0.0036 | 0.031 | 0 | 0 | 0.001 | 0.002 | 0 | 0 | 0 | 162.9 | 437 | 521 | 39 | 0 | 0 | 0 | PHX71302W | 1014651 | PM108 | 중경1공장 20" 조관 | 5103 | 중경 1 생산창고 | SHX7131060 | NX52L2T | 323.9 | 9.5 | S70995 | KFA10610 | 164 | Stripe 용접 | API-X52L2C | 현대제철(주) | 437 | 521 | 39 | 197.996 | 564.528 | 0 | 0 | 594.704 | -98.046 | 2023-07-18
S70995 | KFA10610 | HYUNDAI | 20230614 | 20230614 | 0.12 | 0.232 | 0.0626 | 0.154 | 0.979 | 0.0106 | 0.0013 | 0.026 | 0.027 | 0.02 | 0.01 | 0.0003 | 0.0014 | 0.012 | 0 | 0 | 0 | 0 | 0.0036 | 0.031 | 0 | 0 | 0.001 | 0.002 | 0 | 0 | 0 | 162.9 | 437 | 521 | 39 | 0 | 0 | 0 | PHX71302T | 1014651 | PM108 | 중경1공장 20" 조관 | 5103 | 중경 1 생산창고 | SHX7131060 | NX52L2T | 323.9 | 9.5 | S70995 | KFA10610 | 164 | Stripe 모재 T방향 | API-X52L2C | 현대제철(주) | 437 | 521 | 39 | 159.949 | 458.26 | 163.448 | 468.282 | 534.649 | 40.039 | 2023-07-18
S71381 | KFA20540 | HYUNDAI | 20230614 | 20230614 | 0.11 | 0.222 | 0.0517 | 0.16 | 0.984 | 0.0109 | 0.0014 | 0.025 | 0.026 | 0.02 | 0.01 | 0.0003 | 0.0022 | 0.013 | 0 | 0 | 0 | 0 | 0.0036 | 0.031 | 0 | 0 | 0.001 | 0.002 | 0 | 0 | 0 | 156.5 | 441 | 516 | 38 | 0 | 0 | 0 | PHX62907T | 1013490 | PM108 | 중경1공장 20" 조관 | 5103 | 중경 1 생산창고 | SHX6292010 | NX52L2T | 273.1 | 9.3 | S71381 | KFA20540 | 214 | Stripe 모재 T방향 | API-X52L2C | 현대제철(주) | 441 | 516 | 38 | 170.902 | 497.475 | 177.995 | 518.122 | 556.49 | 33.2031 | 2023-07-11
S71381 | KFA20540 | HYUNDAI | 20230614 | 20230614 | 0.11 | 0.222 | 0.0517 | 0.16 | 0.984 | 0.0109 | 0.0014 | 0.025 | 0.026 | 0.02 | 0.01 | 0.0003 | 0.0022 | 0.013 | 0 | 0 | 0 | 0 | 0.0036 | 0.031 | 0 | 0 | 0.001 | 0.002 | 0 | 0 | 0 | 156.5 | 441 | 516 | 38 | 0 | 0 | 0 | PHX62907W | 1013490 | PM108 | 중경1공장 20" 조관 | 5103 | 중경 1 생산창고 | SHX6292010 | NX52L2T | 273.1 | 9.3 | S71381 | KFA20540 | 214 | Stripe 용접 | API-X52L2C | 현대제철(주) | 441 | 516 | 38 | 195.268 | 564.507 | 0 | 0 | 584.906 | -98.046 | 2023-07-11
S71381 | KFA20570 | HYUNDAI | 20230616 | 20230616 | 0.11 | 0.222 | 0.0517 | 0.16 | 0.984 | 0.0109 | 0.0014 | 0.025 | 0.026 | 0.02 | 0.01 | 0.0003 | 0.0022 | 0.013 | 0 | 0 | 0 | 0 | 0.0036 | 0.031 | 0 | 0 | 0.001 | 0.002 | 0 | 0 | 0 | 160.8 | 462 | 516 | 37 | 0 | 0 | 0 | PHX62904T | 1013462 | PM108 | 중경1공장 20" 조관 | 5103 | 중경 1 생산창고 | SHX6291040 | NX52L2T | 273.1 | 6.4 | S71381 | KFA20570 | 197 | Stripe 모재 T방향 | API-X52L2C | 현대제철(주) | 462 | 516 | 37 | 114.319 | 470.896 | 114.594 | 472.027 | 533.052 | 33.789 | 2023-07-11
S71381 | KFA20570 | HYUNDAI | 20230616 | 20230616 | 0.11 | 0.222 | 0.0517 | 0.16 | 0.984 | 0.0109 | 0.0014 | 0.025 | 0.026 | 0.02 | 0.01 | 0.0003 | 0.0022 | 0.013 | 0 | 0 | 0 | 0 | 0.0036 | 0.031 | 0 | 0 | 0.001 | 0.002 | 0 | 0 | 0 | 160.8 | 462 | 516 | 37 | 0 | 0 | 0 | PHX62904W | 1013462 | PM108 | 중경1공장 20" 조관 | 5103 | 중경 1 생산창고 | SHX6291040 | NX52L2T | 273.1 | 6.4 | S71381 | KFA20570 | 197 | Stripe 용접 | API-X52L2C | 현대제철(주) | 462 | 516 | 37 | 118.306 | 485.024 | 0 | 0 | 572.185 | -98.046 | 2023-07-11
S71373 | KFA20630 | HYUNDAI | 20230627 | 20230627 | 0.119 | 0.233 | 0.0603 | 0.152 | 0.987 | 0.0125 | 0.0017 | 0.035 | 0.035 | 0.02 | 0.01 | 0.0003 | 0.0028 | 0.016 | 0 | 0 | 0 | 0.01 | 0.0034 | 0.029 | 0 | 0 | 0.001 | 0.002 | 0 | 0 | 0 | 164.3 | 464 | 523 | 36 | 0 | 0 | 0 | PHX62802T | 1013461 | PM108 | 중경1공장 20" 조관 | 5103 | 중경 1 생산창고 | SHX6282020 | NX52L2T | 273.1 | 6.4 | S71373 | KFA20630 | 270 | Stripe 모재 T방향 | API-X52L2C | 현대제철(주) | 464 | 523 | 36 | 114.79 | 477.772 | 114.678 | 477.306 | 546.195 | 28.7109 | 2023-07-11
S71373 | KFA20630 | HYUNDAI | 20230627 | 20230627 | 0.119 | 0.233 | 0.0603 | 0.152 | 0.987 | 0.0125 | 0.0017 | 0.035 | 0.035 | 0.02 | 0.01 | 0.0003 | 0.0028 | 0.016 | 0 | 0 | 0 | 0.01 | 0.0034 | 0.029 | 0 | 0 | 0.001 | 0.002 | 0 | 0 | 0 | 164.3 | 464 | 523 | 36 | 0 | 0 | 0 | PHX62803W | 1013461 | PM108 | 중경1공장 20" 조관 | 5103 | 중경 1 생산창고 | SHX6282020 | NX52L2T | 273.1 | 6.4 | S71373 | KFA20630 | 406 | Stripe 용접 | API-X52L2C | 현대제철(주) | 464 | 523 | 36 | 0 | 0 | 0 | 0 | 567.38 | -98.046 | 2023-07-11
S71373 | KFA20630 | HYUNDAI | 20230627 | 20230627 | 0.119 | 0.233 | 0.0603 | 0.152 | 0.987 | 0.0125 | 0.0017 | 0.035 | 0.035 | 0.02 | 0.01 | 0.0003 | 0.0028 | 0.016 | 0 | 0 | 0 | 0.01 | 0.0034 | 0.029 | 0 | 0 | 0.001 | 0.002 | 0 | 0 | 0 | 164.3 | 464 | 523 | 36 | 0 | 0 | 0 | PHX62802W | 1013461 | PM108 | 중경1공장 20" 조관 | 5103 | 중경 1 생산창고 | SHX6282020 | NX52L2T | 273.1 | 6.4 | S71373 | KFA20630 | 270 | Stripe 용접 | API-X52L2C | 현대제철(주) | 464 | 523 | 36 | 111.462 | 464.666 | 0 | 0 | 563.864 | -98.046 | 2023-07-11
S71373 | KFA20630 | HYUNDAI | 20230627 | 20230627 | 0.119 | 0.233 | 0.0603 | 0.152 | 0.987 | 0.0125 | 0.0017 | 0.035 | 0.035 | 0.02 | 0.01 | 0.0003 | 0.0028 | 0.016 | 0 | 0 | 0 | 0.01 | 0.0034 | 0.029 | 0 | 0 | 0.001 | 0.002 | 0 | 0 | 0 | 164.3 | 464 | 523 | 36 | 0 | 0 | 0 | PHX62803T | 1013461 | PM108 | 중경1공장 20" 조관 | 5103 | 중경 1 생산창고 | SHX6282020 | NX52L2T | 273.1 | 6.4 | S71373 | KFA20630 | 406 | Stripe 모재 T방향 | API-X52L2C | 현대제철(주) | 464 | 523 | 36 | 111.201 | 462.343 | 110.262 | 458.439 | 535.349 | 31.0546 | 2023-07-11
S71373 | KFA20660 | HYUNDAI | 20230625 | 20230625 | 0.119 | 0.233 | 0.0603 | 0.152 | 0.987 | 0.0125 | 0.0017 | 0.035 | 0.035 | 0.02 | 0.01 | 0.0003 | 0.0028 | 0.016 | 0 | 0 | 0 | 0.01 | 0.0034 | 0.029 | 0 | 0 | 0.001 | 0.002 | 0 | 0 | 0 | 164.3 | 464 | 523 | 36 | 0 | 0 | 0 | PHX62905W | 1013462 | PM108 | 중경1공장 20" 조관 | 5103 | 중경 1 생산창고 | SHX6291050 | NX52L2T | 273.1 | 6.4 | S71373 | KFA20660 | 233 | Stripe 용접 | API-X52L2C | 현대제철(주) | 464 | 523 | 36 | 115.93 | 482.522 | 0 | 0 | 572.416 | -98.046 | 2023-07-11
S71373 | KFA20660 | HYUNDAI | 20230625 | 20230625 | 0.119 | 0.233 | 0.0603 | 0.152 | 0.987 | 0.0125 | 0.0017 | 0.035 | 0.035 | 0.02 | 0.01 | 0.0003 | 0.0028 | 0.016 | 0 | 0 | 0 | 0.01 | 0.0034 | 0.029 | 0 | 0 | 0.001 | 0.002 | 0 | 0 | 0 | 164.3 | 464 | 523 | 36 | 0 | 0 | 0 | PHX62905T | 1013462 | PM108 | 중경1공장 20" 조관 | 5103 | 중경 1 생산창고 | SHX6291050 | NX52L2T | 273.1 | 6.4 | S71373 | KFA20660 | 233 | Stripe 모재 T방향 | API-X52L2C | 현대제철(주) | 464 | 523 | 36 | 119.132 | 496.374 | 119.86 | 499.41 | 550.005 | 32.2265 | 2023-07-11
S71376 | KFA20710 | HYUNDAI | 20230625 | 20230625 | 0.115 | 0.227 | 0.0572 | 0.154 | 0.985 | 0.0103 | 0.0018 | 0.038 | 0.039 | 0.02 | 0.01 | 0.0003 | 0.0024 | 0.014 | 0 | 0 | 0 | 0 | 0.0031 | 0.03 | 0 | 0 | 0.001 | 0.002 | 0 | 0 | 0 | 163.2 | 446 | 519 | 37 | 0 | 0 | 0 | PHX70104W | 1013464 | PM108 | 중경1공장 20" 조관 | 5103 | 중경 1 생산창고 | SHX7012020 | NX52L2T | 273.1 | 6.4 | S71376 | KFA20710 | 190 | Stripe 용접 | API-X52L2C | 현대제철(주) | 446 | 519 | 37 | 117.561 | 491.964 | 0 | 0 | 576.101 | -98.046 | 2023-07-11
S71376 | KFA20710 | HYUNDAI | 20230625 | 20230625 | 0.115 | 0.227 | 0.0572 | 0.154 | 0.985 | 0.0103 | 0.0018 | 0.038 | 0.039 | 0.02 | 0.01 | 0.0003 | 0.0024 | 0.014 | 0 | 0 | 0 | 0 | 0.0031 | 0.03 | 0 | 0 | 0.001 | 0.002 | 0 | 0 | 0 | 163.2 | 446 | 519 | 37 | 0 | 0 | 0 | PHX70104T | 1013464 | PM108 | 중경1공장 20" 조관 | 5103 | 중경 1 생산창고 | SHX7012020 | NX52L2T | 273.1 | 6.4 | S71376 | KFA20710 | 190 | Stripe 모재 T방향 | API-X52L2C | 현대제철(주) | 446 | 519 | 37 | 110.26 | 461.217 | 113.939 | 476.608 | 534.364 | 35.1562 | 2023-07-11
S71386 | KFA21400 | HYUNDAI | 20230627 | 20230627 | 0.12 | 0.233 | 0.0619 | 0.145 | 0.991 | 0.0138 | 0.0017 | 0.031 | 0.032 | 0.02 | 0.01 | 0.0003 | 0.003 | 0.015 | 0 | 0 | 0 | 0 | 0.0034 | 0.03 | 0 | 0 | 0.001 | 0.002 | 0 | 0 | 0 | 186.1 | 422 | 494 | 40 | 0 | 0 | 0 | PHX62903W | 1013462 | PM108 | 중경1공장 20" 조관 | 5103 | 중경 1 생산창고 | SHX6291030 | NX52L2T | 273.1 | 6.4 | S71386 | KFA21400 | 165 | Stripe 용접 | API-X52L2C | 현대제철(주) | 422 | 494 | 40 | 120.456 | 497.094 | 0 | 0 | 577.35 | -98.046 | 2023-07-11
S71386 | KFA21400 | HYUNDAI | 20230627 | 20230627 | 0.12 | 0.233 | 0.0619 | 0.145 | 0.991 | 0.0138 | 0.0017 | 0.031 | 0.032 | 0.02 | 0.01 | 0.0003 | 0.003 | 0.015 | 0 | 0 | 0 | 0 | 0.0034 | 0.03 | 0 | 0 | 0.001 | 0.002 | 0 | 0 | 0 | 186.1 | 422 | 494 | 40 | 0 | 0 | 0 | PHX62903T | 1013462 | PM108 | 중경1공장 20" 조관 | 5103 | 중경 1 생산창고 | SHX6291030 | NX52L2T | 273.1 | 6.4 | S71386 | KFA21400 | 165 | Stripe 모재 T방향 | API-X52L2C | 현대제철(주) | 422 | 494 | 40 | 118.219 | 489.874 | 118.593 | 491.423 | 555.123 | 31.2499 | 2023-07-11
S71393 | KFA21550 | HYUNDAI | 20230612 | 20230612 | 0.114 | 0.225 | 0.0556 | 0.148 | 0.981 | 0.013 | 0.0018 | 0.027 | 0.028 | 0.02 | 0.01 | 0.0004 | 0.0014 | 0.016 | 0 | 0 | 0 | 0 | 0.0035 | 0.032 | 0 | 0 | 0.001 | 0.002 | 0 | 0 | 0 | 171.5 | 437 | 505 | 40 | 0 | 0 | 0 | PHX63001W | 1013491 | PM108 | 중경1공장 20" 조관 | 5103 | 중경 1 생산창고 | SHX6301010 | NX52L2T | 273.1 | 9.3 | S71393 | KFA21550 | 126 | Stripe 용접 | API-X52L2C | 현대제철(주) | 437 | 505 | 40 | 192.38 | 558.897 | 0 | 0 | 576.324 | -98.046 | 2023-07-11
S71393 | KFA21550 | HYUNDAI | 20230612 | 20230612 | 0.114 | 0.225 | 0.0556 | 0.148 | 0.981 | 0.013 | 0.0018 | 0.027 | 0.028 | 0.02 | 0.01 | 0.0004 | 0.0014 | 0.016 | 0 | 0 | 0 | 0 | 0.0035 | 0.032 | 0 | 0 | 0.001 | 0.002 | 0 | 0 | 0 | 171.5 | 437 | 505 | 40 | 0 | 0 | 0 | PHX63002T | 1013491 | PM108 | 중경1공장 20" 조관 | 5103 | 중경 1 생산창고 | SHX6301010 | NX52L2T | 273.1 | 9.3 | S71393 | KFA21550 | 311 | Stripe 모재 T방향 | API-X52L2C | 현대제철(주) | 437 | 505 | 40 | 162.302 | 468.571 | 171.288 | 494.513 | 539.659 | 35.5468 | 2023-07-11
S71393 | KFA21550 | HYUNDAI | 20230612 | 20230612 | 0.114 | 0.225 | 0.0556 | 0.148 | 0.981 | 0.013 | 0.0018 | 0.027 | 0.028 | 0.02 | 0.01 | 0.0004 | 0.0014 | 0.016 | 0 | 0 | 0 | 0 | 0.0035 | 0.032 | 0 | 0 | 0.001 | 0.002 | 0 | 0 | 0 | 171.5 | 437 | 505 | 40 | 0 | 0 | 0 | PHX63002W | 1013491 | PM108 | 중경1공장 20" 조관 | 5103 | 중경 1 생산창고 | SHX6301010 | NX52L2T | 273.1 | 9.3 | S71393 | KFA21550 | 311 | Stripe 용접 | API-X52L2C | 현대제철(주) | 437 | 505 | 40 | 196.105 | 561.035 | 0 | 0 | 582.192 | -98.046 | 2023-07-11
S71393 | KFA21550 | HYUNDAI | 20230612 | 20230612 | 0.114 | 0.225 | 0.0556 | 0.148 | 0.981 | 0.013 | 0.0018 | 0.027 | 0.028 | 0.02 | 0.01 | 0.0004 | 0.0014 | 0.016 | 0 | 0 | 0 | 0 | 0.0035 | 0.032 | 0 | 0 | 0.001 | 0.002 | 0 | 0 | 0 | 171.5 | 437 | 505 | 40 | 0 | 0 | 0 | PHX63001T | 1013491 | PM108 | 중경1공장 20" 조관 | 5103 | 중경 1 생산창고 | SHX6301010 | NX52L2T | 273.1 | 9.3 | S71393 | KFA21550 | 126 | Stripe 모재 T방향 | API-X52L2C | 현대제철(주) | 437 | 505 | 40 | 165.191 | 479.511 | 171.06 | 496.549 | 540.977 | 38.8476 | 2023-07-11
S71386 | KFA22480 | HYUNDAI | 20230625 | 20230625 | 0.12 | 0.233 | 0.0619 | 0.145 | 0.991 | 0.0138 | 0.0017 | 0.031 | 0.032 | 0.02 | 0.01 | 0.0003 | 0.003 | 0.015 | 0 | 0 | 0 | 0 | 0.0034 | 0.03 | 0 | 0 | 0.001 | 0.002 | 0 | 0 | 0 | 173.9 | 446 | 524 | 38 | 0 | 0 | 0 | PHX62909T | 1013490 | PM108 | 중경1공장 20" 조관 | 5103 | 중경 1 생산창고 | SHX6292030 | NX52L2T | 273.1 | 9.3 | S71386 | KFA22480 | 535 | Stripe 모재 T방향 | API-X52L2C | 현대제철(주) | 446 | 524 | 38 | 183.273 | 526.962 | 187.961 | 540.444 | 577.064 | 30.8593 | 2023-07-11
S71386 | KFA22480 | HYUNDAI | 20230625 | 20230625 | 0.12 | 0.233 | 0.0619 | 0.145 | 0.991 | 0.0138 | 0.0017 | 0.031 | 0.032 | 0.02 | 0.01 | 0.0003 | 0.003 | 0.015 | 0 | 0 | 0 | 0 | 0.0034 | 0.03 | 0 | 0 | 0.001 | 0.002 | 0 | 0 | 0 | 173.9 | 446 | 524 | 38 | 0 | 0 | 0 | PHX62909W | 1013490 | PM108 | 중경1공장 20" 조관 | 5103 | 중경 1 생산창고 | SHX6292030 | NX52L2T | 273.1 | 9.3 | S71386 | KFA22480 | 535 | Stripe 용접 | API-X52L2C | 현대제철(주) | 446 | 524 | 38 | 207.818 | 602.172 | 0 | 0 | 611.983 | -98.046 | 2023-07-11
S71386 | KFA22480 | HYUNDAI | 20230625 | 20230625 | 0.12 | 0.233 | 0.0619 | 0.145 | 0.991 | 0.0138 | 0.0017 | 0.031 | 0.032 | 0.02 | 0.01 | 0.0003 | 0.003 | 0.015 | 0 | 0 | 0 | 0 | 0.0034 | 0.03 | 0 | 0 | 0.001 | 0.002 | 0 | 0 | 0 | 173.9 | 446 | 524 | 38 | 0 | 0 | 0 | PHX62908W | 1013490 | PM108 | 중경1공장 20" 조관 | 5103 | 중경 1 생산창고 | SHX6292030 | NX52L2T | 273.1 | 9.3 | S71386 | KFA22480 | 396 | Stripe 용접 | API-X52L2C | 현대제철(주) | 446 | 524 | 38 | 198.8 | 576.856 | 0 | 0 | 594.972 | -98.046 | 2023-07-11
S71386 | KFA22480 | HYUNDAI | 20230625 | 20230625 | 0.12 | 0.233 | 0.0619 | 0.145 | 0.991 | 0.0138 | 0.0017 | 0.031 | 0.032 | 0.02 | 0.01 | 0.0003 | 0.003 | 0.015 | 0 | 0 | 0 | 0 | 0.0034 | 0.03 | 0 | 0 | 0.001 | 0.002 | 0 | 0 | 0 | 173.9 | 446 | 524 | 38 | 0 | 0 | 0 | PHX62908T | 1013490 | PM108 | 중경1공장 20" 조관 | 5103 | 중경 1 생산창고 | SHX6292030 | NX52L2T | 273.1 | 9.3 | S71386 | KFA22480 | 396 | Stripe 모재 T방향 | API-X52L2C | 현대제철(주) | 446 | 524 | 38 | 179.373 | 516.777 | 185.107 | 533.296 | 565.889 | 31.6406 | 2023-07-11
S71381 | KFA24220 | HYUNDAI | 20230625 | 20230625 | 0.11 | 0.222 | 0.0517 | 0.16 | 0.984 | 0.0109 | 0.0014 | 0.025 | 0.026 | 0.02 | 0.01 | 0.0003 | 0.0022 | 0.013 | 0 | 0 | 0 | 0 | 0.0036 | 0.031 | 0 | 0 | 0.001 | 0.002 | 0 | 0 | 0 | 160.8 | 462 | 516 | 37 | 0 | 0 | 0 | PHX70101T | 1013973 | PM108 | 중경1공장 20" 조관 | 5103 | 중경 1 생산창고 | SHX7011010 | NX52L2T | 273.1 | 6.4 | S71381 | KFA24220 | 438 | Stripe 모재 T방향 | API-X52L2C | 현대제철(주) | 462 | 516 | 37 | 113.079 | 479.281 | 115.568 | 489.83 | 540.954 | 34.375 | 2023-07-11
S71381 | KFA24220 | HYUNDAI | 20230625 | 20230625 | 0.11 | 0.222 | 0.0517 | 0.16 | 0.984 | 0.0109 | 0.0014 | 0.025 | 0.026 | 0.02 | 0.01 | 0.0003 | 0.0022 | 0.013 | 0 | 0 | 0 | 0 | 0.0036 | 0.031 | 0 | 0 | 0.001 | 0.002 | 0 | 0 | 0 | 160.8 | 462 | 516 | 37 | 0 | 0 | 0 | PHX70101W | 1013973 | PM108 | 중경1공장 20" 조관 | 5103 | 중경 1 생산창고 | SHX7011010 | NX52L2T | 273.1 | 6.4 | S71381 | KFA24220 | 438 | Stripe 용접 | API-X52L2C | 현대제철(주) | 462 | 516 | 37 | 117.065 | 492.366 | 0 | 0 | 564.218 | -98.046 | 2023-07-11
S71376 | KFA24280 | HYUNDAI | 20230624 | 20230624 | 0.115 | 0.227 | 0.0572 | 0.154 | 0.985 | 0.0103 | 0.0018 | 0.038 | 0.039 | 0.02 | 0.01 | 0.0003 | 0.0024 | 0.014 | 0 | 0 | 0 | 0 | 0.0031 | 0.03 | 0 | 0 | 0.001 | 0.002 | 0 | 0 | 0 | 163.2 | 446 | 519 | 37 | 0 | 0 | 0 | PHX62902W | 1013462 | PM108 | 중경1공장 20" 조관 | 5103 | 중경 1 생산창고 | SHX6291020 | NX52L2T | 273.1 | 6.4 | S71376 | KFA24280 | 120 | Stripe 용접 | API-X52L2C | 현대제철(주) | 446 | 519 | 37 | 119.227 | 490.006 | 0 | 0 | 571.983 | -98.046 | 2023-07-11
S71376 | KFA24280 | HYUNDAI | 20230624 | 20230624 | 0.115 | 0.227 | 0.0572 | 0.154 | 0.985 | 0.0103 | 0.0018 | 0.038 | 0.039 | 0.02 | 0.01 | 0.0003 | 0.0024 | 0.014 | 0 | 0 | 0 | 0 | 0.0031 | 0.03 | 0 | 0 | 0.001 | 0.002 | 0 | 0 | 0 | 163.2 | 446 | 519 | 37 | 0 | 0 | 0 | PHX62902T | 1013462 | PM108 | 중경1공장 20" 조관 | 5103 | 중경 1 생산창고 | SHX6291020 | NX52L2T | 273.1 | 6.4 | S71376 | KFA24280 | 120 | Stripe 모재 T방향 | API-X52L2C | 현대제철(주) | 446 | 519 | 37 | 116.827 | 484.206 | 116.899 | 484.503 | 543.091 | 33.789 | 2023-07-11
S71376 | KFA24310 | HYUNDAI | 20230625 | 20230625 | 0.115 | 0.227 | 0.0572 | 0.154 | 0.985 | 0.0103 | 0.0018 | 0.038 | 0.039 | 0.02 | 0.01 | 0.0003 | 0.0024 | 0.014 | 0 | 0 | 0 | 0 | 0.0031 | 0.03 | 0 | 0 | 0.001 | 0.002 | 0 | 0 | 0 | 163.2 | 446 | 519 | 37 | 0 | 0 | 0 | PHX62801W | 1013461 | PM108 | 중경1공장 20" 조관 | 5103 | 중경 1 생산창고 | SHX6281090 | NX52L2T | 273.1 | 6.4 | S71376 | KFA24310 | 133 | Stripe 용접 | API-X52L2C | 현대제철(주) | 446 | 519 | 37 | 119.867 | 485.746 | 0 | 0 | 582.487 | -98.046 | 2023-07-11
S71376 | KFA24310 | HYUNDAI | 20230625 | 20230625 | 0.115 | 0.227 | 0.0572 | 0.154 | 0.985 | 0.0103 | 0.0018 | 0.038 | 0.039 | 0.02 | 0.01 | 0.0003 | 0.0024 | 0.014 | 0 | 0 | 0 | 0 | 0.0031 | 0.03 | 0 | 0 | 0.001 | 0.002 | 0 | 0 | 0 | 163.2 | 446 | 519 | 37 | 0 | 0 | 0 | PHX62801T | 1013461 | PM108 | 중경1공장 20" 조관 | 5103 | 중경 1 생산창고 | SHX6281090 | NX52L2T | 273.1 | 6.4 | S71376 | KFA24310 | 133 | Stripe 모재 T방향 | API-X52L2C | 현대제철(주) | 446 | 519 | 37 | 117.699 | 478.101 | 118.657 | 481.989 | 538.176 | 34.1796 | 2023-07-11
S71502 | KFA44580 | HYUNDAI | 20230626 | 20230626 | 0 | 0 | 0.1586 | 0.184 | 1.217 | 0.0131 | 0.0013 | 0.031 | 0.031 | 0.02 | 0.01 | 0.0005 | 0.0027 | 0.012 | 0 | 0 | 0 | 0 | 0.0045 | 0.02 | 0 | 0 | 0.002 | 0.002 | 0 | 0 | 0 | 205.9 | 431 | 616 | 28 | 0 | 0 | 0 | PHX62705L | 1013295 | PM108 | 중경1공장 20" 조관 | 5103 | 중경 1 생산창고 | SHX6272030 | J55CPAN | 339.7 | 12.19 | S71502 | KFA44580 | 185 | Stripe 모재 L방향 | API-HDJ55C | 현대제철(주) | 431 | 616 |  | 181.334 | 403.935 | 205.846 | 458.539 | 565.641 | 32.0312 | 2023-07-11
S71502 | KFA44610 | HYUNDAI | 20230619 | 20230619 | 0 | 0 | 0.1586 | 0.184 | 1.217 | 0.0131 | 0.0013 | 0.031 | 0.031 | 0.02 | 0.01 | 0.0005 | 0.0027 | 0.012 | 0 | 0 | 0 | 0 | 0.0045 | 0.02 | 0 | 0 | 0.002 | 0.002 | 0 | 0 | 0 | 205.9 | 431 | 616 | 28 | 0 | 0 | 0 | PHX62701L | 1013154 | PM108 | 중경1공장 20" 조관 | 5103 | 중경 1 생산창고 | SHX6271020 | J55CPAN | 339.7 | 12.19 | S71502 | KFA44610 | 144 | Stripe 모재 L방향 | API-HDJ55C | 현대제철(주) | 431 | 616 |  | 188.915 | 416.965 | 208.543 | 460.286 | 590.994 | 34.8425 | 2023-07-11
S71509 | KFA44620 | HYUNDAI | 20230623 | 20230623 | 0 | 0 | 0.169 | 0.183 | 1.246 | 0.0141 | 0.0015 | 0.028 | 0.028 | 0.03 | 0.01 | 0.0007 | 0.0027 | 0.015 | 0 | 0 | 0 | 0.01 | 0.004 | 0.019 | 0 | 0 | 0.002 | 0.003 | 0 | 0 | 0 | 188.7 | 401 | 576 | 33 | 0 | 0 | 0 | PHX62610L | 1013154 | PM108 | 중경1공장 20" 조관 | 5103 | 중경 1 생산창고 | SHX6262080 | J55CPAN | 339.7 | 12.19 | S71509 | KFA44620 | 14 | Stripe 모재 L방향 | API-HDJ55C | 현대제철(주) | 401 | 576 |  | 187.146 | 412.47 | 201.054 | 443.121 | 573.777 | 35.8267 | 2023-07-11
S71368 | KFA45720 | HYUNDAI | 20230624 | 20230624 | 0.117 | 0.231 | 0.0594 | 0.154 | 0.995 | 0.0115 | 0.0014 | 0.028 | 0.029 | 0.02 | 0.01 | 0.0002 | 0.0024 | 0.012 | 0 | 0 | 0 | 0 | 0.0044 | 0.03 | 0 | 0 | 0.001 | 0.002 | 0 | 0 | 0 | 161.5 | 467 | 521 | 36 | 0 | 0 | 0 | PHX62804W | 1013461 | PM108 | 중경1공장 20" 조관 | 5103 | 중경 1 생산창고 | SHX6282040 | NX52L2T | 273.1 | 6.4 | S71368 | KFA45720 | 576 | Stripe 용접 | API-X52L2C | 현대제철(주) | 467 | 521 | 36 | 114.849 | 477.558 | 0 | 0 | 574.431 | -98.046 | 2023-07-11
S71368 | KFA45720 | HYUNDAI | 20230624 | 20230624 | 0.117 | 0.231 | 0.0594 | 0.154 | 0.995 | 0.0115 | 0.0014 | 0.028 | 0.029 | 0.02 | 0.01 | 0.0002 | 0.0024 | 0.012 | 0 | 0 | 0 | 0 | 0.0044 | 0.03 | 0 | 0 | 0.001 | 0.002 | 0 | 0 | 0 | 161.5 | 467 | 521 | 36 | 0 | 0 | 0 | PHX62804T | 1013461 | PM108 | 중경1공장 20" 조관 | 5103 | 중경 1 생산창고 | SHX6282040 | NX52L2T | 273.1 | 6.4 | S71368 | KFA45720 | 576 | Stripe 모재 T방향 | API-X52L2C | 현대제철(주) | 467 | 521 | 36 | 120.958 | 502.408 | 120.787 | 501.695 | 551.301 | 32.2265 | 2023-07-11
S71368 | KFA45820 | HYUNDAI | 20230629 | 20230629 | 0.117 | 0.231 | 0.0594 | 0.154 | 0.995 | 0.0115 | 0.0014 | 0.028 | 0.029 | 0.02 | 0.01 | 0.0002 | 0.0024 | 0.012 | 0 | 0 | 0 | 0 | 0.0044 | 0.03 | 0 | 0 | 0.001 | 0.002 | 0 | 0 | 0 | 161.5 | 467 | 521 | 36 | 0 | 0 | 0 | PHX70103T | 1013463 | PM108 | 중경1공장 20" 조관 | 5103 | 중경 1 생산창고 | SHX7011030 | NX52L2T | 273.1 | 6.4 | S71368 | KFA45820 | 208 | Stripe 모재 T방향 | API-X52L2C | 현대제철(주) | 467 | 521 | 36 | 115.344 | 482.04 | 116.567 | 487.152 | 552.028 | 33.0078 | 2023-07-11
S71368 | KFA45820 | HYUNDAI | 20230629 | 20230629 | 0.117 | 0.231 | 0.0594 | 0.154 | 0.995 | 0.0115 | 0.0014 | 0.028 | 0.029 | 0.02 | 0.01 | 0.0002 | 0.0024 | 0.012 | 0 | 0 | 0 | 0 | 0.0044 | 0.03 | 0 | 0 | 0.001 | 0.002 | 0 | 0 | 0 | 161.5 | 467 | 521 | 36 | 0 | 0 | 0 | PHX70103W | 1013463 | PM108 | 중경1공장 20" 조관 | 5103 | 중경 1 생산창고 | SHX7011030 | NX52L2T | 273.1 | 6.4 | S71368 | KFA45820 | 208 | Stripe 용접 | API-X52L2C | 현대제철(주) | 467 | 521 | 36 | 117.257 | 488.32 | 0 | 0 | 567.719 | -98.046 | 2023-07-11
S71368 | KFA45830 | HYUNDAI | 20230703 | 20230703 | 0.117 | 0.231 | 0.0594 | 0.154 | 0.995 | 0.0115 | 0.0014 | 0.028 | 0.029 | 0.02 | 0.01 | 0.0002 | 0.0024 | 0.012 | 0 | 0 | 0 | 0 | 0.0044 | 0.03 | 0 | 0 | 0.001 | 0.002 | 0 | 0 | 0 | 161.5 | 467 | 521 | 36 | 0 | 0 | 0 | PHX71409W | 1015029 | PM108 | 중경1공장 20" 조관 | 5103 | 중경 1 생산창고 | SHX7142090 | NX52L2T | 273.1 | 6.4 | S71368 | KFA45830 | 154 | Stripe 용접 | API-X52L2C | 현대제철(주) | 467 | 521 | 36 | 114.431 | 477.829 | 0 | 0 | 577.966 | -98.046 | 2023-07-19
S71368 | KFA45830 | HYUNDAI | 20230703 | 20230703 | 0.117 | 0.231 | 0.0594 | 0.154 | 0.995 | 0.0115 | 0.0014 | 0.028 | 0.029 | 0.02 | 0.01 | 0.0002 | 0.0024 | 0.012 | 0 | 0 | 0 | 0 | 0.0044 | 0.03 | 0 | 0 | 0.001 | 0.002 | 0 | 0 | 0 | 161.5 | 467 | 521 | 36 | 0 | 0 | 0 | PHX71409T | 1015029 | PM108 | 중경1공장 20" 조관 | 5103 | 중경 1 생산창고 | SHX7142090 | NX52L2T | 273.1 | 6.4 | S71368 | KFA45830 | 154 | Stripe 모재 T방향 | API-X52L2C | 현대제철(주) | 467 | 521 | 36 | 113.283 | 472.591 | 111.724 | 466.088 | 559.879 | 28.5156 | 2023-07-19
S71368 | KFA45840 | HYUNDAI | 20230624 | 20230624 | 0.117 | 0.231 | 0.0594 | 0.154 | 0.995 | 0.0115 | 0.0014 | 0.028 | 0.029 | 0.02 | 0.01 | 0.0002 | 0.0024 | 0.012 | 0 | 0 | 0 | 0 | 0.0044 | 0.03 | 0 | 0 | 0.001 | 0.002 | 0 | 0 | 0 | 161.5 | 467 | 521 | 36 | 0 | 0 | 0 | PHX70102W | 1013973 | PM108 | 중경1공장 20" 조관 | 5103 | 중경 1 생산창고 | SHX7011020 | NX52L2T | 273.1 | 6.4 | S71368 | KFA45840 | 467 | Stripe 용접 | API-X52L2C | 현대제철(주) | 467 | 521 | 36 | 116.533 | 484.569 | 0 | 0 | 563.05 | -98.046 | 2023-07-11
S71368 | KFA45840 | HYUNDAI | 20230624 | 20230624 | 0.117 | 0.231 | 0.0594 | 0.154 | 0.995 | 0.0115 | 0.0014 | 0.028 | 0.029 | 0.02 | 0.01 | 0.0002 | 0.0024 | 0.012 | 0 | 0 | 0 | 0 | 0.0044 | 0.03 | 0 | 0 | 0.001 | 0.002 | 0 | 0 | 0 | 161.5 | 467 | 521 | 36 | 0 | 0 | 0 | PHX70102T | 1013973 | PM108 | 중경1공장 20" 조관 | 5103 | 중경 1 생산창고 | SHX7011020 | NX52L2T | 273.1 | 6.4 | S71368 | KFA45840 | 467 | Stripe 모재 T방향 | API-X52L2C | 현대제철(주) | 467 | 521 | 36 | 113.304 | 472.982 | 116.869 | 487.864 | 549.677 | 33.5937 | 2023-07-11
S71523 | KFA47660 | HYUNDAI | 20230619 | 20230619 | 0 | 0 | 0.1656 | 0.192 | 1.265 | 0.0135 | 0.0013 | 0.027 | 0.027 | 0.02 | 0.01 | 0.0005 | 0.0023 | 0.011 | 0 | 0 | 0 | 0 | 0.0044 | 0.02 | 0 | 0 | 0.002 | 0.002 | 0 | 0 | 0 | 183.3 | 437 | 569 | 32 | 0 | 0 | 0 | PHX62402L | 1013121 | PM108 | 중경1공장 20" 조관 | 5103 | 중경 1 생산창고 | SHX6241060 | J55CPAN | 339.7 | 8.38 | S71523 | KFA47660 | 180 | Stripe 모재 L방향 | API-HDJ55C | 현대제철(주) | 437 | 569 |  | 141.026 | 455.007 | 144.347 | 465.719 | 588.438 | 35.0393 | 2023-06-28
S71517 | KFA47670 | HYUNDAI | 20230620 | 20230620 | 0 | 0 | 0.1611 | 0.187 | 1.214 | 0.0144 | 0.0011 | 0.021 | 0.021 | 0.02 | 0.01 | 0.0005 | 0.0013 | 0.017 | 0 | 0 | 0 | 0 | 0.0041 | 0.019 | 0 | 0 | 0.002 | 0.003 | 0 | 0 | 0 | 178.8 | 441 | 565 | 33 | 0 | 0 | 0 | PHX62306L | 1013120 | PM108 | 중경1공장 20" 조관 | 5103 | 중경 1 생산창고 | SHX6232010 | J55CPAN | 339.7 | 8.38 | S71517 | KFA47670 | 80 | Stripe 모재 L방향 | API-HDJ55C | 현대제철(주) | 441 | 565 |  | 150.235 | 482.625 | 151.52 | 486.752 | 591.93 | 34.4488 | 2023-06-28
S71493 | KFA47750 | HYUNDAI | 20230621 | 20230621 | 0 | 0 | 0.1569 | 0.19 | 1.245 | 0.0111 | 0.001 | 0.023 | 0.023 | 0.02 | 0.01 | 0.0007 | 0.0026 | 0.013 | 0 | 0 | 0 | 0 | 0.003 | 0.019 | 0 | 0 | 0.002 | 0.003 | 0 | 0 | 0 | 183.1 | 425 | 567 | 33 | 0 | 0 | 0 | PHX62602L | 1013123 | PM108 | 중경1공장 20" 조관 | 5103 | 중경 1 생산창고 | SHX6261030 | J55CPAN | 339.7 | 9.65 | S71493 | KFA47750 | 169 | Stripe 모재 L방향 | API-HDJ55C | 현대제철(주) | 425 | 567 |  | 162.017 | 452.655 | 168.341 | 470.323 | 577.215 | 33.7401 | 2023-07-11
S71509 | KFA47800 | HYUNDAI | 20230623 | 20230623 | 0 | 0 | 0.169 | 0.183 | 1.246 | 0.0141 | 0.0015 | 0.028 | 0.028 | 0.03 | 0.01 | 0.0007 | 0.0027 | 0.015 | 0 | 0 | 0 | 0.01 | 0.004 | 0.019 | 0 | 0 | 0.002 | 0.003 | 0 | 0 | 0 | 188.7 | 401 | 576 | 33 | 0 | 0 | 0 | PHX62703L | 1013295 | PM108 | 중경1공장 20" 조관 | 5103 | 중경 1 생산창고 | SHX6272010 | J55CPAN | 339.7 | 12.19 | S71509 | KFA47800 | 113 | Stripe 모재 L방향 | API-HDJ55C | 현대제철(주) | 401 | 576 |  | 201.142 | 449.916 | 221.559 | 495.585 | 600.525 | 32.6171 | 2023-07-11
S71499 | KFA47820 | HYUNDAI | 20230626 | 20230626 | 0 | 0 | 0.1588 | 0.188 | 1.228 | 0.0124 | 0.0012 | 0.035 | 0.035 | 0.03 | 0.01 | 0.0005 | 0.0019 | 0.014 | 0 | 0 | 0 | 0.01 | 0.0031 | 0.02 | 0 | 0 | 0.002 | 0.003 | 0 | 0 | 0 | 186.5 | 400 | 562 | 34 | 0 | 0 | 0 | PHX71801L | 1015253 | PM108 | 중경1공장 20" 조관 | 5103 | 중경 1 생산창고 | SHX7181010 | J55CPAN | 339.7 | 12.19 | S71499 | KFA47820 | 274 | Stripe 모재 L방향 | API-HDJ55C | 현대제철(주) | 400 | 562 |  | 188.594 | 421.091 | 206.832 | 461.813 | 569.118 | 37.539 | 2023-07-21
S71499 | KFA47840 | HYUNDAI | 20230626 | 20230626 | 0 | 0 | 0.1588 | 0.188 | 1.228 | 0.0124 | 0.0012 | 0.035 | 0.035 | 0.03 | 0.01 | 0.0005 | 0.0019 | 0.014 | 0 | 0 | 0 | 0.01 | 0.0031 | 0.02 | 0 | 0 | 0.002 | 0.003 | 0 | 0 | 0 | 186.5 | 400 | 562 | 34 | 0 | 0 | 0 | PHX62704L | 1013295 | PM108 | 중경1공장 20" 조관 | 5103 | 중경 1 생산창고 | SHX6272020 | J55CPAN | 339.7 | 12.19 | S71499 | KFA47840 | 168 | Stripe 모재 L방향 | API-HDJ55C | 현대제철(주) | 400 | 562 |  | 200.868 | 448.424 | 228.082 | 509.175 | 596.608 | 33.3984 | 2023-07-11
S72085 | KFA49900 | HYUNDAI | 20230623 | 20230623 | 0.108 | 0.2 | 0.0659 | 0.01 | 0.772 | 0.0104 | 0.0033 | 0.032 | 0.034 | 0.02 | 0.01 | 0.0002 | 0.0003 | 0.012 | 0 | 0 | 0 | 0 | 0.0049 | 0.028 | 0 | 0 | 0.001 | 0.002 | 0 | 0 | 0 | 0 | 400 | 494 | 36 | 0 | 0 | 0 | PHX70603W | 1013999 | PM108 | 중경1공장 20" 조관 | 5103 | 중경 1 생산창고 | SHX7062080 | N5LBT | 355.6 | 9.5 | S72085 | KFA49900 | 102 | Stripe 용접 | SPHT3U | 현대제철(주) | 400 | 494 | 36 | 193.597 | 553.559 | 0 | 0 | 566.514 | 0 | 2023-07-11
S72085 | KFA49900 | HYUNDAI | 20230623 | 20230623 | 0.108 | 0.2 | 0.0659 | 0.01 | 0.772 | 0.0104 | 0.0033 | 0.032 | 0.034 | 0.02 | 0.01 | 0.0002 | 0.0003 | 0.012 | 0 | 0 | 0 | 0 | 0.0049 | 0.028 | 0 | 0 | 0.001 | 0.002 | 0 | 0 | 0 | 0 | 400 | 494 | 36 | 0 | 0 | 0 | PHX70603T | 1013999 | PM108 | 중경1공장 20" 조관 | 5103 | 중경 1 생산창고 | SHX7062080 | N5LBT | 355.6 | 9.5 | S72085 | KFA49900 | 102 | Stripe 모재 T방향 | SPHT3U | 현대제철(주) | 400 | 494 | 36 | 156.26 | 443.53 | 161.169 | 457.462 | 507.781 | 38.2812 | 2023-07-11
S71517 | KFA49920 | HYUNDAI | 20230703 | 20230703 | 0 | 0 | 0.1611 | 0.187 | 1.214 | 0.0144 | 0.0011 | 0.021 | 0.021 | 0.02 | 0.01 | 0.0005 | 0.0013 | 0.017 | 0 | 0 | 0 | 0 | 0.0041 | 0.019 | 0 | 0 | 0.002 | 0.003 | 0 | 0 | 0 | 178.8 | 441 | 565 | 33 | 0 | 0 | 0 | PHX71701L | 1015250 | PM108 | 중경1공장 20" 조관 | 5103 | 중경 1 생산창고 | SHX7152040 | J55CPAN | 339.7 | 8.38 | S71517 | KFA49920 | 337 | Stripe 모재 L방향 | API-HDJ55C | 현대제철(주) | 441 | 565 |  | 141.765 | 463.828 | 135.41 | 443.035 | 593.88 | 32.6171 | 2023-07-19
S71502 | KFA51700 | HYUNDAI | 20230703 | 20230703 | 0 | 0 | 0.1586 | 0.184 | 1.217 | 0.0131 | 0.0013 | 0.031 | 0.031 | 0.02 | 0.01 | 0.0005 | 0.0027 | 0.012 | 0 | 0 | 0 | 0 | 0.0045 | 0.02 | 0 | 0 | 0.002 | 0.002 | 0 | 0 | 0 | 205.9 | 431 | 616 | 28 | 0 | 0 | 0 | PHX71802L | 1015253 | PM108 | 중경1공장 20" 조관 | 5103 | 중경 1 생산창고 | SHX7181020 | J55CPAN | 339.7 | 12.19 | S71502 | KFA51700 | 310 | Stripe 모재 L방향 | API-HDJ55C | 현대제철(주) | 431 | 616 |  | 195.761 | 433.378 | 203.792 | 451.158 | 606.588 | 32.7929 | 2023-07-21
S71523 | KFA51710 | HYUNDAI | 20230621 | 20230621 | 0 | 0 | 0.1656 | 0.192 | 1.265 | 0.0135 | 0.0013 | 0.027 | 0.027 | 0.02 | 0.01 | 0.0005 | 0.0023 | 0.011 | 0 | 0 | 0 | 0 | 0.0044 | 0.02 | 0 | 0 | 0.002 | 0.002 | 0 | 0 | 0 | 197.2 | 456 | 590 | 32 | 0 | 0 | 0 | PHX62604L | 1013123 | PM108 | 중경1공장 20" 조관 | 5103 | 중경 1 생산창고 | SHX6261050 | J55CPAN | 339.7 | 9.65 | S71523 | KFA51710 | 237 | Stripe 모재 L방향 | API-HDJ55C | 현대제철(주) | 456 | 590 |  | 166.637 | 470.468 | 175 | 494.079 | 609.937 | 33.8385 | 2023-07-11
S71523 | KFA51720 | HYUNDAI | 20230706 | 20230706 | 0 | 0 | 0.1656 | 0.192 | 1.265 | 0.0135 | 0.0013 | 0.027 | 0.027 | 0.02 | 0.01 | 0.0005 | 0.0023 | 0.011 | 0 | 0 | 0 | 0 | 0.0044 | 0.02 | 0 | 0 | 0.002 | 0.002 | 0 | 0 | 0 | 197.2 | 456 | 590 | 32 | 0 | 0 | 0 | PHX71709L | 1015252 | PM108 | 중경1공장 20" 조관 | 5103 | 중경 1 생산창고 | SHX7172030 | J55CPAN | 339.7 | 9.65 | S71523 | KFA51720 | 356 | Stripe 모재 L방향 | API-HDJ55C | 현대제철(주) | 456 | 590 |  | 152.493 | 429.663 | 166.823 | 470.039 | 586.219 | 34.2382 | 2023-07-21
S71523 | KFA51760 | HYUNDAI | 20230707 | 20230707 | 0 | 0 | 0.1656 | 0.192 | 1.265 | 0.0135 | 0.0013 | 0.027 | 0.027 | 0.02 | 0.01 | 0.0005 | 0.0023 | 0.011 | 0 | 0 | 0 | 0 | 0.0044 | 0.02 | 0 | 0 | 0.002 | 0.002 | 0 | 0 | 0 | 183.3 | 437 | 569 | 32 | 0 | 0 | 0 | PHX71702L | 1015250 | PM108 | 중경1공장 20" 조관 | 5103 | 중경 1 생산창고 | SHX7171010 | J55CPAN | 339.7 | 8.38 | S71523 | KFA51760 | 362 | Stripe 모재 L방향 | API-HDJ55C | 현대제철(주) | 437 | 569 |  | 143.224 | 469.095 | 146.186 | 478.796 | 583.47 | 33.789 | 2023-07-19
S71499 | KFA54010 | HYUNDAI | 20230626 | 20230626 | 0 | 0 | 0.1588 | 0.188 | 1.228 | 0.0124 | 0.0012 | 0.035 | 0.035 | 0.03 | 0.01 | 0.0005 | 0.0019 | 0.014 | 0 | 0 | 0 | 0.01 | 0.0031 | 0.02 | 0 | 0 | 0.002 | 0.003 | 0 | 0 | 0 | 186.5 | 400 | 562 | 34 | 0 | 0 | 0 | PHX62702L | 1013154 | PM108 | 중경1공장 20" 조관 | 5103 | 중경 1 생산창고 | SHX6271030 | J55CPAN | 339.7 | 12.19 | S71499 | KFA54010 | 351 | Stripe 모재 L방향 | API-HDJ55C | 현대제철(주) | 400 | 562 |  | 192.224 | 429.751 | 218.57 | 488.651 | 584.356 | 32.2265 | 2023-07-11
S71512 | KFA54120 | HYUNDAI | 20230619 | 20230619 | 0 | 0 | 0.1602 | 0.185 | 1.206 | 0.0147 | 0.0013 | 0.023 | 0.023 | 0.03 | 0.01 | 0.0005 | 0.0012 | 0.015 | 0 | 0 | 0 | 0 | 0.0037 | 0.017 | 0 | 0 | 0.002 | 0.003 | 0 | 0 | 0 | 185.4 | 435 | 562 | 33 | 0 | 0 | 0 | PHX62401L | 1013120 | PM108 | 중경1공장 20" 조관 | 5103 | 중경 1 생산창고 | SHX6241020 | J55CPAN | 339.7 | 8.38 | S71512 | KFA54120 | 329 | Stripe 모재 L방향 | API-HDJ55C | 현대제철(주) | 435 | 562 |  | 140.077 | 449.288 | 141.901 | 455.137 | 556.025 | 34.6456 | 2023-06-28
S71512 | KFA55220 | HYUNDAI | 20230626 | 20230626 | 0 | 0 | 0.1602 | 0.185 | 1.206 | 0.0147 | 0.0013 | 0.023 | 0.023 | 0.03 | 0.01 | 0.0005 | 0.0012 | 0.015 | 0 | 0 | 0 | 0 | 0.0037 | 0.017 | 0 | 0 | 0.002 | 0.003 | 0 | 0 | 0 | 185.4 | 435 | 562 | 33 | 0 | 0 | 0 | PHX71703L | 1015250 | PM108 | 중경1공장 20" 조관 | 5103 | 중경 1 생산창고 | SHX7171020 | J55CPAN | 339.7 | 8.38 | S71512 | KFA55220 | 413 | Stripe 모재 L방향 | API-HDJ55C | 현대제철(주) | 435 | 562 |  | 137.591 | 447.685 | 138.257 | 449.851 | 563.301 | 35.3515 | 2023-07-19
S71757 | KFA58670 | HYUNDAI | 20230621 | 20230621 | 0 | 0 | 0.1602 | 0.183 | 1.248 | 0.0127 | 0.0019 | 0.034 | 0.034 | 0.02 | 0.01 | 0.0005 | 0.0023 | 0.011 | 0 | 0 | 0 | 0 | 0.0043 | 0.017 | 0 | 0 | 0.002 | 0.003 | 0 | 0 | 0 | 177.3 | 426 | 569 | 33 | 0 | 0 | 0 | PHX62405L | 1013125 | PM108 | 중경1공장 20" 조관 | 5103 | 중경 1 생산창고 | SHX6242050 | J55CPAN | 339.7 | 9.65 | S71757 | KFA58670 | 211 | Stripe 모재 L방향 | API-HDJ55C | 현대제철(주) | 426 | 569 |  | 165.057 | 465.203 | 168.687 | 475.434 | 580.002 | 34.4488 | 2023-06-28
S71757 | KFA58700 | HYUNDAI | 20230626 | 20230626 | 0 | 0 | 0.1602 | 0.183 | 1.248 | 0.0127 | 0.0019 | 0.034 | 0.034 | 0.02 | 0.01 | 0.0005 | 0.0023 | 0.011 | 0 | 0 | 0 | 0 | 0.0043 | 0.017 | 0 | 0 | 0.002 | 0.003 | 0 | 0 | 0 | 177.3 | 426 | 569 | 33 | 0 | 0 | 0 | PHX62707L | 1013123 | PM108 | 중경1공장 20" 조관 | 5103 | 중경 1 생산창고 | SHX6272050 | J55CPAN | 339.7 | 9.65 | S71757 | KFA58700 | 698 | Stripe 모재 L방향 | API-HDJ55C | 현대제철(주) | 426 | 569 |  | 157.219 | 440.92 | 168.292 | 471.975 | 573.166 | 32.8125 | 2023-07-11
S71742 | KFA58750 | HYUNDAI | 20230707 | 20230707 | 0 | 0 | 0.1684 | 0.21 | 1.308 | 0.0133 | 0.0013 | 0.034 | 0.034 | 0.02 | 0.01 | 0.0006 | 0.0026 | 0.014 | 0 | 0 | 0 | 0 | 0.0044 | 0.021 | 0 | 0 | 0.002 | 0.003 | 0 | 0 | 0 | 183.1 | 455 | 593 | 32 | 0 | 0 | 0 | PHX71707L | 1015251 | PM108 | 중경1공장 20" 조관 | 5103 | 중경 1 생산창고 | SHX7171060 | J55CPAN | 339.7 | 9.65 | S71742 | KFA58750 | 1044 | Stripe 모재 L방향 | API-HDJ55C | 현대제철(주) | 455 | 593 |  | 157.058 | 442.712 | 170.182 | 479.706 | 592.71 | 33.9257 | 2023-07-21
S71752 | KFA58800 | HYUNDAI | 20230626 | 20230626 | 0 | 0 | 0.1556 | 0.181 | 1.234 | 0.0124 | 0.0017 | 0.036 | 0.036 | 0.02 | 0.01 | 0.0006 | 0.0025 | 0.013 | 0 | 0 | 0 | 0.01 | 0.0043 | 0.018 | 0 | 0 | 0.002 | 0.003 | 0 | 0 | 0 | 198.5 | 427 | 568 | 33 | 0 | 0 | 0 | PHX71706L | 1015251 | PM108 | 중경1공장 20" 조관 | 5103 | 중경 1 생산창고 | SHX7171050 | J55CPAN | 339.7 | 9.65 | S71752 | KFA58800 | 976 | Stripe 모재 L방향 | API-HDJ55C | 현대제철(주) | 427 | 568 |  | 156.449 | 435.407 | 165.12 | 459.54 | 572.751 | 36.289 | 2023-07-21
S71757 | KFA58820 | HYUNDAI | 20230630 | 20230630 | 0 | 0 | 0.1602 | 0.183 | 1.248 | 0.0127 | 0.0019 | 0.034 | 0.034 | 0.02 | 0.01 | 0.0005 | 0.0023 | 0.011 | 0 | 0 | 0 | 0 | 0.0043 | 0.017 | 0 | 0 | 0.002 | 0.003 | 0 | 0 | 0 | 177.3 | 426 | 569 | 33 | 0 | 0 | 0 | PHX71704L | 1015251 | PM108 | 중경1공장 20" 조관 | 5103 | 중경 1 생산창고 | SHX7171030 | J55CPAN | 339.7 | 9.65 | S71757 | KFA58820 | 837 | Stripe 모재 L방향 | API-HDJ55C | 현대제철(주) | 426 | 569 |  | 163.957 | 461.741 | 160.718 | 452.619 | 596.045 | 33.3984 | 2023-07-19
S71748 | KFA58890 | HYUNDAI | 20230621 | 20230621 | 0 | 0 | 0.168 | 0.191 | 1.285 | 0.0141 | 0.0012 | 0.028 | 0.028 | 0.02 | 0.01 | 0.0006 | 0.0022 | 0.013 | 0 | 0 | 0 | 0 | 0.0043 | 0.02 | 0 | 0 | 0.002 | 0.003 | 0 | 0 | 0 | 170.5 | 426 | 561 | 34 | 0 | 0 | 0 | PHX62404L | 1013125 | PM108 | 중경1공장 20" 조관 | 5103 | 중경 1 생산창고 | SHX6242040 | J55CPAN | 339.7 | 9.65 | S71748 | KFA58890 | 117 | Stripe 모재 L방향 | API-HDJ55C | 현대제철(주) | 426 | 561 |  | 165.515 | 463.418 | 165.683 | 463.889 | 575.469 | 34.4488 | 2023-06-28
S71748 | KFA58940 | HYUNDAI | 20230626 | 20230626 | 0 | 0 | 0.168 | 0.191 | 1.285 | 0.0141 | 0.0012 | 0.028 | 0.028 | 0.02 | 0.01 | 0.0006 | 0.0022 | 0.013 | 0 | 0 | 0 | 0 | 0.0043 | 0.02 | 0 | 0 | 0.002 | 0.003 | 0 | 0 | 0 | 170.5 | 426 | 561 | 34 | 0 | 0 | 0 | PHX62706L | 1013123 | PM108 | 중경1공장 20" 조관 | 5103 | 중경 1 생산창고 | SHX6272040 | J55CPAN | 339.7 | 9.65 | S71748 | KFA58940 | 651 | Stripe 모재 L방향 | API-HDJ55C | 현대제철(주) | 426 | 561 |  | 161.879 | 456.204 | 171.714 | 483.92 | 586.532 | 33.2031 | 2023-07-11
S71752 | KFA58960 | HYUNDAI | 20230626 | 20230626 | 0 | 0 | 0.1556 | 0.181 | 1.234 | 0.0124 | 0.0017 | 0.036 | 0.036 | 0.02 | 0.01 | 0.0006 | 0.0025 | 0.013 | 0 | 0 | 0 | 0.01 | 0.0043 | 0.018 | 0 | 0 | 0.002 | 0.003 | 0 | 0 | 0 | 198.5 | 427 | 568 | 33 | 0 | 0 | 0 | PHX62708L | 1013123 | PM108 | 중경1공장 20" 조관 | 5103 | 중경 1 생산창고 | SHX6272060 | J55CPAN | 339.7 | 9.65 | S71752 | KFA58960 | 792 | Stripe 모재 L방향 | API-HDJ55C | 현대제철(주) | 427 | 568 |  | 168.394 | 472.534 | 174.474 | 489.594 | 590.692 | 32.6171 | 2023-07-11
S71752 | KFA62800 | HYUNDAI | 20230621 | 20230621 | 0 | 0 | 0.1556 | 0.181 | 1.234 | 0.0124 | 0.0017 | 0.036 | 0.036 | 0.02 | 0.01 | 0.0006 | 0.0025 | 0.013 | 0 | 0 | 0 | 0.01 | 0.0043 | 0.018 | 0 | 0 | 0.002 | 0.003 | 0 | 0 | 0 | 198.5 | 427 | 568 | 33 | 0 | 0 | 0 | PHX62403L | 1013124 | PM108 | 중경1공장 20" 조관 | 5103 | 중경 1 생산창고 | SHX6242020 | J55CPAN | 339.7 | 9.65 | S71752 | KFA62800 | 76 | Stripe 모재 L방향 | API-HDJ55C | 현대제철(주) | 427 | 568 |  | 153.534 | 429.264 | 157.421 | 440.133 | 556.756 | 35.0393 | 2023-06-28
S71748 | KFA62810 | HYUNDAI | 20230707 | 20230707 | 0 | 0 | 0.168 | 0.191 | 1.285 | 0.0141 | 0.0012 | 0.028 | 0.028 | 0.02 | 0.01 | 0.0006 | 0.0022 | 0.013 | 0 | 0 | 0 | 0 | 0.0043 | 0.02 | 0 | 0 | 0.002 | 0.003 | 0 | 0 | 0 | 170.5 | 426 | 561 | 34 | 0 | 0 | 0 | PHX71705L | 1015251 | PM108 | 중경1공장 20" 조관 | 5103 | 중경 1 생산창고 | SHX7171040 | J55CPAN | 339.7 | 9.65 | S71748 | KFA62810 | 883 | Stripe 모재 L방향 | API-HDJ55C | 현대제철(주) | 426 | 561 |  | 153.811 | 434.411 | 165.832 | 468.364 | 585.112 | 34.375 | 2023-07-21
S71763 | KFA63950 | HYUNDAI | 20230630 | 20230630 | 0 | 0 | 0.1504 | 0.201 | 1.245 | 0.0092 | 0.0019 | 0.023 | 0.024 | 0.02 | 0.01 | 0.0005 | 0.0021 | 0.012 | 0 | 0 | 0 | 0 | 0.0043 | 0.02 | 0 | 0 | 0.002 | 0.002 | 0 | 0 | 0 | 190.5 | 445 | 579 | 34 | 0 | 0 | 0 | PHX71708L | 1015252 | PM108 | 중경1공장 20" 조관 | 5103 | 중경 1 생산창고 | SHX7172020 | J55CPAN | 339.7 | 9.65 | S71763 | KFA63950 | 128 | Stripe 모재 L방향 | API-HDJ55C | 현대제철(주) | 445 | 579 |  | 154.636 | 433.634 | 168.787 | 473.316 | 579.648 | 34.2187 | 2023-07-21
S70980 | KFA81770 | HYUNDAI | 20230630 | 20230630 | 0.121 | 0.232 | 0.0636 | 0.159 | 0.973 | 0.0106 | 0.0012 | 0.02 | 0.022 | 0.02 | 0.01 | 0.0003 | 0.0021 | 0.014 | 0 | 0 | 0 | 0 | 0.0033 | 0.031 | 0 | 0 | 0.001 | 0.002 | 0 | 0 | 0 | 166.4 | 426 | 520 | 35 | 0 | 0 | 0 | PHX71301T | 1014651 | PM108 | 중경1공장 20" 조관 | 5103 | 중경 1 생산창고 | SHX7131050 | NX52L2T | 323.9 | 9.5 | S70980 | KFA81770 | 51 | Stripe 모재 T방향 | API-X52L2C | 현대제철(주) | 426 | 520 | 35 | 169.327 | 478.262 | 173.803 | 490.903 | 555.443 | 35.6445 | 2023-07-18
S70980 | KFA81770 | HYUNDAI | 20230630 | 20230630 | 0.121 | 0.232 | 0.0636 | 0.159 | 0.973 | 0.0106 | 0.0012 | 0.02 | 0.022 | 0.02 | 0.01 | 0.0003 | 0.0021 | 0.014 | 0 | 0 | 0 | 0 | 0.0033 | 0.031 | 0 | 0 | 0.001 | 0.002 | 0 | 0 | 0 | 166.4 | 426 | 520 | 35 | 0 | 0 | 0 | PHX71301W | 1014651 | PM108 | 중경1공장 20" 조관 | 5103 | 중경 1 생산창고 | SHX7131050 | NX52L2T | 323.9 | 9.5 | S70980 | KFA81770 | 51 | Stripe 용접 | API-X52L2C | 현대제철(주) | 426 | 520 | 35 | 204.94 | 580.663 | 0 | 0 | 603.852 | -98.046 | 2023-07-18
S70980 | KFA81840 | HYUNDAI | 20230702 | 20230702 | 0.121 | 0.232 | 0.0636 | 0.159 | 0.973 | 0.0106 | 0.0012 | 0.02 | 0.022 | 0.02 | 0.01 | 0.0003 | 0.0021 | 0.014 | 0 | 0 | 0 | 0 | 0.0033 | 0.031 | 0 | 0 | 0.001 | 0.002 | 0 | 0 | 0 | 161.5 | 465 | 529 | 35 | 0 | 0 | 0 | PHX71205T | 1014637 | PM108 | 중경1공장 20" 조관 | 5103 | 중경 1 생산창고 | SHX7121070 | NX52L2T | 323.9 | 6.4 | S70980 | KFA81840 | 996 | Stripe 모재 T방향 | API-X52L2C | 현대제철(주) | 465 | 529 | 35 | 109.052 | 457.345 | 114.134 | 478.661 | 555.227 | 34.9609 | 2023-07-14
S70980 | KFA81840 | HYUNDAI | 20230702 | 20230702 | 0.121 | 0.232 | 0.0636 | 0.159 | 0.973 | 0.0106 | 0.0012 | 0.02 | 0.022 | 0.02 | 0.01 | 0.0003 | 0.0021 | 0.014 | 0 | 0 | 0 | 0 | 0.0033 | 0.031 | 0 | 0 | 0.001 | 0.002 | 0 | 0 | 0 | 161.5 | 465 | 529 | 35 | 0 | 0 | 0 | PHX71205W | 1014637 | PM108 | 중경1공장 20" 조관 | 5103 | 중경 1 생산창고 | SHX7121070 | NX52L2T | 323.9 | 6.4 | S70980 | KFA81840 | 996 | Stripe 용접 | API-X52L2C | 현대제철(주) | 465 | 529 | 35 | 131.884 | 557.179 | 0 | 0 | 594.309 | -98.046 | 2023-07-14
S73940 | KFB33820 | HYUNDAI | 20230710 | 20230710 | 0.118 | 0.235 | 0.058 | 0.15 | 1.028 | 0.014 | 0.0011 | 0.026 | 0.029 | 0.02 | 0.01 | 0.0003 | 0.0018 | 0.013 | 0 | 0 | 0 | 0 | 0.0031 | 0.032 | 0 | 0 | 0.001 | 0.002 | 0 | 0 | 0 | 167.3 | 453 | 527 | 39 | 0 | 0 | 0 | PHX71502W | 1015032 | PM108 | 중경1공장 20" 조관 | 5103 | 중경 1 생산창고 | SHX7151110 | NX52L2T | 273.1 | 9.3 | S73940 | KFB33820 | 13 | Stripe 용접 | API-X52L2C | 현대제철(주) | 453 | 527 | 39 | 194.631 | 563.676 | 0 | 0 | 579.173 | -98.046 | 2023-07-19
S73940 | KFB33820 | HYUNDAI | 20230710 | 20230710 | 0.118 | 0.235 | 0.058 | 0.15 | 1.028 | 0.014 | 0.0011 | 0.026 | 0.029 | 0.02 | 0.01 | 0.0003 | 0.0018 | 0.013 | 0 | 0 | 0 | 0 | 0.0031 | 0.032 | 0 | 0 | 0.001 | 0.002 | 0 | 0 | 0 | 167.3 | 453 | 527 | 39 | 0 | 0 | 0 | PHX71502T | 1015032 | PM108 | 중경1공장 20" 조관 | 5103 | 중경 1 생산창고 | SHX7151110 | NX52L2T | 273.1 | 9.3 | S73940 | KFB33820 | 13 | Stripe 모재 T방향 | API-X52L2C | 현대제철(주) | 453 | 527 | 39 | 165.521 | 477.849 | 166.793 | 481.521 | 549.579 | 34.7656 | 2023-07-19
V48433 | KFE13530 | HYUNDAI | 20250610 | 20250610 | 0.129 | 0.251 | 0.0674 | 0.151 | 1.057 | 0.0075 | 0.0015 | 0.033 | 0.034 | 0.03 | 0.01 | 0.0002 | 0.003 | 0.01 | 0 | 0 | 0 | 0 | 0.0045 | 0.034 | 0 | 0 | 0.001 | 0.002 | 0 | 0 | 0 | 174.5 | 446 | 521 | 39 | 0 | 0 | 0 | PHZ61606T | 1076431 | PM108 | 중경1공장 20" 조관 | 5103 | 중경 1 생산창고 | SHZ6162030 | NX52L2T | 323.9 | 9.5 | V48433 | KFE13530 | 149 | Stripe 모재 T방향 | API-X52L2C | 현대제철(주) | 446 | 521 | 39 | 159.977 | 456.606 | 166.916 | 476.409 | 535.756 | 37.6 | 2025-06-19
V48433 | KFE13530 | HYUNDAI | 20250610 | 20250610 | 0.129 | 0.251 | 0.0674 | 0.151 | 1.057 | 0.0075 | 0.0015 | 0.033 | 0.034 | 0.03 | 0.01 | 0.0002 | 0.003 | 0.01 | 0 | 0 | 0 | 0 | 0.0045 | 0.034 | 0 | 0 | 0.001 | 0.002 | 0 | 0 | 0 | 174.5 | 446 | 521 | 39 | 0 | 0 | 0 | PHZ61606W | 1076431 | PM108 | 중경1공장 20" 조관 | 5103 | 중경 1 생산창고 | SHZ6162030 | NX52L2T | 323.9 | 9.5 | V48433 | KFE13530 | 149 | Stripe 용접 | API-X52L2C | 현대제철(주) | 446 | 521 | 39 | 0 | 0 | 0 | 0 | 577.617 | 0 | 2025-06-19
V48706 | KFE18150 | HYUNDAI | 20250611 | 20250611 | 0.127 | 0.246 | 0.0654 | 0.163 | 1.012 | 0.0083 | 0.0016 | 0.03 | 0.032 | 0.04 | 0.01 | 0.0003 | 0.0027 | 0.013 | 0 | 0 | 0 | 0.01 | 0.0048 | 0.033 | 0 | 0 | 0.001 | 0.002 | 0 | 0 | 0 | 155.9 | 442 | 508 | 40 | 0 | 0 | 0 | PHZ61802T | 1076431 | PM108 | 중경1공장 20" 조관 | 5103 | 중경 1 생산창고 | SHZ6181030 | NX52L2T | 323.9 | 9.5 | V48706 | KFE18150 | 1384 | Stripe 모재 T방향 | API-X52L2C | 현대제철(주) | 442 | 508 | 40 | 164.032 | 462.308 | 168.145 | 473.9 | 544.997 | 39.6 | 2025-06-23
V48706 | KFE18150 | HYUNDAI | 20250611 | 20250611 | 0.127 | 0.246 | 0.0654 | 0.163 | 1.012 | 0.0083 | 0.0016 | 0.03 | 0.032 | 0.04 | 0.01 | 0.0003 | 0.0027 | 0.013 | 0 | 0 | 0 | 0.01 | 0.0048 | 0.033 | 0 | 0 | 0.001 | 0.002 | 0 | 0 | 0 | 155.9 | 442 | 508 | 40 | 0 | 0 | 0 | PHZ61802W | 1076431 | PM108 | 중경1공장 20" 조관 | 5103 | 중경 1 생산창고 | SHZ6181030 | NX52L2T | 323.9 | 9.5 | V48706 | KFE18150 | 1384 | Stripe 용접 | API-X52L2C | 현대제철(주) | 442 | 508 | 40 | 54.9036 | 156.058 | 0 | 0 | 576.817 | 0 | 2025-06-23
S74083 | KGA17740 | HYUNDAI | 20230717 | 20230717 | 0 | 0 | 0.1622 | 0.199 | 1.24 | 0.0132 | 0.0011 | 0.029 | 0.029 | 0.02 | 0.01 | 0.0005 | 0.0017 | 0.015 | 0 | 0 | 0 | 0 | 0.0036 | 0.019 | 0 | 0 | 0.002 | 0.003 | 0 | 0 | 0 | 170.9 | 437 | 576 | 37 | 0 | 0 | 0 | PHX72102L | 1015138 | PM108 | 중경1공장 20" 조관 | 5103 | 중경 1 생산창고 | SHX7211020 | J55CPAN | 244.5 | 10.03 | S74083 | KGA17740 | 945 | Stripe 모재 L방향 | API-HDJ55C | 현대제철(주) | 437 | 576 |  | 191.615 | 508.472 | 191.686 | 508.662 | 583.493 | 34.0551 | 2023-07-25
S74057 | KGA17790 | HYUNDAI | 20230717 | 20230717 | 0 | 0 | 0.1725 | 0.185 | 1.28 | 0.0127 | 0.0017 | 0.037 | 0.038 | 0.03 | 0.01 | 0.0005 | 0.0022 | 0.014 | 0 | 0 | 0 | 0.01 | 0.0041 | 0.02 | 0 | 0 | 0.003 | 0.003 | 0 | 0 | 0 | 171.3 | 429 | 568 | 34 | 0 | 0 | 0 | PHX72103L | 1015138 | PM108 | 중경1공장 20" 조관 | 5103 | 중경 1 생산창고 | SHX7211040 | J55CPAN | 244.5 | 10.03 | S74057 | KGA17790 | 1120 | Stripe 모재 L방향 | API-HDJ55C | 현대제철(주) | 429 | 568 |  | 203.605 | 544.975 | 200.66 | 537.093 | 616.473 | 30.5118 | 2023-07-25
S74075 | KGA17840 | HYUNDAI | 20230717 | 20230717 | 0 | 0 | 0.1636 | 0.183 | 1.243 | 0.0151 | 0.0017 | 0.035 | 0.036 | 0.03 | 0.01 | 0.0005 | 0.0015 | 0.013 | 0 | 0 | 0 | 0 | 0.0036 | 0.019 | 0 | 0 | 0.002 | 0.003 | 0 | 0 | 0 | 166.8 | 420 | 568 | 35 | 0 | 0 | 0 | PHX72104L | 1015138 | PM108 | 중경1공장 20" 조관 | 5103 | 중경 1 생산창고 | SHX7212020 | J55CPAN | 244.5 | 10.03 | S74075 | KGA17840 | 1363 | Stripe 모재 L방향 | API-HDJ55C | 현대제철(주) | 420 | 568 |  | 213.336 | 551.154 | 213.473 | 551.507 | 604.512 | 30.5118 | 2023-07-25
S74070 | KGA18900 | HYUNDAI | 20230720 | 20230720 | 0 | 0 | 0.1715 | 0.178 | 1.277 | 0.0161 | 0.0015 | 0.031 | 0.031 | 0.02 | 0.01 | 0.0005 | 0.0017 | 0.017 | 0 | 0 | 0 | 0 | 0.003 | 0.021 | 0 | 0 | 0.002 | 0.003 | 0 | 0 | 0 | 198.3 | 410 | 599 | 31 | 0 | 0 | 0 | PHX72202L | 1015138 | PM108 | 중경1공장 20" 조관 | 5103 | 중경 1 생산창고 | SHX7221010 | J55CPAN | 244.5 | 10.03 | S74070 | KGA18900 | 1890 | Stripe 모재 L방향 | API-HDJ55C | 현대제철(주) | 410 | 599 |  | 203.755 | 544.874 | 202.511 | 541.549 | 620.699 | 31.6929 | 2023-07-25
S74070 | KGA18900 | HYUNDAI | 20230720 | 20230720 | 0 | 0 | 0.1715 | 0.178 | 1.277 | 0.0161 | 0.0015 | 0.031 | 0.031 | 0.02 | 0.01 | 0.0005 | 0.0017 | 0.017 | 0 | 0 | 0 | 0 | 0.003 | 0.021 | 0 | 0 | 0.002 | 0.003 | 0 | 0 | 0 | 198.3 | 410 | 599 | 31 | 0 | 0 | 0 | PHX72201L | 1015138 | PM108 | 중경1공장 20" 조관 | 5103 | 중경 1 생산창고 | SHX7221010 | J55CPAN | 244.5 | 10.03 | S74070 | KGA18900 | 1731 | Stripe 모재 L방향 | API-HDJ55C | 현대제철(주) | 410 | 599 |  | 196.616 | 520.159 | 198.404 | 524.89 | 600.038 | 31.6929 | 2023-07-25
S74079 | KGA21870 | HYUNDAI | 20230720 | 20230720 | 0 | 0 | 0.1606 | 0.173 | 1.236 | 0.012 | 0.0015 | 0.034 | 0.035 | 0.02 | 0.01 | 0.0006 | 0.002 | 0.013 | 0 | 0 | 0 | 0 | 0.0038 | 0.019 | 0 | 0 | 0.002 | 0.003 | 0 | 0 | 0 | 164.9 | 438 | 598 | 32 | 0 | 0 | 0 | PHX72205L | 1015138 | PM108 | 중경1공장 20" 조관 | 5103 | 중경 1 생산창고 | SHX7221050 | J55CPAN | 244.5 | 10.03 | S74079 | KGA21870 | 2095 | Stripe 모재 L방향 | API-HDJ55C | 현대제철(주) | 438 | 598 |  | 185.39 | 491.814 | 185.653 | 492.512 | 560.197 | 34.4488 | 2023-07-25
S74079 | KGA21880 | HYUNDAI | 20230717 | 20230717 | 0 | 0 | 0.1606 | 0.173 | 1.236 | 0.012 | 0.0015 | 0.034 | 0.035 | 0.02 | 0.01 | 0.0006 | 0.002 | 0.013 | 0 | 0 | 0 | 0 | 0.0038 | 0.019 | 0 | 0 | 0.002 | 0.003 | 0 | 0 | 0 | 164.9 | 438 | 598 | 32 | 0 | 0 | 0 | PHX72101L | 1015138 | PM108 | 중경1공장 20" 조관 | 5103 | 중경 1 생산창고 | SHX7211010 | J55CPAN | 244.5 | 10.03 | S74079 | KGA21880 | 910 | Stripe 모재 L방향 | API-HDJ55C | 현대제철(주) | 438 | 598 |  | 181.963 | 486.196 | 198.119 | 529.364 | 594.728 | 31.8359 | 2023-07-24
S74079 | KGA21880 | HYUNDAI | 20230717 | 20230717 | 0 | 0 | 0.1606 | 0.173 | 1.236 | 0.012 | 0.0015 | 0.034 | 0.035 | 0.02 | 0.01 | 0.0006 | 0.002 | 0.013 | 0 | 0 | 0 | 0 | 0.0038 | 0.019 | 0 | 0 | 0.002 | 0.003 | 0 | 0 | 0 | 164.9 | 438 | 598 | 32 | 0 | 0 | 0 | PHX72008L | 1015138 | PM108 | 중경1공장 20" 조관 | 5103 | 중경 1 생산창고 | SHX7202040 | J55CPAN | 244.5 | 10.03 | S74079 | KGA21880 | 782 | Stripe 모재 L방향 | API-HDJ55C | 현대제철(주) | 438 | 598 |  | 177.453 | 474.759 | 179.469 | 480.153 | 570.659 | 32.0312 | 2023-07-24
S74083 | KGA21930 | HYUNDAI | 20230720 | 20230720 | 0 | 0 | 0.1622 | 0.199 | 1.24 | 0.0132 | 0.0011 | 0.029 | 0.029 | 0.02 | 0.01 | 0.0005 | 0.0017 | 0.015 | 0 | 0 | 0 | 0 | 0.0036 | 0.019 | 0 | 0 | 0.002 | 0.003 | 0 | 0 | 0 | 170.9 | 437 | 576 | 37 | 0 | 0 | 0 | PHX72203L | 1015138 | PM108 | 중경1공장 20" 조관 | 5103 | 중경 1 생산창고 | SHX7221030 | J55CPAN | 244.5 | 10.03 | S74083 | KGA21930 | 1995 | Stripe 모재 L방향 | API-HDJ55C | 현대제철(주) | 437 | 576 |  | 185.408 | 492.466 | 185.597 | 492.969 | 577.633 | 34.4488 | 2023-07-25
S74066 | KGA21980 | HYUNDAI | 20230717 | 20230717 | 0 | 0 | 0.163 | 0.178 | 1.256 | 0.0142 | 0.0021 | 0.034 | 0.034 | 0.02 | 0.01 | 0.0005 | 0.0017 | 0.013 | 0 | 0 | 0 | 0 | 0.0036 | 0.018 | 0 | 0 | 0.002 | 0.003 | 0 | 0 | 0 | 183.5 | 423 | 576 | 36 | 0 | 0 | 0 | PHX72007L | 1015138 | PM108 | 중경1공장 20" 조관 | 5103 | 중경 1 생산창고 | SHX7202030 | J55CPAN | 244.5 | 10.03 | S74066 | KGA21980 | 418 | Stripe 모재 L방향 | API-HDJ55C | 현대제철(주) | 423 | 576 |  | 204.188 | 541.116 | 203.337 | 538.862 | 599.601 | 32.4218 | 2023-07-24
S74062 | KGA22040 | HYUNDAI | 20230717 | 20230717 | 0 | 0 | 0.1564 | 0.178 | 1.228 | 0.0153 | 0.0009 | 0.028 | 0.029 | 0.02 | 0.01 | 0.0005 | 0.0018 | 0.011 | 0 | 0 | 0 | 0 | 0.0029 | 0.019 | 0 | 0 | 0.002 | 0.003 | 0 | 0 | 0 | 191.2 | 431 | 566 | 34 | 0 | 0 | 0 | PHX72006L | 1015138 | PM108 | 중경1공장 20" 조관 | 5103 | 중경 1 생산창고 | SHX7202010 | J55CPAN | 244.5 | 10.03 | S74062 | KGA22040 | 345 | Stripe 모재 L방향 | API-HDJ55C | 현대제철(주) | 431 | 566 |  | 197.503 | 530.106 | 196.858 | 528.375 | 604.277 | 31.8359 | 2023-07-24
S74066 | KGA22050 | HYUNDAI | 20230720 | 20230720 | 0 | 0 | 0.163 | 0.178 | 1.256 | 0.0142 | 0.0021 | 0.034 | 0.034 | 0.02 | 0.01 | 0.0005 | 0.0017 | 0.013 | 0 | 0 | 0 | 0 | 0.0036 | 0.018 | 0 | 0 | 0.002 | 0.003 | 0 | 0 | 0 | 183.5 | 423 | 576 | 36 | 0 | 0 | 0 | PHX72204L | 1015138 | PM108 | 중경1공장 20" 조관 | 5103 | 중경 1 생산창고 | SHX7221040 | J55CPAN | 244.5 | 10.03 | S74066 | KGA22050 | 2048 | Stripe 모재 L방향 | API-HDJ55C | 현대제철(주) | 423 | 576 |  | 189.339 | 506.142 | 189.941 | 507.752 | 591.667 | 34.4488 | 2023-07-25
S74794 | KGA47350 | HYUNDAI | 20230729 | 20230729 | 0 | 0 | 0.1683 | 0.179 | 1.221 | 0.0122 | 0.0019 | 0.032 | 0.033 | 0.03 | 0.01 | 0.0005 | 0.0022 | 0.019 | 0 | 0 | 0 | 0.01 | 0.0043 | 0.018 | 0 | 0 | 0.002 | 0.003 | 0 | 0 | 0 | 175.3 | 436 | 573 | 32 | 0 | 0 | 0 | PHX82203L | 1017191 | PM108 | 중경1공장 20" 조관 | 5103 | 중경 1 생산창고 | SHX8222020 | J55CPAN | 339.7 | 9.65 | S74794 | KGA47350 | 935 | Stripe 모재 L방향 | API-HDJ55C | 현대제철(주) | 436 | 573 |  | 159.915 | 449.735 | 168.855 | 474.877 | 597.259 | -25.195 | 2023-08-24
S74788 | KGA47440 | HYUNDAI | 20230729 | 20230729 | 0 | 0 | 0.1639 | 0.188 | 1.235 | 0.0123 | 0.0012 | 0.025 | 0.026 | 0.03 | 0.01 | 0.0007 | 0.0019 | 0.019 | 0 | 0 | 0 | 0.01 | 0.0039 | 0.018 | 0 | 0 | 0.002 | 0.003 | 0 | 0 | 0 | 190.7 | 432 | 584 | 31 | 0 | 0 | 0 | PHX82201L | 1017191 | PM108 | 중경1공장 20" 조관 | 5103 | 중경 1 생산창고 | SHX8221010 | J55CPAN | 339.7 | 9.65 | S74788 | KGA47440 | 443 | Stripe 모재 L방향 | API-HDJ55C | 현대제철(주) | 432 | 584 |  | 149.488 | 421.484 | 166.603 | 469.741 | 590.94 | 33.2031 | 2023-08-24
S74784 | KGA47600 | HYUNDAI | 20230728 | 20230728 | 0 | 0 | 0.1625 | 0.177 | 1.277 | 0.0157 | 0.0013 | 0.024 | 0.025 | 0.02 | 0.01 | 0.0005 | 0.002 | 0.015 | 0 | 0 | 0 | 0 | 0.004 | 0.021 | 0 | 0 | 0.003 | 0.003 | 0 | 0 | 0 | 173.4 | 429 | 571 | 33 | 0 | 0 | 0 | PHX82202L | 1017191 | PM108 | 중경1공장 20" 조관 | 5103 | 중경 1 생산창고 | SHX8222010 | J55CPAN | 339.7 | 9.65 | S74784 | KGA47600 | 781 | Stripe 모재 L방향 | API-HDJ55C | 현대제철(주) | 429 | 571 |  | 156.827 | 440.59 | 169.748 | 476.888 | 600.461 | 33.3984 | 2023-08-24
S78421 | KHA40230 | HYUNDAI | 20230831 | 20230831 | 0.127 | 0.25 | 0.0636 | 0.177 | 1.049 | 0.013 | 0.0014 | 0.033 | 0.033 | 0.04 | 0.02 | 0.0002 | 0.0018 | 0.022 | 0 | 0 | 0 | 0 | 0.0042 | 0.035 | 0 | 0 | 0.001 | 0.002 | 0 | 0 | 0 | 181.2 | 468 | 530 | 38 | 0 | 0 | 0 | PHX90201T | 1019020 | PM108 | 중경1공장 20" 조관 | 5103 | 중경 1 생산창고 | SHX9021080 | NX52L2T | 273.1 | 9.3 | S78421 | KHA40230 | 62 | Stripe 모재 T방향 | API-X52L2C | 현대제철(주) | 468 | 530 | 38 | 161.044 | 465.932 | 161.29 | 466.644 | 550.476 | 36.3281 | 2023-09-06
S78421 | KHA40230 | HYUNDAI | 20230831 | 20230831 | 0.127 | 0.25 | 0.0636 | 0.177 | 1.049 | 0.013 | 0.0014 | 0.033 | 0.033 | 0.04 | 0.02 | 0.0002 | 0.0018 | 0.022 | 0 | 0 | 0 | 0 | 0.0042 | 0.035 | 0 | 0 | 0.001 | 0.002 | 0 | 0 | 0 | 181.2 | 468 | 530 | 38 | 0 | 0 | 0 | PHX90201W | 1019020 | PM108 | 중경1공장 20" 조관 | 5103 | 중경 1 생산창고 | SHX9021080 | NX52L2T | 273.1 | 9.3 | S78421 | KHA40230 | 62 | Stripe 용접 | API-X52L2C | 현대제철(주) | 468 | 530 | 38 | 146.563 | 416.682 | 0 | 0 | 578.886 | 0 | 2023-09-06
S78427 | KHA40240 | HYUNDAI | 20230831 | 20230831 | 0.126 | 0.246 | 0.0639 | 0.163 | 1.01 | 0.0129 | 0.0011 | 0.028 | 0.029 | 0.04 | 0.02 | 0.0003 | 0.0015 | 0.029 | 0 | 0 | 0 | 0.01 | 0.0038 | 0.031 | 0 | 0 | 0.001 | 0.003 | 0 | 0 | 0 | 161.2 | 464 | 529 | 39 | 0 | 0 | 0 | PHX90202W | 1019086 | PM108 | 중경1공장 20" 조관 | 5103 | 중경 1 생산창고 | SHX9022040 | NX52L2T | 273.1 | 9.3 | S78427 | KHA40240 | 67 | Stripe 용접 | API-X52L2C | 현대제철(주) | 464 | 529 | 39 | 0 | 0 | 0 | 0 | 561.34 | 0 | 2023-09-06
S78427 | KHA40240 | HYUNDAI | 20230831 | 20230831 | 0.126 | 0.246 | 0.0639 | 0.163 | 1.01 | 0.0129 | 0.0011 | 0.028 | 0.029 | 0.04 | 0.02 | 0.0003 | 0.0015 | 0.029 | 0 | 0 | 0 | 0.01 | 0.0038 | 0.031 | 0 | 0 | 0.001 | 0.003 | 0 | 0 | 0 | 161.2 | 464 | 529 | 39 | 0 | 0 | 0 | PHX90202T | 1019086 | PM108 | 중경1공장 20" 조관 | 5103 | 중경 1 생산창고 | SHX9022040 | NX52L2T | 273.1 | 9.3 | S78427 | KHA40240 | 67 | Stripe 모재 T방향 | API-X52L2C | 현대제철(주) | 464 | 529 | 39 | 167.272 | 484.191 | 169.465 | 490.537 | 557.3 | 34.375 | 2023-09-06
S80617 | KHB31950 | HYUNDAI | 20230916 | 20230916 | 0.1 | 0.192 | 0.0589 | 0.006 | 0.765 | 0.014 | 0.0052 | 0.034 | 0.035 | 0.02 | 0.01 | 0.0001 | 0.0001 | 0.01 | 0 | 0 | 0 | 0 | 0.0042 | 0.022 | 0 | 0 | 0.001 | 0.002 | 0 | 0 | 0 | 0 | 381 | 470 | 37 | 0 | 0 | 0 | PHXZ0208T | 1027553 | PM108 | 중경1공장 20" 조관 | 5103 | 중경 1 생산창고 | SHXZ022070 | N5LBT | 406.4 | 9.5 | S80617 | KHB31950 | 11 | Stripe 모재 T방향 | SPHT3U | 현대제철(주) | 381 | 470 | 37 | 146.342 | 414.754 | 152.926 | 433.411 | 496.649 | 37.8 | 2023-12-06
S80617 | KHB31950 | HYUNDAI | 20230916 | 20230916 | 0.1 | 0.192 | 0.0589 | 0.006 | 0.765 | 0.014 | 0.0052 | 0.034 | 0.035 | 0.02 | 0.01 | 0.0001 | 0.0001 | 0.01 | 0 | 0 | 0 | 0 | 0.0042 | 0.022 | 0 | 0 | 0.001 | 0.002 | 0 | 0 | 0 | 0 | 381 | 470 | 37 | 0 | 0 | 0 | PHXZ0208W | 1027553 | PM108 | 중경1공장 20" 조관 | 5103 | 중경 1 생산창고 | SHXZ022070 | N5LBT | 406.4 | 9.5 | S80617 | KHB31950 | 11 | Stripe 용접 | SPHT3U | 현대제철(주) | 381 | 470 | 37 | 185.38 | 522.566 | 0 | 0 | 539.616 | 0 | 2023-12-06
S80060 | KHB33070 | HYUNDAI | 20230908 | 20230908 | 0 | 0.188 | 0.0611 | 0.007 | 0.716 | 0.0107 | 0.0059 | 0.028 | 0.029 | 0.02 | 0.01 | 0.0002 | 0.0002 | 0.013 | 0 | 0 | 0 | 0.01 | 0.004 | 0.02 | 0 | 0 | 0.001 | 0.002 | 0 | 0 | 0 | 0 | 355 | 460 | 38 | 0 | 0 | 0 | PHX92312T | 1021016 | PM108 | 중경1공장 20" 조관 | 5103 | 중경 1 생산창고 | SHX9232180 | N5LBT | 323.9 | 10.3 | S80060 | KHB33070 | 45 | Stripe 모재 T방향 | SPHT3U | 현대제철(주) | 355 | 460 | 38 | 164.519 | 429.199 | 169.656 | 442.599 | 488.316 | 39.4531 | 2023-10-05
S80060 | KHB33070 | HYUNDAI | 20230908 | 20230908 | 0 | 0.188 | 0.0611 | 0.007 | 0.716 | 0.0107 | 0.0059 | 0.028 | 0.029 | 0.02 | 0.01 | 0.0002 | 0.0002 | 0.013 | 0 | 0 | 0 | 0.01 | 0.004 | 0.02 | 0 | 0 | 0.001 | 0.002 | 0 | 0 | 0 | 0 | 355 | 460 | 38 | 0 | 0 | 0 | PHX92312W | 1021016 | PM108 | 중경1공장 20" 조관 | 5103 | 중경 1 생산창고 | SHX9232180 | N5LBT | 323.9 | 10.3 | S80060 | KHB33070 | 45 | Stripe 용접 | SPHT3U | 현대제철(주) | 355 | 460 | 38 | 0 | 0 | 0 | 0 | 546.762 | 0 | 2023-10-05
S80902 | KJA02830 | HYUNDAI | 20230928 | 20230928 | 0.121 | 0.236 | 0.0626 | 0.154 | 0.99 | 0.0109 | 0.0013 | 0.03 | 0.031 | 0.03 | 0.01 | 0.0003 | 0.0023 | 0.013 | 0 | 0 | 0 | 0 | 0.0037 | 0.032 | 0 | 0 | 0.001 | 0.002 | 0 | 0 | 0 | 169.6 | 446 | 532 | 38 | 0 | 0 | 0 | PHXX2001T | 1023187 | PM108 | 중경1공장 20" 조관 | 5103 | 중경 1 생산창고 | SHXX192040 | NX52L2T | 406.4 | 9.5 | S80902 | KJA02830 | 633 | Stripe 모재 T방향 | API-X52L2C | 현대제철(주) | 446 | 532 | 38 | 158.527 | 452.003 | 164.831 | 469.978 | 549.804 | 38.0859 | 2023-10-23
S80902 | KJA02830 | HYUNDAI | 20230928 | 20230928 | 0.121 | 0.236 | 0.0626 | 0.154 | 0.99 | 0.0109 | 0.0013 | 0.03 | 0.031 | 0.03 | 0.01 | 0.0003 | 0.0023 | 0.013 | 0 | 0 | 0 | 0 | 0.0037 | 0.032 | 0 | 0 | 0.001 | 0.002 | 0 | 0 | 0 | 169.6 | 446 | 532 | 38 | 0 | 0 | 0 | PHXX2001W | 1023187 | PM108 | 중경1공장 20" 조관 | 5103 | 중경 1 생산창고 | SHXX192040 | NX52L2T | 406.4 | 9.5 | S80902 | KJA02830 | 633 | Stripe 용접 | API-X52L2C | 현대제철(주) | 446 | 532 | 38 | 108.403 | 304.618 | 0 | 0 | 565.538 | 0 | 2023-10-23
S80905 | KJA02840 | HYUNDAI | 20230921 | 20230921 | 0.116 | 0.232 | 0.0584 | 0.135 | 1.006 | 0.0099 | 0.0019 | 0.031 | 0.031 | 0.02 | 0.01 | 0.0002 | 0.0017 | 0.011 | 0 | 0 | 0 | 0 | 0.0037 | 0.033 | 0 | 0 | 0.001 | 0.002 | 0 | 0 | 0 | 147 | 431 | 511 | 40 | 0 | 0 | 0 | PHXX2004T | 1023187 | PM108 | 중경1공장 20" 조관 | 5103 | 중경 1 생산창고 | SHXX201040 | NX52L2T | 406.4 | 9.5 | S80905 | KJA02840 | 763 | Stripe 모재 T방향 | API-X52L2C | 현대제철(주) | 431 | 511 | 40 | 151.501 | 431.245 | 158.542 | 451.288 | 533.267 | 38.4765 | 2023-10-24
S80905 | KJA02840 | HYUNDAI | 20230921 | 20230921 | 0.116 | 0.232 | 0.0584 | 0.135 | 1.006 | 0.0099 | 0.0019 | 0.031 | 0.031 | 0.02 | 0.01 | 0.0002 | 0.0017 | 0.011 | 0 | 0 | 0 | 0 | 0.0037 | 0.033 | 0 | 0 | 0.001 | 0.002 | 0 | 0 | 0 | 147 | 431 | 511 | 40 | 0 | 0 | 0 | PHXX2004W | 1023187 | PM108 | 중경1공장 20" 조관 | 5103 | 중경 1 생산창고 | SHXX201040 | NX52L2T | 406.4 | 9.5 | S80905 | KJA02840 | 763 | Stripe 용접 | API-X52L2C | 현대제철(주) | 431 | 511 | 40 | 183.591 | 520.807 | 0 | 0 | 561.318 | 0 | 2023-10-24
S80918 | KJA02850 | HYUNDAI | 20231013 | 20231013 | 0.12 | 0.234 | 0.0614 | 0.147 | 0.998 | 0.014 | 0.0016 | 0.03 | 0.031 | 0.02 | 0.01 | 0.0003 | 0.0017 | 0.012 | 0 | 0 | 0 | 0 | 0.0036 | 0.031 | 0 | 0 | 0.001 | 0.002 | 0 | 0 | 0 | 162 | 454 | 536 | 37 | 0 | 0 | 0 | PHXX1902W | 1023187 | PM108 | 중경1공장 20" 조관 | 5103 | 중경 1 생산창고 | SHXX192020 | NX52L2T | 406.4 | 9.5 | S80918 | KJA02850 | 388 | Stripe 용접 | API-X52L2C | 현대제철(주) | 454 | 536 | 37 | 0 | 0 | 0 | 0 | 575.409 | 0 | 2023-10-23
S80918 | KJA02850 | HYUNDAI | 20231013 | 20231013 | 0.12 | 0.234 | 0.0614 | 0.147 | 0.998 | 0.014 | 0.0016 | 0.03 | 0.031 | 0.02 | 0.01 | 0.0003 | 0.0017 | 0.012 | 0 | 0 | 0 | 0 | 0.0036 | 0.031 | 0 | 0 | 0.001 | 0.002 | 0 | 0 | 0 | 162 | 454 | 536 | 37 | 0 | 0 | 0 | PHXX1902T | 1023187 | PM108 | 중경1공장 20" 조관 | 5103 | 중경 1 생산창고 | SHXX192020 | NX52L2T | 406.4 | 9.5 | S80918 | KJA02850 | 388 | Stripe 모재 T방향 | API-X52L2C | 현대제철(주) | 454 | 536 | 37 | 154.541 | 439.345 | 161.265 | 458.459 | 534.184 | 43.75 | 2023-10-23
S80913 | KJA02870 | HYUNDAI | 20231005 | 20231005 | 0.116 | 0.229 | 0.0587 | 0.14 | 0.985 | 0.0131 | 0.0013 | 0.027 | 0.027 | 0.02 | 0.01 | 0.0003 | 0.0017 | 0.01 | 0 | 0 | 0 | 0 | 0.0033 | 0.031 | 0 | 0 | 0.001 | 0.002 | 0 | 0 | 0 | 176.7 | 448 | 525 | 39 | 0 | 0 | 0 | PHXX1903T | 1023187 | PM108 | 중경1공장 20" 조관 | 5103 | 중경 1 생산창고 | SHXX192030 | NX52L2T | 406.4 | 9.5 | S80913 | KJA02870 | 584 | Stripe 모재 T방향 | API-X52L2C | 현대제철(주) | 448 | 525 | 39 | 151.542 | 431.352 | 155.402 | 442.34 | 536.087 | 37.3046 | 2023-10-23
S80913 | KJA02870 | HYUNDAI | 20231005 | 20231005 | 0.116 | 0.229 | 0.0587 | 0.14 | 0.985 | 0.0131 | 0.0013 | 0.027 | 0.027 | 0.02 | 0.01 | 0.0003 | 0.0017 | 0.01 | 0 | 0 | 0 | 0 | 0.0033 | 0.031 | 0 | 0 | 0.001 | 0.002 | 0 | 0 | 0 | 176.7 | 448 | 525 | 39 | 0 | 0 | 0 | PHXX1903W | 1023187 | PM108 | 중경1공장 20" 조관 | 5103 | 중경 1 생산창고 | SHXX192030 | NX52L2T | 406.4 | 9.5 | S80913 | KJA02870 | 584 | Stripe 용접 | API-X52L2C | 현대제철(주) | 448 | 525 | 39 | 168.635 | 471.049 | 0 | 0 | 571.523 | 0 | 2023-10-23
S80060 | KJA03210 | HYUNDAI | 20230920 | 20230920 | 0 | 0.188 | 0.0611 | 0.007 | 0.716 | 0.0107 | 0.0059 | 0.028 | 0.029 | 0.02 | 0.01 | 0.0002 | 0.0002 | 0.013 | 0 | 0 | 0 | 0.01 | 0.004 | 0.02 | 0 | 0 | 0.001 | 0.002 | 0 | 0 | 0 | 0 | 384 | 468 | 39 | 0 | 0 | 0 | PHXZ0402T | 1027719 | PM108 | 중경1공장 20" 조관 | 5103 | 중경 1 생산창고 | SHXZ042090 | N5LBA53B | 273 | 9.27 | S80060 | KJA03210 | 22 | Stripe 모재 T방향 | SPHT3U | 현대제철(주) | 384 | 468 | 39 | 130.795 | 381.028 | 131.465 | 382.977 | 518.153 | 35.2 | 2023-12-07
S80060 | KJA03210 | HYUNDAI | 20230920 | 20230920 | 0 | 0.188 | 0.0611 | 0.007 | 0.716 | 0.0107 | 0.0059 | 0.028 | 0.029 | 0.02 | 0.01 | 0.0002 | 0.0002 | 0.013 | 0 | 0 | 0 | 0.01 | 0.004 | 0.02 | 0 | 0 | 0.001 | 0.002 | 0 | 0 | 0 | 0 | 384 | 468 | 39 | 0 | 0 | 0 | PHXZ0402W | 1027719 | PM108 | 중경1공장 20" 조관 | 5103 | 중경 1 생산창고 | SHXZ042090 | N5LBA53B | 273 | 9.27 | S80060 | KJA03210 | 22 | Stripe 용접 | SPHT3U | 현대제철(주) | 384 | 468 | 39 | 159.517 | 457.453 | 0 | 0 | 558.506 | 0 | 2023-12-07
S80909 | KJA03470 | HYUNDAI | 20230918 | 20230918 | 0.124 | 0.236 | 0.0663 | 0.142 | 0.971 | 0.0094 | 0.002 | 0.017 | 0.02 | 0.03 | 0.01 | 0.0004 | 0.0011 | 0.008 | 0 | 0 | 0 | 0 | 0.0039 | 0.029 | 0 | 0 | 0.001 | 0.002 | 0 | 0 | 0 | 165.5 | 440 | 525 | 38 | 0 | 0 | 0 | PHXX2003W | 1023187 | PM108 | 중경1공장 20" 조관 | 5103 | 중경 1 생산창고 | SHXX201030 | NX52L2T | 406.4 | 9.5 | S80909 | KJA03470 | 740 | Stripe 용접 | API-X52L2C | 현대제철(주) | 440 | 525 | 38 | 191.381 | 545.737 | 0 | 0 | 568.355 | 0 | 2023-10-24
S80909 | KJA03470 | HYUNDAI | 20230918 | 20230918 | 0.124 | 0.236 | 0.0663 | 0.142 | 0.971 | 0.0094 | 0.002 | 0.017 | 0.02 | 0.03 | 0.01 | 0.0004 | 0.0011 | 0.008 | 0 | 0 | 0 | 0 | 0.0039 | 0.029 | 0 | 0 | 0.001 | 0.002 | 0 | 0 | 0 | 165.5 | 440 | 525 | 38 | 0 | 0 | 0 | PHXX2003T | 1023187 | PM108 | 중경1공장 20" 조관 | 5103 | 중경 1 생산창고 | SHXX201030 | NX52L2T | 406.4 | 9.5 | S80909 | KJA03470 | 740 | Stripe 모재 T방향 | API-X52L2C | 현대제철(주) | 440 | 525 | 38 | 150.04 | 431.443 | 155.438 | 446.964 | 532.678 | 35.7421 | 2023-10-24
S81259 | KJA18200 | HYUNDAI | 20231004 | 20231004 | 0.122 | 0.238 | 0.0618 | 0.152 | 1.02 | 0.0101 | 0.0017 | 0.027 | 0.027 | 0.02 | 0.02 | 0.0003 | 0.0016 | 0.012 | 0 | 0 | 0 | 0 | 0.0038 | 0.031 | 0 | 0 | 0.002 | 0.002 | 0 | 0 | 0 | 161.3 | 455 | 517 | 34 | 0 | 0 | 0 | PHXX0502W | 1022018 | PM108 | 중경1공장 20" 조관 | 5103 | 중경 1 생산창고 | SHXX052040 | NX52L2T | 323.9 | 6.4 | S81259 | KJA18200 | 235 | Stripe 용접 | API-X52L2C | 현대제철(주) | 455 | 517 | 34 | 0 | 0 | 0 | 0 | 570.893 | 0 | 2023-10-12
S81259 | KJA18200 | HYUNDAI | 20231004 | 20231004 | 0.122 | 0.238 | 0.0618 | 0.152 | 1.02 | 0.0101 | 0.0017 | 0.027 | 0.027 | 0.02 | 0.02 | 0.0003 | 0.0016 | 0.012 | 0 | 0 | 0 | 0 | 0.0038 | 0.031 | 0 | 0 | 0.002 | 0.002 | 0 | 0 | 0 | 161.3 | 455 | 517 | 34 | 0 | 0 | 0 | PHXX0502T | 1022018 | PM108 | 중경1공장 20" 조관 | 5103 | 중경 1 생산창고 | SHXX052040 | NX52L2T | 323.9 | 6.4 | S81259 | KJA18200 | 235 | Stripe 모재 T방향 | API-X52L2C | 현대제철(주) | 455 | 517 | 34 | 99.4211 | 413.323 | 103.097 | 428.608 | 523.422 | 37.8906 | 2023-10-12
S81256 | KJA18230 | HYUNDAI | 20230915 | 20230915 | 0.115 | 0.235 | 0.0566 | 0.132 | 1.011 | 0.0105 | 0.0016 | 0.028 | 0.029 | 0.02 | 0.07 | 0.0002 | 0.0016 | 0.011 | 0 | 0 | 0 | 0 | 0.0039 | 0.033 | 0 | 0 | 0.002 | 0.002 | 0 | 0 | 0 | 148.4 | 421 | 493 | 41 | 0 | 0 | 0 | PHX92301W | 1021015 | PM108 | 중경1공장 20" 조관 | 5103 | 중경 1 생산창고 | SHX9231010 | NX52L2T | 323.9 | 9.5 | S81256 | KJA18230 | 491 | Stripe 용접 | API-X52L2C | 현대제철(주) | 421 | 493 | 41 | 0 | 0 | 0 | 0 | 579.458 | 0 | 2023-10-04
S81256 | KJA18230 | HYUNDAI | 20230915 | 20230915 | 0.115 | 0.235 | 0.0566 | 0.132 | 1.011 | 0.0105 | 0.0016 | 0.028 | 0.029 | 0.02 | 0.07 | 0.0002 | 0.0016 | 0.011 | 0 | 0 | 0 | 0 | 0.0039 | 0.033 | 0 | 0 | 0.002 | 0.002 | 0 | 0 | 0 | 148.4 | 421 | 493 | 41 | 0 | 0 | 0 | PHX92301T | 1021015 | PM108 | 중경1공장 20" 조관 | 5103 | 중경 1 생산창고 | SHX9231010 | NX52L2T | 323.9 | 9.5 | S81256 | KJA18230 | 491 | Stripe 모재 T방향 | API-X52L2C | 현대제철(주) | 421 | 493 | 41 | 164.538 | 463.276 | 170.675 | 480.556 | 534.465 | 37.3046 | 2023-10-04
S81256 | KJA18270 | HYUNDAI | 20230915 | 20230915 | 0.115 | 0.235 | 0.0566 | 0.132 | 1.011 | 0.0105 | 0.0016 | 0.028 | 0.029 | 0.02 | 0.07 | 0.0002 | 0.0016 | 0.011 | 0 | 0 | 0 | 0 | 0.0039 | 0.033 | 0 | 0 | 0.002 | 0.002 | 0 | 0 | 0 | 148.4 | 421 | 493 | 41 | 0 | 0 | 0 | PHX92207T | 1021015 | PM108 | 중경1공장 20" 조관 | 5103 | 중경 1 생산창고 | SHX9222050 | NX52L2T | 323.9 | 9.5 | S81256 | KJA18270 | 304 | Stripe 모재 T방향 | API-X52L2C | 현대제철(주) | 421 | 493 | 41 | 161.374 | 459.05 | 166.325 | 473.136 | 535.014 | 38.8671 | 2023-10-04
S81256 | KJA18270 | HYUNDAI | 20230915 | 20230915 | 0.115 | 0.235 | 0.0566 | 0.132 | 1.011 | 0.0105 | 0.0016 | 0.028 | 0.029 | 0.02 | 0.07 | 0.0002 | 0.0016 | 0.011 | 0 | 0 | 0 | 0 | 0.0039 | 0.033 | 0 | 0 | 0.002 | 0.002 | 0 | 0 | 0 | 148.4 | 421 | 493 | 41 | 0 | 0 | 0 | PHX92207W | 1021015 | PM108 | 중경1공장 20" 조관 | 5103 | 중경 1 생산창고 | SHX9222050 | NX52L2T | 323.9 | 9.5 | S81256 | KJA18270 | 304 | Stripe 용접 | API-X52L2C | 현대제철(주) | 421 | 493 | 41 | 0 | 0 | 0 | 0 | 577.539 | 0 | 2023-10-04
S81270 | KJA19010 | HYUNDAI | 20231004 | 20231004 | 0.119 | 0.234 | 0.06 | 0.134 | 0.998 | 0.0114 | 0.0021 | 0.031 | 0.032 | 0.02 | 0.01 | 0.0003 | 0.0013 | 0.013 | 0 | 0 | 0 | 0.01 | 0.0038 | 0.031 | 0 | 0 | 0.001 | 0.002 | 0 | 0 | 0 | 148.9 | 437 | 505 | 36 | 0 | 0 | 0 | PHXZ1301W | 1028854 | PM108 | 중경1공장 20" 조관 | 5103 | 중경 1 생산창고 | SHXZ131090 | NX52L2T | 323.9 | 6.4 | S81270 | KJA19010 | 28 | Stripe 용접 | API-X52L2C | 현대제철(주) | 437 | 505 | 36 | 125.825 | 522.198 | 0 | 0 | 570.121 | 0 | 2023-12-19
S81270 | KJA19010 | HYUNDAI | 20231004 | 20231004 | 0.119 | 0.234 | 0.06 | 0.134 | 0.998 | 0.0114 | 0.0021 | 0.031 | 0.032 | 0.02 | 0.01 | 0.0003 | 0.0013 | 0.013 | 0 | 0 | 0 | 0.01 | 0.0038 | 0.031 | 0 | 0 | 0.001 | 0.002 | 0 | 0 | 0 | 148.9 | 437 | 505 | 36 | 0 | 0 | 0 | PHXZ1301T | 1028854 | PM108 | 중경1공장 20" 조관 | 5103 | 중경 1 생산창고 | SHXZ131090 | NX52L2T | 323.9 | 6.4 | S81270 | KJA19010 | 28 | Stripe 모재 T방향 | API-X52L2C | 현대제철(주) | 437 | 505 | 36 | 120.014 | 494.688 | 117.36 | 483.746 | 544.967 | 35.8 | 2023-12-19
S81259 | KJA19030 | HYUNDAI | 20231004 | 20231004 | 0.122 | 0.238 | 0.0618 | 0.152 | 1.02 | 0.0101 | 0.0017 | 0.027 | 0.027 | 0.02 | 0.02 | 0.0003 | 0.0016 | 0.012 | 0 | 0 | 0 | 0 | 0.0038 | 0.031 | 0 | 0 | 0.002 | 0.002 | 0 | 0 | 0 | 168 | 417 | 494 | 42 | 0 | 0 | 0 | PHXX0601W | 1022020 | PM108 | 중경1공장 20" 조관 | 5103 | 중경 1 생산창고 | SHXX062100 | NX52L2T | 323.9 | 9.5 | S81259 | KJA19030 | 743 | Stripe 용접 | API-X52L2C | 현대제철(주) | 417 | 494 | 42 | 0 | 0 | 0 | 0 | 572.118 | 0 | 2023-10-13
S81259 | KJA19030 | HYUNDAI | 20231004 | 20231004 | 0.122 | 0.238 | 0.0618 | 0.152 | 1.02 | 0.0101 | 0.0017 | 0.027 | 0.027 | 0.02 | 0.02 | 0.0003 | 0.0016 | 0.012 | 0 | 0 | 0 | 0 | 0.0038 | 0.031 | 0 | 0 | 0.002 | 0.002 | 0 | 0 | 0 | 168 | 417 | 494 | 42 | 0 | 0 | 0 | PHXX0601T | 1022020 | PM108 | 중경1공장 20" 조관 | 5103 | 중경 1 생산창고 | SHXX062100 | NX52L2T | 323.9 | 9.5 | S81259 | KJA19030 | 743 | Stripe 모재 T방향 | API-X52L2C | 현대제철(주) | 417 | 494 | 42 | 154.41 | 435.491 | 163.101 | 460.002 | 533.388 | 38.2812 | 2023-10-13
S81263 | KJA19040 | HYUNDAI | 20230915 | 20230915 | 0.119 | 0.235 | 0.0601 | 0.147 | 1.016 | 0.0107 | 0.0018 | 0.028 | 0.03 | 0.02 | 0.01 | 0.0003 | 0.0015 | 0.012 | 0 | 0 | 0 | 0 | 0.0039 | 0.027 | 0 | 0 | 0.002 | 0.002 | 0 | 0 | 0 | 164.9 | 431 | 516 | 40 | 0 | 0 | 0 | PHX92303W | 1021015 | PM108 | 중경1공장 20" 조관 | 5103 | 중경 1 생산창고 | SHX9231020 | NX52L2T | 323.9 | 9.5 | S81263 | KJA19040 | 718 | Stripe 용접 | API-X52L2C | 현대제철(주) | 431 | 516 | 40 | 196.558 | 556.666 | 0 | 0 | 565.135 | 0 | 2023-10-04
S81263 | KJA19040 | HYUNDAI | 20230915 | 20230915 | 0.119 | 0.235 | 0.0601 | 0.147 | 1.016 | 0.0107 | 0.0018 | 0.028 | 0.03 | 0.02 | 0.01 | 0.0003 | 0.0015 | 0.012 | 0 | 0 | 0 | 0 | 0.0039 | 0.027 | 0 | 0 | 0.002 | 0.002 | 0 | 0 | 0 | 164.9 | 431 | 516 | 40 | 0 | 0 | 0 | PHX92302T | 1021015 | PM108 | 중경1공장 20" 조관 | 5103 | 중경 1 생산창고 | SHX9231020 | NX52L2T | 323.9 | 9.5 | S81263 | KJA19040 | 516 | Stripe 모재 T방향 | API-X52L2C | 현대제철(주) | 431 | 516 | 40 | 173.575 | 485.361 | 179.974 | 503.254 | 544.927 | 34.5703 | 2023-10-04
S81263 | KJA19040 | HYUNDAI | 20230915 | 20230915 | 0.119 | 0.235 | 0.0601 | 0.147 | 1.016 | 0.0107 | 0.0018 | 0.028 | 0.03 | 0.02 | 0.01 | 0.0003 | 0.0015 | 0.012 | 0 | 0 | 0 | 0 | 0.0039 | 0.027 | 0 | 0 | 0.002 | 0.002 | 0 | 0 | 0 | 164.9 | 431 | 516 | 40 | 0 | 0 | 0 | PHX92302W | 1021015 | PM108 | 중경1공장 20" 조관 | 5103 | 중경 1 생산창고 | SHX9231020 | NX52L2T | 323.9 | 9.5 | S81263 | KJA19040 | 516 | Stripe 용접 | API-X52L2C | 현대제철(주) | 431 | 516 | 40 | 202.384 | 566.237 | 0 | 0 | 580.728 | 0 | 2023-10-04
S81263 | KJA19040 | HYUNDAI | 20230915 | 20230915 | 0.119 | 0.235 | 0.0601 | 0.147 | 1.016 | 0.0107 | 0.0018 | 0.028 | 0.03 | 0.02 | 0.01 | 0.0003 | 0.0015 | 0.012 | 0 | 0 | 0 | 0 | 0.0039 | 0.027 | 0 | 0 | 0.002 | 0.002 | 0 | 0 | 0 | 164.9 | 431 | 516 | 40 | 0 | 0 | 0 | PHX92303T | 1021015 | PM108 | 중경1공장 20" 조관 | 5103 | 중경 1 생산창고 | SHX9231020 | NX52L2T | 323.9 | 9.5 | S81263 | KJA19040 | 718 | Stripe 모재 T방향 | API-X52L2C | 현대제철(주) | 431 | 516 | 40 | 164.623 | 465.213 | 171.192 | 483.776 | 535.732 | 35.7421 | 2023-10-04
S81263 | KJA19050 | HYUNDAI | 20231004 | 20231004 | 0.119 | 0.235 | 0.0601 | 0.147 | 1.016 | 0.0107 | 0.0018 | 0.028 | 0.03 | 0.02 | 0.01 | 0.0003 | 0.0015 | 0.012 | 0 | 0 | 0 | 0 | 0.0039 | 0.027 | 0 | 0 | 0.002 | 0.002 | 0 | 0 | 0 | 164.9 | 431 | 516 | 40 | 0 | 0 | 0 | PHXX0702W | 1022020 | PM108 | 중경1공장 20" 조관 | 5103 | 중경 1 생산창고 | SHXX071020 | NX52L2T | 323.9 | 9.5 | S81263 | KJA19050 | 936 | Stripe 용접 | API-X52L2C | 현대제철(주) | 431 | 516 | 40 | 0 | 0 | 0 | 0 | 573.123 | 0 | 2023-10-13
S81263 | KJA19050 | HYUNDAI | 20231004 | 20231004 | 0.119 | 0.235 | 0.0601 | 0.147 | 1.016 | 0.0107 | 0.0018 | 0.028 | 0.03 | 0.02 | 0.01 | 0.0003 | 0.0015 | 0.012 | 0 | 0 | 0 | 0 | 0.0039 | 0.027 | 0 | 0 | 0.002 | 0.002 | 0 | 0 | 0 | 164.9 | 431 | 516 | 40 | 0 | 0 | 0 | PHXX0702T | 1022020 | PM108 | 중경1공장 20" 조관 | 5103 | 중경 1 생산창고 | SHXX071020 | NX52L2T | 323.9 | 9.5 | S81263 | KJA19050 | 936 | Stripe 모재 T방향 | API-X52L2C | 현대제철(주) | 431 | 516 | 40 | 156.69 | 444.079 | 164.24 | 465.479 | 535.178 | 37.6953 | 2023-10-13
S81259 | KJA19940 | HYUNDAI | 20230915 | 20230915 | 0.122 | 0.238 | 0.0618 | 0.152 | 1.02 | 0.0101 | 0.0017 | 0.027 | 0.027 | 0.02 | 0.02 | 0.0003 | 0.0016 | 0.012 | 0 | 0 | 0 | 0 | 0.0038 | 0.031 | 0 | 0 | 0.002 | 0.002 | 0 | 0 | 0 | 168 | 417 | 494 | 42 | 0 | 0 | 0 | PHX92206T | 1021015 | PM108 | 중경1공장 20" 조관 | 5103 | 중경 1 생산창고 | SHX9222040 | NX52L2T | 323.9 | 9.5 | S81259 | KJA19940 | 270 | Stripe 모재 T방향 | API-X52L2C | 현대제철(주) | 417 | 494 | 42 | 152.285 | 435.116 | 158.587 | 453.121 | 530.674 | 38.6718 | 2023-10-04
S81259 | KJA19940 | HYUNDAI | 20230915 | 20230915 | 0.122 | 0.238 | 0.0618 | 0.152 | 1.02 | 0.0101 | 0.0017 | 0.027 | 0.027 | 0.02 | 0.02 | 0.0003 | 0.0016 | 0.012 | 0 | 0 | 0 | 0 | 0.0038 | 0.031 | 0 | 0 | 0.002 | 0.002 | 0 | 0 | 0 | 168 | 417 | 494 | 42 | 0 | 0 | 0 | PHX92206W | 1021015 | PM108 | 중경1공장 20" 조관 | 5103 | 중경 1 생산창고 | SHX9222040 | NX52L2T | 323.9 | 9.5 | S81259 | KJA19940 | 270 | Stripe 용접 | API-X52L2C | 현대제철(주) | 417 | 494 | 42 | 164.08 | 463.04 | 0 | 0 | 568.076 | 0 | 2023-10-04
S80898 | KJA23120 | HYUNDAI | 20230929 | 20230929 | 0.118 | 0.231 | 0.06 | 0.143 | 0.977 | 0.01 | 0.0015 | 0.029 | 0.03 | 0.03 | 0.01 | 0.0003 | 0.0021 | 0.013 | 0 | 0 | 0 | 0 | 0.0045 | 0.031 | 0 | 0 | 0.001 | 0.002 | 0 | 0 | 0 | 161.6 | 443 | 504 | 40 | 0 | 0 | 0 | PHXX2006T | 1023187 | PM108 | 중경1공장 20" 조관 | 5103 | 중경 1 생산창고 | SHXX202020 | NX52L2T | 406.4 | 9.5 | S80898 | KJA23120 | 956 | Stripe 모재 T방향 | API-X52L2C | 현대제철(주) | 443 | 504 | 40 | 152.964 | 435.465 | 158.08 | 450.031 | 532.49 | 37.8906 | 2023-10-24
S80898 | KJA23120 | HYUNDAI | 20230929 | 20230929 | 0.118 | 0.231 | 0.06 | 0.143 | 0.977 | 0.01 | 0.0015 | 0.029 | 0.03 | 0.03 | 0.01 | 0.0003 | 0.0021 | 0.013 | 0 | 0 | 0 | 0 | 0.0045 | 0.031 | 0 | 0 | 0.001 | 0.002 | 0 | 0 | 0 | 161.6 | 443 | 504 | 40 | 0 | 0 | 0 | PHXX2006W | 1023187 | PM108 | 중경1공장 20" 조관 | 5103 | 중경 1 생산창고 | SHXX202020 | NX52L2T | 406.4 | 9.5 | S80898 | KJA23120 | 956 | Stripe 용접 | API-X52L2C | 현대제철(주) | 443 | 504 | 40 | 171.209 | 483.5 | 0 | 0 | 563.94 | 0 | 2023-10-24
S80898 | KJA23160 | HYUNDAI | 20230918 | 20230918 | 0.118 | 0.231 | 0.06 | 0.143 | 0.977 | 0.01 | 0.0015 | 0.029 | 0.03 | 0.03 | 0.01 | 0.0003 | 0.0021 | 0.013 | 0 | 0 | 0 | 0 | 0.0045 | 0.031 | 0 | 0 | 0.001 | 0.002 | 0 | 0 | 0 | 169.6 | 472 | 526 | 36 | 0 | 0 | 0 | PHXX1804T | 1023165 | PM108 | 중경1공장 20" 조관 | 5103 | 중경 1 생산창고 | SHXX182020 | NX52L2T | 406.4 | 6.4 | S80898 | KJA23160 | 60 | Stripe 모재 T방향 | API-X52L2C | 현대제철(주) | 472 | 526 | 36 | 101.19 | 423.05 | 104.296 | 436.032 | 524.507 | 35.7421 | 2023-10-23
S80898 | KJA23160 | HYUNDAI | 20230918 | 20230918 | 0.118 | 0.231 | 0.06 | 0.143 | 0.977 | 0.01 | 0.0015 | 0.029 | 0.03 | 0.03 | 0.01 | 0.0003 | 0.0021 | 0.013 | 0 | 0 | 0 | 0 | 0.0045 | 0.031 | 0 | 0 | 0.001 | 0.002 | 0 | 0 | 0 | 169.6 | 472 | 526 | 36 | 0 | 0 | 0 | PHXX1804W | 1023165 | PM108 | 중경1공장 20" 조관 | 5103 | 중경 1 생산창고 | SHXX182020 | NX52L2T | 406.4 | 6.4 | S80898 | KJA23160 | 60 | Stripe 용접 | API-X52L2C | 현대제철(주) | 472 | 526 | 36 | 0 | 0 | 0 | 0 | 556.865 | 0 | 2023-10-23
S81253 | KJA36060 | HYUNDAI | 20231004 | 20231004 | 0.115 | 0.229 | 0.0567 | 0.145 | 1 | 0.009 | 0.0014 | 0.028 | 0.029 | 0.02 | 0.01 | 0.0002 | 0.0017 | 0.015 | 0 | 0 | 0 | 0 | 0.0042 | 0.031 | 0 | 0 | 0.002 | 0.002 | 0 | 0 | 0 | 163.2 | 408 | 482 | 39 | 0 | 0 | 0 | PHXX0701T | 1022020 | PM108 | 중경1공장 20" 조관 | 5103 | 중경 1 생산창고 | SHXX071010 | NX52L2T | 323.9 | 9.5 | S81253 | KJA36060 | 867 | Stripe 모재 T방향 | API-X52L2C | 현대제철(주) | 408 | 482 | 39 | 150.768 | 426.83 | 157.275 | 445.253 | 516.963 | 39.8437 | 2023-10-13
S81253 | KJA36060 | HYUNDAI | 20231004 | 20231004 | 0.115 | 0.229 | 0.0567 | 0.145 | 1 | 0.009 | 0.0014 | 0.028 | 0.029 | 0.02 | 0.01 | 0.0002 | 0.0017 | 0.015 | 0 | 0 | 0 | 0 | 0.0042 | 0.031 | 0 | 0 | 0.002 | 0.002 | 0 | 0 | 0 | 163.2 | 408 | 482 | 39 | 0 | 0 | 0 | PHXX0701W | 1022020 | PM108 | 중경1공장 20" 조관 | 5103 | 중경 1 생산창고 | SHXX071010 | NX52L2T | 323.9 | 9.5 | S81253 | KJA36060 | 867 | Stripe 용접 | API-X52L2C | 현대제철(주) | 408 | 482 | 39 | 0 | 0 | 0 | 0 | 565.886 | 0 | 2023-10-13
S81253 | KJA36150 | HYUNDAI | 20230919 | 20230919 | 0.115 | 0.229 | 0.0567 | 0.145 | 1 | 0.009 | 0.0014 | 0.028 | 0.029 | 0.02 | 0.01 | 0.0002 | 0.0017 | 0.015 | 0 | 0 | 0 | 0 | 0.0042 | 0.031 | 0 | 0 | 0.002 | 0.002 | 0 | 0 | 0 | 163.2 | 408 | 482 | 39 | 0 | 0 | 0 | PHX92204T | 1021015 | PM108 | 중경1공장 20" 조관 | 5103 | 중경 1 생산창고 | SHX9222030 | NX52L2T | 323.9 | 9.5 | S81253 | KJA36150 | 88 | Stripe 모재 T방향 | API-X52L2C | 현대제철(주) | 408 | 482 | 39 | 160.169 | 454.013 | 166.247 | 471.242 | 527.426 | 36.914 | 2023-10-04
S81253 | KJA36150 | HYUNDAI | 20230919 | 20230919 | 0.115 | 0.229 | 0.0567 | 0.145 | 1 | 0.009 | 0.0014 | 0.028 | 0.029 | 0.02 | 0.01 | 0.0002 | 0.0017 | 0.015 | 0 | 0 | 0 | 0 | 0.0042 | 0.031 | 0 | 0 | 0.002 | 0.002 | 0 | 0 | 0 | 163.2 | 408 | 482 | 39 | 0 | 0 | 0 | PHX92205T | 1021015 | PM108 | 중경1공장 20" 조관 | 5103 | 중경 1 생산창고 | SHX9222030 | NX52L2T | 323.9 | 9.5 | S81253 | KJA36150 | 135 | Stripe 모재 T방향 | API-X52L2C | 현대제철(주) | 408 | 482 | 39 | 160.762 | 453.067 | 165.369 | 466.05 | 524.641 | 36.7187 | 2023-10-04
S81253 | KJA36150 | HYUNDAI | 20230919 | 20230919 | 0.115 | 0.229 | 0.0567 | 0.145 | 1 | 0.009 | 0.0014 | 0.028 | 0.029 | 0.02 | 0.01 | 0.0002 | 0.0017 | 0.015 | 0 | 0 | 0 | 0 | 0.0042 | 0.031 | 0 | 0 | 0.002 | 0.002 | 0 | 0 | 0 | 163.2 | 408 | 482 | 39 | 0 | 0 | 0 | PHX92204W | 1021015 | PM108 | 중경1공장 20" 조관 | 5103 | 중경 1 생산창고 | SHX9222030 | NX52L2T | 323.9 | 9.5 | S81253 | KJA36150 | 88 | Stripe 용접 | API-X52L2C | 현대제철(주) | 408 | 482 | 39 | 0 | 0 | 0 | 0 | 566.291 | 0 | 2023-10-04
S81253 | KJA36150 | HYUNDAI | 20230919 | 20230919 | 0.115 | 0.229 | 0.0567 | 0.145 | 1 | 0.009 | 0.0014 | 0.028 | 0.029 | 0.02 | 0.01 | 0.0002 | 0.0017 | 0.015 | 0 | 0 | 0 | 0 | 0.0042 | 0.031 | 0 | 0 | 0.002 | 0.002 | 0 | 0 | 0 | 163.2 | 408 | 482 | 39 | 0 | 0 | 0 | PHX92205W | 1021015 | PM108 | 중경1공장 20" 조관 | 5103 | 중경 1 생산창고 | SHX9222030 | NX52L2T | 323.9 | 9.5 | S81253 | KJA36150 | 135 | Stripe 용접 | API-X52L2C | 현대제철(주) | 408 | 482 | 39 | 195.948 | 546.457 | 0 | 0 | 563.405 | 0 | 2023-10-04
S82055 | KJA52920 | HYUNDAI | 20231008 | 20231008 | 0.118 | 0.234 | 0.0594 | 0.147 | 1.014 | 0.0112 | 0.0017 | 0.035 | 0.036 | 0.02 | 0.01 | 0.0003 | 0.0023 | 0.011 | 0 | 0 | 0 | 0 | 0.0035 | 0.03 | 0 | 0 | 0.001 | 0.002 | 0 | 0 | 0 | 165 | 443 | 528 | 36 | 0 | 0 | 0 | PHXX1803T | 1023165 | PM108 | 중경1공장 20" 조관 | 5103 | 중경 1 생산창고 | SHXX182010 | NX52L2T | 406.4 | 6.4 | S82055 | KJA52920 | 30 | Stripe 모재 T방향 | API-X52L2C | 현대제철(주) | 443 | 528 | 36 | 100.269 | 415.394 | 102.711 | 425.515 | 523.108 | 36.3281 | 2023-10-23
S82055 | KJA52920 | HYUNDAI | 20231008 | 20231008 | 0.118 | 0.234 | 0.0594 | 0.147 | 1.014 | 0.0112 | 0.0017 | 0.035 | 0.036 | 0.02 | 0.01 | 0.0003 | 0.0023 | 0.011 | 0 | 0 | 0 | 0 | 0.0035 | 0.03 | 0 | 0 | 0.001 | 0.002 | 0 | 0 | 0 | 165 | 443 | 528 | 36 | 0 | 0 | 0 | PHXX1803W | 1023165 | PM108 | 중경1공장 20" 조관 | 5103 | 중경 1 생산창고 | SHXX182010 | NX52L2T | 406.4 | 6.4 | S82055 | KJA52920 | 30 | Stripe 용접 | API-X52L2C | 현대제철(주) | 443 | 528 | 36 | 120.062 | 506.547 | 0 | 0 | 566.823 | 0 | 2023-10-23
S82044 | KJA53550 | HYUNDAI | 20230929 | 20230929 | 0.121 | 0.238 | 0.0605 | 0.152 | 1.02 | 0.0089 | 0.002 | 0.036 | 0.038 | 0.02 | 0.01 | 0.0004 | 0.0024 | 0.011 | 0 | 0 | 0 | 0.01 | 0.0039 | 0.03 | 0 | 0 | 0.001 | 0.002 | 0 | 0 | 0 | 161.2 | 418 | 489 | 41 | 0 | 0 | 0 | PHXX1901W | 1023188 | PM108 | 중경1공장 20" 조관 | 5103 | 중경 1 생산창고 | SHXX191030 | NX52L2T | 406.4 | 9.5 | S82044 | KJA53550 | 22 | Stripe 용접 | API-X52L2C | 현대제철(주) | 418 | 489 | 41 | 0 | 0 | 0 | 0 | 548.385 | 0 | 2023-10-23
S82044 | KJA53550 | HYUNDAI | 20230929 | 20230929 | 0.121 | 0.238 | 0.0605 | 0.152 | 1.02 | 0.0089 | 0.002 | 0.036 | 0.038 | 0.02 | 0.01 | 0.0004 | 0.0024 | 0.011 | 0 | 0 | 0 | 0.01 | 0.0039 | 0.03 | 0 | 0 | 0.001 | 0.002 | 0 | 0 | 0 | 161.2 | 418 | 489 | 41 | 0 | 0 | 0 | PHXX1901T | 1023188 | PM108 | 중경1공장 20" 조관 | 5103 | 중경 1 생산창고 | SHXX191030 | NX52L2T | 406.4 | 9.5 | S82044 | KJA53550 | 22 | Stripe 모재 T방향 | API-X52L2C | 현대제철(주) | 418 | 489 | 41 | 150.405 | 427.922 | 155.605 | 442.717 | 530.242 | 38.6718 | 2023-10-23
S82055 | KJA67090 | HYUNDAI | 20231007 | 20231007 | 0.118 | 0.234 | 0.0594 | 0.147 | 1.014 | 0.0112 | 0.0017 | 0.035 | 0.036 | 0.02 | 0.01 | 0.0003 | 0.0023 | 0.011 | 0 | 0 | 0 | 0 | 0.0035 | 0.03 | 0 | 0 | 0.001 | 0.002 | 0 | 0 | 0 | 172 | 435 | 517 | 39 | 0 | 0 | 0 | PHXX2007W | 1023187 | PM108 | 중경1공장 20" 조관 | 5103 | 중경 1 생산창고 | SHXX202030 | NX52L2T | 406.4 | 9.5 | S82055 | KJA67090 | 981 | Stripe 용접 | API-X52L2C | 현대제철(주) | 435 | 517 | 39 | 0 | 0 | 0 | 0 | 547.974 | 0 | 2023-10-24
S82055 | KJA67090 | HYUNDAI | 20231007 | 20231007 | 0.118 | 0.234 | 0.0594 | 0.147 | 1.014 | 0.0112 | 0.0017 | 0.035 | 0.036 | 0.02 | 0.01 | 0.0003 | 0.0023 | 0.011 | 0 | 0 | 0 | 0 | 0.0035 | 0.03 | 0 | 0 | 0.001 | 0.002 | 0 | 0 | 0 | 172 | 435 | 517 | 39 | 0 | 0 | 0 | PHXX2007T | 1023187 | PM108 | 중경1공장 20" 조관 | 5103 | 중경 1 생산창고 | SHXX202030 | NX52L2T | 406.4 | 9.5 | S82055 | KJA67090 | 981 | Stripe 모재 T방향 | API-X52L2C | 현대제철(주) | 435 | 517 | 39 | 151.547 | 434.213 | 157.268 | 450.605 | 535.385 | 36.7187 | 2023-10-24
S82064 | KJA67100 | HYUNDAI | 20231001 | 20231001 | 0.121 | 0.239 | 0.0606 | 0.144 | 1.021 | 0.008 | 0.0016 | 0.035 | 0.036 | 0.02 | 0.01 | 0.0003 | 0.0018 | 0.011 | 0 | 0 | 0 | 0.01 | 0.0043 | 0.029 | 0 | 0 | 0.001 | 0.002 | 0 | 0 | 0 | 170.4 | 433 | 524 | 38 | 0 | 0 | 0 | PHXY1301T | 1025781 | PM108 | 중경1공장 20" 조관 | 5103 | 중경 1 생산창고 | SHXY131030 | NX52L2T | 406.4 | 9.5 | S82064 | KJA67100 | 38 | Stripe 모재 T방향 | API-X52L2C | 현대제철(주) | 433 | 524 | 38 | 145.809 | 419.432 | 151.598 | 436.084 | 525.267 | 39.3999 | 2023-11-15
S82064 | KJA67100 | HYUNDAI | 20231001 | 20231001 | 0.121 | 0.239 | 0.0606 | 0.144 | 1.021 | 0.008 | 0.0016 | 0.035 | 0.036 | 0.02 | 0.01 | 0.0003 | 0.0018 | 0.011 | 0 | 0 | 0 | 0.01 | 0.0043 | 0.029 | 0 | 0 | 0.001 | 0.002 | 0 | 0 | 0 | 170.4 | 433 | 524 | 38 | 0 | 0 | 0 | PHXY1301W | 1025781 | PM108 | 중경1공장 20" 조관 | 5103 | 중경 1 생산창고 | SHXY131030 | NX52L2T | 406.4 | 9.5 | S82064 | KJA67100 | 38 | Stripe 용접 | API-X52L2C | 현대제철(주) | 433 | 524 | 38 | 0 | 0 | 0 | 0 | 565.395 | 0 | 2023-11-15
S83469 | KJB13680 | HYUNDAI | 20231003 | 20231003 | 0.118 | 0.235 | 0.0593 | 0.13 | 1.018 | 0.0089 | 0.0019 | 0.035 | 0.036 | 0.02 | 0.01 | 0.0003 | 0.0021 | 0.014 | 0 | 0 | 0 | 0 | 0.0048 | 0.03 | 0 | 0 | 0.001 | 0.002 | 0 | 0 | 0 | 152.9 | 444 | 506 | 41 | 0 | 0 | 0 | PHXX2005T | 1023187 | PM108 | 중경1공장 20" 조관 | 5103 | 중경 1 생산창고 | SHXX201050 | NX52L2T | 406.4 | 9.5 | S83469 | KJB13680 | 892 | Stripe 모재 T방향 | API-X52L2C | 현대제철(주) | 444 | 506 | 41 | 146.714 | 413.856 | 152.835 | 431.121 | 524.779 | 39.8437 | 2023-10-24
S83469 | KJB13680 | HYUNDAI | 20231003 | 20231003 | 0.118 | 0.235 | 0.0593 | 0.13 | 1.018 | 0.0089 | 0.0019 | 0.035 | 0.036 | 0.02 | 0.01 | 0.0003 | 0.0021 | 0.014 | 0 | 0 | 0 | 0 | 0.0048 | 0.03 | 0 | 0 | 0.001 | 0.002 | 0 | 0 | 0 | 152.9 | 444 | 506 | 41 | 0 | 0 | 0 | PHXX2005W | 1023187 | PM108 | 중경1공장 20" 조관 | 5103 | 중경 1 생산창고 | SHXX201050 | NX52L2T | 406.4 | 9.5 | S83469 | KJB13680 | 892 | Stripe 용접 | API-X52L2C | 현대제철(주) | 444 | 506 | 41 | 69.196 | 194.614 | 0 | 0 | 560.053 | 0 | 2023-10-24
S83479 | KJB13820 | HYUNDAI | 20231016 | 20231016 | 0.121 | 0.236 | 0.0625 | 0.142 | 1.003 | 0.0097 | 0.0014 | 0.026 | 0.027 | 0.02 | 0.02 | 0.0002 | 0.0018 | 0.012 | 0 | 0 | 0 | 0 | 0.005 | 0.03 | 0 | 0 | 0.001 | 0.002 | 0 | 0 | 0 | 166.5 | 451 | 515 | 39 | 0 | 0 | 0 | PHXY1102T | 1025780 | PM108 | 중경1공장 20" 조관 | 5103 | 중경 1 생산창고 | SHXY112130 | NX52L2T | 406.4 | 9.5 | S83479 | KJB13820 | 21 | Stripe 모재 T방향 | API-X52L2C | 현대제철(주) | 451 | 515 | 39 | 149.198 | 427.62 | 155.403 | 445.402 | 528.028 | 39.8 | 2023-11-15
S83479 | KJB13820 | HYUNDAI | 20231016 | 20231016 | 0.121 | 0.236 | 0.0625 | 0.142 | 1.003 | 0.0097 | 0.0014 | 0.026 | 0.027 | 0.02 | 0.02 | 0.0002 | 0.0018 | 0.012 | 0 | 0 | 0 | 0 | 0.005 | 0.03 | 0 | 0 | 0.001 | 0.002 | 0 | 0 | 0 | 166.5 | 451 | 515 | 39 | 0 | 0 | 0 | PHXY1102W | 1025780 | PM108 | 중경1공장 20" 조관 | 5103 | 중경 1 생산창고 | SHXY112130 | NX52L2T | 406.4 | 9.5 | S83479 | KJB13820 | 21 | Stripe 용접 | API-X52L2C | 현대제철(주) | 451 | 515 | 39 | 166.031 | 456.6 | 0 | 0 | 549.751 | 0 | 2023-11-15
S83489 | KJB16720 | HYUNDAI | 20231002 | 20231002 | 0.117 | 0.233 | 0.0578 | 0.148 | 1.007 | 0.0112 | 0.0016 | 0.031 | 0.032 | 0.02 | 0.01 | 0.0003 | 0.0014 | 0.011 | 0 | 0 | 0 | 0.01 | 0.0049 | 0.031 | 0 | 0 | 0.001 | 0.002 | 0 | 0 | 0 | 159.2 | 425 | 500 | 39 | 0 | 0 | 0 | PHXX2002W | 1023187 | PM108 | 중경1공장 20" 조관 | 5103 | 중경 1 생산창고 | SHXX201020 | NX52L2T | 406.4 | 9.5 | S83489 | KJB16720 | 698 | Stripe 용접 | API-X52L2C | 현대제철(주) | 425 | 500 | 39 | 60.6775 | 169.922 | 0 | 0 | 565.655 | 0 | 2023-10-24
S83489 | KJB16720 | HYUNDAI | 20231002 | 20231002 | 0.117 | 0.233 | 0.0578 | 0.148 | 1.007 | 0.0112 | 0.0016 | 0.031 | 0.032 | 0.02 | 0.01 | 0.0003 | 0.0014 | 0.011 | 0 | 0 | 0 | 0.01 | 0.0049 | 0.031 | 0 | 0 | 0.001 | 0.002 | 0 | 0 | 0 | 159.2 | 425 | 500 | 39 | 0 | 0 | 0 | PHXX2002T | 1023187 | PM108 | 중경1공장 20" 조관 | 5103 | 중경 1 생산창고 | SHXX201020 | NX52L2T | 406.4 | 9.5 | S83489 | KJB16720 | 698 | Stripe 모재 T방향 | API-X52L2C | 현대제철(주) | 425 | 500 | 39 | 149.785 | 422.384 | 156.92 | 442.503 | 530.356 | 38.6718 | 2023-10-24
S85151 | KKA55660 | HYUNDAI | 20231030 | 20231030 | 0 | 0 | 0.1648 | 0.182 | 1.248 | 0.0133 | 0.0016 | 0.025 | 0.026 | 0.02 | 0.01 | 0.0005 | 0.001 | 0.014 | 0 | 0 | 0 | 0.01 | 0.0043 | 0.018 | 0 | 0 | 0.002 | 0.004 | 0 | 0 | 0 | 180.4 | 421 | 571 | 35 | 0 | 0 | 0 | PHXY0703L | 1024919 | PM108 | 중경1공장 20" 조관 | 5103 | 중경 1 생산창고 | SHXY072020 | J55CPAN | 339.7 | 9.65 | S85151 | KKA55660 | 1045 | Stripe 모재 L방향 | API-HDJ55C | 현대제철(주) | 421 | 571 |  | 174.994 | 492.517 | 170.501 | 479.872 | 599.229 | 33.2 | 2023-11-13
S85146 | KKA57280 | HYUNDAI | 20231030 | 20231030 | 0 | 0 | 0.1636 | 0.169 | 1.222 | 0.0144 | 0.0016 | 0.027 | 0.027 | 0.02 | 0.02 | 0.0006 | 0.0013 | 0.016 | 0 | 0 | 0 | 0.01 | 0.0043 | 0.019 | 0 | 0 | 0.002 | 0.004 | 0 | 0 | 0 | 182.4 | 428 | 566 | 33 | 0 | 0 | 0 | PHXY0701L | 1024919 | PM108 | 중경1공장 20" 조관 | 5103 | 중경 1 생산창고 | SHXY062030 | J55CPAN | 339.7 | 9.65 | S85146 | KKA57280 | 588 | Stripe 모재 L방향 | API-HDJ55C | 현대제철(주) | 428 | 566 |  | 160.874 | 452.446 | 162.61 | 457.33 | 573.207 | 36.6 | 2023-11-09
S85142 | KKA57320 | HYUNDAI | 20231030 | 20231030 | 0 | 0 | 0.164 | 0.176 | 1.237 | 0.0154 | 0.0017 | 0.032 | 0.033 | 0.03 | 0.02 | 0.0005 | 0.0019 | 0.012 | 0 | 0 | 0 | 0 | 0.0034 | 0.018 | 0 | 0 | 0.002 | 0.004 | 0 | 0 | 0 | 174.8 | 438 | 578 | 31 | 0 | 0 | 0 | PHXY0602L | 1024919 | PM108 | 중경1공장 20" 조관 | 5103 | 중경 1 생산창고 | SHXY062020 | J55CPAN | 339.7 | 9.65 | S85142 | KKA57320 | 312 | Stripe 모재 L방향 | API-HDJ55C | 현대제철(주) | 438 | 578 |  | 160.672 | 446.11 | 162.176 | 450.288 | 566.587 | 38.2 | 2023-11-09
S85150 | KKA58500 | HYUNDAI | 20231030 | 20231030 | 0 | 0 | 0.1665 | 0.199 | 1.248 | 0.0135 | 0.0017 | 0.027 | 0.027 | 0.03 | 0.02 | 0.0002 | 0.001 | 0.016 | 0 | 0 | 0 | 0 | 0.0049 | 0.019 | 0 | 0 | 0.002 | 0.003 | 0 | 0 | 0 | 175.5 | 439 | 575 | 34 | 0 | 0 | 0 | PHXY0704L | 1024919 | PM108 | 중경1공장 20" 조관 | 5103 | 중경 1 생산창고 | SHXY072030 | J55CPAN | 339.7 | 9.65 | S85150 | KKA58500 | 1387 | Stripe 모재 L방향 | API-HDJ55C | 현대제철(주) | 439 | 575 |  | 168.681 | 473.116 | 167.733 | 470.456 | 590.717 | 37.6 | 2023-11-13
S85154 | KKA58670 | HYUNDAI | 20231031 | 20231031 | 0 | 0 | 0.1632 | 0.178 | 1.218 | 0.0139 | 0.0015 | 0.029 | 0.029 | 0.02 | 0.02 | 0.0005 | 0.001 | 0.015 | 0 | 0 | 0 | 0.01 | 0.0035 | 0.017 | 0 | 0 | 0.002 | 0.003 | 0 | 0 | 0 | 190.9 | 443 | 581 | 32 | 0 | 0 | 0 | PHXY0601L | 1024919 | PM108 | 중경1공장 20" 조관 | 5103 | 중경 1 생산창고 | SHXY062010 | J55CPAN | 339.7 | 9.65 | S85154 | KKA58670 | 198 | Stripe 모재 L방향 | API-HDJ55C | 현대제철(주) | 443 | 581 |  | 161.998 | 455.217 | 163.043 | 458.154 | 573.862 | 36.2 | 2023-11-09
S85139 | KKA61590 | HYUNDAI | 20231106 | 20231106 | 0 | 0 | 0.1664 | 0.163 | 1.221 | 0.0179 | 0.0014 | 0.024 | 0.025 | 0.03 | 0.01 | 0.0005 | 0.002 | 0.01 | 0 | 0 | 0 | 0 | 0.005 | 0.018 | 0 | 0 | 0.002 | 0.004 | 0 | 0 | 0 | 176.8 | 427 | 564 | 35 | 0 | 0 | 0 | PHXY0702L | 1024919 | PM108 | 중경1공장 20" 조관 | 5103 | 중경 1 생산창고 | SHXY071020 | J55CPAN | 339.7 | 9.65 | S85139 | KKA61590 | 978 | Stripe 모재 L방향 | API-HDJ55C | 현대제철(주) | 427 | 564 |  | 173.895 | 489.253 | 172.318 | 484.818 | 597.237 | 33 | 2023-11-13
S83464 | KLA21940 | HYUNDAI | 20231126 | 20231126 | 0.125 | 0.247 | 0.0639 | 0.125 | 1.047 | 0.0122 | 0.0014 | 0.027 | 0.028 | 0.02 | 0.01 | 0.0003 | 0.0015 | 0.017 | 0 | 0 | 0 | 0.01 | 0.006 | 0.032 | 0 | 0 | 0.001 | 0.002 | 0 | 0 | 0 | 148.8 | 449 | 521 | 39 | 0 | 0 | 0 | PHXZ0207T | 1027556 | PM108 | 중경1공장 20" 조관 | 5103 | 중경 1 생산창고 | SHXZ022050 | NX52L2T | 406.4 | 9.5 | S83464 | KLA21940 | 60 | Stripe 모재 T방향 | API-X52L2C | 현대제철(주) | 449 | 521 | 39 | 156.506 | 442.463 | 162.74 | 460.088 | 539.269 | 38.2 | 2023-12-06
S83464 | KLA21940 | HYUNDAI | 20231126 | 20231126 | 0.125 | 0.247 | 0.0639 | 0.125 | 1.047 | 0.0122 | 0.0014 | 0.027 | 0.028 | 0.02 | 0.01 | 0.0003 | 0.0015 | 0.017 | 0 | 0 | 0 | 0.01 | 0.006 | 0.032 | 0 | 0 | 0.001 | 0.002 | 0 | 0 | 0 | 148.8 | 449 | 521 | 39 | 0 | 0 | 0 | PHXZ0207W | 1027556 | PM108 | 중경1공장 20" 조관 | 5103 | 중경 1 생산창고 | SHXZ022050 | NX52L2T | 406.4 | 9.5 | S83464 | KLA21940 | 60 | Stripe 용접 | API-X52L2C | 현대제철(주) | 449 | 521 | 39 | 142.252 | 394.614 | 0 | 0 | 572.516 | 0 | 2023-12-06
S87158 | KLA39410 | HYUNDAI | 20231201 | 20231201 | 0 | 0 | 0.1661 | 0.175 | 1.269 | 0.0098 | 0.0018 | 0.03 | 0.031 | 0.02 | 0.02 | 0.0004 | 0.0024 | 0.014 | 0 | 0 | 0 | 0 | 0.0043 | 0.017 | 0 | 0 | 0.002 | 0.003 | 0 | 0 | 0 | 169.8 | 427 | 562 | 35 | 0 | 0 | 0 | PHXZ0603L | 1027721 | PM108 | 중경1공장 20" 조관 | 5103 | 중경 1 생산창고 | SHXZ062020 | J55CPAN | 273.1 | 10.16 | S87158 | KLA39410 | 373 | Stripe 모재 L방향 | API-HDJ55C | 현대제철(주) | 427 | 562 |  | 173.415 | 460.485 | 178.854 | 474.929 | 588.287 | 33.0708 | 2023-12-12
S87150 | KLA40360 | HYUNDAI | 20231128 | 20231128 | 0 | 0 | 0.1656 | 0.187 | 1.231 | 0.01 | 0.0014 | 0.029 | 0.03 | 0.02 | 0.01 | 0.0005 | 0.0016 | 0.01 | 0 | 0 | 0 | 0 | 0.004 | 0.019 | 0 | 0 | 0.002 | 0.003 | 0 | 0 | 0 | 173.9 | 432 | 561 | 33 | 0 | 0 | 0 | PHXZ0501L | 1027716 | PM108 | 중경1공장 20" 조관 | 5103 | 중경 1 생산창고 | SHXZ051050 | J55CPAN | 273.1 | 8.89 | S87150 | KLA40360 | 15 | Stripe 모재 L방향 | API-HDJ55C | 현대제철(주) | 432 | 561 |  | 157.269 | 477.844 | 154.482 | 469.377 | 567.609 | 33.6614 | 2023-12-12
S87154 | KLA44050 | HYUNDAI | 20231128 | 20231128 | 0 | 0 | 0.1655 | 0.196 | 1.28 | 0.0114 | 0.0011 | 0.031 | 0.032 | 0.02 | 0.01 | 0.0004 | 0.0019 | 0.008 | 0 | 0 | 0 | 0 | 0.0034 | 0.02 | 0 | 0 | 0.002 | 0.003 | 0 | 0 | 0 | 167.1 | 433 | 569 | 35 | 0 | 0 | 0 | PHXZ0502L | 1027716 | PM108 | 중경1공장 20" 조관 | 5103 | 중경 1 생산창고 | SHXZ052030 | J55CPAN | 273.1 | 8.89 | S87154 | KLA44050 | 369 | Stripe 모재 L방향 | API-HDJ55C | 현대제철(주) | 433 | 569 |  | 155 | 464.413 | 149.825 | 448.908 | 544.874 | 34.6456 | 2023-12-12
S87172 | KLA44100 | HYUNDAI | 20231204 | 20231204 | 0 | 0 | 0.156 | 0.174 | 1.243 | 0.0112 | 0.001 | 0.03 | 0.03 | 0.02 | 0.02 | 0.0003 | 0.0019 | 0.013 | 0 | 0 | 0 | 0 | 0.0036 | 0.018 | 0 | 0 | 0.002 | 0.003 | 0 | 0 | 0 | 175.3 | 432 | 557 | 35 | 0 | 0 | 0 | PHY11201L | 1031289 | PM108 | 중경1공장 20" 조관 | 5103 | 중경 1 생산창고 | SHY1121010 | J55CPAN | 273.1 | 8.89 | S87172 | KLA44100 | 1097 | Stripe 모재 L방향 | API-HDJ55C | 현대제철(주) | 432 | 557 |  | 155.696 | 474.591 | 156.955 | 478.429 | 564.056 | 33.0708 | 2024-01-17
S87154 | KLA44120 | HYUNDAI | 20231208 | 20231208 | 0 | 0 | 0.1655 | 0.196 | 1.28 | 0.0114 | 0.0011 | 0.031 | 0.032 | 0.02 | 0.01 | 0.0004 | 0.0019 | 0.008 | 0 | 0 | 0 | 0 | 0.0034 | 0.02 | 0 | 0 | 0.002 | 0.003 | 0 | 0 | 0 | 167.1 | 433 | 569 | 35 | 0 | 0 | 0 | PHY11202L | 1031289 | PM108 | 중경1공장 20" 조관 | 5103 | 중경 1 생산창고 | SHY1121020 | J55CPAN | 273.1 | 8.89 | S87154 | KLA44120 | 1121 | Stripe 모재 L방향 | API-HDJ55C | 현대제철(주) | 433 | 569 |  | 157.239 | 472.528 | 157.303 | 472.718 | 582.014 | 33.4645 | 2024-01-17
S87150 | KLA44140 | HYUNDAI | 20231205 | 20231205 | 0 | 0 | 0.1656 | 0.187 | 1.231 | 0.01 | 0.0014 | 0.029 | 0.03 | 0.02 | 0.01 | 0.0005 | 0.0016 | 0.01 | 0 | 0 | 0 | 0 | 0.004 | 0.019 | 0 | 0 | 0.002 | 0.003 | 0 | 0 | 0 | 173.9 | 432 | 561 | 33 | 0 | 0 | 0 | PHXZ0601L | 1027716 | PM108 | 중경1공장 20" 조관 | 5103 | 중경 1 생산창고 | SHXZ061020 | J55CPAN | 273.1 | 8.89 | S87150 | KLA44140 | 1053 | Stripe 모재 L방향 | API-HDJ55C | 현대제철(주) | 432 | 561 |  | 159.595 | 480.51 | 159.388 | 479.885 | 573.455 | 34.8425 | 2023-12-12
S87172 | KLA44150 | HYUNDAI | 20231128 | 20231128 | 0 | 0 | 0.156 | 0.174 | 1.243 | 0.0112 | 0.001 | 0.03 | 0.03 | 0.02 | 0.02 | 0.0003 | 0.0019 | 0.013 | 0 | 0 | 0 | 0 | 0.0036 | 0.018 | 0 | 0 | 0.002 | 0.003 | 0 | 0 | 0 | 175.3 | 432 | 557 | 35 | 0 | 0 | 0 | PHXZ0503L | 1027716 | PM108 | 중경1공장 20" 조관 | 5103 | 중경 1 생산창고 | SHXZ052040 | J55CPAN | 273.1 | 8.89 | S87172 | KLA44150 | 726 | Stripe 모재 L방향 | API-HDJ55C | 현대제철(주) | 432 | 557 |  | 150.742 | 458.267 | 148.904 | 452.678 | 561.235 | 34.6456 | 2023-12-12
S87160 | KLA45030 | HYUNDAI | 20231206 | 20231206 | 0 | 0 | 0.1625 | 0.183 | 1.237 | 0.0111 | 0.0009 | 0.028 | 0.028 | 0.02 | 0.01 | 0.0005 | 0.0017 | 0.011 | 0 | 0 | 0 | 0 | 0.004 | 0.019 | 0 | 0 | 0.002 | 0.003 | 0 | 0 | 0 | 168.5 | 440 | 578 | 34 | 0 | 0 | 0 | PHY11207L | 1030925 | PM108 | 중경1공장 20" 조관 | 5103 | 중경 1 생산창고 | SHY1122040 | J55CPAN | 273.1 | 10.16 | S87160 | KLA45030 | 1145 | Stripe 모재 L방향 | API-HDJ55C | 현대제철(주) | 440 | 578 |  | 172.46 | 457.83 | 175.963 | 467.131 | 557.792 | 34.4488 | 2024-01-17
S87158 | KLA45110 | HYUNDAI | 20231206 | 20231206 | 0 | 0 | 0.1661 | 0.175 | 1.269 | 0.0098 | 0.0018 | 0.03 | 0.031 | 0.02 | 0.02 | 0.0004 | 0.0024 | 0.014 | 0 | 0 | 0 | 0 | 0.0043 | 0.017 | 0 | 0 | 0.002 | 0.003 | 0 | 0 | 0 | 169.8 | 427 | 562 | 35 | 0 | 0 | 0 | PHY11206L | 1030925 | PM108 | 중경1공장 20" 조관 | 5103 | 중경 1 생산창고 | SHY1122030 | J55CPAN | 273.1 | 10.16 | S87158 | KLA45110 | 1116 | Stripe 모재 L방향 | API-HDJ55C | 현대제철(주) | 427 | 562 |  | 180.002 | 477.519 | 179.564 | 476.357 | 584.061 | 34.6456 | 2024-01-17
S87160 | KLA45180 | HYUNDAI | 20231201 | 20231201 | 0 | 0 | 0.1625 | 0.183 | 1.237 | 0.0111 | 0.0009 | 0.028 | 0.028 | 0.02 | 0.01 | 0.0005 | 0.0017 | 0.011 | 0 | 0 | 0 | 0 | 0.004 | 0.019 | 0 | 0 | 0.002 | 0.003 | 0 | 0 | 0 | 168.5 | 440 | 578 | 34 | 0 | 0 | 0 | PHXZ0602L | 1027721 | PM108 | 중경1공장 20" 조관 | 5103 | 중경 1 생산창고 | SHXZ061030 | J55CPAN | 273.1 | 10.16 | S87160 | KLA45180 | 59 | Stripe 모재 L방향 | API-HDJ55C | 현대제철(주) | 440 | 578 |  | 179.494 | 467.7 | 183.436 | 477.973 | 587.613 | 34.8425 | 2023-12-12
S89052 | KLA82830 | HYUNDAI | 20231205 | 20231205 | 0.104 | 0.192 | 0.0637 | 0.01 | 0.722 | 0.0146 | 0.0057 | 0.036 | 0.037 | 0.02 | 0.01 | 0.0003 | 0.0002 | 0.009 | 0 | 0 | 0 | 0.01 | 0.0045 | 0.014 | 0 | 0 | 0.001 | 0.003 | 0 | 0 | 0 | 0 | 364 | 447 | 38 | 0 | 0 | 0 | PHXZ2201T | 1029611 | PM108 | 중경1공장 20" 조관 | 5103 | 중경 1 생산창고 | SHXZ221060 | N5LBT | 406.4 | 6.4 | S89052 | KLA82830 | 29 | Stripe 모재 T방향 | SPHT3U | 현대제철(주) | 364 | 447 | 38 | 90.9792 | 377.5 | 93.3983 | 387.537 | 469.132 | 40 | 2023-12-27
S89052 | KLA82830 | HYUNDAI | 20231205 | 20231205 | 0.104 | 0.192 | 0.0637 | 0.01 | 0.722 | 0.0146 | 0.0057 | 0.036 | 0.037 | 0.02 | 0.01 | 0.0003 | 0.0002 | 0.009 | 0 | 0 | 0 | 0.01 | 0.0045 | 0.014 | 0 | 0 | 0.001 | 0.003 | 0 | 0 | 0 | 0 | 364 | 447 | 38 | 0 | 0 | 0 | PHXZ2201W | 1029611 | PM108 | 중경1공장 20" 조관 | 5103 | 중경 1 생산창고 | SHXZ221060 | N5LBT | 406.4 | 6.4 | S89052 | KLA82830 | 29 | Stripe 용접 | SPHT3U | 현대제철(주) | 364 | 447 | 38 | 97.6155 | 400.739 | 0 | 0 | 511.965 | 0 | 2023-12-27
S89049 | KLA82850 | HYUNDAI | 20231205 | 20231205 | 0.104 | 0.191 | 0.0643 | 0.01 | 0.714 | 0.0147 | 0.0048 | 0.037 | 0.038 | 0.02 | 0.01 | 0.0002 | 0.0002 | 0.009 | 0 | 0 | 0 | 0.01 | 0.0043 | 0.013 | 0 | 0 | 0.001 | 0.003 | 0 | 0 | 0 | 0 | 355 | 450 | 38 | 0 | 0 | 0 | PHXZ2202W | 1029611 | PM108 | 중경1공장 20" 조관 | 5103 | 중경 1 생산창고 | SHXZ221070 | N5LBT | 406.4 | 6.4 | S89049 | KLA82850 | 56 | Stripe 용접 | SPHT3U | 현대제철(주) | 355 | 450 | 38 | 102.38 | 431.738 | 0 | 0 | 538.944 | 0 | 2023-12-27
S89049 | KLA82850 | HYUNDAI | 20231205 | 20231205 | 0.104 | 0.191 | 0.0643 | 0.01 | 0.714 | 0.0147 | 0.0048 | 0.037 | 0.038 | 0.02 | 0.01 | 0.0002 | 0.0002 | 0.009 | 0 | 0 | 0 | 0.01 | 0.0043 | 0.013 | 0 | 0 | 0.001 | 0.003 | 0 | 0 | 0 | 0 | 355 | 450 | 38 | 0 | 0 | 0 | PHXZ2202T | 1029611 | PM108 | 중경1공장 20" 조관 | 5103 | 중경 1 생산창고 | SHXZ221070 | N5LBT | 406.4 | 6.4 | S89049 | KLA82850 | 56 | Stripe 모재 T방향 | SPHT3U | 현대제철(주) | 355 | 450 | 38 | 92.0174 | 384.715 | 94.6149 | 395.574 | 470.468 | 40.6 | 2023-12-27
S89854 | KLB17200 | HYUNDAI | 20231228 | 20231228 | 0.118 | 0.232 | 0.0599 | 0.15 | 0.984 | 0.0088 | 0.0013 | 0.032 | 0.033 | 0.03 | 0.01 | 0.0003 | 0.0017 | 0.009 | 0 | 0 | 0 | 0 | 0.0045 | 0.03 | 0 | 0 | 0.001 | 0.002 | 0 | 0 | 0 | 175.7 | 441 | 510 | 40 | 0 | 0 | 0 | PHY10603W | 1030298 | PM108 | 중경1공장 20" 조관 | 5103 | 중경 1 생산창고 | SHY1061060 | NX52L2T | 323.9 | 9.5 | S89854 | KLB17200 | 69 | Stripe 용접 | API-X52L2Y | 현대제철(주) | 441 | 510 | 40 | 0 | 0 | 0 | 0 | 593.884 | 0 | 2024-01-10
S89854 | KLB17200 | HYUNDAI | 20231228 | 20231228 | 0.118 | 0.232 | 0.0599 | 0.15 | 0.984 | 0.0088 | 0.0013 | 0.032 | 0.033 | 0.03 | 0.01 | 0.0003 | 0.0017 | 0.009 | 0 | 0 | 0 | 0 | 0.0045 | 0.03 | 0 | 0 | 0.001 | 0.002 | 0 | 0 | 0 | 175.7 | 441 | 510 | 40 | 0 | 0 | 0 | PHY10603T | 1030298 | PM108 | 중경1공장 20" 조관 | 5103 | 중경 1 생산창고 | SHY1061060 | NX52L2T | 323.9 | 9.5 | S89854 | KLB17200 | 69 | Stripe 모재 T방향 | API-X52L2Y | 현대제철(주) | 441 | 510 | 40 | 165.913 | 469.804 | 170.166 | 481.844 | 534.577 | 37.3999 | 2024-01-10
S89854 | KLB17220 | HYUNDAI | 20231205 | 20231205 | 0.118 | 0.232 | 0.0599 | 0.15 | 0.984 | 0.0088 | 0.0013 | 0.032 | 0.033 | 0.03 | 0.01 | 0.0003 | 0.0017 | 0.009 | 0 | 0 | 0 | 0 | 0.0045 | 0.03 | 0 | 0 | 0.001 | 0.002 | 0 | 0 | 0 | 175.7 | 441 | 510 | 40 | 0 | 0 | 0 | PHXZ1304T | 1028859 | PM108 | 중경1공장 20" 조관 | 5103 | 중경 1 생산창고 | SHXZ132030 | NX52L2T | 323.9 | 9.5 | S89854 | KLB17220 | 211 | Stripe 모재 T방향 | API-X52L2Y | 현대제철(주) | 441 | 510 | 40 | 161.287 | 456.814 | 166.705 | 472.16 | 529.938 | 36.6 | 2023-12-19
S89854 | KLB17220 | HYUNDAI | 20231205 | 20231205 | 0.118 | 0.232 | 0.0599 | 0.15 | 0.984 | 0.0088 | 0.0013 | 0.032 | 0.033 | 0.03 | 0.01 | 0.0003 | 0.0017 | 0.009 | 0 | 0 | 0 | 0 | 0.0045 | 0.03 | 0 | 0 | 0.001 | 0.002 | 0 | 0 | 0 | 175.7 | 441 | 510 | 40 | 0 | 0 | 0 | PHXZ1303W | 1028859 | PM108 | 중경1공장 20" 조관 | 5103 | 중경 1 생산창고 | SHXZ132030 | NX52L2T | 323.9 | 9.5 | S89854 | KLB17220 | 143 | Stripe 용접 | API-X52L2Y | 현대제철(주) | 441 | 510 | 40 | 151.46 | 415.503 | 0 | 0 | 580.701 | 0 | 2023-12-19
S89854 | KLB17220 | HYUNDAI | 20231205 | 20231205 | 0.118 | 0.232 | 0.0599 | 0.15 | 0.984 | 0.0088 | 0.0013 | 0.032 | 0.033 | 0.03 | 0.01 | 0.0003 | 0.0017 | 0.009 | 0 | 0 | 0 | 0 | 0.0045 | 0.03 | 0 | 0 | 0.001 | 0.002 | 0 | 0 | 0 | 175.7 | 441 | 510 | 40 | 0 | 0 | 0 | PHXZ1304W | 1028859 | PM108 | 중경1공장 20" 조관 | 5103 | 중경 1 생산창고 | SHXZ132030 | NX52L2T | 323.9 | 9.5 | S89854 | KLB17220 | 211 | Stripe 용접 | API-X52L2Y | 현대제철(주) | 441 | 510 | 40 | 199.014 | 552.157 | 0 | 0 | 577.19 | 0 | 2023-12-19
S89854 | KLB17220 | HYUNDAI | 20231205 | 20231205 | 0.118 | 0.232 | 0.0599 | 0.15 | 0.984 | 0.0088 | 0.0013 | 0.032 | 0.033 | 0.03 | 0.01 | 0.0003 | 0.0017 | 0.009 | 0 | 0 | 0 | 0 | 0.0045 | 0.03 | 0 | 0 | 0.001 | 0.002 | 0 | 0 | 0 | 175.7 | 441 | 510 | 40 | 0 | 0 | 0 | PHXZ1303T | 1028859 | PM108 | 중경1공장 20" 조관 | 5103 | 중경 1 생산창고 | SHXZ132030 | NX52L2T | 323.9 | 9.5 | S89854 | KLB17220 | 143 | Stripe 모재 T방향 | API-X52L2Y | 현대제철(주) | 441 | 510 | 40 | 165.211 | 468.954 | 170.776 | 484.75 | 537.05 | 36.6 | 2023-12-19
S89858 | KLB17270 | HYUNDAI | 20231208 | 20231208 | 0.121 | 0.234 | 0.0634 | 0.137 | 0.98 | 0.0075 | 0.0015 | 0.04 | 0.041 | 0.03 | 0.01 | 0.0003 | 0.0016 | 0.009 | 0 | 0 | 0 | 0 | 0.0044 | 0.029 | 0 | 0 | 0.001 | 0.002 | 0 | 0 | 0 | 158.2 | 411 | 480 | 41 | 0 | 0 | 0 | PHXZ1302T | 1028858 | PM108 | 중경1공장 20" 조관 | 5103 | 중경 1 생산창고 | SHXZ132010 | NX52L2T | 323.9 | 9.5 | S89858 | KLB17270 | 16 | Stripe 모재 T방향 | API-X52L2Y | 현대제철(주) | 411 | 480 | 41 | 168.692 | 473.952 | 179.85 | 505.3 | 551.254 | 35.2 | 2023-12-19
S89858 | KLB17270 | HYUNDAI | 20231208 | 20231208 | 0.121 | 0.234 | 0.0634 | 0.137 | 0.98 | 0.0075 | 0.0015 | 0.04 | 0.041 | 0.03 | 0.01 | 0.0003 | 0.0016 | 0.009 | 0 | 0 | 0 | 0 | 0.0044 | 0.029 | 0 | 0 | 0.001 | 0.002 | 0 | 0 | 0 | 158.2 | 411 | 480 | 41 | 0 | 0 | 0 | PHXZ1302W | 1028858 | PM108 | 중경1공장 20" 조관 | 5103 | 중경 1 생산창고 | SHXZ132010 | NX52L2T | 323.9 | 9.5 | S89858 | KLB17270 | 16 | Stripe 용접 | API-X52L2Y | 현대제철(주) | 411 | 480 | 41 | 0 | 0 | 0 | 0 | 596.727 | 0 | 2023-12-19
S89858 | KLB17310 | HYUNDAI | 20231228 | 20231228 | 0.121 | 0.234 | 0.0634 | 0.137 | 0.98 | 0.0075 | 0.0015 | 0.04 | 0.041 | 0.03 | 0.01 | 0.0003 | 0.0016 | 0.009 | 0 | 0 | 0 | 0 | 0.0044 | 0.029 | 0 | 0 | 0.001 | 0.002 | 0 | 0 | 0 | 158.2 | 411 | 480 | 41 | 0 | 0 | 0 | PHY10604T | 1030298 | PM108 | 중경1공장 20" 조관 | 5103 | 중경 1 생산창고 | SHY1061070 | NX52L2T | 323.9 | 9.5 | S89858 | KLB17310 | 207 | Stripe 모재 T방향 | API-X52L2Y | 현대제철(주) | 411 | 480 | 41 | 168.968 | 475.963 | 172.349 | 485.487 | 543.915 | 37.6 | 2024-01-10
S89858 | KLB17310 | HYUNDAI | 20231228 | 20231228 | 0.121 | 0.234 | 0.0634 | 0.137 | 0.98 | 0.0075 | 0.0015 | 0.04 | 0.041 | 0.03 | 0.01 | 0.0003 | 0.0016 | 0.009 | 0 | 0 | 0 | 0 | 0.0044 | 0.029 | 0 | 0 | 0.001 | 0.002 | 0 | 0 | 0 | 158.2 | 411 | 480 | 41 | 0 | 0 | 0 | PHY10604W | 1030298 | PM108 | 중경1공장 20" 조관 | 5103 | 중경 1 생산창고 | SHY1061070 | NX52L2T | 323.9 | 9.5 | S89858 | KLB17310 | 207 | Stripe 용접 | API-X52L2Y | 현대제철(주) | 411 | 480 | 41 | 0 | 0 | 0 | 0 | 586.325 | 0 | 2024-01-10
S90187 | KMA21610 | HYUNDAI | 20231219 | 20231219 | 0 | 0 | 0.1596 | 0.183 | 1.292 | 0.014 | 0.0015 | 0.033 | 0.033 | 0.03 | 0.01 | 0.0005 | 0.0019 | 0.012 | 0 | 0 | 0 | 0 | 0.0043 | 0.022 | 0 | 0 | 0.002 | 0.003 | 0 | 0 | 0 | 172.9 | 428 | 569 | 36 | 0 | 0 | 0 | PHY10201L | 1029980 | PM108 | 중경1공장 20" 조관 | 5103 | 중경 1 생산창고 | SHY1021010 | J55CPAN | 339.7 | 9.65 | S90187 | KMA21610 | 2342 | Stripe 모재 L방향 | API-HDJ55C | 현대제철(주) | 428 | 569 |  | 160.546 | 452.613 | 161.785 | 456.108 | 567.071 | 36.0236 | 2024-01-05
S90200 | KMA21690 | HYUNDAI | 20231217 | 20231217 | 0 | 0 | 0.1597 | 0.185 | 1.219 | 0.0165 | 0.0015 | 0.028 | 0.029 | 0.03 | 0.01 | 0.0005 | 0.0013 | 0.017 | 0 | 0 | 0 | 0.01 | 0.0039 | 0.022 | 0 | 0 | 0.002 | 0.003 | 0 | 0 | 0 | 167.7 | 444 | 565 | 35 | 0 | 0 | 0 | PHXZ2901L | 1029980 | PM108 | 중경1공장 20" 조관 | 5103 | 중경 1 생산창고 | SHXZ292010 | J55CPAN | 339.7 | 9.65 | S90200 | KMA21690 | 1742 | Stripe 모재 L방향 | API-HDJ55C | 현대제철(주) | 444 | 565 |  | 167.888 | 474.534 | 169.11 | 477.988 | 586.457 | 34.4488 | 2024-01-05
S90204 | KMA21700 | HYUNDAI | 20231219 | 20231219 | 0 | 0 | 0.1615 | 0.186 | 1.295 | 0.0168 | 0.0014 | 0.026 | 0.026 | 0.03 | 0.01 | 0.0004 | 0.0017 | 0.011 | 0 | 0 | 0 | 0 | 0.0044 | 0.021 | 0 | 0 | 0.002 | 0.003 | 0 | 0 | 0 | 175.3 | 429 | 562 | 34 | 0 | 0 | 0 | PHXZ3003L | 1029980 | PM108 | 중경1공장 20" 조관 | 5103 | 중경 1 생산창고 | SHXZ301040 | J55CPAN | 339.7 | 9.65 | S90204 | KMA21700 | 2203 | Stripe 모재 L방향 | API-HDJ55C | 현대제철(주) | 429 | 562 |  | 168.549 | 476.049 | 169.466 | 478.638 | 583.793 | 35.6299 | 2024-01-05
S90187 | KMA21710 | HYUNDAI | 20231219 | 20231219 | 0 | 0 | 0.1596 | 0.183 | 1.292 | 0.014 | 0.0015 | 0.033 | 0.033 | 0.03 | 0.01 | 0.0005 | 0.0019 | 0.012 | 0 | 0 | 0 | 0 | 0.0043 | 0.022 | 0 | 0 | 0.002 | 0.003 | 0 | 0 | 0 | 172.9 | 428 | 569 | 36 | 0 | 0 | 0 | PHY40202L | 1038084 | PM108 | 중경1공장 20" 조관 | 5103 | 중경 1 생산창고 | SHY4021060 | J55CPAN | 339.7 | 9.65 | S90187 | KMA21710 | 2330 | Stripe 모재 L방향 | API-HDJ55C | 현대제철(주) | 428 | 569 |  | 160.764 | 452.212 | 163.484 | 459.863 | 567.149 | 34.8425 | 2024-04-05
S90187 | KMA21710 | HYUNDAI | 20231219 | 20231219 | 0 | 0 | 0.1596 | 0.183 | 1.292 | 0.014 | 0.0015 | 0.033 | 0.033 | 0.03 | 0.01 | 0.0005 | 0.0019 | 0.012 | 0 | 0 | 0 | 0 | 0.0043 | 0.022 | 0 | 0 | 0.002 | 0.003 | 0 | 0 | 0 | 172.9 | 428 | 569 | 36 | 0 | 0 | 0 | PHY40203L | 1038084 | PM108 | 중경1공장 20" 조관 | 5103 | 중경 1 생산창고 | SHY4021060 | J55CPAN | 339.7 | 9.65 | S90187 | KMA21710 | 2352 | Stripe 모재 L방향 | API-HDJ55C | 현대제철(주) | 428 | 569 |  | 165.922 | 463.633 | 169.694 | 474.171 | 575.013 | 34.6456 | 2024-04-05
S90184 | KMA22530 | HYUNDAI | 20231219 | 20231219 | 0 | 0 | 0.16 | 0.178 | 1.258 | 0.0123 | 0.0014 | 0.036 | 0.037 | 0.02 | 0.01 | 0.0004 | 0.0022 | 0.015 | 0 | 0 | 0 | 0.01 | 0.006 | 0.021 | 0 | 0 | 0.002 | 0.003 | 0 | 0 | 0 | 177.5 | 443 | 572 | 34 | 0 | 0 | 0 | PHXZ3001L | 1029980 | PM108 | 중경1공장 20" 조관 | 5103 | 중경 1 생산창고 | SHXZ301010 | J55CPAN | 339.7 | 9.65 | S90184 | KMA22530 | 1952 | Stripe 모재 L방향 | API-HDJ55C | 현대제철(주) | 443 | 572 |  | 162.441 | 460.138 | 163.821 | 464.046 | 573.928 | 35.2362 | 2024-01-05
S90192 | KMA22640 | HYUNDAI | 20231217 | 20231217 | 0 | 0 | 0.1598 | 0.179 | 1.274 | 0.0141 | 0.001 | 0.027 | 0.027 | 0.02 | 0.01 | 0.0005 | 0.0014 | 0.027 | 0 | 0 | 0 | 0.01 | 0.0051 | 0.022 | 0 | 0 | 0.002 | 0.003 | 0 | 0 | 0 | 178.2 | 420 | 573 | 34 | 0 | 0 | 0 | PHXZ3002L | 1029980 | PM108 | 중경1공장 20" 조관 | 5103 | 중경 1 생산창고 | SHXZ301020 | J55CPAN | 339.7 | 9.65 | S90192 | KMA22640 | 2035 | Stripe 모재 L방향 | API-HDJ55C | 현대제철(주) | 420 | 573 |  | 170.803 | 486.211 | 172.532 | 491.133 | 594.085 | 34.8425 | 2024-01-05
S90200 | KMA29660 | HYUNDAI | 20231227 | 20231227 | 0 | 0 | 0.1597 | 0.185 | 1.219 | 0.0165 | 0.0015 | 0.028 | 0.029 | 0.03 | 0.01 | 0.0005 | 0.0013 | 0.017 | 0 | 0 | 0 | 0.01 | 0.0039 | 0.022 | 0 | 0 | 0.002 | 0.003 | 0 | 0 | 0 | 171.1 | 411 | 559 | 36 | 0 | 0 | 0 | PHY11205L | 1030925 | PM108 | 중경1공장 20" 조관 | 5103 | 중경 1 생산창고 | SHY1122020 | J55CPAN | 273.1 | 10.16 | S90200 | KMA29660 | 950 | Stripe 모재 L방향 | API-HDJ55C | 현대제철(주) | 411 | 559 |  | 183.368 | 490.559 | 184.375 | 493.254 | 586.674 | 34.4488 | 2024-01-17
S90192 | KMA29700 | HYUNDAI | 20231227 | 20231227 | 0 | 0 | 0.1598 | 0.179 | 1.274 | 0.0141 | 0.001 | 0.027 | 0.027 | 0.02 | 0.01 | 0.0005 | 0.0014 | 0.027 | 0 | 0 | 0 | 0.01 | 0.0051 | 0.022 | 0 | 0 | 0.002 | 0.003 | 0 | 0 | 0 | 172 | 416 | 569 | 35 | 0 | 0 | 0 | PHY30506L | 1035524 | PM108 | 중경1공장 20" 조관 | 5103 | 중경 1 생산창고 | SHY3052050 | J55CPAN | 273.1 | 10.16 | S90192 | KMA29700 | 1816 | Stripe 모재 L방향 | API-HDJ55C | 현대제철(주) | 416 | 569 |  | 192.31 | 507.069 | 192.948 | 508.749 | 587.583 | 33.0708 | 2024-03-12
S90187 | KMA29900 | HYUNDAI | 20231217 | 20231217 | 0 | 0 | 0.1596 | 0.183 | 1.292 | 0.014 | 0.0015 | 0.033 | 0.033 | 0.03 | 0.01 | 0.0005 | 0.0019 | 0.012 | 0 | 0 | 0 | 0 | 0.0043 | 0.022 | 0 | 0 | 0.002 | 0.003 | 0 | 0 | 0 | 172 | 424 | 563 | 35 | 0 | 0 | 0 | PHY11204L | 1030925 | PM108 | 중경1공장 20" 조관 | 5103 | 중경 1 생산창고 | SHY1121040 | J55CPAN | 273.1 | 10.16 | S90187 | KMA29900 | 803 | Stripe 모재 L방향 | API-HDJ55C | 현대제철(주) | 424 | 563 |  | 181.763 | 483.73 | 181.959 | 484.252 | 581.468 | 34.2519 | 2024-01-17
S90184 | KMA29950 | HYUNDAI | 20231217 | 20231217 | 0 | 0 | 0.16 | 0.178 | 1.258 | 0.0123 | 0.0014 | 0.036 | 0.037 | 0.02 | 0.01 | 0.0004 | 0.0022 | 0.015 | 0 | 0 | 0 | 0.01 | 0.006 | 0.021 | 0 | 0 | 0.002 | 0.003 | 0 | 0 | 0 | 173.2 | 430 | 568 | 34 | 0 | 0 | 0 | PHY11203L | 1030925 | PM108 | 중경1공장 20" 조관 | 5103 | 중경 1 생산창고 | SHY1121030 | J55CPAN | 273.1 | 10.16 | S90184 | KMA29950 | 660 | Stripe 모재 L방향 | API-HDJ55C | 현대제철(주) | 430 | 568 |  | 185.796 | 494.627 | 186.549 | 496.631 | 584.622 | 34.8425 | 2024-01-17
S90204 | KMA35320 | HYUNDAI | 20231231 | 20231231 | 0 | 0 | 0.1615 | 0.186 | 1.295 | 0.0168 | 0.0014 | 0.026 | 0.026 | 0.03 | 0.01 | 0.0004 | 0.0017 | 0.011 | 0 | 0 | 0 | 0 | 0.0044 | 0.021 | 0 | 0 | 0.002 | 0.003 | 0 | 0 | 0 | 169.3 | 428 | 575 | 34 | 0 | 0 | 0 | PHY11208L | 1030925 | PM108 | 중경1공장 20" 조관 | 5103 | 중경 1 생산창고 | SHY1122050 | J55CPAN | 273.1 | 10.16 | S90204 | KMA35320 | 1172 | Stripe 모재 L방향 | API-HDJ55C | 현대제철(주) | 428 | 575 |  | 188.635 | 503.693 | 189.453 | 505.876 | 600.246 | 35.433 | 2024-01-17
S90204 | KMA35340 | HYUNDAI | 20240108 | 20240108 | 0 | 0 | 0.1615 | 0.186 | 1.295 | 0.0168 | 0.0014 | 0.026 | 0.026 | 0.03 | 0.01 | 0.0004 | 0.0017 | 0.011 | 0 | 0 | 0 | 0 | 0.0044 | 0.021 | 0 | 0 | 0.002 | 0.003 | 0 | 0 | 0 | 169.3 | 428 | 575 | 34 | 0 | 0 | 0 | PHY30601L | 1035524 | PM108 | 중경1공장 20" 조관 | 5103 | 중경 1 생산창고 | SHY3061010 | J55CPAN | 273.1 | 10.16 | S90204 | KMA35340 | 1962 | Stripe 모재 L방향 | API-HDJ55C | 현대제철(주) | 428 | 575 |  | 189.165 | 500.194 | 199.438 | 527.358 | 598.258 | 32.874 | 2024-03-12
S91395 | KMA52190 | HYUNDAI | 20240104 | 20240104 | 0.12 | 0.241 | 0.0598 | 0.154 | 1.036 | 0.0131 | 0.0013 | 0.034 | 0.034 | 0.03 | 0.01 | 0.0001 | 0.0017 | 0.016 | 0 | 0 | 0 | 0 | 0.0047 | 0.032 | 0 | 0 | 0.002 | 0.002 | 0 | 0 | 0 | 153.5 | 432 | 500 | 40 | 0 | 0 | 0 | PHY11101T | 1030903 | PM108 | 중경1공장 20" 조관 | 5103 | 중경 1 생산창고 | SHY1111010 | NX52L2T | 273.1 | 6.4 | S91395 | KMA52190 | 300 | Stripe 모재 T방향 | API-X52L2C | 현대제철(주) | 432 | 500 | 40 | 108.689 | 459.658 | 112.125 | 474.187 | 546.648 | 33.3999 | 2024-01-16
S91395 | KMA52190 | HYUNDAI | 20240104 | 20240104 | 0.12 | 0.241 | 0.0598 | 0.154 | 1.036 | 0.0131 | 0.0013 | 0.034 | 0.034 | 0.03 | 0.01 | 0.0001 | 0.0017 | 0.016 | 0 | 0 | 0 | 0 | 0.0047 | 0.032 | 0 | 0 | 0.002 | 0.002 | 0 | 0 | 0 | 153.5 | 432 | 500 | 40 | 0 | 0 | 0 | PHY11101W | 1030903 | PM108 | 중경1공장 20" 조관 | 5103 | 중경 1 생산창고 | SHY1111010 | NX52L2T | 273.1 | 6.4 | S91395 | KMA52190 | 300 | Stripe 용접 | API-X52L2C | 현대제철(주) | 432 | 500 | 40 | 89.5315 | 374.975 | 0 | 0 | 572.473 | 0 | 2024-01-16
S91395 | KMA52200 | HYUNDAI | 20231226 | 20231226 | 0.12 | 0.241 | 0.0598 | 0.154 | 1.036 | 0.0131 | 0.0013 | 0.034 | 0.034 | 0.03 | 0.01 | 0.0001 | 0.0017 | 0.016 | 0 | 0 | 0 | 0 | 0.0047 | 0.032 | 0 | 0 | 0.002 | 0.002 | 0 | 0 | 0 | 153.5 | 432 | 500 | 40 | 0 | 0 | 0 | PHY11002W | 1030903 | PM108 | 중경1공장 20" 조관 | 5103 | 중경 1 생산창고 | SHY1102030 | NX52L2T | 273.1 | 6.4 | S91395 | KMA52200 | 96 | Stripe 용접 | API-X52L2C | 현대제철(주) | 432 | 500 | 40 | 0 | 0 | 0 | 0 | 574.047 | 0 | 2024-01-16
S91395 | KMA52200 | HYUNDAI | 20231226 | 20231226 | 0.12 | 0.241 | 0.0598 | 0.154 | 1.036 | 0.0131 | 0.0013 | 0.034 | 0.034 | 0.03 | 0.01 | 0.0001 | 0.0017 | 0.016 | 0 | 0 | 0 | 0 | 0.0047 | 0.032 | 0 | 0 | 0.002 | 0.002 | 0 | 0 | 0 | 153.5 | 432 | 500 | 40 | 0 | 0 | 0 | PHY11002T | 1030903 | PM108 | 중경1공장 20" 조관 | 5103 | 중경 1 생산창고 | SHY1102030 | NX52L2T | 273.1 | 6.4 | S91395 | KMA52200 | 96 | Stripe 모재 T방향 | API-X52L2C | 현대제철(주) | 432 | 500 | 40 | 105.521 | 441.674 | 108.686 | 454.922 | 545.592 | 35 | 2024-01-16
S91392 | KMA52220 | HYUNDAI | 20231226 | 20231226 | 0.126 | 0.244 | 0.0654 | 0.142 | 1.025 | 0.0121 | 0.0012 | 0.032 | 0.033 | 0.03 | 0.01 | 0.0003 | 0.0021 | 0.016 | 0 | 0 | 0 | 0 | 0.0036 | 0.031 | 0 | 0 | 0.002 | 0.002 | 0 | 0 | 0 | 155.7 | 434 | 506 | 39 | 0 | 0 | 0 | PHY11001W | 1030906 | PM108 | 중경1공장 20" 조관 | 5103 | 중경 1 생산창고 | SHY1102010 | NX52L2T | 273.1 | 6.4 | S91392 | KMA52220 | 20 | Stripe 용접 | API-X52L2C | 현대제철(주) | 434 | 506 | 39 | 55.5334 | 228.806 | 0 | 0 | 553.14 | 0 | 2024-01-16
S91392 | KMA52220 | HYUNDAI | 20231226 | 20231226 | 0.126 | 0.244 | 0.0654 | 0.142 | 1.025 | 0.0121 | 0.0012 | 0.032 | 0.033 | 0.03 | 0.01 | 0.0003 | 0.0021 | 0.016 | 0 | 0 | 0 | 0 | 0.0036 | 0.031 | 0 | 0 | 0.002 | 0.002 | 0 | 0 | 0 | 155.7 | 434 | 506 | 39 | 0 | 0 | 0 | PHY11001T | 1030906 | PM108 | 중경1공장 20" 조관 | 5103 | 중경 1 생산창고 | SHY1102010 | NX52L2T | 273.1 | 6.4 | S91392 | KMA52220 | 20 | Stripe 모재 T방향 | API-X52L2C | 현대제철(주) | 434 | 506 | 39 | 109.676 | 458.606 | 113.272 | 473.643 | 542.043 | 31.3999 | 2024-01-16
S91405 | KMA52290 | HYUNDAI | 20240105 | 20240105 | 0.123 | 0.241 | 0.0656 | 0.126 | 1.003 | 0.0131 | 0.0019 | 0.022 | 0.022 | 0.03 | 0.01 | 0.0002 | 0.0018 | 0.012 | 0 | 0 | 0 | 0 | 0.0032 | 0.034 | 0 | 0 | 0.002 | 0.002 | 0 | 0 | 0 | 171.6 | 440 | 511 | 38 | 0 | 0 | 0 | PHY11108W | 1031039 | PM108 | 중경1공장 20" 조관 | 5103 | 중경 1 생산창고 | SHY1112060 | NX52L2T | 273.1 | 9.3 | S91405 | KMA52290 | 18 | Stripe 용접 | API-X52L2C | 현대제철(주) | 440 | 511 | 38 | 190.513 | 545.526 | 0 | 0 | 588.087 | 0 | 2024-01-17
S91405 | KMA52290 | HYUNDAI | 20240105 | 20240105 | 0.123 | 0.241 | 0.0656 | 0.126 | 1.003 | 0.0131 | 0.0019 | 0.022 | 0.022 | 0.03 | 0.01 | 0.0002 | 0.0018 | 0.012 | 0 | 0 | 0 | 0 | 0.0032 | 0.034 | 0 | 0 | 0.002 | 0.002 | 0 | 0 | 0 | 171.6 | 440 | 511 | 38 | 0 | 0 | 0 | PHY11108T | 1031039 | PM108 | 중경1공장 20" 조관 | 5103 | 중경 1 생산창고 | SHY1112060 | NX52L2T | 273.1 | 9.3 | S91405 | KMA52290 | 18 | Stripe 모재 T방향 | API-X52L2C | 현대제철(주) | 440 | 511 | 38 | 170.963 | 495.355 | 176.448 | 511.248 | 565.524 | 33.6 | 2024-01-17
S91398 | KMA53040 | HYUNDAI | 20240105 | 20240105 | 0.119 | 0.241 | 0.0574 | 0.148 | 1.051 | 0.0132 | 0.0014 | 0.029 | 0.03 | 0.03 | 0.01 | 0.0002 | 0.0016 | 0.018 | 0 | 0 | 0 | 0 | 0.0046 | 0.03 | 0 | 0 | 0.001 | 0.002 | 0 | 0 | 0 | 151.8 | 433 | 497 | 40 | 0 | 0 | 0 | PHY11109T | 1031039 | PM108 | 중경1공장 20" 조관 | 5103 | 중경 1 생산창고 | SHY1112070 | NX52L2T | 273.1 | 9.3 | S91398 | KMA53040 | 95 | Stripe 모재 T방향 | API-X52L2C | 현대제철(주) | 433 | 497 | 40 | 174.133 | 503.251 | 180.163 | 520.678 | 566.252 | 34.6 | 2024-01-17
S91398 | KMA53040 | HYUNDAI | 20240105 | 20240105 | 0.119 | 0.241 | 0.0574 | 0.148 | 1.051 | 0.0132 | 0.0014 | 0.029 | 0.03 | 0.03 | 0.01 | 0.0002 | 0.0016 | 0.018 | 0 | 0 | 0 | 0 | 0.0046 | 0.03 | 0 | 0 | 0.001 | 0.002 | 0 | 0 | 0 | 151.8 | 433 | 497 | 40 | 0 | 0 | 0 | PHY11109W | 1031039 | PM108 | 중경1공장 20" 조관 | 5103 | 중경 1 생산창고 | SHY1112070 | NX52L2T | 273.1 | 9.3 | S91398 | KMA53040 | 95 | Stripe 용접 | API-X52L2C | 현대제철(주) | 433 | 497 | 40 | 194.724 | 538.138 | 0 | 0 | 572.583 | 0 | 2024-01-17
S90200 | KNA18380 | HYUNDAI | 20240115 | 20240115 | 0 | 0 | 0.1597 | 0.185 | 1.219 | 0.0165 | 0.0015 | 0.028 | 0.029 | 0.03 | 0.01 | 0.0005 | 0.0013 | 0.017 | 0 | 0 | 0 | 0.01 | 0.0039 | 0.022 | 0 | 0 | 0.002 | 0.003 | 0 | 0 | 0 | 167.7 | 444 | 565 | 35 | 0 | 0 | 0 | PHY40204L | 1038084 | PM108 | 중경1공장 20" 조관 | 5103 | 중경 1 생산창고 | SHY4021070 | J55CPAN | 339.7 | 9.65 | S90200 | KNA18380 | 2373 | Stripe 모재 L방향 | API-HDJ55C | 현대제철(주) | 444 | 565 |  | 170.476 | 475.759 | 174.482 | 486.939 | 579.822 | 34.0551 | 2024-04-05
S93987 | KNA20640 | HYUNDAI | 20240115 | 20240115 | 0.12 | 0.235 | 0.061 | 0.167 | 0.988 | 0.0123 | 0.0016 | 0.035 | 0.036 | 0.03 | 0.02 | 0.0002 | 0.0017 | 0.018 | 0 | 0 | 0 | 0 | 0.0035 | 0.03 | 0 | 0 | 0.001 | 0.002 | 0 | 0 | 0 | 145.4 | 445 | 525 | 39 | 0 | 0 | 0 | PHY12206W | 1031892 | PM108 | 중경1공장 20" 조관 | 5103 | 중경 1 생산창고 | SHY1222030 | NX52L2T | 406.4 | 9.5 | S93987 | KNA20640 | 290 | Stripe 용접 | API-X52L2C | 현대제철(주) | 445 | 525 | 39 | 0 | 0 | 0 | 0 | 579.301 | 0 | 2024-01-26
S93987 | KNA20640 | HYUNDAI | 20240115 | 20240115 | 0.12 | 0.235 | 0.061 | 0.167 | 0.988 | 0.0123 | 0.0016 | 0.035 | 0.036 | 0.03 | 0.02 | 0.0002 | 0.0017 | 0.018 | 0 | 0 | 0 | 0 | 0.0035 | 0.03 | 0 | 0 | 0.001 | 0.002 | 0 | 0 | 0 | 145.4 | 445 | 525 | 39 | 0 | 0 | 0 | PHY12206T | 1031892 | PM108 | 중경1공장 20" 조관 | 5103 | 중경 1 생산창고 | SHY1222030 | NX52L2T | 406.4 | 9.5 | S93987 | KNA20640 | 290 | Stripe 모재 T방향 | API-X52L2C | 현대제철(주) | 445 | 525 | 39 | 150.046 | 430.078 | 157.504 | 451.454 | 550.303 | 38.8 | 2024-01-26
S93987 | KNA20640 | HYUNDAI | 20240115 | 20240115 | 0.12 | 0.235 | 0.061 | 0.167 | 0.988 | 0.0123 | 0.0016 | 0.035 | 0.036 | 0.03 | 0.02 | 0.0002 | 0.0017 | 0.018 | 0 | 0 | 0 | 0 | 0.0035 | 0.03 | 0 | 0 | 0.001 | 0.002 | 0 | 0 | 0 | 145.4 | 445 | 525 | 39 | 0 | 0 | 0 | PHY12205T | 1031892 | PM108 | 중경1공장 20" 조관 | 5103 | 중경 1 생산창고 | SHY1222030 | NX52L2T | 406.4 | 9.5 | S93987 | KNA20640 | 128 | Stripe 모재 T방향 | API-X52L2C | 현대제철(주) | 445 | 525 | 39 | 162.049 | 459.917 | 169.499 | 481.064 | 548.597 | 38.6 | 2024-01-26
S93987 | KNA20640 | HYUNDAI | 20240115 | 20240115 | 0.12 | 0.235 | 0.061 | 0.167 | 0.988 | 0.0123 | 0.0016 | 0.035 | 0.036 | 0.03 | 0.02 | 0.0002 | 0.0017 | 0.018 | 0 | 0 | 0 | 0 | 0.0035 | 0.03 | 0 | 0 | 0.001 | 0.002 | 0 | 0 | 0 | 145.4 | 445 | 525 | 39 | 0 | 0 | 0 | PHY12205W | 1031892 | PM108 | 중경1공장 20" 조관 | 5103 | 중경 1 생산창고 | SHY1222030 | NX52L2T | 406.4 | 9.5 | S93987 | KNA20640 | 128 | Stripe 용접 | API-X52L2C | 현대제철(주) | 445 | 525 | 39 | 0 | 0 | 0 | 0 | 542.811 | 0 | 2024-01-26
S93991 | KNA20660 | HYUNDAI | 20240115 | 20240115 | 0.122 | 0.242 | 0.0599 | 0.173 | 1.044 | 0.0147 | 0.0009 | 0.02 | 0.021 | 0.03 | 0.01 | 0.0002 | 0.0013 | 0.019 | 0 | 0 | 0 | 0 | 0.0034 | 0.031 | 0 | 0 | 0.001 | 0.002 | 0 | 0 | 0 | 156.7 | 433 | 521 | 39 | 0 | 0 | 0 | PHY12004T | 1031893 | PM108 | 중경1공장 20" 조관 | 5103 | 중경 1 생산창고 | SHY1202020 | NX52L2T | 406.4 | 9.5 | S93991 | KNA20660 | 307 | Stripe 모재 T방향 | API-X52L2C | 현대제철(주) | 433 | 521 | 39 | 155.38 | 443.387 | 164.229 | 468.638 | 543.89 | 38 | 2024-01-26
S93991 | KNA20660 | HYUNDAI | 20240115 | 20240115 | 0.122 | 0.242 | 0.0599 | 0.173 | 1.044 | 0.0147 | 0.0009 | 0.02 | 0.021 | 0.03 | 0.01 | 0.0002 | 0.0013 | 0.019 | 0 | 0 | 0 | 0 | 0.0034 | 0.031 | 0 | 0 | 0.001 | 0.002 | 0 | 0 | 0 | 156.7 | 433 | 521 | 39 | 0 | 0 | 0 | PHY12004W | 1031893 | PM108 | 중경1공장 20" 조관 | 5103 | 중경 1 생산창고 | SHY1202020 | NX52L2T | 406.4 | 9.5 | S93991 | KNA20660 | 307 | Stripe 용접 | API-X52L2C | 현대제철(주) | 433 | 521 | 39 | 46.8451 | 130.9 | 0 | 0 | 569.299 | 0 | 2024-01-26
S93995 | KNA20690 | HYUNDAI | 20240115 | 20240115 | 0.125 | 0.244 | 0.0636 | 0.155 | 1.021 | 0.0118 | 0.0009 | 0.029 | 0.03 | 0.03 | 0.01 | 0.0003 | 0.0015 | 0.022 | 0 | 0 | 0 | 0.01 | 0.0038 | 0.031 | 0 | 0 | 0.001 | 0.002 | 0 | 0 | 0 | 155.5 | 445 | 516 | 39 | 0 | 0 | 0 | PHY12201W | 1031893 | PM108 | 중경1공장 20" 조관 | 5103 | 중경 1 생산창고 | SHY1221010 | NX52L2T | 406.4 | 9.5 | S93995 | KNA20690 | 488 | Stripe 용접 | API-X52L2C | 현대제철(주) | 445 | 516 | 39 | 0 | 0 | 0 | 0 | 569.508 | 0 | 2024-01-26
S93995 | KNA20690 | HYUNDAI | 20240115 | 20240115 | 0.125 | 0.244 | 0.0636 | 0.155 | 1.021 | 0.0118 | 0.0009 | 0.029 | 0.03 | 0.03 | 0.01 | 0.0003 | 0.0015 | 0.022 | 0 | 0 | 0 | 0.01 | 0.0038 | 0.031 | 0 | 0 | 0.001 | 0.002 | 0 | 0 | 0 | 155.5 | 445 | 516 | 39 | 0 | 0 | 0 | PHY12201T | 1031893 | PM108 | 중경1공장 20" 조관 | 5103 | 중경 1 생산창고 | SHY1221010 | NX52L2T | 406.4 | 9.5 | S93995 | KNA20690 | 488 | Stripe 모재 T방향 | API-X52L2C | 현대제철(주) | 445 | 516 | 39 | 151.956 | 435.613 | 158.79 | 455.204 | 534.92 | 38 | 2024-01-26
S93980 | KNA20770 | HYUNDAI | 20240115 | 20240115 | 0.123 | 0.244 | 0.0613 | 0.152 | 1.029 | 0.0133 | 0.0013 | 0.024 | 0.025 | 0.03 | 0.01 | 0.0003 | 0.0011 | 0.031 | 0 | 0 | 0 | 0.01 | 0.005 | 0.032 | 0 | 0 | 0.001 | 0.002 | 0 | 0 | 0 | 153.1 | 441 | 506 | 39 | 0 | 0 | 0 | PHY12204W | 1031892 | PM108 | 중경1공장 20" 조관 | 5103 | 중경 1 생산창고 | SHY1222020 | NX52L2T | 406.4 | 9.5 | S93980 | KNA20770 | 82 | Stripe 용접 | API-X52L2C | 현대제철(주) | 441 | 506 | 39 | 200.403 | 561.012 | 0 | 0 | 564.054 | 0 | 2024-01-26
S93980 | KNA20770 | HYUNDAI | 20240115 | 20240115 | 0.123 | 0.244 | 0.0613 | 0.152 | 1.029 | 0.0133 | 0.0013 | 0.024 | 0.025 | 0.03 | 0.01 | 0.0003 | 0.0011 | 0.031 | 0 | 0 | 0 | 0.01 | 0.005 | 0.032 | 0 | 0 | 0.001 | 0.002 | 0 | 0 | 0 | 153.1 | 441 | 506 | 39 | 0 | 0 | 0 | PHY12204T | 1031892 | PM108 | 중경1공장 20" 조관 | 5103 | 중경 1 생산창고 | SHY1222020 | NX52L2T | 406.4 | 9.5 | S93980 | KNA20770 | 82 | Stripe 모재 T방향 | API-X52L2C | 현대제철(주) | 441 | 506 | 39 | 162.37 | 460.219 | 166.098 | 470.785 | 538.834 | 39.8 | 2024-01-26
S93982 | KNA20810 | HYUNDAI | 20240115 | 20240115 | 0.116 | 0.234 | 0.0561 | 0.161 | 0.998 | 0.0131 | 0.0016 | 0.032 | 0.034 | 0.04 | 0.02 | 0.0002 | 0.0015 | 0.024 | 0 | 0 | 0 | 0 | 0.0038 | 0.03 | 0 | 0 | 0.001 | 0.002 | 0 | 0 | 0 | 166.2 | 437 | 511 | 39 | 0 | 0 | 0 | PHY12003T | 1031894 | PM108 | 중경1공장 20" 조관 | 5103 | 중경 1 생산창고 | SHY1201040 | NX52L2T | 406.4 | 9.5 | S93982 | KNA20810 | 57 | Stripe 모재 T방향 | API-X52L2C | 현대제철(주) | 437 | 511 | 39 | 162.612 | 462.098 | 168.581 | 479.059 | 552.522 | 38.2 | 2024-01-26
S93982 | KNA20810 | HYUNDAI | 20240115 | 20240115 | 0.116 | 0.234 | 0.0561 | 0.161 | 0.998 | 0.0131 | 0.0016 | 0.032 | 0.034 | 0.04 | 0.02 | 0.0002 | 0.0015 | 0.024 | 0 | 0 | 0 | 0 | 0.0038 | 0.03 | 0 | 0 | 0.001 | 0.002 | 0 | 0 | 0 | 166.2 | 437 | 511 | 39 | 0 | 0 | 0 | PHY12003W | 1031894 | PM108 | 중경1공장 20" 조관 | 5103 | 중경 1 생산창고 | SHY1201040 | NX52L2T | 406.4 | 9.5 | S93982 | KNA20810 | 57 | Stripe 용접 | API-X52L2C | 현대제철(주) | 437 | 511 | 39 | 204.371 | 574.927 | 0 | 0 | 577.974 | 0 | 2024-01-26
S93980 | KNA20940 | HYUNDAI | 20240115 | 20240115 | 0.123 | 0.244 | 0.0613 | 0.152 | 1.029 | 0.0133 | 0.0013 | 0.024 | 0.025 | 0.03 | 0.01 | 0.0003 | 0.0011 | 0.031 | 0 | 0 | 0 | 0.01 | 0.005 | 0.032 | 0 | 0 | 0.001 | 0.002 | 0 | 0 | 0 | 153.1 | 441 | 506 | 39 | 0 | 0 | 0 | PHY12203T | 1031895 | PM108 | 중경1공장 20" 조관 | 5103 | 중경 1 생산창고 | SHY1221040 | NX52L2T | 406.4 | 9.5 | S93980 | KNA20940 | 108 | Stripe 모재 T방향 | API-X52L2C | 현대제철(주) | 441 | 506 | 39 | 159.524 | 451.046 | 166.552 | 470.919 | 542.812 | 37.8 | 2024-01-26
S93980 | KNA20940 | HYUNDAI | 20240115 | 20240115 | 0.123 | 0.244 | 0.0613 | 0.152 | 1.029 | 0.0133 | 0.0013 | 0.024 | 0.025 | 0.03 | 0.01 | 0.0003 | 0.0011 | 0.031 | 0 | 0 | 0 | 0.01 | 0.005 | 0.032 | 0 | 0 | 0.001 | 0.002 | 0 | 0 | 0 | 153.1 | 441 | 506 | 39 | 0 | 0 | 0 | PHY12203W | 1031895 | PM108 | 중경1공장 20" 조관 | 5103 | 중경 1 생산창고 | SHY1221040 | NX52L2T | 406.4 | 9.5 | S93980 | KNA20940 | 108 | Stripe 용접 | API-X52L2C | 현대제철(주) | 441 | 506 | 39 | 0 | 0 | 0 | 0 | 556.261 | 0 | 2024-01-26
S93991 | KNA23060 | HYUNDAI | 20240206 | 20240206 | 0.122 | 0.242 | 0.0599 | 0.173 | 1.044 | 0.0147 | 0.0009 | 0.02 | 0.021 | 0.03 | 0.01 | 0.0002 | 0.0013 | 0.019 | 0 | 0 | 0 | 0 | 0.0034 | 0.031 | 0 | 0 | 0.001 | 0.002 | 0 | 0 | 0 | 156.7 | 433 | 521 | 39 | 0 | 0 | 0 | PHY22808T | 1035181 | PM108 | 중경1공장 20" 조관 | 5103 | 중경 1 생산창고 | SHY2282060 | NX52L2T | 406.4 | 9.5 | S93991 | KNA23060 | 107 | Stripe 모재 T방향 | API-X52L2C | 현대제철(주) | 433 | 521 | 39 | 154.677 | 442.818 | 162.248 | 464.494 | 539.223 | 39.2 | 2024-03-04
S93991 | KNA23060 | HYUNDAI | 20240206 | 20240206 | 0.122 | 0.242 | 0.0599 | 0.173 | 1.044 | 0.0147 | 0.0009 | 0.02 | 0.021 | 0.03 | 0.01 | 0.0002 | 0.0013 | 0.019 | 0 | 0 | 0 | 0 | 0.0034 | 0.031 | 0 | 0 | 0.001 | 0.002 | 0 | 0 | 0 | 156.7 | 433 | 521 | 39 | 0 | 0 | 0 | PHY22808W | 1035181 | PM108 | 중경1공장 20" 조관 | 5103 | 중경 1 생산창고 | SHY2282060 | NX52L2T | 406.4 | 9.5 | S93991 | KNA23060 | 107 | Stripe 용접 | API-X52L2C | 현대제철(주) | 433 | 521 | 39 | 203.014 | 573.057 | 0 | 0 | 586.527 | 0 | 2024-03-04
S93974 | KNA47220 | HYUNDAI | 20240122 | 20240122 | 0.124 | 0.239 | 0.0637 | 0.166 | 1.003 | 0.0109 | 0.0013 | 0.021 | 0.023 | 0.03 | 0.01 | 0.0003 | 0.001 | 0.022 | 0 | 0 | 0 | 0 | 0.0052 | 0.031 | 0 | 0 | 0.001 | 0.002 | 0 | 0 | 0 | 178.6 | 432 | 508 | 41 | 0 | 0 | 0 | PHY22807W | 1035181 | PM108 | 중경1공장 20" 조관 | 5103 | 중경 1 생산창고 | SHY2282040 | NX52L2T | 406.4 | 9.5 | S93974 | KNA47220 | 86 | Stripe 용접 | API-X52L2C | 현대제철(주) | 432 | 508 | 41 | 205.744 | 588.986 | 0 | 0 | 595.905 | 0 | 2024-03-04
S93974 | KNA47220 | HYUNDAI | 20240122 | 20240122 | 0.124 | 0.239 | 0.0637 | 0.166 | 1.003 | 0.0109 | 0.0013 | 0.021 | 0.023 | 0.03 | 0.01 | 0.0003 | 0.001 | 0.022 | 0 | 0 | 0 | 0 | 0.0052 | 0.031 | 0 | 0 | 0.001 | 0.002 | 0 | 0 | 0 | 178.6 | 432 | 508 | 41 | 0 | 0 | 0 | PHY22807T | 1035181 | PM108 | 중경1공장 20" 조관 | 5103 | 중경 1 생산창고 | SHY2282040 | NX52L2T | 406.4 | 9.5 | S93974 | KNA47220 | 86 | Stripe 모재 T방향 | API-X52L2C | 현대제철(주) | 432 | 508 | 41 | 150.303 | 428.857 | 159.022 | 453.735 | 525.964 | 39.3999 | 2024-03-04
S93974 | KNA48100 | HYUNDAI | 20240117 | 20240117 | 0.124 | 0.239 | 0.0637 | 0.166 | 1.003 | 0.0109 | 0.0013 | 0.021 | 0.023 | 0.03 | 0.01 | 0.0003 | 0.001 | 0.022 | 0 | 0 | 0 | 0 | 0.0052 | 0.031 | 0 | 0 | 0.001 | 0.002 | 0 | 0 | 0 | 178.6 | 432 | 508 | 41 | 0 | 0 | 0 | PHY12202W | 1031893 | PM108 | 중경1공장 20" 조관 | 5103 | 중경 1 생산창고 | SHY1221020 | NX52L2T | 406.4 | 9.5 | S93974 | KNA48100 | 683 | Stripe 용접 | API-X52L2C | 현대제철(주) | 432 | 508 | 41 | 197.556 | 550.012 | 0 | 0 | 565.092 | 0 | 2024-01-26
S93974 | KNA48100 | HYUNDAI | 20240117 | 20240117 | 0.124 | 0.239 | 0.0637 | 0.166 | 1.003 | 0.0109 | 0.0013 | 0.021 | 0.023 | 0.03 | 0.01 | 0.0003 | 0.001 | 0.022 | 0 | 0 | 0 | 0 | 0.0052 | 0.031 | 0 | 0 | 0.001 | 0.002 | 0 | 0 | 0 | 178.6 | 432 | 508 | 41 | 0 | 0 | 0 | PHY12202T | 1031893 | PM108 | 중경1공장 20" 조관 | 5103 | 중경 1 생산창고 | SHY1221020 | NX52L2T | 406.4 | 9.5 | S93974 | KNA48100 | 683 | Stripe 모재 T방향 | API-X52L2C | 현대제철(주) | 432 | 508 | 41 | 152.332 | 429.906 | 160.546 | 453.089 | 531.208 | 39.6 | 2024-01-26
S91391 | KNB29640 | HYUNDAI | 20240209 | 20240209 | 0.127 | 0.244 | 0.0664 | 0.147 | 1.015 | 0.0131 | 0.0015 | 0.03 | 0.031 | 0.02 | 0.01 | 0.0004 | 0.0016 | 0.017 | 0 | 0 | 0 | 0.01 | 0.005 | 0.03 | 0 | 0 | 0.003 | 0.002 | 0 | 0 | 0 | 168.8 | 425 | 493 | 38 | 0 | 0 | 0 | PHY32604W | 1038019 | PM108 | 중경1공장 20" 조관 | 5103 | 중경 1 생산창고 | SHY3262010 | NX52L2T | 323.9 | 6.4 | S91391 | KNB29640 | 147 | Stripe 용접 | API-X52L2C | 현대제철(주) | 425 | 493 | 38 | 123.921 | 501.613 | 0 | 0 | 547.471 | 0 | 2024-03-29
S91391 | KNB29640 | HYUNDAI | 20240209 | 20240209 | 0.127 | 0.244 | 0.0664 | 0.147 | 1.015 | 0.0131 | 0.0015 | 0.03 | 0.031 | 0.02 | 0.01 | 0.0004 | 0.0016 | 0.017 | 0 | 0 | 0 | 0.01 | 0.005 | 0.03 | 0 | 0 | 0.003 | 0.002 | 0 | 0 | 0 | 168.8 | 425 | 493 | 38 | 0 | 0 | 0 | PHY32604T | 1038019 | PM108 | 중경1공장 20" 조관 | 5103 | 중경 1 생산창고 | SHY3262010 | NX52L2T | 323.9 | 6.4 | S91391 | KNB29640 | 147 | Stripe 모재 T방향 | API-X52L2C | 현대제철(주) | 425 | 493 | 38 | 110.448 | 451.577 | 115.353 | 471.633 | 534.031 | 34.8 | 2024-03-29
S96857 | KPA03570 | HYUNDAI | 20240226 | 20240226 | 0.126 | 0.245 | 0.0668 | 0.143 | 1.036 | 0.0112 | 0.0013 | 0.029 | 0.029 | 0.02 | 0.01 | 0.0002 | 0.0017 | 0.013 | 0 | 0 | 0 | 0 | 0.0023 | 0.03 | 0 | 0 | 0.001 | 0.002 | 0 | 0 | 0 | 156.4 | 441 | 518 | 37 | 0 | 0 | 0 | PHY30201T | 1035516 | PM108 | 중경1공장 20" 조관 | 5103 | 중경 1 생산창고 | SHY3021100 | NX52L2T | 273.1 | 9.3 | S96857 | KPA03570 | 209 | Stripe 모재 T방향 | API-X52L2C | 현대제철(주) | 441 | 518 | 37 | 166.988 | 484.537 | 171.489 | 497.596 | 554.56 | 35 | 2024-03-06
S96857 | KPA03570 | HYUNDAI | 20240226 | 20240226 | 0.126 | 0.245 | 0.0668 | 0.143 | 1.036 | 0.0112 | 0.0013 | 0.029 | 0.029 | 0.02 | 0.01 | 0.0002 | 0.0017 | 0.013 | 0 | 0 | 0 | 0 | 0.0023 | 0.03 | 0 | 0 | 0.001 | 0.002 | 0 | 0 | 0 | 156.4 | 441 | 518 | 37 | 0 | 0 | 0 | PHY30201W | 1035516 | PM108 | 중경1공장 20" 조관 | 5103 | 중경 1 생산창고 | SHY3021100 | NX52L2T | 273.1 | 9.3 | S96857 | KPA03570 | 209 | Stripe 용접 | API-X52L2C | 현대제철(주) | 441 | 518 | 37 | 189.121 | 540.949 | 0 | 0 | 578.463 | 0 | 2024-03-06
S96861 | KPA03640 | HYUNDAI | 20240217 | 20240217 | 0.123 | 0.238 | 0.0654 | 0.132 | 0.983 | 0.0115 | 0.0011 | 0.02 | 0.02 | 0.03 | 0.01 | 0.0002 | 0.0018 | 0.018 | 0 | 0 | 0 | 0 | 0.0037 | 0.031 | 0 | 0 | 0.001 | 0.002 | 0 | 0 | 0 | 161.6 | 435 | 513 | 39 | 0 | 0 | 0 | PHY30203W | 1035522 | PM108 | 중경1공장 20" 조관 | 5103 | 중경 1 생산창고 | SHY3021170 | NX52L2T | 273.1 | 9.3 | S96861 | KPA03640 | 3 | Stripe 용접 | API-X52L2C | 현대제철(주) | 435 | 513 | 39 | 195.618 | 558.533 | 0 | 0 | 571.899 | 0 | 2024-03-06
S96861 | KPA03640 | HYUNDAI | 20240217 | 20240217 | 0.123 | 0.238 | 0.0654 | 0.132 | 0.983 | 0.0115 | 0.0011 | 0.02 | 0.02 | 0.03 | 0.01 | 0.0002 | 0.0018 | 0.018 | 0 | 0 | 0 | 0 | 0.0037 | 0.031 | 0 | 0 | 0.001 | 0.002 | 0 | 0 | 0 | 161.6 | 435 | 513 | 39 | 0 | 0 | 0 | PHY30203T | 1035522 | PM108 | 중경1공장 20" 조관 | 5103 | 중경 1 생산창고 | SHY3021170 | NX52L2T | 273.1 | 9.3 | S96861 | KPA03640 | 3 | Stripe 모재 T방향 | API-X52L2C | 현대제철(주) | 435 | 513 | 39 | 168.877 | 489.567 | 173.431 | 502.769 | 558.269 | 35.8 | 2024-03-06
S96857 | KPA04410 | HYUNDAI | 20240216 | 20240216 | 0.126 | 0.245 | 0.0668 | 0.143 | 1.036 | 0.0112 | 0.0013 | 0.029 | 0.029 | 0.02 | 0.01 | 0.0002 | 0.0017 | 0.013 | 0 | 0 | 0 | 0 | 0.0023 | 0.03 | 0 | 0 | 0.001 | 0.002 | 0 | 0 | 0 | 170.9 | 439 | 511 | 39 | 0 | 0 | 0 | PHY81202W | 1049742 | PM108 | 중경1공장 20" 조관 | 5103 | 중경 1 생산창고 | SHY8121050 | NX52L2T | 323.9 | 6.4 | S96857 | KPA04410 | 30 | Stripe 용접 | API-X52L2C | 현대제철(주) | 439 | 511 | 39 | 0 | 0 | 0 | 0 | 583.805 | 0 | 2024-08-14
S96857 | KPA04410 | HYUNDAI | 20240216 | 20240216 | 0.126 | 0.245 | 0.0668 | 0.143 | 1.036 | 0.0112 | 0.0013 | 0.029 | 0.029 | 0.02 | 0.01 | 0.0002 | 0.0017 | 0.013 | 0 | 0 | 0 | 0 | 0.0023 | 0.03 | 0 | 0 | 0.001 | 0.002 | 0 | 0 | 0 | 170.9 | 439 | 511 | 39 | 0 | 0 | 0 | PHY81202T | 1049742 | PM108 | 중경1공장 20" 조관 | 5103 | 중경 1 생산창고 | SHY8121050 | NX52L2T | 323.9 | 6.4 | S96857 | KPA04410 | 30 | Stripe 모재 T방향 | API-X52L2C | 현대제철(주) | 439 | 511 | 39 | 110.96 | 465.61 | 114.662 | 481.143 | 543.146 | 34.3999 | 2024-08-14
S96851 | KPA07520 | HYUNDAI | 20240217 | 20240217 | 0.122 | 0.236 | 0.0644 | 0.135 | 0.985 | 0.0111 | 0.0018 | 0.032 | 0.033 | 0.02 | 0.01 | 0.0003 | 0.0014 | 0.013 | 0 | 0 | 0 | 0.01 | 0.0038 | 0.03 | 0 | 0 | 0.001 | 0.002 | 0 | 0 | 0 | 180.7 | 453 | 516 | 37 | 0 | 0 | 0 | PHY22905T | 1035506 | PM108 | 중경1공장 20" 조관 | 5103 | 중경 1 생산창고 | SHY2292030 | NX52L2T | 273.1 | 6.4 | S96851 | KPA07520 | 203 | Stripe 모재 T방향 | API-X52L2C | 현대제철(주) | 453 | 516 | 37 | 112.98 | 464.836 | 117.313 | 482.665 | 548.427 | 34 | 2024-03-06
S96851 | KPA07520 | HYUNDAI | 20240217 | 20240217 | 0.122 | 0.236 | 0.0644 | 0.135 | 0.985 | 0.0111 | 0.0018 | 0.032 | 0.033 | 0.02 | 0.01 | 0.0003 | 0.0014 | 0.013 | 0 | 0 | 0 | 0.01 | 0.0038 | 0.03 | 0 | 0 | 0.001 | 0.002 | 0 | 0 | 0 | 180.7 | 453 | 516 | 37 | 0 | 0 | 0 | PHY22905W | 1035506 | PM108 | 중경1공장 20" 조관 | 5103 | 중경 1 생산창고 | SHY2292030 | NX52L2T | 273.1 | 6.4 | S96851 | KPA07520 | 203 | Stripe 용접 | API-X52L2C | 현대제철(주) | 453 | 516 | 37 | 110.709 | 463.189 | 0 | 0 | 558.625 | 0 | 2024-03-06
S96846 | KPA07540 | HYUNDAI | 20240219 | 20240219 | 0.126 | 0.242 | 0.0669 | 0.136 | 0.997 | 0.0112 | 0.0019 | 0.017 | 0.018 | 0.03 | 0.01 | 0.0003 | 0.0019 | 0.022 | 0 | 0 | 0 | 0 | 0.0034 | 0.03 | 0 | 0 | 0.001 | 0.002 | 0 | 0 | 0 | 144.4 | 429 | 510 | 39 | 0 | 0 | 0 | PHY30202T | 1035516 | PM108 | 중경1공장 20" 조관 | 5103 | 중경 1 생산창고 | SHY3021120 | NX52L2T | 273.1 | 9.3 | S96846 | KPA07540 | 297 | Stripe 모재 T방향 | API-X52L2C | 현대제철(주) | 429 | 510 | 39 | 168.007 | 484.661 | 170.742 | 492.55 | 561.494 | 31.8 | 2024-03-06
S96846 | KPA07540 | HYUNDAI | 20240219 | 20240219 | 0.126 | 0.242 | 0.0669 | 0.136 | 0.997 | 0.0112 | 0.0019 | 0.017 | 0.018 | 0.03 | 0.01 | 0.0003 | 0.0019 | 0.022 | 0 | 0 | 0 | 0 | 0.0034 | 0.03 | 0 | 0 | 0.001 | 0.002 | 0 | 0 | 0 | 144.4 | 429 | 510 | 39 | 0 | 0 | 0 | PHY30202W | 1035516 | PM108 | 중경1공장 20" 조관 | 5103 | 중경 1 생산창고 | SHY3021120 | NX52L2T | 273.1 | 9.3 | S96846 | KPA07540 | 297 | Stripe 용접 | API-X52L2C | 현대제철(주) | 429 | 510 | 39 | 192.044 | 552.833 | 0 | 0 | 578.637 | 0 | 2024-03-06
S96846 | KPA08420 | HYUNDAI | 20240210 | 20240210 | 0.126 | 0.242 | 0.0669 | 0.136 | 0.997 | 0.0112 | 0.0019 | 0.017 | 0.018 | 0.03 | 0.01 | 0.0003 | 0.0019 | 0.022 | 0 | 0 | 0 | 0 | 0.0034 | 0.03 | 0 | 0 | 0.001 | 0.002 | 0 | 0 | 0 | 156.1 | 448 | 514 | 37 | 0 | 0 | 0 | PHY22904T | 1035508 | PM108 | 중경1공장 20" 조관 | 5103 | 중경 1 생산창고 | SHY2291100 | NX52L2T | 273.1 | 6.4 | S96846 | KPA08420 | 8 | Stripe 모재 T방향 | API-X52L2C | 현대제철(주) | 448 | 514 | 37 | 112.269 | 466.703 | 116.011 | 482.256 | 551.48 | 31.3999 | 2024-03-06
S96846 | KPA08420 | HYUNDAI | 20240210 | 20240210 | 0.126 | 0.242 | 0.0669 | 0.136 | 0.997 | 0.0112 | 0.0019 | 0.017 | 0.018 | 0.03 | 0.01 | 0.0003 | 0.0019 | 0.022 | 0 | 0 | 0 | 0 | 0.0034 | 0.03 | 0 | 0 | 0.001 | 0.002 | 0 | 0 | 0 | 156.1 | 448 | 514 | 37 | 0 | 0 | 0 | PHY22904W | 1035508 | PM108 | 중경1공장 20" 조관 | 5103 | 중경 1 생산창고 | SHY2291100 | NX52L2T | 273.1 | 6.4 | S96846 | KPA08420 | 8 | Stripe 용접 | API-X52L2C | 현대제철(주) | 448 | 514 | 37 | 120.62 | 500.126 | 0 | 0 | 580.225 | 0 | 2024-03-06
S96840 | KPA14120 | HYUNDAI | 20240318 | 20240318 | 0.13 | 0.247 | 0.0696 | 0.172 | 1.015 | 0.011 | 0.0014 | 0.023 | 0.025 | 0.03 | 0.01 | 0.0002 | 0.0021 | 0.016 | 0 | 0 | 0 | 0 | 0.0039 | 0.03 | 0 | 0 | 0.002 | 0.002 | 0 | 0 | 0 | 171.3 | 452 | 515 | 37 | 0 | 0 | 0 | PHY32605T | 1038019 | PM108 | 중경1공장 20" 조관 | 5103 | 중경 1 생산창고 | SHY3262020 | NX52L2T | 323.9 | 6.4 | S96840 | KPA14120 | 187 | Stripe 모재 T방향 | API-X52L2C | 현대제철(주) | 452 | 515 | 37 | 115.622 | 462.311 | 119.642 | 478.385 | 536.989 | 36.3999 | 2024-03-29
S96840 | KPA14120 | HYUNDAI | 20240318 | 20240318 | 0.13 | 0.247 | 0.0696 | 0.172 | 1.015 | 0.011 | 0.0014 | 0.023 | 0.025 | 0.03 | 0.01 | 0.0002 | 0.0021 | 0.016 | 0 | 0 | 0 | 0 | 0.0039 | 0.03 | 0 | 0 | 0.002 | 0.002 | 0 | 0 | 0 | 171.3 | 452 | 515 | 37 | 0 | 0 | 0 | PHY32605W | 1038019 | PM108 | 중경1공장 20" 조관 | 5103 | 중경 1 생산창고 | SHY3262020 | NX52L2T | 323.9 | 6.4 | S96840 | KPA14120 | 187 | Stripe 용접 | API-X52L2C | 현대제철(주) | 452 | 515 | 37 | 126.347 | 493.256 | 0 | 0 | 561.128 | 0 | 2024-03-29
S90832 | KPA23020 | HYUNDAI | 20240217 | 20240217 | 0 | 0.191 | 0.0592 | 0.008 | 0.755 | 0.0109 | 0.0038 | 0.036 | 0.037 | 0.02 | 0.01 | 0.0002 | 0.0001 | 0.01 | 0 | 0 | 0 | 0 | 0.0048 | 0.013 | 0 | 0 | 0.001 | 0.002 | 0 | 0 | 0 | 0 | 370 | 450 | 39 | 0 | 0 | 0 | PHY22601T | 1035174 | PM108 | 중경1공장 20" 조관 | 5103 | 중경 1 생산창고 | SHY2261150 | N5LBT | 406.4 | 7.9 | S90832 | KPA23020 | 21 | Stripe 모재 T방향 | SPHT3U | 현대제철(주) | 370 | 450 | 39 | 108.668 | 373.913 | 115.161 | 396.253 | 474.815 | 41 | 2024-03-04
S90832 | KPA23020 | HYUNDAI | 20240217 | 20240217 | 0 | 0.191 | 0.0592 | 0.008 | 0.755 | 0.0109 | 0.0038 | 0.036 | 0.037 | 0.02 | 0.01 | 0.0002 | 0.0001 | 0.01 | 0 | 0 | 0 | 0 | 0.0048 | 0.013 | 0 | 0 | 0.001 | 0.002 | 0 | 0 | 0 | 0 | 370 | 450 | 39 | 0 | 0 | 0 | PHY22601W | 1035174 | PM108 | 중경1공장 20" 조관 | 5103 | 중경 1 생산창고 | SHY2261150 | N5LBT | 406.4 | 7.9 | S90832 | KPA23020 | 21 | Stripe 용접 | SPHT3U | 현대제철(주) | 370 | 450 | 39 | 146.501 | 484.709 | 0 | 0 | 514.276 | 0 | 2024-03-04
S73910 | KPA23970 | HYUNDAI | 20240318 | 20240318 | 0.145 | 0.26 | 0.0857 | 0.151 | 0.998 | 0.0137 | 0.0012 | 0.029 | 0.03 | 0.02 | 0.01 | 0.0003 | 0.0022 | 0.014 | 0 | 0 | 0 | 0.01 | 0.0035 | 0.034 | 0 | 0 | 0.001 | 0.003 | 0 | 0 | 0 | 179.2 | 463 | 529 | 35 | 0 | 0 | 0 | PHY32606W | 1038019 | PM108 | 중경1공장 20" 조관 | 5103 | 중경 1 생산창고 | SHY3262030 | NX52L2T | 323.9 | 6.4 | S73910 | KPA23970 | 216 | Stripe 용접 | API-X52L2C | 현대제철(주) | 463 | 529 | 35 | 122.929 | 485.75 | 0 | 0 | 552.182 | 0 | 2024-03-29
S73910 | KPA23970 | HYUNDAI | 20240318 | 20240318 | 0.145 | 0.26 | 0.0857 | 0.151 | 0.998 | 0.0137 | 0.0012 | 0.029 | 0.03 | 0.02 | 0.01 | 0.0003 | 0.0022 | 0.014 | 0 | 0 | 0 | 0.01 | 0.0035 | 0.034 | 0 | 0 | 0.001 | 0.003 | 0 | 0 | 0 | 179.2 | 463 | 529 | 35 | 0 | 0 | 0 | PHY32606T | 1038019 | PM108 | 중경1공장 20" 조관 | 5103 | 중경 1 생산창고 | SHY3262030 | NX52L2T | 323.9 | 6.4 | S73910 | KPA23970 | 216 | Stripe 모재 T방향 | API-X52L2C | 현대제철(주) | 463 | 529 | 35 | 113.998 | 468.069 | 119.384 | 490.182 | 558.936 | 32.3999 | 2024-03-29
S96861 | KPA52230 | HYUNDAI | 20240318 | 20240318 | 0.123 | 0.238 | 0.0654 | 0.132 | 0.983 | 0.0115 | 0.0011 | 0.02 | 0.02 | 0.03 | 0.01 | 0.0002 | 0.0018 | 0.018 | 0 | 0 | 0 | 0 | 0.0037 | 0.031 | 0 | 0 | 0.001 | 0.002 | 0 | 0 | 0 | 152.1 | 440 | 505 | 39 | 0 | 0 | 0 | PHY32607W | 1038019 | PM108 | 중경1공장 20" 조관 | 5103 | 중경 1 생산창고 | SHY3262040 | NX52L2T | 323.9 | 6.4 | S96861 | KPA52230 | 324 | Stripe 용접 | API-X52L2C | 현대제철(주) | 440 | 505 | 39 | 77.6297 | 324.042 | 0 | 0 | 587.828 | 0 | 2024-03-29
S96861 | KPA52230 | HYUNDAI | 20240318 | 20240318 | 0.123 | 0.238 | 0.0654 | 0.132 | 0.983 | 0.0115 | 0.0011 | 0.02 | 0.02 | 0.03 | 0.01 | 0.0002 | 0.0018 | 0.018 | 0 | 0 | 0 | 0 | 0.0037 | 0.031 | 0 | 0 | 0.001 | 0.002 | 0 | 0 | 0 | 152.1 | 440 | 505 | 39 | 0 | 0 | 0 | PHY32607T | 1038019 | PM108 | 중경1공장 20" 조관 | 5103 | 중경 1 생산창고 | SHY3262040 | NX52L2T | 323.9 | 6.4 | S96861 | KPA52230 | 324 | Stripe 모재 T방향 | API-X52L2C | 현대제철(주) | 440 | 505 | 39 | 115.941 | 475.152 | 119.058 | 487.923 | 548.862 | 34.3999 | 2024-03-29
S98046 | KPA52240 | HYUNDAI | 20240309 | 20240309 | 0.121 | 0.24 | 0.0609 | 0.154 | 1.007 | 0.0113 | 0.0018 | 0.028 | 0.029 | 0.03 | 0.02 | 0.0002 | 0.002 | 0.019 | 0 | 0 | 0 | 0.01 | 0.0044 | 0.03 | 0 | 0 | 0.001 | 0.002 | 0 | 0 | 0 | 158.8 | 454 | 518 | 38 | 0 | 0 | 0 | PHY32801T | 1038042 | PM108 | 중경1공장 20" 조관 | 5103 | 중경 1 생산창고 | SHY3281020 | NX52L2T | 323.9 | 6.4 | S98046 | KPA52240 | 117 | Stripe 모재 T방향 | API-X52L2C | 현대제철(주) | 454 | 518 | 38 | 115.573 | 478.112 | 119.068 | 492.57 | 542.949 | 35.3999 | 2024-04-01
S98046 | KPA52260 | HYUNDAI | 20240308 | 20240308 | 0.121 | 0.24 | 0.0609 | 0.154 | 1.007 | 0.0113 | 0.0018 | 0.028 | 0.029 | 0.03 | 0.02 | 0.0002 | 0.002 | 0.019 | 0 | 0 | 0 | 0.01 | 0.0044 | 0.03 | 0 | 0 | 0.001 | 0.002 | 0 | 0 | 0 | 158.8 | 454 | 518 | 38 | 0 | 0 | 0 | PHY32707W | 1038010 | PM108 | 중경1공장 20" 조관 | 5103 | 중경 1 생산창고 | SHY3272070 | NX52L2T | 323.9 | 6.4 | S98046 | KPA52260 | 583 | Stripe 용접 | API-X52L2C | 현대제철(주) | 454 | 518 | 38 | 116.12 | 477.184 | 0 | 0 | 561.757 | 0 | 2024-04-01
S98046 | KPA52260 | HYUNDAI | 20240308 | 20240308 | 0.121 | 0.24 | 0.0609 | 0.154 | 1.007 | 0.0113 | 0.0018 | 0.028 | 0.029 | 0.03 | 0.02 | 0.0002 | 0.002 | 0.019 | 0 | 0 | 0 | 0.01 | 0.0044 | 0.03 | 0 | 0 | 0.001 | 0.002 | 0 | 0 | 0 | 158.8 | 454 | 518 | 38 | 0 | 0 | 0 | PHY32707T | 1038010 | PM108 | 중경1공장 20" 조관 | 5103 | 중경 1 생산창고 | SHY3272070 | NX52L2T | 323.9 | 6.4 | S98046 | KPA52260 | 583 | Stripe 모재 T방향 | API-X52L2C | 현대제철(주) | 454 | 518 | 38 | 112.807 | 468.007 | 116.196 | 482.068 | 543.44 | 35.3999 | 2024-04-01
S98206 | KPA58760 | HYUNDAI | 20240314 | 20240314 | 0.121 | 0.238 | 0.0622 | 0.135 | 0.998 | 0.0102 | 0.0016 | 0.028 | 0.029 | 0.03 | 0.02 | 0.0003 | 0.0022 | 0.021 | 0 | 0 | 0 | 0 | 0.0037 | 0.032 | 0 | 0 | 0.001 | 0.002 | 0 | 0 | 0 | 176.3 | 459 | 523 | 36 | 0 | 0 | 0 | PHY32608W | 1038019 | PM108 | 중경1공장 20" 조관 | 5103 | 중경 1 생산창고 | SHY3262050 | NX52L2T | 323.9 | 6.4 | S98206 | KPA58760 | 356 | Stripe 용접 | API-X52L2C | 현대제철(주) | 459 | 523 | 36 | 117.5 | 496.521 | 121.605 | 513.868 | 574.093 | 0 | 2024-03-29
S98206 | KPA58760 | HYUNDAI | 20240314 | 20240314 | 0.121 | 0.238 | 0.0622 | 0.135 | 0.998 | 0.0102 | 0.0016 | 0.028 | 0.029 | 0.03 | 0.02 | 0.0003 | 0.0022 | 0.021 | 0 | 0 | 0 | 0 | 0.0037 | 0.032 | 0 | 0 | 0.001 | 0.002 | 0 | 0 | 0 | 176.3 | 459 | 523 | 36 | 0 | 0 | 0 | PHY32608T | 1038019 | PM108 | 중경1공장 20" 조관 | 5103 | 중경 1 생산창고 | SHY3262050 | NX52L2T | 323.9 | 6.4 | S98206 | KPA58760 | 356 | Stripe 모재 T방향 | API-X52L2C | 현대제철(주) | 459 | 523 | 36 | 117.072 | 484.706 | 121.449 | 502.826 | 548.371 | 34.6 | 2024-03-29
S98199 | KPA58780 | HYUNDAI | 20240319 | 20240319 | 0.124 | 0.242 | 0.0651 | 0.133 | 1.009 | 0.0111 | 0.0017 | 0.017 | 0.018 | 0.03 | 0.02 | 0.0002 | 0.0022 | 0.018 | 0 | 0 | 0 | 0 | 0.0034 | 0.03 | 0 | 0 | 0.001 | 0.002 | 0 | 0 | 0 | 173.1 | 453 | 526 | 37 | 0 | 0 | 0 | PHY32701W | 1038013 | PM108 | 중경1공장 20" 조관 | 5103 | 중경 1 생산창고 | SHY3271010 | NX52L2T | 323.9 | 6.4 | S98199 | KPA58780 | 164 | Stripe 용접 | API-X52L2C | 현대제철(주) | 453 | 526 | 37 | 119.018 | 498.47 | 0 | 0 | 569.21 | 0 | 2024-03-29
S98199 | KPA58780 | HYUNDAI | 20240319 | 20240319 | 0.124 | 0.242 | 0.0651 | 0.133 | 1.009 | 0.0111 | 0.0017 | 0.017 | 0.018 | 0.03 | 0.02 | 0.0002 | 0.0022 | 0.018 | 0 | 0 | 0 | 0 | 0.0034 | 0.03 | 0 | 0 | 0.001 | 0.002 | 0 | 0 | 0 | 173.1 | 453 | 526 | 37 | 0 | 0 | 0 | PHY32701T | 1038013 | PM108 | 중경1공장 20" 조관 | 5103 | 중경 1 생산창고 | SHY3271010 | NX52L2T | 323.9 | 6.4 | S98199 | KPA58780 | 164 | Stripe 모재 T방향 | API-X52L2C | 현대제철(주) | 453 | 526 | 37 | 111.332 | 455.69 | 117.501 | 480.942 | 534.789 | 36.2 | 2024-03-29
S98186 | KPA58830 | HYUNDAI | 20240301 | 20240301 | 0.125 | 0.245 | 0.0628 | 0.146 | 1.034 | 0.0117 | 0.0015 | 0.031 | 0.032 | 0.03 | 0.01 | 0.0004 | 0.0014 | 0.017 | 0 | 0 | 0 | 0.01 | 0.0041 | 0.031 | 0 | 0 | 0.001 | 0.002 | 0 | 0 | 0 | 149.5 | 420 | 488 | 41 | 0 | 0 | 0 | PHY32706W | 1038010 | PM108 | 중경1공장 20" 조관 | 5103 | 중경 1 생산창고 | SHY3272060 | NX52L2T | 323.9 | 6.4 | S98186 | KPA58830 | 555 | Stripe 용접 | API-X52L2C | 현대제철(주) | 420 | 488 | 41 | 0 | 0 | 0 | 0 | 579.245 | 0 | 2024-04-01
S98186 | KPA58830 | HYUNDAI | 20240301 | 20240301 | 0.125 | 0.245 | 0.0628 | 0.146 | 1.034 | 0.0117 | 0.0015 | 0.031 | 0.032 | 0.03 | 0.01 | 0.0004 | 0.0014 | 0.017 | 0 | 0 | 0 | 0.01 | 0.0041 | 0.031 | 0 | 0 | 0.001 | 0.002 | 0 | 0 | 0 | 149.5 | 420 | 488 | 41 | 0 | 0 | 0 | PHY32706T | 1038010 | PM108 | 중경1공장 20" 조관 | 5103 | 중경 1 생산창고 | SHY3272060 | NX52L2T | 323.9 | 6.4 | S98186 | KPA58830 | 555 | Stripe 모재 T방향 | API-X52L2C | 현대제철(주) | 420 | 488 | 41 | 113.716 | 471.184 | 118.484 | 490.942 | 542.323 | 34 | 2024-04-01
S98569 | KPA71040 | HYUNDAI | 20240226 | 20240226 | 0.118 | 0.234 | 0.0599 | 0.136 | 0.981 | 0.0106 | 0.0017 | 0.036 | 0.037 | 0.04 | 0.01 | 0.0002 | 0.0016 | 0.017 | 0 | 0 | 0 | 0 | 0.0043 | 0.029 | 0 | 0 | 0.001 | 0.002 | 0 | 0 | 0 | 159.5 | 454 | 519 | 39 | 0 | 0 | 0 | PHY30204W | 1035522 | PM108 | 중경1공장 20" 조관 | 5103 | 중경 1 생산창고 | SHY3022020 | NX52L2T | 273.1 | 9.3 | S98569 | KPA71040 | 141 | Stripe 용접 | API-X52L2C | 현대제철(주) | 454 | 519 | 39 | 0 | 0 | 0 | 0 | 577.644 | 0 | 2024-03-06
S98569 | KPA71040 | HYUNDAI | 20240226 | 20240226 | 0.118 | 0.234 | 0.0599 | 0.136 | 0.981 | 0.0106 | 0.0017 | 0.036 | 0.037 | 0.04 | 0.01 | 0.0002 | 0.0016 | 0.017 | 0 | 0 | 0 | 0 | 0.0043 | 0.029 | 0 | 0 | 0.001 | 0.002 | 0 | 0 | 0 | 159.5 | 454 | 519 | 39 | 0 | 0 | 0 | PHY30204T | 1035522 | PM108 | 중경1공장 20" 조관 | 5103 | 중경 1 생산창고 | SHY3022020 | NX52L2T | 273.1 | 9.3 | S98569 | KPA71040 | 141 | Stripe 모재 T방향 | API-X52L2C | 현대제철(주) | 454 | 519 | 39 | 171.103 | 495.582 | 177.187 | 513.202 | 557.558 | 34.6 | 2024-03-06
S81277 | KPA94410 | HYUNDAI | 20240229 | 20240229 | 0.12 | 0.229 | 0.0623 | 0.154 | 0.967 | 0.0093 | 0.0014 | 0.029 | 0.029 | 0.02 | 0.01 | 0.0004 | 0.0014 | 0.013 | 0 | 0 | 0 | 0 | 0.0041 | 0.028 | 0 | 0 | 0.001 | 0.002 | 0 | 0 | 0 | 182.1 | 417 | 489 | 40 | 0 | 0 | 0 | PHY32603W | 1038019 | PM108 | 중경1공장 20" 조관 | 5103 | 중경 1 생산창고 | SHY3261080 | NX52L2T | 323.9 | 6.4 | S81277 | KPA94410 | 71 | Stripe 용접 | API-X52L2C | 현대제철(주) | 417 | 489 | 40 | 0 | 0 | 0 | 0 | 571.355 | 0 | 2024-03-29
S81277 | KPA94410 | HYUNDAI | 20240229 | 20240229 | 0.12 | 0.229 | 0.0623 | 0.154 | 0.967 | 0.0093 | 0.0014 | 0.029 | 0.029 | 0.02 | 0.01 | 0.0004 | 0.0014 | 0.013 | 0 | 0 | 0 | 0 | 0.0041 | 0.028 | 0 | 0 | 0.001 | 0.002 | 0 | 0 | 0 | 182.1 | 417 | 489 | 40 | 0 | 0 | 0 | PHY32603T | 1038019 | PM108 | 중경1공장 20" 조관 | 5103 | 중경 1 생산창고 | SHY3261080 | NX52L2T | 323.9 | 6.4 | S81277 | KPA94410 | 71 | Stripe 모재 T방향 | API-X52L2C | 현대제철(주) | 417 | 489 | 40 | 111.076 | 454.76 | 114.765 | 469.863 | 525.759 | 35.2 | 2024-03-29
S98555 | KPA95940 | HYUNDAI | 20240311 | 20240311 | 0.116 | 0.228 | 0.0602 | 0.136 | 0.957 | 0.01 | 0.0024 | 0.026 | 0.027 | 0.03 | 0.01 | 0.0002 | 0.0021 | 0.015 | 0 | 0 | 0 | 0 | 0.0047 | 0.028 | 0 | 0 | 0.001 | 0.002 | 0 | 0 | 0 | 149.1 | 445 | 504 | 39 | 0 | 0 | 0 | PHY32704W | 1038010 | PM108 | 중경1공장 20" 조관 | 5103 | 중경 1 생산창고 | SHY3272020 | NX52L2T | 323.9 | 6.4 | S98555 | KPA95940 | 324 | Stripe 용접 | API-X52L2C | 현대제철(주) | 445 | 504 | 39 | 0 | 0 | 0 | 0 | 584.767 | 0 | 2024-04-01
S98555 | KPA95940 | HYUNDAI | 20240311 | 20240311 | 0.116 | 0.228 | 0.0602 | 0.136 | 0.957 | 0.01 | 0.0024 | 0.026 | 0.027 | 0.03 | 0.01 | 0.0002 | 0.0021 | 0.015 | 0 | 0 | 0 | 0 | 0.0047 | 0.028 | 0 | 0 | 0.001 | 0.002 | 0 | 0 | 0 | 149.1 | 445 | 504 | 39 | 0 | 0 | 0 | PHY32704T | 1038010 | PM108 | 중경1공장 20" 조관 | 5103 | 중경 1 생산창고 | SHY3272020 | NX52L2T | 323.9 | 6.4 | S98555 | KPA95940 | 324 | Stripe 모재 T방향 | API-X52L2C | 현대제철(주) | 445 | 504 | 39 | 113.202 | 455.784 | 118.192 | 475.875 | 535.971 | 33.3999 | 2024-04-01
S99927 | KPB26740 | HYUNDAI | 20240311 | 20240311 | 0.124 | 0.24 | 0.0633 | 0.152 | 1.01 | 0.0121 | 0.0008 | 0.032 | 0.033 | 0.03 | 0.01 | 0.0004 | 0.0016 | 0.018 | 0 | 0 | 0 | 0 | 0.005 | 0.033 | 0 | 0 | 0.002 | 0.003 | 0 | 0 | 0 | 172.6 | 437 | 506 | 35 | 0 | 0 | 0 | PHY32702W | 1038013 | PM108 | 중경1공장 20" 조관 | 5103 | 중경 1 생산창고 | SHY3271020 | NX52L2T | 323.9 | 6.4 | S99927 | KPB26740 | 356 | Stripe 용접 | API-X52L2C | 현대제철(주) | 437 | 506 | 35 | 125.407 | 511.884 | 0 | 0 | 559.095 | 0 | 2024-04-01
S99927 | KPB26740 | HYUNDAI | 20240311 | 20240311 | 0.124 | 0.24 | 0.0633 | 0.152 | 1.01 | 0.0121 | 0.0008 | 0.032 | 0.033 | 0.03 | 0.01 | 0.0004 | 0.0016 | 0.018 | 0 | 0 | 0 | 0 | 0.005 | 0.033 | 0 | 0 | 0.002 | 0.003 | 0 | 0 | 0 | 172.6 | 437 | 506 | 35 | 0 | 0 | 0 | PHY32702T | 1038013 | PM108 | 중경1공장 20" 조관 | 5103 | 중경 1 생산창고 | SHY3271020 | NX52L2T | 323.9 | 6.4 | S99927 | KPB26740 | 356 | Stripe 모재 T방향 | API-X52L2C | 현대제철(주) | 437 | 506 | 35 | 115.624 | 475.368 | 119.184 | 490.003 | 540.159 | 36.2 | 2024-04-01
S99917 | KPB26830 | HYUNDAI | 20240325 | 20240325 | 0.12 | 0.237 | 0.0596 | 0.159 | 0.987 | 0.0121 | 0.002 | 0.028 | 0.029 | 0.04 | 0.01 | 0.0003 | 0.0014 | 0.02 | 0 | 0 | 0 | 0.01 | 0.0035 | 0.03 | 0 | 0 | 0.002 | 0.003 | 0 | 0 | 0 | 183 | 435 | 503 | 40 | 0 | 0 | 0 | PHY32803W | 1038281 | PM108 | 중경1공장 20" 조관 | 5103 | 중경 1 생산창고 | SHY3281080 | NX52L2T | 323.9 | 7.9 | S99917 | KPB26830 | 212 | Stripe 용접 | API-X52L2C | 현대제철(주) | 435 | 503 | 40 | 167.143 | 563.175 | 0 | 0 | 586.158 | 0 | 2024-04-02
S99917 | KPB26830 | HYUNDAI | 20240325 | 20240325 | 0.12 | 0.237 | 0.0596 | 0.159 | 0.987 | 0.0121 | 0.002 | 0.028 | 0.029 | 0.04 | 0.01 | 0.0003 | 0.0014 | 0.02 | 0 | 0 | 0 | 0.01 | 0.0035 | 0.03 | 0 | 0 | 0.002 | 0.003 | 0 | 0 | 0 | 183 | 435 | 503 | 40 | 0 | 0 | 0 | PHY32803T | 1038281 | PM108 | 중경1공장 20" 조관 | 5103 | 중경 1 생산창고 | SHY3281080 | NX52L2T | 323.9 | 7.9 | S99917 | KPB26830 | 212 | Stripe 모재 T방향 | API-X52L2C | 현대제철(주) | 435 | 503 | 40 | 145.836 | 492.905 | 152.609 | 515.797 | 565.22 | 36.2 | 2024-04-02
S99917 | KPB26840 | HYUNDAI | 20240325 | 20240325 | 0.12 | 0.237 | 0.0596 | 0.159 | 0.987 | 0.0121 | 0.002 | 0.028 | 0.029 | 0.04 | 0.01 | 0.0003 | 0.0014 | 0.02 | 0 | 0 | 0 | 0.01 | 0.0035 | 0.03 | 0 | 0 | 0.002 | 0.003 | 0 | 0 | 0 | 183 | 435 | 503 | 40 | 0 | 0 | 0 | PHY80302W | 1049744 | PM108 | 중경1공장 20" 조관 | 5103 | 중경 1 생산창고 | SHY8031020 | NX52L2T | 323.9 | 7.9 | S99917 | KPB26840 | 358 | Stripe 용접 | API-X52L2C | 현대제철(주) | 435 | 503 | 40 | 147.819 | 511.32 | 0 | 0 | 576.816 | 0 | 2024-08-14
S99917 | KPB26840 | HYUNDAI | 20240325 | 20240325 | 0.12 | 0.237 | 0.0596 | 0.159 | 0.987 | 0.0121 | 0.002 | 0.028 | 0.029 | 0.04 | 0.01 | 0.0003 | 0.0014 | 0.02 | 0 | 0 | 0 | 0.01 | 0.0035 | 0.03 | 0 | 0 | 0.002 | 0.003 | 0 | 0 | 0 | 183 | 435 | 503 | 40 | 0 | 0 | 0 | PHY80302T | 1049744 | PM108 | 중경1공장 20" 조관 | 5103 | 중경 1 생산창고 | SHY8031020 | NX52L2T | 323.9 | 7.9 | S99917 | KPB26840 | 358 | Stripe 모재 T방향 | API-X52L2C | 현대제철(주) | 435 | 503 | 40 | 130.617 | 445.336 | 134.803 | 459.61 | 542.828 | 36.6 | 2024-08-14
S99912 | KPB27370 | HYUNDAI | 20240320 | 20240320 | 0.121 | 0.24 | 0.0606 | 0.153 | 1.011 | 0.0125 | 0.0012 | 0.032 | 0.033 | 0.03 | 0.01 | 0.0003 | 0.0014 | 0.022 | 0 | 0 | 0 | 0.01 | 0.0042 | 0.03 | 0 | 0 | 0.002 | 0.003 | 0 | 0 | 0 | 188 | 427 | 498 | 38 | 0 | 0 | 0 | PHY32703T | 1038013 | PM108 | 중경1공장 20" 조관 | 5103 | 중경 1 생산창고 | SHY3271030 | NX52L2T | 323.9 | 6.4 | S99912 | KPB27370 | 421 | Stripe 모재 T방향 | API-X52L2C | 현대제철(주) | 427 | 498 | 38 | 115.584 | 476.727 | 118.426 | 488.449 | 537.55 | 33.8 | 2024-04-01
S99912 | KPB27370 | HYUNDAI | 20240320 | 20240320 | 0.121 | 0.24 | 0.0606 | 0.153 | 1.011 | 0.0125 | 0.0012 | 0.032 | 0.033 | 0.03 | 0.01 | 0.0003 | 0.0014 | 0.022 | 0 | 0 | 0 | 0.01 | 0.0042 | 0.03 | 0 | 0 | 0.002 | 0.003 | 0 | 0 | 0 | 188 | 427 | 498 | 38 | 0 | 0 | 0 | PHY32703W | 1038013 | PM108 | 중경1공장 20" 조관 | 5103 | 중경 1 생산창고 | SHY3271030 | NX52L2T | 323.9 | 6.4 | S99912 | KPB27370 | 421 | Stripe 용접 | API-X52L2C | 현대제철(주) | 427 | 498 | 38 | 0 | 0 | 0 | 0 | 572.201 | 0 | 2024-04-01
S99912 | KPB27380 | HYUNDAI | 20240320 | 20240320 | 0.121 | 0.24 | 0.0606 | 0.153 | 1.011 | 0.0125 | 0.0012 | 0.032 | 0.033 | 0.03 | 0.01 | 0.0003 | 0.0014 | 0.022 | 0 | 0 | 0 | 0.01 | 0.0042 | 0.03 | 0 | 0 | 0.002 | 0.003 | 0 | 0 | 0 | 188 | 427 | 498 | 38 | 0 | 0 | 0 | PHY32705T | 1038010 | PM108 | 중경1공장 20" 조관 | 5103 | 중경 1 생산창고 | SHY3272030 | NX52L2T | 323.9 | 6.4 | S99912 | KPB27380 | 452 | Stripe 모재 T방향 | API-X52L2C | 현대제철(주) | 427 | 498 | 38 | 118.599 | 471.877 | 121.878 | 484.924 | 526.206 | 35.2 | 2024-04-01
S99912 | KPB27380 | HYUNDAI | 20240320 | 20240320 | 0.121 | 0.24 | 0.0606 | 0.153 | 1.011 | 0.0125 | 0.0012 | 0.032 | 0.033 | 0.03 | 0.01 | 0.0003 | 0.0014 | 0.022 | 0 | 0 | 0 | 0.01 | 0.0042 | 0.03 | 0 | 0 | 0.002 | 0.003 | 0 | 0 | 0 | 188 | 427 | 498 | 38 | 0 | 0 | 0 | PHY32705W | 1038010 | PM108 | 중경1공장 20" 조관 | 5103 | 중경 1 생산창고 | SHY3272030 | NX52L2T | 323.9 | 6.4 | S99912 | KPB27380 | 452 | Stripe 용접 | API-X52L2C | 현대제철(주) | 427 | 498 | 38 | 116.156 | 463.907 | 0 | 0 | 555.321 | 0 | 2024-04-01
S99912 | KPB27430 | HYUNDAI | 20240314 | 20240314 | 0.121 | 0.24 | 0.0606 | 0.153 | 1.011 | 0.0125 | 0.0012 | 0.032 | 0.033 | 0.03 | 0.01 | 0.0003 | 0.0014 | 0.022 | 0 | 0 | 0 | 0.01 | 0.0042 | 0.03 | 0 | 0 | 0.002 | 0.003 | 0 | 0 | 0 | 185.4 | 422 | 494 | 41 | 0 | 0 | 0 | PHY32802W | 1038281 | PM108 | 중경1공장 20" 조관 | 5103 | 중경 1 생산창고 | SHY3281070 | NX52L2T | 323.9 | 7.9 | S99912 | KPB27430 | 72 | Stripe 용접 | API-X52L2C | 현대제철(주) | 422 | 494 | 41 | 154.082 | 523.833 | 0 | 0 | 560.475 | 0 | 2024-04-02
S99912 | KPB27430 | HYUNDAI | 20240314 | 20240314 | 0.121 | 0.24 | 0.0606 | 0.153 | 1.011 | 0.0125 | 0.0012 | 0.032 | 0.033 | 0.03 | 0.01 | 0.0003 | 0.0014 | 0.022 | 0 | 0 | 0 | 0.01 | 0.0042 | 0.03 | 0 | 0 | 0.002 | 0.003 | 0 | 0 | 0 | 185.4 | 422 | 494 | 41 | 0 | 0 | 0 | PHY32802T | 1038281 | PM108 | 중경1공장 20" 조관 | 5103 | 중경 1 생산창고 | SHY3281070 | NX52L2T | 323.9 | 7.9 | S99912 | KPB27430 | 72 | Stripe 모재 T방향 | API-X52L2C | 현대제철(주) | 422 | 494 | 41 | 147.748 | 496.464 | 154.041 | 517.606 | 552.745 | 34.2 | 2024-04-02
S99912 | KPB27450 | HYUNDAI | 20240311 | 20240311 | 0.121 | 0.24 | 0.0606 | 0.153 | 1.011 | 0.0125 | 0.0012 | 0.032 | 0.033 | 0.03 | 0.01 | 0.0003 | 0.0014 | 0.022 | 0 | 0 | 0 | 0.01 | 0.0042 | 0.03 | 0 | 0 | 0.002 | 0.003 | 0 | 0 | 0 | 185.4 | 422 | 494 | 41 | 0 | 0 | 0 | PHY32806T | 1038281 | PM108 | 중경1공장 20" 조관 | 5103 | 중경 1 생산창고 | SHY3282030 | NX52L2T | 323.9 | 7.9 | S99912 | KPB27450 | 479 | Stripe 모재 T방향 | API-X52L2C | 현대제철(주) | 422 | 494 | 41 | 135.193 | 458.062 | 142.074 | 481.376 | 546.267 | 38 | 2024-04-02
S99917 | KPB27490 | HYUNDAI | 20240325 | 20240325 | 0.12 | 0.237 | 0.0596 | 0.159 | 0.987 | 0.0121 | 0.002 | 0.028 | 0.029 | 0.04 | 0.01 | 0.0003 | 0.0014 | 0.02 | 0 | 0 | 0 | 0.01 | 0.0035 | 0.03 | 0 | 0 | 0.002 | 0.003 | 0 | 0 | 0 | 183 | 435 | 503 | 40 | 0 | 0 | 0 | PHY32804T | 1038281 | PM108 | 중경1공장 20" 조관 | 5103 | 중경 1 생산창고 | SHY3282010 | NX52L2T | 323.9 | 7.9 | S99917 | KPB27490 | 293 | Stripe 모재 T방향 | API-X52L2C | 현대제철(주) | 435 | 503 | 40 | 139.937 | 465.233 | 147.331 | 489.816 | 540.406 | 38.8 | 2024-04-02
S99923 | KPB27510 | HYUNDAI | 20240311 | 20240311 | 0.121 | 0.243 | 0.0597 | 0.161 | 1.03 | 0.0118 | 0.0011 | 0.03 | 0.031 | 0.04 | 0.02 | 0.0002 | 0.0019 | 0.022 | 0 | 0 | 0 | 0 | 0.004 | 0.03 | 0 | 0 | 0.001 | 0.003 | 0 | 0 | 0 | 181.1 | 430 | 498 | 39 | 0 | 0 | 0 | PHY32805W | 1038281 | PM108 | 중경1공장 20" 조관 | 5103 | 중경 1 생산창고 | SHY3282020 | NX52L2T | 323.9 | 7.9 | S99923 | KPB27510 | 421 | Stripe 용접 | API-X52L2C | 현대제철(주) | 430 | 498 | 39 | 155.307 | 527.585 | 0 | 0 | 577.721 | 0 | 2024-04-02
S99923 | KPB27510 | HYUNDAI | 20240311 | 20240311 | 0.121 | 0.243 | 0.0597 | 0.161 | 1.03 | 0.0118 | 0.0011 | 0.03 | 0.031 | 0.04 | 0.02 | 0.0002 | 0.0019 | 0.022 | 0 | 0 | 0 | 0 | 0.004 | 0.03 | 0 | 0 | 0.001 | 0.003 | 0 | 0 | 0 | 181.1 | 430 | 498 | 39 | 0 | 0 | 0 | PHY32805T | 1038281 | PM108 | 중경1공장 20" 조관 | 5103 | 중경 1 생산창고 | SHY3282020 | NX52L2T | 323.9 | 7.9 | S99923 | KPB27510 | 421 | Stripe 모재 T방향 | API-X52L2C | 현대제철(주) | 430 | 498 | 39 | 137.592 | 464.501 | 145.245 | 490.337 | 549.73 | 37.8 | 2024-04-02
V03570 | KRA04750 | HYUNDAI | 20240619 | 20240619 | 0.102 | 0.194 | 0.059 | 0.008 | 0.762 | 0.0117 | 0.0075 | 0.033 | 0.034 | 0.03 | 0.01 | 0.0003 | 0.0001 | 0.02 | 0 | 0 | 0 | 0 | 0.0045 | 0.022 | 0 | 0 | 0.001 | 0.002 | 0 | 0 | 0 | 0 | 355 | 459 | 37 | 0 | 0 | 0 | PHY70403W | 1045041 | PM108 | 중경1공장 20" 조관 | 5103 | 중경 1 생산창고 | SHY7042010 | N5LBT | 323.9 | 9.5 | V03570 | KRA04750 | 459 | Stripe 용접 | SPHT3U | 현대제철(주) | 355 | 459 | 37 | 191.9 | 544.9 | 0 | 0 | 564.045 | 0 | 2024-07-09
V03570 | KRA04750 | HYUNDAI | 20240619 | 20240619 | 0.102 | 0.194 | 0.059 | 0.008 | 0.762 | 0.0117 | 0.0075 | 0.033 | 0.034 | 0.03 | 0.01 | 0.0003 | 0.0001 | 0.02 | 0 | 0 | 0 | 0 | 0.0045 | 0.022 | 0 | 0 | 0.001 | 0.002 | 0 | 0 | 0 | 0 | 355 | 459 | 37 | 0 | 0 | 0 | PHY70403T | 1045041 | PM108 | 중경1공장 20" 조관 | 5103 | 중경 1 생산창고 | SHY7042010 | N5LBT | 323.9 | 9.5 | V03570 | KRA04750 | 459 | Stripe 모재 T방향 | SPHT3U | 현대제철(주) | 355 | 459 | 37 | 147.944 | 419.778 | 151.62 | 430.206 | 488.882 | 40.2 | 2024-07-09
V03566 | KRA24930 | HYUNDAI | 20240424 | 20240424 | 0.102 | 0.196 | 0.0597 | 0.007 | 0.751 | 0.0145 | 0.0062 | 0.023 | 0.024 | 0.04 | 0.02 | 0.0002 | 0.0001 | 0.022 | 0 | 0 | 0 | 0 | 0.0039 | 0.022 | 0 | 0 | 0.001 | 0.002 | 0 | 0 | 0 | 0 | 380 | 464 | 37 | 0 | 0 | 0 | PHY70402T | 1045041 | PM108 | 중경1공장 20" 조관 | 5103 | 중경 1 생산창고 | SHY7041080 | N5LBT | 323.9 | 9.5 | V03566 | KRA24930 | 43 | Stripe 모재 T방향 | SPHT3U | 현대제철(주) | 380 | 464 | 37 | 149.986 | 421.828 | 158.478 | 445.712 | 492.924 | 40.8 | 2024-07-09
V03566 | KRA24930 | HYUNDAI | 20240424 | 20240424 | 0.102 | 0.196 | 0.0597 | 0.007 | 0.751 | 0.0145 | 0.0062 | 0.023 | 0.024 | 0.04 | 0.02 | 0.0002 | 0.0001 | 0.022 | 0 | 0 | 0 | 0 | 0.0039 | 0.022 | 0 | 0 | 0.001 | 0.002 | 0 | 0 | 0 | 0 | 380 | 464 | 37 | 0 | 0 | 0 | PHY70402W | 1045041 | PM108 | 중경1공장 20" 조관 | 5103 | 중경 1 생산창고 | SHY7041080 | N5LBT | 323.9 | 9.5 | V03566 | KRA24930 | 43 | Stripe 용접 | SPHT3U | 현대제철(주) | 380 | 464 | 37 | 0 | 0 | 0 | 0 | 574.173 | 0 | 2024-07-09
V05500 | KRA84160 | HYUNDAI | 20240429 | 20240429 | 0.102 | 0.199 | 0.0583 | 0.009 | 0.78 | 0.0161 | 0.0067 | 0.023 | 0.024 | 0.03 | 0.01 | 0.0002 | 0.0002 | 0.023 | 0 | 0 | 0 | 0.01 | 0.0034 | 0.014 | 0 | 0 | 0.001 | 0.002 | 0 | 0 | 0 | 0 | 341 | 441 | 40 | 0 | 0 | 0 | PHY62103T | 1044781 | PM108 | 중경1공장 20" 조관 | 5103 | 중경 1 생산창고 | SHY6212030 | N5LBT | 273.1 | 9.3 | V05500 | KRA84160 | 878 | Stripe 모재 T방향 | SPHT3U | 현대제철(주) | 350 | 451 | 40 | 151.368 | 432.415 | 156.244 | 446.345 | 481.859 | 35.6 | 2024-06-27
V05500 | KRA84160 | HYUNDAI | 20240429 | 20240429 | 0.102 | 0.199 | 0.0583 | 0.009 | 0.78 | 0.0161 | 0.0067 | 0.023 | 0.024 | 0.03 | 0.01 | 0.0002 | 0.0002 | 0.023 | 0 | 0 | 0 | 0.01 | 0.0034 | 0.014 | 0 | 0 | 0.001 | 0.002 | 0 | 0 | 0 | 0 | 341 | 441 | 40 | 0 | 0 | 0 | PHY62103W | 1044781 | PM108 | 중경1공장 20" 조관 | 5103 | 중경 1 생산창고 | SHY6212030 | N5LBT | 273.1 | 9.3 | V05500 | KRA84160 | 878 | Stripe 용접 | SPHT3U | 현대제철(주) | 350 | 451 | 40 | 139.3 | 396.335 | 0 | 0 | 551.038 | 0 | 2024-06-27
V05498 | KRA84230 | HYUNDAI | 20240429 | 20240429 | 0.102 | 0.197 | 0.0593 | 0.009 | 0.776 | 0.0129 | 0.0065 | 0.029 | 0.031 | 0.03 | 0.01 | 0.0002 | 0.0002 | 0.021 | 0 | 0 | 0 | 0 | 0.005 | 0.014 | 0 | 0 | 0.001 | 0.002 | 0 | 0 | 0 | 0 | 361 | 448 | 40 | 0 | 0 | 0 | PHY62101W | 1044783 | PM108 | 중경1공장 20" 조관 | 5103 | 중경 1 생산창고 | SHY6211050 | N5LBT | 273.1 | 9.3 | V05498 | KRA84230 | 133 | Stripe 용접 | SPHT3U | 현대제철(주) | 361 | 450 | 40 | 176.715 | 510.23 | 0 | 0 | 550.329 | 0 | 2024-06-26
V05498 | KRA84230 | HYUNDAI | 20240429 | 20240429 | 0.102 | 0.197 | 0.0593 | 0.009 | 0.776 | 0.0129 | 0.0065 | 0.029 | 0.031 | 0.03 | 0.01 | 0.0002 | 0.0002 | 0.021 | 0 | 0 | 0 | 0 | 0.005 | 0.014 | 0 | 0 | 0.001 | 0.002 | 0 | 0 | 0 | 0 | 361 | 448 | 40 | 0 | 0 | 0 | PHY62101T | 1044783 | PM108 | 중경1공장 20" 조관 | 5103 | 중경 1 생산창고 | SHY6211050 | N5LBT | 273.1 | 9.3 | V05498 | KRA84230 | 133 | Stripe 모재 T방향 | SPHT3U | 현대제철(주) | 361 | 450 | 40 | 148.27 | 425.763 | 152.415 | 437.667 | 473.074 | 38.3999 | 2024-06-26
V05495 | KRA84270 | HYUNDAI | 20240614 | 20240614 | 0.101 | 0.191 | 0.0603 | 0.009 | 0.742 | 0.0128 | 0.0058 | 0.028 | 0.03 | 0.02 | 0.01 | 0.0002 | 0.0002 | 0.024 | 0 | 0 | 0 | 0 | 0.004 | 0.014 | 0 | 0 | 0.001 | 0.002 | 0 | 0 | 0 | 0 | 357 | 446 | 41 | 0 | 0 | 0 | PHY62102T | 1044781 | PM108 | 중경1공장 20" 조관 | 5103 | 중경 1 생산창고 | SHY6212020 | N5LBT | 273.1 | 9.3 | V05495 | KRA84270 | 643 | Stripe 모재 T방향 | SPHT3U | 현대제철(주) | 357 | 447 | 41 | 149.565 | 435.291 | 154.627 | 450.025 | 485.526 | 36 | 2024-06-27
V05495 | KRA84270 | HYUNDAI | 20240614 | 20240614 | 0.101 | 0.191 | 0.0603 | 0.009 | 0.742 | 0.0128 | 0.0058 | 0.028 | 0.03 | 0.02 | 0.01 | 0.0002 | 0.0002 | 0.024 | 0 | 0 | 0 | 0 | 0.004 | 0.014 | 0 | 0 | 0.001 | 0.002 | 0 | 0 | 0 | 0 | 357 | 446 | 41 | 0 | 0 | 0 | PHY62102W | 1044781 | PM108 | 중경1공장 20" 조관 | 5103 | 중경 1 생산창고 | SHY6212020 | N5LBT | 273.1 | 9.3 | V05495 | KRA84270 | 643 | Stripe 용접 | SPHT3U | 현대제철(주) | 357 | 447 | 41 | 0 | 0 | 0 | 0 | 559.623 | 0 | 2024-06-27
V05493 | KRA85060 | HYUNDAI | 20240609 | 20240609 | 0.102 | 0.193 | 0.0605 | 0.006 | 0.74 | 0.0115 | 0.0069 | 0.026 | 0.029 | 0.03 | 0.02 | 0.0002 | 0.0001 | 0.023 | 0 | 0 | 0 | 0 | 0.0045 | 0.013 | 0 | 0 | 0.001 | 0.002 | 0 | 0 | 0 | 0 | 346 | 444 | 40 | 0 | 0 | 0 | PHY72608W | 1049505 | PM108 | 중경1공장 20" 조관 | 5103 | 중경 1 생산창고 | SHY7262050 | N5LBA53B | 273.1 | 9.3 | V05493 | KRA85060 | 140 | Stripe 용접 | SPHT3U | 현대제철(주) | 346 | 444 | 40 | 0 | 0 | 0 | 0 | 565.197 | 0 | 2024-08-01
V05493 | KRA85060 | HYUNDAI | 20240609 | 20240609 | 0.102 | 0.193 | 0.0605 | 0.006 | 0.74 | 0.0115 | 0.0069 | 0.026 | 0.029 | 0.03 | 0.02 | 0.0002 | 0.0001 | 0.023 | 0 | 0 | 0 | 0 | 0.0045 | 0.013 | 0 | 0 | 0.001 | 0.002 | 0 | 0 | 0 | 0 | 346 | 444 | 40 | 0 | 0 | 0 | PHY72608T | 1049505 | PM108 | 중경1공장 20" 조관 | 5103 | 중경 1 생산창고 | SHY7262050 | N5LBA53B | 273.1 | 9.3 | V05493 | KRA85060 | 140 | Stripe 모재 T방향 | SPHT3U | 현대제철(주) | 346 | 444 | 40 | 153.915 | 443.879 | 158.129 | 456.032 | 495.31 | 32.8 | 2024-08-01
V05495 | KRA85100 | HYUNDAI | 20240816 | 20240816 | 0.101 | 0.191 | 0.0603 | 0.009 | 0.742 | 0.0128 | 0.0058 | 0.028 | 0.03 | 0.02 | 0.01 | 0.0002 | 0.0002 | 0.024 | 0 | 0 | 0 | 0 | 0.004 | 0.014 | 0 | 0 | 0.001 | 0.002 | 0 | 0 | 0 | 0 | 350 | 447 | 39 | 0 | 0 | 0 | PHY83106T | 1051074 | PM108 | 중경1공장 20" 조관 | 5103 | 중경 1 생산창고 | SHY8312070 | N5LBT | 273.1 | 9.3 | V05495 | KRA85100 | 186 | Stripe 모재 T방향 | SPHT3U | 현대제철(주) | 350 | 447 | 39 | 159.934 | 463.044 | 162.253 | 469.758 | 493.428 | 33.6 | 2024-09-05
V05495 | KRA85100 | HYUNDAI | 20240816 | 20240816 | 0.101 | 0.191 | 0.0603 | 0.009 | 0.742 | 0.0128 | 0.0058 | 0.028 | 0.03 | 0.02 | 0.01 | 0.0002 | 0.0002 | 0.024 | 0 | 0 | 0 | 0 | 0.004 | 0.014 | 0 | 0 | 0.001 | 0.002 | 0 | 0 | 0 | 0 | 350 | 447 | 39 | 0 | 0 | 0 | PHY83106W | 1051074 | PM108 | 중경1공장 20" 조관 | 5103 | 중경 1 생산창고 | SHY8312070 | N5LBT | 273.1 | 9.3 | V05495 | KRA85100 | 186 | Stripe 용접 | SPHT3U | 현대제철(주) | 350 | 447 | 39 | 184.257 | 532.35 | 0 | 0 | 558.099 | 0 | 2024-09-05
V05500 | KRA85790 | HYUNDAI | 20240816 | 20240816 | 0.102 | 0.199 | 0.0583 | 0.009 | 0.78 | 0.0161 | 0.0067 | 0.023 | 0.024 | 0.03 | 0.01 | 0.0002 | 0.0002 | 0.023 | 0 | 0 | 0 | 0.01 | 0.0034 | 0.014 | 0 | 0 | 0.001 | 0.002 | 0 | 0 | 0 | 0 | 350 | 451 | 39 | 0 | 0 | 0 | PHY83105T | 1051074 | PM108 | 중경1공장 20" 조관 | 5103 | 중경 1 생산창고 | SHY8312060 | N5LBT | 273.1 | 9.3 | V05500 | KRA85790 | 84 | Stripe 모재 T방향 | SPHT3U | 현대제철(주) | 350 | 451 | 39 | 150.959 | 440.624 | 155.406 | 453.606 | 485.985 | 36.8 | 2024-09-05
V05500 | KRA85790 | HYUNDAI | 20240816 | 20240816 | 0.102 | 0.199 | 0.0583 | 0.009 | 0.78 | 0.0161 | 0.0067 | 0.023 | 0.024 | 0.03 | 0.01 | 0.0002 | 0.0002 | 0.023 | 0 | 0 | 0 | 0.01 | 0.0034 | 0.014 | 0 | 0 | 0.001 | 0.002 | 0 | 0 | 0 | 0 | 350 | 451 | 39 | 0 | 0 | 0 | PHY83105W | 1051074 | PM108 | 중경1공장 20" 조관 | 5103 | 중경 1 생산창고 | SHY8312060 | N5LBT | 273.1 | 9.3 | V05500 | KRA85790 | 84 | Stripe 용접 | SPHT3U | 현대제철(주) | 350 | 451 | 39 | 181.728 | 530.848 | 0 | 0 | 556.789 | 0 | 2024-09-05
V05015 | KRA88180 | HYUNDAI | 20240430 | 20240430 | 0 | 0 | 0.1703 | 0.175 | 1.235 | 0.0096 | 0.0022 | 0.032 | 0.033 | 0.04 | 0.02 | 0.0005 | 0.0024 | 0.027 | 0 | 0 | 0 | 0 | 0.0049 | 0.018 | 0 | 0 | 0.002 | 0.002 | 0 | 0 | 0 | 178 | 410 | 560 | 36 | 0 | 0 | 0 | PHY82701L | 1051075 | PM108 | 중경1공장 20" 조관 | 5103 | 중경 1 생산창고 | SHY8271010 | J55CPAN | 273.1 | 10.16 | V05015 | KRA88180 | 1664 | Stripe 모재 L방향 | API-HDJ55C | 현대제철(주) | 410 | 560 |  | 167.566 | 447.524 | 185.673 | 495.884 | 594.15 | 36.3999 | 2024-08-29
V05033 | KRA88300 | HYUNDAI | 20240510 | 20240510 | 0 | 0 | 0.1655 | 0.206 | 1.255 | 0.0142 | 0.0006 | 0.024 | 0.025 | 0.04 | 0.02 | 0.0005 | 0.0019 | 0.026 | 0 | 0 | 0 | 0 | 0.0032 | 0.019 | 0 | 0 | 0.002 | 0.002 | 0 | 0 | 0 | 181.4 | 421 | 576 | 33 | 0 | 0 | 0 | PHY82404L | 1051075 | PM108 | 중경1공장 20" 조관 | 5103 | 중경 1 생산창고 | SHY8242020 | J55CPAN | 273.1 | 10.16 | V05033 | KRA88300 | 334 | Stripe 모재 L방향 | API-HDJ55C | 현대제철(주) | 426 | 584 |  | 175.042 | 466.083 | 184.519 | 491.317 | 588.396 | 36.6 | 2024-08-29
V05020 | KRA88920 | HYUNDAI | 20240512 | 20240512 | 0 | 0 | 0.1523 | 0.182 | 1.205 | 0.0115 | 0.0011 | 0.029 | 0.03 | 0.03 | 0.01 | 0.0005 | 0.0011 | 0.022 | 0 | 0 | 0 | 0 | 0.0048 | 0.019 | 0 | 0 | 0.002 | 0.002 | 0 | 0 | 0 | 175 | 406 | 555 | 36 | 0 | 0 | 0 | PHY82605L | 1051075 | PM108 | 중경1공장 20" 조관 | 5103 | 중경 1 생산창고 | SHY8262030 | J55CPAN | 273.1 | 10.16 | V05020 | KRA88920 | 1284 | Stripe 모재 L방향 | API-HDJ55C | 현대제철(주) | 436 | 589 |  | 171.742 | 456.823 | 183.546 | 488.223 | 588.283 | 37.3999 | 2024-08-29
V05504 | KRA89840 | HYUNDAI | 20240816 | 20240816 | 0.102 | 0.199 | 0.0585 | 0.008 | 0.775 | 0.0172 | 0.0062 | 0.024 | 0.025 | 0.04 | 0.02 | 0.0002 | 0.0001 | 0.023 | 0 | 0 | 0 | 0 | 0.0039 | 0.013 | 0 | 0 | 0.001 | 0.002 | 0 | 0 | 0 | 0 | 360 | 453 | 39 | 0 | 0 | 0 | PHY83104T | 1051074 | PM108 | 중경1공장 20" 조관 | 5103 | 중경 1 생산창고 | SHY8312050 | N5LBT | 273.1 | 9.3 | V05504 | KRA89840 | 46 | Stripe 모재 T방향 | SPHT3U | 현대제철(주) | 360 | 453 | 39 | 148.915 | 438.045 | 154.55 | 454.619 | 486.763 | 37.3999 | 2024-09-05
V05504 | KRA89840 | HYUNDAI | 20240816 | 20240816 | 0.102 | 0.199 | 0.0585 | 0.008 | 0.775 | 0.0172 | 0.0062 | 0.024 | 0.025 | 0.04 | 0.02 | 0.0002 | 0.0001 | 0.023 | 0 | 0 | 0 | 0 | 0.0039 | 0.013 | 0 | 0 | 0.001 | 0.002 | 0 | 0 | 0 | 0 | 360 | 453 | 39 | 0 | 0 | 0 | PHY83104W | 1051074 | PM108 | 중경1공장 20" 조관 | 5103 | 중경 1 생산창고 | SHY8312050 | N5LBT | 273.1 | 9.3 | V05504 | KRA89840 | 46 | Stripe 용접 | SPHT3U | 현대제철(주) | 360 | 453 | 39 | 181.167 | 528.658 | 0 | 0 | 556.15 | 0 | 2024-09-05
V05026 | KRA89880 | HYUNDAI | 20240503 | 20240503 | 0 | 0 | 0.1646 | 0.2 | 1.249 | 0.0137 | 0.0006 | 0.025 | 0.025 | 0.03 | 0.01 | 0.0006 | 0.0013 | 0.024 | 0 | 0 | 0 | 0 | 0.0052 | 0.02 | 0 | 0 | 0.003 | 0.002 | 0 | 0 | 0 | 183.7 | 421 | 580 | 32 | 0 | 0 | 0 | PHY82603L | 1051075 | PM108 | 중경1공장 20" 조관 | 5103 | 중경 1 생산창고 | SHY8261030 | J55CPAN | 273.1 | 10.16 | V05026 | KRA89880 | 782 | Stripe 모재 L방향 | API-HDJ55C | 현대제철(주) | 421 | 580 |  | 182.144 | 487.051 | 190.231 | 508.675 | 599.451 | 36.2 | 2024-08-29
V05015 | KRA89960 | HYUNDAI | 20240503 | 20240503 | 0 | 0 | 0.1703 | 0.175 | 1.235 | 0.0096 | 0.0022 | 0.032 | 0.033 | 0.04 | 0.02 | 0.0005 | 0.0024 | 0.027 | 0 | 0 | 0 | 0 | 0.0049 | 0.018 | 0 | 0 | 0.002 | 0.002 | 0 | 0 | 0 | 178 | 410 | 560 | 36 | 0 | 0 | 0 | PHY82403L | 1051075 | PM108 | 중경1공장 20" 조관 | 5103 | 중경 1 생산창고 | SHY8241040 | J55CPAN | 273.1 | 10.16 | V05015 | KRA89960 | 243 | Stripe 모재 L방향 | API-HDJ55C | 현대제철(주) | 410 | 560 |  | 177.436 | 472.07 | 185.513 | 493.558 | 576.796 | 37.6 | 2024-08-29
V05875 | KRB02090 | HYUNDAI | 20240429 | 20240429 | 0.106 | 0.199 | 0.0632 | 0.01 | 0.766 | 0.013 | 0.0064 | 0.026 | 0.027 | 0.03 | 0.01 | 0.0003 | 0.0001 | 0.014 | 0 | 0 | 0 | 0 | 0.0051 | 0.013 | 0 | 0 | 0.001 | 0.002 | 0 | 0 | 0 | 0 | 354 | 449 | 39 | 0 | 0 | 0 | PHY70101T | 1045030 | PM108 | 중경1공장 20" 조관 | 5103 | 중경 1 생산창고 | SHY7011010 | N5LBA53B | 323.9 | 8.4 | V05875 | KRB02090 | 85 | Stripe 모재 T방향 | SPHT3U | 현대제철(주) | 354 | 449 | 39 | 123.178 | 389.796 | 130.62 | 413.344 | 471.46 | 38.6 | 2024-07-04
V05875 | KRB02090 | HYUNDAI | 20240429 | 20240429 | 0.106 | 0.199 | 0.0632 | 0.01 | 0.766 | 0.013 | 0.0064 | 0.026 | 0.027 | 0.03 | 0.01 | 0.0003 | 0.0001 | 0.014 | 0 | 0 | 0 | 0 | 0.0051 | 0.013 | 0 | 0 | 0.001 | 0.002 | 0 | 0 | 0 | 0 | 354 | 449 | 39 | 0 | 0 | 0 | PHY70101W | 1045030 | PM108 | 중경1공장 20" 조관 | 5103 | 중경 1 생산창고 | SHY7011010 | N5LBA53B | 323.9 | 8.4 | V05875 | KRB02090 | 85 | Stripe 용접 | SPHT3U | 현대제철(주) | 354 | 449 | 39 | 146.773 | 460.924 | 0 | 0 | 520.135 | 0 | 2024-07-04
V05498 | KRB02250 | HYUNDAI | 20240816 | 20240816 | 0.102 | 0.197 | 0.0593 | 0.009 | 0.776 | 0.0129 | 0.0065 | 0.029 | 0.031 | 0.03 | 0.01 | 0.0002 | 0.0002 | 0.021 | 0 | 0 | 0 | 0 | 0.005 | 0.014 | 0 | 0 | 0.001 | 0.002 | 0 | 0 | 0 | 0 | 355 | 450 | 38 | 0 | 0 | 0 | PHY83107W | 1051074 | PM108 | 중경1공장 20" 조관 | 5103 | 중경 1 생산창고 | SHY8312080 | N5LBT | 273.1 | 9.3 | V05498 | KRB02250 | 234 | Stripe 용접 | SPHT3U | 현대제철(주) | 355 | 450 | 38 | 191.415 | 556.24 | 0 | 0 | 566.664 | 0 | 2024-09-05
V05498 | KRB02250 | HYUNDAI | 20240816 | 20240816 | 0.102 | 0.197 | 0.0593 | 0.009 | 0.776 | 0.0129 | 0.0065 | 0.029 | 0.031 | 0.03 | 0.01 | 0.0002 | 0.0002 | 0.021 | 0 | 0 | 0 | 0 | 0.005 | 0.014 | 0 | 0 | 0.001 | 0.002 | 0 | 0 | 0 | 0 | 355 | 450 | 38 | 0 | 0 | 0 | PHY83107T | 1051074 | PM108 | 중경1공장 20" 조관 | 5103 | 중경 1 생산창고 | SHY8312080 | N5LBT | 273.1 | 9.3 | V05498 | KRB02250 | 234 | Stripe 모재 T방향 | SPHT3U | 현대제철(주) | 355 | 450 | 38 | 161.009 | 472.136 | 164.594 | 482.649 | 508.384 | 33.3999 | 2024-09-05
V05033 | KRB03500 | HYUNDAI | 20240430 | 20240430 | 0 | 0 | 0.1655 | 0.206 | 1.255 | 0.0142 | 0.0006 | 0.024 | 0.025 | 0.04 | 0.02 | 0.0005 | 0.0019 | 0.026 | 0 | 0 | 0 | 0 | 0.0032 | 0.019 | 0 | 0 | 0.002 | 0.002 | 0 | 0 | 0 | 190 | 426 | 584 | 35 | 0 | 0 | 0 | PHY82705L | 1051075 | PM108 | 중경1공장 20" 조관 | 5103 | 중경 1 생산창고 | SHY8272030 | J55CPAN | 273.1 | 10.16 | V05033 | KRB03500 | 2224 | Stripe 모재 L방향 | API-HDJ55C | 현대제철(주) | 426 | 584 |  | 174.188 | 465.942 | 185.32 | 495.717 | 587.583 | 36 | 2024-08-29
V05026 | KRB03530 | HYUNDAI | 20240501 | 20240501 | 0 | 0 | 0.1646 | 0.2 | 1.249 | 0.0137 | 0.0006 | 0.025 | 0.025 | 0.03 | 0.01 | 0.0006 | 0.0013 | 0.024 | 0 | 0 | 0 | 0 | 0.0052 | 0.02 | 0 | 0 | 0.003 | 0.002 | 0 | 0 | 0 | 183.7 | 421 | 580 | 32 | 0 | 0 | 0 | PHY82706L | 1051075 | PM108 | 중경1공장 20" 조관 | 5103 | 중경 1 생산창고 | SHY8272040 | J55CPAN | 273.1 | 10.16 | V05026 | KRB03530 | 2266 | Stripe 모재 L방향 | API-HDJ55C | 현대제철(주) | 421 | 580 |  | 170.398 | 452.399 | 182.144 | 483.584 | 579.592 | 36 | 2024-08-29
V05864 | KRB18170 | HYUNDAI | 20240710 | 20240710 | 0.109 | 0.2 | 0.0676 | 0.01 | 0.746 | 0.0147 | 0.0064 | 0.027 | 0.028 | 0.03 | 0.01 | 0.0002 | 0.0002 | 0.015 | 0 | 0 | 0 | 0 | 0.0041 | 0.022 | 0 | 0 | 0.001 | 0.002 | 0 | 0 | 0 | 0 | 373 | 455 | 39 | 0 | 0 | 0 | PHY71509T | 1047521 | PM108 | 중경1공장 20" 조관 | 5103 | 중경 1 생산창고 | SHY7152090 | N5LBT | 355.6 | 9.5 | V05864 | KRB18170 | 19 | Stripe 모재 T방향 | SPHT3U | 현대제철(주) | 373 | 455 | 39 | 150.143 | 424.401 | 155.231 | 438.784 | 485.164 | 37.2 | 2024-07-19
V05864 | KRB18170 | HYUNDAI | 20240710 | 20240710 | 0.109 | 0.2 | 0.0676 | 0.01 | 0.746 | 0.0147 | 0.0064 | 0.027 | 0.028 | 0.03 | 0.01 | 0.0002 | 0.0002 | 0.015 | 0 | 0 | 0 | 0 | 0.0041 | 0.022 | 0 | 0 | 0.001 | 0.002 | 0 | 0 | 0 | 0 | 373 | 455 | 39 | 0 | 0 | 0 | PHY71509W | 1047521 | PM108 | 중경1공장 20" 조관 | 5103 | 중경 1 생산창고 | SHY7152090 | N5LBT | 355.6 | 9.5 | V05864 | KRB18170 | 19 | Stripe 용접 | SPHT3U | 현대제철(주) | 373 | 455 | 39 | 0 | 0 | 0 | 0 | 563.98 | 0 | 2024-07-19
V06836 | KSA01620 | HYUNDAI | 20240508 | 20240508 | 0.109 | 0.206 | 0.0645 | 0.011 | 0.768 | 0.0122 | 0.0061 | 0.029 | 0.031 | 0.04 | 0.02 | 0.0002 | 0.0001 | 0.021 | 0 | 0 | 0 | 0.01 | 0.0042 | 0.024 | 0 | 0 | 0.001 | 0.002 | 0 | 0 | 0 | 0 | 372 | 462 | 38 | 0 | 0 | 0 | PHY70303W | 1045045 | PM108 | 중경1공장 20" 조관 | 5103 | 중경 1 생산창고 | SHY7032120 | N5LBT | 323.9 | 9.5 | V06836 | KSA01620 | 161 | Stripe 용접 | SPHT3U | 현대제철(주) | 372 | 462 | 38 | 159.935 | 454.708 | 0 | 0 | 554.267 | 0 | 2024-07-08
V06836 | KSA01620 | HYUNDAI | 20240508 | 20240508 | 0.109 | 0.206 | 0.0645 | 0.011 | 0.768 | 0.0122 | 0.0061 | 0.029 | 0.031 | 0.04 | 0.02 | 0.0002 | 0.0001 | 0.021 | 0 | 0 | 0 | 0.01 | 0.0042 | 0.024 | 0 | 0 | 0.001 | 0.002 | 0 | 0 | 0 | 0 | 372 | 462 | 38 | 0 | 0 | 0 | PHY70303T | 1045045 | PM108 | 중경1공장 20" 조관 | 5103 | 중경 1 생산창고 | SHY7032120 | N5LBT | 323.9 | 9.5 | V06836 | KSA01620 | 161 | Stripe 모재 T방향 | SPHT3U | 현대제철(주) | 372 | 462 | 38 | 151.671 | 428.58 | 158.022 | 446.528 | 499.096 | 37.8 | 2024-07-08
V06833 | KSA01740 | HYUNDAI | 20240509 | 20240509 | 0.104 | 0.198 | 0.0616 | 0.011 | 0.748 | 0.0111 | 0.0058 | 0.037 | 0.039 | 0.04 | 0.02 | 0.0002 | 0.0001 | 0.023 | 0 | 0 | 0 | 0 | 0.0044 | 0.024 | 0 | 0 | 0.001 | 0.002 | 0 | 0 | 0 | 0 | 346 | 460 | 38 | 0 | 0 | 0 | PHY70401T | 1045040 | PM108 | 중경1공장 20" 조관 | 5103 | 중경 1 생산창고 | SHY7041020 | N5LBT | 323.9 | 9.5 | V06833 | KSA01740 | 143 | Stripe 모재 T방향 | SPHT3U | 현대제철(주) | 370 | 464 | 39 | 150.164 | 426.14 | 156.181 | 443.216 | 508.541 | 36.3999 | 2024-07-08
V06833 | KSA01740 | HYUNDAI | 20240509 | 20240509 | 0.104 | 0.198 | 0.0616 | 0.011 | 0.748 | 0.0111 | 0.0058 | 0.037 | 0.039 | 0.04 | 0.02 | 0.0002 | 0.0001 | 0.023 | 0 | 0 | 0 | 0 | 0.0044 | 0.024 | 0 | 0 | 0.001 | 0.002 | 0 | 0 | 0 | 0 | 346 | 460 | 38 | 0 | 0 | 0 | PHY70401W | 1045040 | PM108 | 중경1공장 20" 조관 | 5103 | 중경 1 생산창고 | SHY7041020 | N5LBT | 323.9 | 9.5 | V06833 | KSA01740 | 143 | Stripe 용접 | SPHT3U | 현대제철(주) | 370 | 464 | 39 | 0 | 0 | 0 | 0 | 576.487 | 0 | 2024-07-08
V06829 | KSA03010 | HYUNDAI | 20240509 | 20240509 | 0.106 | 0.201 | 0.064 | 0.008 | 0.754 | 0.012 | 0.0063 | 0.028 | 0.029 | 0.04 | 0.02 | 0.0002 | 0.0001 | 0.02 | 0 | 0 | 0 | 0 | 0.0039 | 0.02 | 0 | 0 | 0.001 | 0.002 | 0 | 0 | 0 | 0 | 388 | 463 | 39 | 0 | 0 | 0 | PHY70302T | 1045047 | PM108 | 중경1공장 20" 조관 | 5103 | 중경 1 생산창고 | SHY7031070 | N5LBT | 323.9 | 9.5 | V06829 | KSA03010 | 31 | Stripe 모재 T방향 | SPHT3U | 현대제철(주) | 388 | 463 | 39 | 149.708 | 425.363 | 155.887 | 442.919 | 497.436 | 37.8 | 2024-07-08
V06829 | KSA03010 | HYUNDAI | 20240509 | 20240509 | 0.106 | 0.201 | 0.064 | 0.008 | 0.754 | 0.012 | 0.0063 | 0.028 | 0.029 | 0.04 | 0.02 | 0.0002 | 0.0001 | 0.02 | 0 | 0 | 0 | 0 | 0.0039 | 0.02 | 0 | 0 | 0.001 | 0.002 | 0 | 0 | 0 | 0 | 388 | 463 | 39 | 0 | 0 | 0 | PHY70302W | 1045047 | PM108 | 중경1공장 20" 조관 | 5103 | 중경 1 생산창고 | SHY7031070 | N5LBT | 323.9 | 9.5 | V06829 | KSA03010 | 31 | Stripe 용접 | SPHT3U | 현대제철(주) | 388 | 463 | 39 | 88.6341 | 253.415 | 0 | 0 | 562.421 | 0 | 2024-07-08
V07063 | KSA11580 | HYUNDAI | 20240528 | 20240528 | 0.105 | 0.199 | 0.0618 | 0.01 | 0.764 | 0.0135 | 0.0063 | 0.037 | 0.038 | 0.03 | 0.01 | 0.0003 | 0.0002 | 0.014 | 0 | 0 | 0 | 0.01 | 0.0042 | 0.025 | 0 | 0 | 0.001 | 0.002 | 0 | 0 | 0 | 0 | 381 | 478 | 38 | 0 | 0 | 0 | PHY73002W | 1049752 | PM108 | 중경1공장 20" 조관 | 5103 | 중경 1 생산창고 | SHY7302010 | N5LBT | 323.9 | 9.5 | V07063 | KSA11580 | 188 | Stripe 용접 | SPHT3U | 현대제철(주) | 381 | 478 | 38 | 0 | 0 | 0 | 0 | 558.233 | 0 | 2024-08-01
V07063 | KSA11580 | HYUNDAI | 20240528 | 20240528 | 0.105 | 0.199 | 0.0618 | 0.01 | 0.764 | 0.0135 | 0.0063 | 0.037 | 0.038 | 0.03 | 0.01 | 0.0003 | 0.0002 | 0.014 | 0 | 0 | 0 | 0.01 | 0.0042 | 0.025 | 0 | 0 | 0.001 | 0.002 | 0 | 0 | 0 | 0 | 381 | 478 | 38 | 0 | 0 | 0 | PHY73002T | 1049752 | PM108 | 중경1공장 20" 조관 | 5103 | 중경 1 생산창고 | SHY7302010 | N5LBT | 323.9 | 9.5 | V07063 | KSA11580 | 188 | Stripe 모재 T방향 | SPHT3U | 현대제철(주) | 381 | 478 | 38 | 159.529 | 450.287 | 159.716 | 450.815 | 499.046 | 36.6 | 2024-08-01
V07058 | KSA11600 | HYUNDAI | 20240510 | 20240510 | 0.103 | 0.2 | 0.0595 | 0.016 | 0.778 | 0.0137 | 0.005 | 0.029 | 0.03 | 0.04 | 0.02 | 0.0002 | 0.0001 | 0.016 | 0 | 0 | 0 | 0 | 0.0039 | 0.022 | 0 | 0 | 0.001 | 0.001 | 0 | 0 | 0 | 0 | 402 | 483 | 36 | 0 | 0 | 0 | PHY70301W | 1045260 | PM108 | 중경1공장 20" 조관 | 5103 | 중경 1 생산창고 | SHY7031020 | N5LBT | 323.9 | 9.5 | V07058 | KSA11600 | 35 | Stripe 용접 | SPHT3U | 현대제철(주) | 402 | 483 | 38 | 189.477 | 537.491 | 0 | 0 | 559.491 | 0 | 2024-07-08
V07058 | KSA11600 | HYUNDAI | 20240510 | 20240510 | 0.103 | 0.2 | 0.0595 | 0.016 | 0.778 | 0.0137 | 0.005 | 0.029 | 0.03 | 0.04 | 0.02 | 0.0002 | 0.0001 | 0.016 | 0 | 0 | 0 | 0 | 0.0039 | 0.022 | 0 | 0 | 0.001 | 0.001 | 0 | 0 | 0 | 0 | 402 | 483 | 36 | 0 | 0 | 0 | PHY70301T | 1045260 | PM108 | 중경1공장 20" 조관 | 5103 | 중경 1 생산창고 | SHY7031020 | N5LBT | 323.9 | 9.5 | V07058 | KSA11600 | 35 | Stripe 모재 T방향 | SPHT3U | 현대제철(주) | 402 | 483 | 38 | 0 | 0 | 162.973 | 462.733 | 501.062 | 38.6 | 2024-07-08
V07055 | KSA11710 | HYUNDAI | 20240509 | 20240509 | 0.103 | 0.198 | 0.0606 | 0.014 | 0.756 | 0.0187 | 0.0045 | 0.026 | 0.027 | 0.04 | 0.02 | 0.0002 | 0.0001 | 0.018 | 0 | 0 | 0 | 0 | 0.0045 | 0.022 | 0 | 0 | 0.001 | 0.002 | 0 | 0 | 0 | 0 | 385 | 466 | 39 | 0 | 0 | 0 | PHY73101T | 1049754 | PM108 | 중경1공장 20" 조관 | 5103 | 중경 1 생산창고 | SHY7311030 | N5LBT | 323.9 | 9.5 | V07055 | KSA11710 | 227 | Stripe 모재 T방향 | SPHT3U | 현대제철(주) | 385 | 466 | 39 | 152.455 | 432.004 | 157.019 | 444.935 | 494.069 | 37.8 | 2024-08-01
V07055 | KSA11710 | HYUNDAI | 20240509 | 20240509 | 0.103 | 0.198 | 0.0606 | 0.014 | 0.756 | 0.0187 | 0.0045 | 0.026 | 0.027 | 0.04 | 0.02 | 0.0002 | 0.0001 | 0.018 | 0 | 0 | 0 | 0 | 0.0045 | 0.022 | 0 | 0 | 0.001 | 0.002 | 0 | 0 | 0 | 0 | 385 | 466 | 39 | 0 | 0 | 0 | PHY73101W | 1049754 | PM108 | 중경1공장 20" 조관 | 5103 | 중경 1 생산창고 | SHY7311030 | N5LBT | 323.9 | 9.5 | V07055 | KSA11710 | 227 | Stripe 용접 | SPHT3U | 현대제철(주) | 385 | 466 | 39 | 0 | 0 | 0 | 0 | 544.701 | 0 | 2024-08-01
V07055 | KSA11730 | HYUNDAI | 20240509 | 20240509 | 0.103 | 0.198 | 0.0606 | 0.014 | 0.756 | 0.0187 | 0.0045 | 0.026 | 0.027 | 0.04 | 0.02 | 0.0002 | 0.0001 | 0.018 | 0 | 0 | 0 | 0 | 0.0045 | 0.022 | 0 | 0 | 0.001 | 0.002 | 0 | 0 | 0 | 0 | 385 | 466 | 39 | 0 | 0 | 0 | PHY70404T | 1045041 | PM108 | 중경1공장 20" 조관 | 5103 | 중경 1 생산창고 | SHY7042020 | N5LBT | 323.9 | 9.5 | V07055 | KSA11730 | 505 | Stripe 모재 T방향 | SPHT3U | 현대제철(주) | 385 | 466 | 39 | 153.225 | 430.317 | 160.068 | 449.535 | 498.114 | 38.2 | 2024-07-09
V07055 | KSA11730 | HYUNDAI | 20240509 | 20240509 | 0.103 | 0.198 | 0.0606 | 0.014 | 0.756 | 0.0187 | 0.0045 | 0.026 | 0.027 | 0.04 | 0.02 | 0.0002 | 0.0001 | 0.018 | 0 | 0 | 0 | 0 | 0.0045 | 0.022 | 0 | 0 | 0.001 | 0.002 | 0 | 0 | 0 | 0 | 385 | 466 | 39 | 0 | 0 | 0 | PHY70404W | 1045041 | PM108 | 중경1공장 20" 조관 | 5103 | 중경 1 생산창고 | SHY7042020 | N5LBT | 323.9 | 9.5 | V07055 | KSA11730 | 505 | Stripe 용접 | SPHT3U | 현대제철(주) | 385 | 466 | 39 | 0 | 0 | 0 | 0 | 555.221 | 0 | 2024-07-09
V07052 | KSA15820 | HYUNDAI | 20240513 | 20240513 | 0.102 | 0.191 | 0.0624 | 0.009 | 0.733 | 0.0109 | 0.005 | 0.027 | 0.029 | 0.02 | 0.01 | 0.0002 | 0.0002 | 0.015 | 0 | 0 | 0 | 0 | 0.0053 | 0.014 | 0 | 0 | 0.001 | 0.002 | 0 | 0 | 0 | 0 | 376 | 450 | 37 | 0 | 0 | 0 | PHY62901W | 1045009 | PM108 | 중경1공장 20" 조관 | 5103 | 중경 1 생산창고 | SHY6291020 | N5LBT | 323.9 | 6.4 | V07052 | KSA15820 | 15 | Stripe 용접 | SPHT3U | 현대제철(주) | 376 | 450 | 37 | 111.774 | 469.732 | 0 | 0 | 532.611 | 0 | 2024-07-03
V07052 | KSA15820 | HYUNDAI | 20240513 | 20240513 | 0.102 | 0.191 | 0.0624 | 0.009 | 0.733 | 0.0109 | 0.005 | 0.027 | 0.029 | 0.02 | 0.01 | 0.0002 | 0.0002 | 0.015 | 0 | 0 | 0 | 0 | 0.0053 | 0.014 | 0 | 0 | 0.001 | 0.002 | 0 | 0 | 0 | 0 | 376 | 450 | 37 | 0 | 0 | 0 | PHY62901T | 1045009 | PM108 | 중경1공장 20" 조관 | 5103 | 중경 1 생산창고 | SHY6291020 | N5LBT | 323.9 | 6.4 | V07052 | KSA15820 | 15 | Stripe 모재 T방향 | SPHT3U | 현대제철(주) | 376 | 450 | 37 | 103.208 | 430.489 | 105.62 | 440.547 | 497.087 | 32.8 | 2024-07-03
V06836 | KSA56570 | HYUNDAI | 20240520 | 20240520 | 0.109 | 0.206 | 0.0645 | 0.011 | 0.768 | 0.0122 | 0.0061 | 0.029 | 0.031 | 0.04 | 0.02 | 0.0002 | 0.0001 | 0.021 | 0 | 0 | 0 | 0.01 | 0.0042 | 0.024 | 0 | 0 | 0.001 | 0.002 | 0 | 0 | 0 | 0 | 372 | 462 | 38 | 0 | 0 | 0 | PHY73102W | 1049754 | PM108 | 중경1공장 20" 조관 | 5103 | 중경 1 생산창고 | SHY7311040 | N5LBT | 323.9 | 9.5 | V06836 | KSA56570 | 358 | Stripe 용접 | SPHT3U | 현대제철(주) | 406 | 485 | 38 | 181.07 | 516.437 | 0 | 0 | 554.193 | 0 | 2024-08-14
V06836 | KSA56570 | HYUNDAI | 20240520 | 20240520 | 0.109 | 0.206 | 0.0645 | 0.011 | 0.768 | 0.0122 | 0.0061 | 0.029 | 0.031 | 0.04 | 0.02 | 0.0002 | 0.0001 | 0.021 | 0 | 0 | 0 | 0.01 | 0.0042 | 0.024 | 0 | 0 | 0.001 | 0.002 | 0 | 0 | 0 | 0 | 372 | 462 | 38 | 0 | 0 | 0 | PHY73102T | 1049754 | PM108 | 중경1공장 20" 조관 | 5103 | 중경 1 생산창고 | SHY7311040 | N5LBT | 323.9 | 9.5 | V06836 | KSA56570 | 358 | Stripe 모재 T방향 | SPHT3U | 현대제철(주) | 406 | 485 | 38 | 152.437 | 435.273 | 159.063 | 454.194 | 508.151 | 36.8 | 2024-08-14
V07058 | KSA56580 | HYUNDAI | 20240627 | 20240627 | 0.103 | 0.2 | 0.0595 | 0.016 | 0.778 | 0.0137 | 0.005 | 0.029 | 0.03 | 0.04 | 0.02 | 0.0002 | 0.0001 | 0.016 | 0 | 0 | 0 | 0 | 0.0039 | 0.022 | 0 | 0 | 0.001 | 0.001 | 0 | 0 | 0 | 0 | 402 | 483 | 36 | 0 | 0 | 0 | PHYZ0602W | 1060756 | PM108 | 중경1공장 20" 조관 | 5103 | 중경 1 생산창고 | SHYZ061030 | N5LBT | 323.9 | 9.5 | V07058 | KSA56580 | 16 | Stripe 용접 | SPHT3U | 현대제철(주) | 402 | 483 | 36 | 183.22 | 508.019 | 0 | 0 | 522.722 | 0 | 2024-12-09
V07058 | KSA56580 | HYUNDAI | 20240627 | 20240627 | 0.103 | 0.2 | 0.0595 | 0.016 | 0.778 | 0.0137 | 0.005 | 0.029 | 0.03 | 0.04 | 0.02 | 0.0002 | 0.0001 | 0.016 | 0 | 0 | 0 | 0 | 0.0039 | 0.022 | 0 | 0 | 0.001 | 0.001 | 0 | 0 | 0 | 0 | 402 | 483 | 36 | 0 | 0 | 0 | PHYZ0602T | 1060756 | PM108 | 중경1공장 20" 조관 | 5103 | 중경 1 생산창고 | SHYZ061030 | N5LBT | 323.9 | 9.5 | V07058 | KSA56580 | 16 | Stripe 모재 T방향 | SPHT3U | 현대제철(주) | 402 | 483 | 36 | 153.609 | 431.33 | 157.474 | 442.181 | 494.513 | 39.2 | 2024-12-09
V08570 | KSA77770 | HYUNDAI | 20240525 | 20240525 | 0.116 | 0.212 | 0.0726 | 0.015 | 0.782 | 0.0168 | 0.0063 | 0.021 | 0.022 | 0.03 | 0.02 | 0.0002 | 0.0001 | 0.015 | 0 | 0 | 0 | 0 | 0.0044 | 0.012 | 0 | 0 | 0.001 | 0.002 | 0 | 0 | 0 | 0 | 372 | 456 | 37 | 0 | 0 | 0 | PHY61905W | 1044772 | PM108 | 중경1공장 20" 조관 | 5103 | 중경 1 생산창고 | SHY6192040 | N5LBT | 273.1 | 6.4 | V08570 | KSA77770 | 35 | Stripe 용접 | SPHT3U | 현대제철(주) | 372 | 456 | 37 | 0 | 0 | 0 | 0 | 545.3 | 0 | 2024-06-25
V08570 | KSA77770 | HYUNDAI | 20240525 | 20240525 | 0.116 | 0.212 | 0.0726 | 0.015 | 0.782 | 0.0168 | 0.0063 | 0.021 | 0.022 | 0.03 | 0.02 | 0.0002 | 0.0001 | 0.015 | 0 | 0 | 0 | 0 | 0.0044 | 0.012 | 0 | 0 | 0.001 | 0.002 | 0 | 0 | 0 | 0 | 372 | 456 | 37 | 0 | 0 | 0 | PHY61905T | 1044772 | PM108 | 중경1공장 20" 조관 | 5103 | 중경 1 생산창고 | SHY6192040 | N5LBT | 273.1 | 6.4 | V08570 | KSA77770 | 35 | Stripe 모재 T방향 | SPHT3U | 현대제철(주) | 372 | 456 | 37 | 102.867 | 429.803 | 105.03 | 438.841 | 493.005 | 34 | 2024-06-25
V08570 | KSA82230 | HYUNDAI | 20240713 | 20240713 | 0.116 | 0.212 | 0.0726 | 0.015 | 0.782 | 0.0168 | 0.0063 | 0.021 | 0.022 | 0.03 | 0.02 | 0.0002 | 0.0001 | 0.015 | 0 | 0 | 0 | 0 | 0.0044 | 0.012 | 0 | 0 | 0.001 | 0.002 | 0 | 0 | 0 | 0 | 340 | 455 | 39 | 0 | 0 | 0 | PHY72701T | 1049515 | PM108 | 중경1공장 20" 조관 | 5103 | 중경 1 생산창고 | SHY7262100 | N5LBT | 273.1 | 9.3 | V08570 | KSA82230 | 9 | Stripe 모재 T방향 | SPHT3U | 현대제철(주) | 340 | 455 | 39 | 146.088 | 416.847 | 154.685 | 441.376 | 479.991 | 35.6 | 2024-08-01
V08570 | KSA82230 | HYUNDAI | 20240713 | 20240713 | 0.116 | 0.212 | 0.0726 | 0.015 | 0.782 | 0.0168 | 0.0063 | 0.021 | 0.022 | 0.03 | 0.02 | 0.0002 | 0.0001 | 0.015 | 0 | 0 | 0 | 0 | 0.0044 | 0.012 | 0 | 0 | 0.001 | 0.002 | 0 | 0 | 0 | 0 | 340 | 455 | 39 | 0 | 0 | 0 | PHY72701W | 1049515 | PM108 | 중경1공장 20" 조관 | 5103 | 중경 1 생산창고 | SHY7262100 | N5LBT | 273.1 | 9.3 | V08570 | KSA82230 | 9 | Stripe 용접 | SPHT3U | 현대제철(주) | 340 | 455 | 39 | 0 | 0 | 0 | 0 | 561.494 | 0 | 2024-08-01
V08570 | KTA01220 | HYUNDAI | 20240703 | 20240703 | 0.116 | 0.212 | 0.0726 | 0.015 | 0.782 | 0.0168 | 0.0063 | 0.021 | 0.022 | 0.03 | 0.02 | 0.0002 | 0.0001 | 0.015 | 0 | 0 | 0 | 0 | 0.0044 | 0.012 | 0 | 0 | 0.001 | 0.002 | 0 | 0 | 0 | 0 | 374 | 460 | 37 | 0 | 0 | 0 | PHYX0903T | 1055325 | PM108 | 중경1공장 20" 조관 | 5103 | 중경 1 생산창고 | SHYX092070 | N5LBT | 273.1 | 6.4 | V08570 | KTA01220 | 190 | Stripe 모재 T방향 | SPHT3U | 현대제철(주) | 374 | 460 | 37 | 103.183 | 425.553 | 107.074 | 441.601 | 492.113 | 30.2 | 2024-10-14
V08570 | KTA01220 | HYUNDAI | 20240703 | 20240703 | 0.116 | 0.212 | 0.0726 | 0.015 | 0.782 | 0.0168 | 0.0063 | 0.021 | 0.022 | 0.03 | 0.02 | 0.0002 | 0.0001 | 0.015 | 0 | 0 | 0 | 0 | 0.0044 | 0.012 | 0 | 0 | 0.001 | 0.002 | 0 | 0 | 0 | 0 | 374 | 460 | 37 | 0 | 0 | 0 | PHYX0903W | 1055325 | PM108 | 중경1공장 20" 조관 | 5103 | 중경 1 생산창고 | SHYX092070 | N5LBT | 273.1 | 6.4 | V08570 | KTA01220 | 190 | Stripe 용접 | SPHT3U | 현대제철(주) | 374 | 460 | 37 | 0 | 0 | 0 | 0 | 561.808 | 0 | 2024-10-14
V08570 | KTA20600 | HYUNDAI | 20240612 | 20240612 | 0.116 | 0.212 | 0.0726 | 0.015 | 0.782 | 0.0168 | 0.0063 | 0.021 | 0.022 | 0.03 | 0.02 | 0.0002 | 0.0001 | 0.015 | 0 | 0 | 0 | 0 | 0.0044 | 0.012 | 0 | 0 | 0.001 | 0.002 | 0 | 0 | 0 | 0 | 340 | 455 | 39 | 0 | 0 | 0 | PHY62006T | 1044789 | PM108 | 중경1공장 20" 조관 | 5103 | 중경 1 생산창고 | SHY6202090 | N5LBT | 273.1 | 9.3 | V08570 | KTA20600 | 8 | Stripe 모재 T방향 | SPHT3U | 현대제철(주) | 340 | 455 | 39 | 150.177 | 436.992 | 155.123 | 451.383 | 486.253 | 35.2 | 2024-06-26
V08570 | KTA20600 | HYUNDAI | 20240612 | 20240612 | 0.116 | 0.212 | 0.0726 | 0.015 | 0.782 | 0.0168 | 0.0063 | 0.021 | 0.022 | 0.03 | 0.02 | 0.0002 | 0.0001 | 0.015 | 0 | 0 | 0 | 0 | 0.0044 | 0.012 | 0 | 0 | 0.001 | 0.002 | 0 | 0 | 0 | 0 | 340 | 455 | 39 | 0 | 0 | 0 | PHY62006W | 1044789 | PM108 | 중경1공장 20" 조관 | 5103 | 중경 1 생산창고 | SHY6202090 | N5LBT | 273.1 | 9.3 | V08570 | KTA20600 | 8 | Stripe 용접 | SPHT3U | 현대제철(주) | 340 | 455 | 39 | 181.19 | 525.966 | 0 | 0 | 547.755 | 0 | 2024-06-26
V09925 | KTA20640 | HYUNDAI | 20240617 | 20240617 | 0 | 0 | 0.1634 | 0.184 | 1.285 | 0.0167 | 0.0012 | 0.026 | 0.027 | 0.04 | 0.02 | 0.0004 | 0.0016 | 0.019 | 0 | 0 | 0 | 0 | 0.0038 | 0.02 | 0 | 0 | 0.002 | 0.003 | 0 | 0 | 0 | 166.5 | 402 | 572 | 32 | 0 | 0 | 0 | PHY82703L | 1051075 | PM108 | 중경1공장 20" 조관 | 5103 | 중경 1 생산창고 | SHY8272010 | J55CPAN | 273.1 | 10.16 | V09925 | KTA20640 | 1993 | Stripe 모재 L방향 | API-HDJ55C | 현대제철(주) | 402 | 572 |  | 176.585 | 469.694 | 187.076 | 497.597 | 600.257 | 35.6 | 2024-08-29
V09921 | KTA20660 | HYUNDAI | 20240616 | 20240616 | 0 | 0 | 0.1675 | 0.161 | 1.309 | 0.011 | 0.0016 | 0.027 | 0.028 | 0.03 | 0.02 | 0.0003 | 0.002 | 0.018 | 0 | 0 | 0 | 0 | 0.0042 | 0.021 | 0 | 0 | 0.002 | 0.002 | 0 | 0 | 0 | 177.8 | 427 | 568 | 34 | 0 | 0 | 0 | PHY82402L | 1051075 | PM108 | 중경1공장 20" 조관 | 5103 | 중경 1 생산창고 | SHY8241030 | J55CPAN | 273.1 | 10.16 | V09921 | KTA20660 | 81 | Stripe 모재 L방향 | API-HDJ55C | 현대제철(주) | 427 | 568 |  | 180.373 | 481.843 | 189.053 | 505.032 | 593.273 | 35.6 | 2024-08-29
V09928 | KTA20740 | HYUNDAI | 20240617 | 20240617 | 0 | 0 | 0.1664 | 0.166 | 1.262 | 0.0154 | 0.0013 | 0.022 | 0.022 | 0.04 | 0.02 | 0.0005 | 0.0018 | 0.02 | 0 | 0 | 0 | 0 | 0.004 | 0.021 | 0 | 0 | 0.002 | 0.003 | 0 | 0 | 0 | 166.7 | 424 | 564 | 35 | 0 | 0 | 0 | PHY82601L | 1051075 | PM108 | 중경1공장 20" 조관 | 5103 | 중경 1 생산창고 | SHY8261010 | J55CPAN | 273.1 | 10.16 | V09928 | KTA20740 | 550 | Stripe 모재 L방향 | API-HDJ55C | 현대제철(주) | 424 | 564 |  | 171.616 | 460.257 | 181.394 | 486.481 | 578.491 | 37.6 | 2024-08-29
V09928 | KTA20770 | HYUNDAI | 20240617 | 20240617 | 0 | 0 | 0.1664 | 0.166 | 1.262 | 0.0154 | 0.0013 | 0.022 | 0.022 | 0.04 | 0.02 | 0.0005 | 0.0018 | 0.02 | 0 | 0 | 0 | 0 | 0.004 | 0.021 | 0 | 0 | 0.002 | 0.003 | 0 | 0 | 0 | 166.7 | 424 | 564 | 35 | 0 | 0 | 0 | PHY82604L | 1051075 | PM108 | 중경1공장 20" 조관 | 5103 | 중경 1 생산창고 | SHY8262020 | J55CPAN | 273.1 | 10.16 | V09928 | KTA20770 | 1127 | Stripe 모재 L방향 | API-HDJ55C | 현대제철(주) | 424 | 564 |  | 176.643 | 468.983 | 186.675 | 495.618 | 592.473 | 36.2 | 2024-08-29
V09925 | KTA20790 | HYUNDAI | 20240618 | 20240618 | 0 | 0 | 0.1634 | 0.184 | 1.285 | 0.0167 | 0.0012 | 0.026 | 0.027 | 0.04 | 0.02 | 0.0004 | 0.0016 | 0.019 | 0 | 0 | 0 | 0 | 0.0038 | 0.02 | 0 | 0 | 0.002 | 0.003 | 0 | 0 | 0 | 166.5 | 402 | 572 | 32 | 0 | 0 | 0 | PHY82602L | 1051075 | PM108 | 중경1공장 20" 조관 | 5103 | 중경 1 생산창고 | SHY8261020 | J55CPAN | 273.1 | 10.16 | V09925 | KTA20790 | 628 | Stripe 모재 L방향 | API-HDJ55C | 현대제철(주) | 402 | 572 |  | 167.727 | 448.882 | 186.939 | 500.299 | 593.756 | 36.3999 | 2024-08-29
V09921 | KTA20820 | HYUNDAI | 20240616 | 20240616 | 0 | 0 | 0.1675 | 0.161 | 1.309 | 0.011 | 0.0016 | 0.027 | 0.028 | 0.03 | 0.02 | 0.0003 | 0.002 | 0.018 | 0 | 0 | 0 | 0 | 0.0042 | 0.021 | 0 | 0 | 0.002 | 0.002 | 0 | 0 | 0 | 177.8 | 427 | 568 | 34 | 0 | 0 | 0 | PHY82707L | 1051075 | PM108 | 중경1공장 20" 조관 | 5103 | 중경 1 생산창고 | SHY8272050 | J55CPAN | 273.1 | 10.16 | V09921 | KTA20820 | 2307 | Stripe 모재 L방향 | API-HDJ55C | 현대제철(주) | 427 | 568 |  | 179.211 | 480.097 | 187.893 | 503.355 | 592.681 | 36.1 | 2024-08-29
V09928 | KTA20880 | HYUNDAI | 20240617 | 20240617 | 0 | 0 | 0.1664 | 0.166 | 1.262 | 0.0154 | 0.0013 | 0.022 | 0.022 | 0.04 | 0.02 | 0.0005 | 0.0018 | 0.02 | 0 | 0 | 0 | 0 | 0.004 | 0.021 | 0 | 0 | 0.002 | 0.003 | 0 | 0 | 0 | 166.7 | 424 | 564 | 35 | 0 | 0 | 0 | PHY82704L | 1051075 | PM108 | 중경1공장 20" 조관 | 5103 | 중경 1 생산창고 | SHY8272020 | J55CPAN | 273.1 | 10.16 | V09928 | KTA20880 | 2182 | Stripe 모재 L방향 | API-HDJ55C | 현대제철(주) | 424 | 564 |  | 178.517 | 481.101 | 186.277 | 502.014 | 589.07 | 36 | 2024-08-29
V09921 | KTA20970 | HYUNDAI | 20240617 | 20240617 | 0 | 0 | 0.1675 | 0.161 | 1.309 | 0.011 | 0.0016 | 0.027 | 0.028 | 0.03 | 0.02 | 0.0003 | 0.002 | 0.018 | 0 | 0 | 0 | 0 | 0.0042 | 0.021 | 0 | 0 | 0.002 | 0.002 | 0 | 0 | 0 | 177.8 | 427 | 568 | 34 | 0 | 0 | 0 | PHY82702L | 1051075 | PM108 | 중경1공장 20" 조관 | 5103 | 중경 1 생산창고 | SHY8271030 | J55CPAN | 273.1 | 10.16 | V09921 | KTA20970 | 1850 | Stripe 모재 L방향 | API-HDJ55C | 현대제철(주) | 427 | 568 |  | 187.993 | 505.846 | 197.225 | 530.688 | 617.954 | 33.8 | 2024-08-29
V04814 | KTA32500 | HYUNDAI | 20240624 | 20240624 | 0 | 0.201 | 0.0638 | 0.009 | 0.759 | 0.0144 | 0.0054 | 0.033 | 0.034 | 0.04 | 0.01 | 0.0002 | 0.0001 | 0.018 | 0 | 0 | 0 | 0 | 0.0037 | 0.013 | 0 | 0 | 0.001 | 0.002 | 0 | 0 | 0 | 0 | 376 | 456 | 37 | 0 | 0 | 0 | PHY71801T | 1048353 | PM108 | 중경1공장 20" 조관 | 5103 | 중경 1 생산창고 | SHY7181020 | N5LBT | 355.6 | 5.6 | V04814 | KTA32500 | 474 | Stripe 모재 T방향 | SPHT3U | 현대제철(주) | 376 | 456 | 37 | 81.143 | 382.026 | 84.6643 | 398.605 | 471.346 | 38 | 2024-07-22
V04814 | KTA32500 | HYUNDAI | 20240624 | 20240624 | 0 | 0.201 | 0.0638 | 0.009 | 0.759 | 0.0144 | 0.0054 | 0.033 | 0.034 | 0.04 | 0.01 | 0.0002 | 0.0001 | 0.018 | 0 | 0 | 0 | 0 | 0.0037 | 0.013 | 0 | 0 | 0.001 | 0.002 | 0 | 0 | 0 | 0 | 376 | 456 | 37 | 0 | 0 | 0 | PHY71801W | 1048353 | PM108 | 중경1공장 20" 조관 | 5103 | 중경 1 생산창고 | SHY7181020 | N5LBT | 355.6 | 5.6 | V04814 | KTA32500 | 474 | Stripe 용접 | SPHT3U | 현대제철(주) | 376 | 456 | 37 | 0 | 0 | 0 | 0 | 534.383 | 0 | 2024-07-22
V05858 | KTA33010 | HYUNDAI | 20240617 | 20240617 | 0 | 0.196 | 0.064 | 0.012 | 0.737 | 0.0102 | 0.0055 | 0.024 | 0.026 | 0.03 | 0.02 | 0.0003 | 0.0001 | 0.015 | 0 | 0 | 0 | 0 | 0.0056 | 0.022 | 0 | 0 | 0.001 | 0.002 | 0 | 0 | 0 | 0 | 381 | 467 | 39 | 0 | 0 | 0 | PHY71602T | 1047510 | PM108 | 중경1공장 20" 조관 | 5103 | 중경 1 생산창고 | SHY7161120 | N5LBT | 355.6 | 9.5 | V05858 | KTA33010 | 170 | Stripe 모재 T방향 | SPHT3U | 현대제철(주) | 381 | 467 | 39 | 149.806 | 424.782 | 155.461 | 440.817 | 498.46 | 37.3999 | 2024-07-19
V05858 | KTA33010 | HYUNDAI | 20240617 | 20240617 | 0 | 0.196 | 0.064 | 0.012 | 0.737 | 0.0102 | 0.0055 | 0.024 | 0.026 | 0.03 | 0.02 | 0.0003 | 0.0001 | 0.015 | 0 | 0 | 0 | 0 | 0.0056 | 0.022 | 0 | 0 | 0.001 | 0.002 | 0 | 0 | 0 | 0 | 381 | 467 | 39 | 0 | 0 | 0 | PHY71602W | 1047510 | PM108 | 중경1공장 20" 조관 | 5103 | 중경 1 생산창고 | SHY7161120 | N5LBT | 355.6 | 9.5 | V05858 | KTA33010 | 170 | Stripe 용접 | SPHT3U | 현대제철(주) | 381 | 467 | 39 | 0 | 0 | 0 | 0 | 568.278 | 0 | 2024-07-19
V08552 | KTA33030 | HYUNDAI | 20240617 | 20240617 | 0 | 0.2 | 0.0636 | 0.012 | 0.75 | 0.0169 | 0.0067 | 0.032 | 0.034 | 0.03 | 0.02 | 0.0002 | 0.0002 | 0.016 | 0 | 0 | 0 | 0.01 | 0.0024 | 0.022 | 0 | 0 | 0.001 | 0.003 | 0 | 0 | 0 | 0 | 335 | 473 | 39 | 0 | 0 | 0 | PHYY0802T | 1058314 | PM108 | 중경1공장 20" 조관 | 5103 | 중경 1 생산창고 | SHYY081070 | N5LBT | 355.6 | 9.5 | V08552 | KTA33030 | 33 | Stripe 모재 T방향 | SPHT3U | 현대제철(주) | 378 | 473 | 39 | 148.333 | 424.9 | 153.848 | 440.695 | 504.871 | 36.3999 | 2024-11-14
V08552 | KTA33030 | HYUNDAI | 20240617 | 20240617 | 0 | 0.2 | 0.0636 | 0.012 | 0.75 | 0.0169 | 0.0067 | 0.032 | 0.034 | 0.03 | 0.02 | 0.0002 | 0.0002 | 0.016 | 0 | 0 | 0 | 0.01 | 0.0024 | 0.022 | 0 | 0 | 0.001 | 0.003 | 0 | 0 | 0 | 0 | 335 | 473 | 39 | 0 | 0 | 0 | PHYY0802W | 1058314 | PM108 | 중경1공장 20" 조관 | 5103 | 중경 1 생산창고 | SHYY081070 | N5LBT | 355.6 | 9.5 | V08552 | KTA33030 | 33 | Stripe 용접 | SPHT3U | 현대제철(주) | 378 | 473 | 39 | 183.983 | 524.677 | 0 | 0 | 534.151 | 0 | 2024-11-14
V10127 | KTA33620 | HYUNDAI | 20240729 | 20240729 | 0.129 | 0.249 | 0.0677 | 0.152 | 1.01 | 0.0104 | 0.0016 | 0.032 | 0.033 | 0.04 | 0.02 | 0.0002 | 0.0023 | 0.021 | 0 | 0 | 0 | 0.01 | 0.0051 | 0.03 | 0 | 0 | 0.001 | 0.002 | 0 | 0 | 0 | 161.1 | 460 | 522 | 39 | 0 | 0 | 0 | PHYX0308W | 1054747 | PM108 | 중경1공장 20" 조관 | 5103 | 중경 1 생산창고 | SHYX032100 | N5LBT | 406.4 | 7.9 | V10127 | KTA33620 | 25 | Stripe 용접 | API-X52L2C | 현대제철(주) | 460 | 522 | 39 | 159.578 | 549.949 | 0 | 0 | 580.172 | 0 | 2024-10-14
V10127 | KTA33620 | HYUNDAI | 20240729 | 20240729 | 0.129 | 0.249 | 0.0677 | 0.152 | 1.01 | 0.0104 | 0.0016 | 0.032 | 0.033 | 0.04 | 0.02 | 0.0002 | 0.0023 | 0.021 | 0 | 0 | 0 | 0.01 | 0.0051 | 0.03 | 0 | 0 | 0.001 | 0.002 | 0 | 0 | 0 | 161.1 | 460 | 522 | 39 | 0 | 0 | 0 | PHYX0308T | 1054747 | PM108 | 중경1공장 20" 조관 | 5103 | 중경 1 생산창고 | SHYX032100 | N5LBT | 406.4 | 7.9 | V10127 | KTA33620 | 25 | Stripe 모재 T방향 | API-X52L2C | 현대제철(주) | 460 | 522 | 39 | 123.791 | 428.311 | 128.647 | 445.114 | 538.995 | 37 | 2024-10-14
V10127 | KTA39670 | HYUNDAI | 20240625 | 20240625 | 0.129 | 0.249 | 0.0677 | 0.152 | 1.01 | 0.0104 | 0.0016 | 0.032 | 0.033 | 0.04 | 0.02 | 0.0002 | 0.0023 | 0.021 | 0 | 0 | 0 | 0.01 | 0.0051 | 0.03 | 0 | 0 | 0.001 | 0.002 | 0 | 0 | 0 | 161.1 | 460 | 522 | 39 | 0 | 0 | 0 | PHZ10804W | 1063356 | PM108 | 중경1공장 20" 조관 | 5103 | 중경 1 생산창고 | SHZ1082010 | NX52L2T | 406.4 | 7.9 | V10127 | KTA39670 | 98 | Stripe 용접 | API-X52L2C | 현대제철(주) | 460 | 522 | 39 | 73.671 | 253.191 | 0 | 0 | 557.282 | 0 | 2025-01-14
V10127 | KTA39670 | HYUNDAI | 20240625 | 20240625 | 0.129 | 0.249 | 0.0677 | 0.152 | 1.01 | 0.0104 | 0.0016 | 0.032 | 0.033 | 0.04 | 0.02 | 0.0002 | 0.0023 | 0.021 | 0 | 0 | 0 | 0.01 | 0.0051 | 0.03 | 0 | 0 | 0.001 | 0.002 | 0 | 0 | 0 | 161.1 | 460 | 522 | 39 | 0 | 0 | 0 | PHZ10804T | 1063356 | PM108 | 중경1공장 20" 조관 | 5103 | 중경 1 생산창고 | SHZ1082010 | NX52L2T | 406.4 | 7.9 | V10127 | KTA39670 | 98 | Stripe 모재 T방향 | API-X52L2C | 현대제철(주) | 460 | 522 | 39 | 129.848 | 442.654 | 135.867 | 463.175 | 555.941 | 38 | 2025-01-14
V11188 | KTA55110 | HYUNDAI | 20240714 | 20240714 | 0.124 | 0.244 | 0.0632 | 0.146 | 1.035 | 0.0105 | 0.0011 | 0.031 | 0.031 | 0.03 | 0.01 | 0.0003 | 0.0021 | 0.02 | 0 | 0 | 0 | 0 | 0.0032 | 0.03 | 0 | 0 | 0.001 | 0.002 | 0 | 0 | 0 | 158.2 | 436 | 500 | 43 | 0 | 0 | 0 | PHYX0307T | 1054771 | PM108 | 중경1공장 20" 조관 | 5103 | 중경 1 생산창고 | SHYX031200 | N5LBT | 406.4 | 9.5 | V11188 | KTA55110 | 17 | Stripe 모재 T방향 | API-X52L2C | 현대제철(주) | 436 | 500 | 43 | 144.504 | 411.905 | 148.848 | 424.288 | 510.534 | 41 | 2024-10-10
V11188 | KTA55110 | HYUNDAI | 20240714 | 20240714 | 0.124 | 0.244 | 0.0632 | 0.146 | 1.035 | 0.0105 | 0.0011 | 0.031 | 0.031 | 0.03 | 0.01 | 0.0003 | 0.0021 | 0.02 | 0 | 0 | 0 | 0 | 0.0032 | 0.03 | 0 | 0 | 0.001 | 0.002 | 0 | 0 | 0 | 158.2 | 436 | 500 | 43 | 0 | 0 | 0 | PHYX0307W | 1054771 | PM108 | 중경1공장 20" 조관 | 5103 | 중경 1 생산창고 | SHYX031200 | N5LBT | 406.4 | 9.5 | V11188 | KTA55110 | 17 | Stripe 용접 | API-X52L2C | 현대제철(주) | 436 | 500 | 43 | 0 | 0 | 0 | 0 | 573.655 | 0 | 2024-10-10
V11202 | KTA55170 | HYUNDAI | 20240703 | 20240703 | 0.125 | 0.246 | 0.0632 | 0.164 | 1.031 | 0.0087 | 0.0017 | 0.024 | 0.024 | 0.03 | 0.01 | 0.0003 | 0.0029 | 0.021 | 0 | 0 | 0 | 0.01 | 0.0045 | 0.032 | 0 | 0 | 0.001 | 0.002 | 0 | 0 | 0 | 159.5 | 441 | 511 | 39 | 0 | 0 | 0 | PHYY0604W | 1058194 | PM108 | 중경1공장 20" 조관 | 5103 | 중경 1 생산창고 | SHYY062030 | NX52L2T | 406.4 | 9.5 | V11202 | KTA55170 | 82 | Stripe 용접 | API-X52L2C | 현대제철(주) | 441 | 511 | 39 | 207.24 | 588.633 | 0 | 0 | 589.205 | 0 | 2024-11-08
V11202 | KTA55170 | HYUNDAI | 20240703 | 20240703 | 0.125 | 0.246 | 0.0632 | 0.164 | 1.031 | 0.0087 | 0.0017 | 0.024 | 0.024 | 0.03 | 0.01 | 0.0003 | 0.0029 | 0.021 | 0 | 0 | 0 | 0.01 | 0.0045 | 0.032 | 0 | 0 | 0.001 | 0.002 | 0 | 0 | 0 | 159.5 | 441 | 511 | 39 | 0 | 0 | 0 | PHYY0604T | 1058194 | PM108 | 중경1공장 20" 조관 | 5103 | 중경 1 생산창고 | SHYY062030 | NX52L2T | 406.4 | 9.5 | V11202 | KTA55170 | 82 | Stripe 모재 T방향 | API-X52L2C | 현대제철(주) | 441 | 511 | 39 | 150.846 | 428.602 | 159.013 | 451.807 | 536.375 | 41 | 2024-11-08
V11245 | KTA57960 | HYUNDAI | 20240623 | 20240623 | 0.112 | 0.201 | 0.071 | 0.011 | 0.747 | 0.0111 | 0.0035 | 0.021 | 0.023 | 0.02 | 0.01 | 0.0002 | 0.0001 | 0.01 | 0 | 0 | 0 | 0 | 0.0043 | 0.022 | 0 | 0 | 0.001 | 0.002 | 0 | 0 | 0 | 0 | 378 | 477 | 36 | 0 | 0 | 0 | PHY92309W | 1053437 | PM108 | 중경1공장 20" 조관 | 5103 | 중경 1 생산창고 | SHY9232070 | N5LBT | 355.6 | 9.5 | V11245 | KTA57960 | 20 | Stripe 용접 | SPHT3U | 현대제철(주) | 378 | 479 | 36 | 0 | 0 | 0 | 0 | 536.946 | 0 | 2024-10-02
V11245 | KTA57960 | HYUNDAI | 20240623 | 20240623 | 0.112 | 0.201 | 0.071 | 0.011 | 0.747 | 0.0111 | 0.0035 | 0.021 | 0.023 | 0.02 | 0.01 | 0.0002 | 0.0001 | 0.01 | 0 | 0 | 0 | 0 | 0.0043 | 0.022 | 0 | 0 | 0.001 | 0.002 | 0 | 0 | 0 | 0 | 378 | 477 | 36 | 0 | 0 | 0 | PHY92309T | 1053437 | PM108 | 중경1공장 20" 조관 | 5103 | 중경 1 생산창고 | SHY9232070 | N5LBT | 355.6 | 9.5 | V11245 | KTA57960 | 20 | Stripe 모재 T방향 | SPHT3U | 현대제철(주) | 378 | 479 | 36 | 139.9 | 396.918 | 147.24 | 417.744 | 478.198 | 40.3999 | 2024-10-02
V11249 | KTA63430 | HYUNDAI | 20240622 | 20240622 | 0.107 | 0.192 | 0.0681 | 0.015 | 0.712 | 0.0102 | 0.0055 | 0.029 | 0.03 | 0.01 | 0.01 | 0.0002 | 0.0002 | 0.008 | 0 | 0 | 0 | 0.01 | 0.0044 | 0.014 | 0 | 0 | 0.001 | 0.002 | 0 | 0 | 0 | 0 | 371 | 452 | 38 | 0 | 0 | 0 | PHY71301T | 1048257 | PM108 | 중경1공장 20" 조관 | 5103 | 중경 1 생산창고 | SHY7122100 | N5LBT | 355.6 | 5.6 | V11249 | KTA63430 | 36 | Stripe 모재 T방향 | SPHT3U | 현대제철(주) | 371 | 452 | 38 | 85.5611 | 403.309 | 86.2457 | 406.536 | 477.471 | 36.8 | 2024-07-18
V11249 | KTA63430 | HYUNDAI | 20240622 | 20240622 | 0.107 | 0.192 | 0.0681 | 0.015 | 0.712 | 0.0102 | 0.0055 | 0.029 | 0.03 | 0.01 | 0.01 | 0.0002 | 0.0002 | 0.008 | 0 | 0 | 0 | 0.01 | 0.0044 | 0.014 | 0 | 0 | 0.001 | 0.002 | 0 | 0 | 0 | 0 | 371 | 452 | 38 | 0 | 0 | 0 | PHY71301W | 1048257 | PM108 | 중경1공장 20" 조관 | 5103 | 중경 1 생산창고 | SHY7122100 | N5LBT | 355.6 | 5.6 | V11249 | KTA63430 | 36 | Stripe 용접 | SPHT3U | 현대제철(주) | 371 | 452 | 38 | 89.2003 | 433.365 | 0 | 0 | 530.86 | 0 | 2024-07-18
V11253 | KTA65660 | HYUNDAI | 20240626 | 20240626 | 0.101 | 0.192 | 0.0612 | 0.013 | 0.741 | 0.0121 | 0.0042 | 0.032 | 0.034 | 0.03 | 0.01 | 0.0001 | 0.0001 | 0.006 | 0 | 0 | 0 | 0 | 0.0053 | 0.013 | 0 | 0 | 0.001 | 0.002 | 0 | 0 | 0 | 0 | 373 | 453 | 40 | 0 | 0 | 0 | PHY81303W | 1049734 | PM108 | 중경1공장 20" 조관 | 5103 | 중경 1 생산창고 | SHY8131020 | N5LBT | 323.9 | 5.8 | V11253 | KTA65660 | 64 | Stripe 용접 | SPHT3U | 현대제철(주) | 373 | 453 | 40 | 110.629 | 487.39 | 0 | 0 | 540.774 | 0 | 2024-08-15
V11253 | KTA65660 | HYUNDAI | 20240626 | 20240626 | 0.101 | 0.192 | 0.0612 | 0.013 | 0.741 | 0.0121 | 0.0042 | 0.032 | 0.034 | 0.03 | 0.01 | 0.0001 | 0.0001 | 0.006 | 0 | 0 | 0 | 0 | 0.0053 | 0.013 | 0 | 0 | 0.001 | 0.002 | 0 | 0 | 0 | 0 | 373 | 453 | 40 | 0 | 0 | 0 | PHY81303T | 1049734 | PM108 | 중경1공장 20" 조관 | 5103 | 중경 1 생산창고 | SHY8131020 | N5LBT | 323.9 | 5.8 | V11253 | KTA65660 | 64 | Stripe 모재 T방향 | SPHT3U | 현대제철(주) | 373 | 453 | 40 | 91.189 | 394.562 | 94.3404 | 408.197 | 476.509 | 37.6 | 2024-08-15
V11188 | KTA79130 | HYUNDAI | 20240703 | 20240703 | 0.124 | 0.244 | 0.0632 | 0.146 | 1.035 | 0.0105 | 0.0011 | 0.031 | 0.031 | 0.03 | 0.01 | 0.0003 | 0.0021 | 0.02 | 0 | 0 | 0 | 0 | 0.0032 | 0.03 | 0 | 0 | 0.001 | 0.002 | 0 | 0 | 0 | 158.2 | 436 | 500 | 43 | 0 | 0 | 0 | PHYY0603W | 1058194 | PM108 | 중경1공장 20" 조관 | 5103 | 중경 1 생산창고 | SHYY062020 | NX52L2T | 406.4 | 9.5 | V11188 | KTA79130 | 17 | Stripe 용접 | API-X52L2C | 현대제철(주) | 436 | 500 | 43 | 186.182 | 532.676 | 0 | 0 | 566.127 | 0 | 2024-11-08
V11188 | KTA79130 | HYUNDAI | 20240703 | 20240703 | 0.124 | 0.244 | 0.0632 | 0.146 | 1.035 | 0.0105 | 0.0011 | 0.031 | 0.031 | 0.03 | 0.01 | 0.0003 | 0.0021 | 0.02 | 0 | 0 | 0 | 0 | 0.0032 | 0.03 | 0 | 0 | 0.001 | 0.002 | 0 | 0 | 0 | 158.2 | 436 | 500 | 43 | 0 | 0 | 0 | PHYY0603T | 1058194 | PM108 | 중경1공장 20" 조관 | 5103 | 중경 1 생산창고 | SHYY062020 | NX52L2T | 406.4 | 9.5 | V11188 | KTA79130 | 17 | Stripe 모재 T방향 | API-X52L2C | 현대제철(주) | 436 | 500 | 43 | 142.588 | 409.408 | 155.459 | 446.363 | 536.746 | 40 | 2024-11-08
V09945 | KTB11100 | HYUNDAI | 20240703 | 20240703 | 0 | 0 | 0.0627 | 0.01 | 0.749 | 0.0184 | 0.006 | 0.02 | 0.021 | 0.04 | 0.02 | 0.0002 | 0.0001 | 0.017 | 0 | 0 | 0 | 0 | 0.0043 | 0.015 | 0 | 0 | 0.001 | 0.002 | 0 | 0 | 0 | 0 | 384 | 464 | 37 | 0 | 0 | 0 | PHY71302T | 1048353 | PM108 | 중경1공장 20" 조관 | 5103 | 중경 1 생산창고 | SHY7131030 | N5LBT | 355.6 | 5.6 | V09945 | KTB11100 | 21 | Stripe 모재 T방향 | SPHT3U | 현대제철(주) | 384 | 464 | 37 | 85.2152 | 407.508 | 87.0087 | 416.085 | 471.945 | 28.2 | 2024-07-18
V09945 | KTB11100 | HYUNDAI | 20240703 | 20240703 | 0 | 0 | 0.0627 | 0.01 | 0.749 | 0.0184 | 0.006 | 0.02 | 0.021 | 0.04 | 0.02 | 0.0002 | 0.0001 | 0.017 | 0 | 0 | 0 | 0 | 0.0043 | 0.015 | 0 | 0 | 0.001 | 0.002 | 0 | 0 | 0 | 0 | 384 | 464 | 37 | 0 | 0 | 0 | PHY71302W | 1048353 | PM108 | 중경1공장 20" 조관 | 5103 | 중경 1 생산창고 | SHY7131030 | N5LBT | 355.6 | 5.6 | V09945 | KTB11100 | 21 | Stripe 용접 | SPHT3U | 현대제철(주) | 384 | 464 | 37 | 0 | 0 | 0 | 0 | 526.139 | 0 | 2024-07-18
V11245 | KTB11790 | HYUNDAI | 20250122 | 20250122 | 0.112 | 0.201 | 0.071 | 0.011 | 0.747 | 0.0111 | 0.0035 | 0.021 | 0.023 | 0.02 | 0.01 | 0.0002 | 0.0001 | 0.01 | 0 | 0 | 0 | 0 | 0.0043 | 0.022 | 0 | 0 | 0.001 | 0.002 | 0 | 0 | 0 | 0 | 378 | 477 | 36 | 0 | 0 | 0 | PHZ21805W | 1066574 | PM108 | 중경1공장 20" 조관 | 5103 | 중경 1 생산창고 | SHZ2182060 | N5LBT | 355.6 | 9.5 | V11245 | KTB11790 | 158 | Stripe 용접 | SPHT3U | 현대제철(주) | 378 | 477 | 36 | 186.153 | 527.336 | 0 | 0 | 553.328 | 0 | 2025-02-24
V11245 | KTB11790 | HYUNDAI | 20250122 | 20250122 | 0.112 | 0.201 | 0.071 | 0.011 | 0.747 | 0.0111 | 0.0035 | 0.021 | 0.023 | 0.02 | 0.01 | 0.0002 | 0.0001 | 0.01 | 0 | 0 | 0 | 0 | 0.0043 | 0.022 | 0 | 0 | 0.001 | 0.002 | 0 | 0 | 0 | 0 | 378 | 477 | 36 | 0 | 0 | 0 | PHZ21805T | 1066574 | PM108 | 중경1공장 20" 조관 | 5103 | 중경 1 생산창고 | SHZ2182060 | N5LBT | 355.6 | 9.5 | V11245 | KTB11790 | 158 | Stripe 모재 T방향 | SPHT3U | 현대제철(주) | 378 | 477 | 36 | 149.867 | 424.225 | 156.138 | 441.975 | 495.008 | 38.6 | 2025-02-24
V12572 | KTB11800 | HYUNDAI | 20240703 | 20240703 | 0.104 | 0.197 | 0.0622 | 0.016 | 0.74 | 0.0168 | 0.0051 | 0.026 | 0.027 | 0.03 | 0.02 | 0.0002 | 0.0003 | 0.016 | 0 | 0 | 0 | 0.01 | 0.0044 | 0.023 | 0 | 0 | 0.001 | 0.003 | 0 | 0 | 0 | 0 | 391 | 477 | 37 | 0 | 0 | 0 | PHY71601T | 1047510 | PM108 | 중경1공장 20" 조관 | 5103 | 중경 1 생산창고 | SHY7161110 | N5LBT | 355.6 | 9.5 | V12572 | KTB11800 | 37 | Stripe 모재 T방향 | SPHT3U | 현대제철(주) | 391 | 477 | 38 | 161.314 | 455.66 | 161.531 | 456.274 | 507.11 | 37.3999 | 2024-07-19
V12572 | KTB11800 | HYUNDAI | 20240703 | 20240703 | 0.104 | 0.197 | 0.0622 | 0.016 | 0.74 | 0.0168 | 0.0051 | 0.026 | 0.027 | 0.03 | 0.02 | 0.0002 | 0.0003 | 0.016 | 0 | 0 | 0 | 0.01 | 0.0044 | 0.023 | 0 | 0 | 0.001 | 0.003 | 0 | 0 | 0 | 0 | 391 | 477 | 37 | 0 | 0 | 0 | PHY71601W | 1047510 | PM108 | 중경1공장 20" 조관 | 5103 | 중경 1 생산창고 | SHY7161110 | N5LBT | 355.6 | 9.5 | V12572 | KTB11800 | 37 | Stripe 용접 | SPHT3U | 현대제철(주) | 391 | 477 | 38 | 0 | 0 | 0 | 0 | 551.062 | 0 | 2024-07-19
V12576 | KTB12040 | HYUNDAI | 20240711 | 20240711 | 0.106 | 0.197 | 0.0644 | 0.013 | 0.745 | 0.014 | 0.0052 | 0.03 | 0.031 | 0.02 | 0.01 | 0.0003 | 0.0002 | 0.015 | 0 | 0 | 0 | 0.01 | 0.0043 | 0.025 | 0 | 0 | 0.001 | 0.003 | 0 | 0 | 0 | 0 | 407 | 483 | 38 | 0 | 0 | 0 | PHY72908T | 1049792 | PM108 | 중경1공장 20" 조관 | 5103 | 중경 1 생산창고 | SHY7292050 | N5LBT | 323.9 | 9.5 | V12576 | KTB12040 | 31 | Stripe 모재 T방향 | SPHT3U | 현대제철(주) | 407 | 483 | 38 | 155.606 | 439.416 | 163.153 | 460.726 | 511.628 | 38.6 | 2024-08-01
V12576 | KTB12040 | HYUNDAI | 20240711 | 20240711 | 0.106 | 0.197 | 0.0644 | 0.013 | 0.745 | 0.014 | 0.0052 | 0.03 | 0.031 | 0.02 | 0.01 | 0.0003 | 0.0002 | 0.015 | 0 | 0 | 0 | 0.01 | 0.0043 | 0.025 | 0 | 0 | 0.001 | 0.003 | 0 | 0 | 0 | 0 | 407 | 483 | 38 | 0 | 0 | 0 | PHY72908W | 1049792 | PM108 | 중경1공장 20" 조관 | 5103 | 중경 1 생산창고 | SHY7292050 | N5LBT | 323.9 | 9.5 | V12576 | KTB12040 | 31 | Stripe 용접 | SPHT3U | 현대제철(주) | 407 | 483 | 38 | 185.01 | 529.28 | 0 | 0 | 529.509 | 0 | 2024-08-01
V12576 | KTB12080 | HYUNDAI | 20240712 | 20240712 | 0.106 | 0.197 | 0.0644 | 0.013 | 0.745 | 0.014 | 0.0052 | 0.03 | 0.031 | 0.02 | 0.01 | 0.0003 | 0.0002 | 0.015 | 0 | 0 | 0 | 0.01 | 0.0043 | 0.025 | 0 | 0 | 0.001 | 0.003 | 0 | 0 | 0 | 0 | 407 | 483 | 38 | 0 | 0 | 0 | PHY73001W | 1049752 | PM108 | 중경1공장 20" 조관 | 5103 | 중경 1 생산창고 | SHY7301020 | N5LBT | 323.9 | 9.5 | V12576 | KTB12080 | 1 | Stripe 용접 | SPHT3U | 현대제철(주) | 407 | 483 | 38 | 0 | 0 | 0 | 0 | 540.375 | 0 | 2024-08-01
V12576 | KTB12080 | HYUNDAI | 20240712 | 20240712 | 0.106 | 0.197 | 0.0644 | 0.013 | 0.745 | 0.014 | 0.0052 | 0.03 | 0.031 | 0.02 | 0.01 | 0.0003 | 0.0002 | 0.015 | 0 | 0 | 0 | 0.01 | 0.0043 | 0.025 | 0 | 0 | 0.001 | 0.003 | 0 | 0 | 0 | 0 | 407 | 483 | 38 | 0 | 0 | 0 | PHY73001T | 1049752 | PM108 | 중경1공장 20" 조관 | 5103 | 중경 1 생산창고 | SHY7301020 | N5LBT | 323.9 | 9.5 | V12576 | KTB12080 | 1 | Stripe 모재 T방향 | SPHT3U | 현대제철(주) | 407 | 483 | 38 | 152.178 | 431.986 | 158.539 | 450.045 | 503.592 | 38 | 2024-08-01
V11197 | KTB26010 | HYUNDAI | 20240714 | 20240714 | 0.126 | 0.248 | 0.0647 | 0.146 | 1.032 | 0.0103 | 0.0016 | 0.024 | 0.025 | 0.03 | 0.02 | 0.0003 | 0.002 | 0.022 | 0 | 0 | 0 | 0.01 | 0.0032 | 0.031 | 0 | 0 | 0.001 | 0.002 | 0 | 0 | 0 | 157.4 | 451 | 513 | 42 | 0 | 0 | 0 | PHYY0605T | 1058194 | PM108 | 중경1공장 20" 조관 | 5103 | 중경 1 생산창고 | SHYY062040 | NX52L2T | 406.4 | 9.5 | V11197 | KTB26010 | 147 | Stripe 모재 T방향 | API-X52L2C | 현대제철(주) | 451 | 513 | 42 | 148.513 | 423.092 | 157.069 | 447.469 | 533.056 | 39 | 2024-11-08
V11197 | KTB26010 | HYUNDAI | 20240714 | 20240714 | 0.126 | 0.248 | 0.0647 | 0.146 | 1.032 | 0.0103 | 0.0016 | 0.024 | 0.025 | 0.03 | 0.02 | 0.0003 | 0.002 | 0.022 | 0 | 0 | 0 | 0.01 | 0.0032 | 0.031 | 0 | 0 | 0.001 | 0.002 | 0 | 0 | 0 | 157.4 | 451 | 513 | 42 | 0 | 0 | 0 | PHYY0605W | 1058194 | PM108 | 중경1공장 20" 조관 | 5103 | 중경 1 생산창고 | SHYY062040 | NX52L2T | 406.4 | 9.5 | V11197 | KTB26010 | 147 | Stripe 용접 | API-X52L2C | 현대제철(주) | 451 | 513 | 42 | 201.13 | 570.423 | 0 | 0 | 577.217 | 0 | 2024-11-08
V13649 | KUA20660 | HYUNDAI | 20240712 | 20240712 | 0.115 | 0.233 | 0.0558 | 0.159 | 1.026 | 0.0124 | 0.0015 | 0.034 | 0.034 | 0.02 | 0.02 | 0.0002 | 0.0016 | 0.011 | 0 | 0 | 0 | 0 | 0.0034 | 0.029 | 0 | 0 | 0.001 | 0.002 | 0 | 0 | 0 | 150.4 | 423 | 489 | 41 | 0 | 0 | 0 | PHY80106W | 1049761 | PM108 | 중경1공장 20" 조관 | 5103 | 중경 1 생산창고 | SHY8012040 | NX52L2T | 323.9 | 9.5 | V13649 | KUA20660 | 534 | Stripe 용접 | API-X52L2C | 현대제철(주) | 423 | 489 | 41 | 70.486 | 202.405 | 0 | 0 | 586.141 | 0 | 2024-08-14
V13649 | KUA20660 | HYUNDAI | 20240712 | 20240712 | 0.115 | 0.233 | 0.0558 | 0.159 | 1.026 | 0.0124 | 0.0015 | 0.034 | 0.034 | 0.02 | 0.02 | 0.0002 | 0.0016 | 0.011 | 0 | 0 | 0 | 0 | 0.0034 | 0.029 | 0 | 0 | 0.001 | 0.002 | 0 | 0 | 0 | 150.4 | 423 | 489 | 41 | 0 | 0 | 0 | PHY80106T | 1049761 | PM108 | 중경1공장 20" 조관 | 5103 | 중경 1 생산창고 | SHY8012040 | NX52L2T | 323.9 | 9.5 | V13649 | KUA20660 | 534 | Stripe 모재 T방향 | API-X52L2C | 현대제철(주) | 423 | 489 | 41 | 165.382 | 469.963 | 171.963 | 488.663 | 541.134 | 37 | 2024-08-14
V13640 | KUA21500 | HYUNDAI | 20240713 | 20240713 | 0.117 | 0.233 | 0.059 | 0.128 | 1.004 | 0.0095 | 0.0008 | 0.028 | 0.028 | 0.02 | 0.01 | 0.0003 | 0.0021 | 0.016 | 0 | 0 | 0 | 0 | 0.0037 | 0.029 | 0 | 0 | 0.001 | 0.003 | 0 | 0 | 0 | 158.1 | 434 | 500 | 41 | 0 | 0 | 0 | PHY80105T | 1049761 | PM108 | 중경1공장 20" 조관 | 5103 | 중경 1 생산창고 | SHY8012020 | NX52L2T | 323.9 | 9.5 | V13640 | KUA21500 | 304 | Stripe 모재 T방향 | API-X52L2C | 현대제철(주) | 434 | 500 | 41 | 162.768 | 462.311 | 170.293 | 483.684 | 537.121 | 37.2 | 2024-08-14
V13640 | KUA21500 | HYUNDAI | 20240713 | 20240713 | 0.117 | 0.233 | 0.059 | 0.128 | 1.004 | 0.0095 | 0.0008 | 0.028 | 0.028 | 0.02 | 0.01 | 0.0003 | 0.0021 | 0.016 | 0 | 0 | 0 | 0 | 0.0037 | 0.029 | 0 | 0 | 0.001 | 0.003 | 0 | 0 | 0 | 158.1 | 434 | 500 | 41 | 0 | 0 | 0 | PHY80105W | 1049761 | PM108 | 중경1공장 20" 조관 | 5103 | 중경 1 생산창고 | SHY8012020 | NX52L2T | 323.9 | 9.5 | V13640 | KUA21500 | 304 | Stripe 용접 | API-X52L2C | 현대제철(주) | 434 | 500 | 41 | 190.907 | 548.55 | 0 | 0 | 590.155 | 0 | 2024-08-14
V13645 | KUA21580 | HYUNDAI | 20240712 | 20240712 | 0.12 | 0.237 | 0.0604 | 0.152 | 1.018 | 0.0106 | 0.0013 | 0.026 | 0.026 | 0.02 | 0.02 | 0.0003 | 0.0017 | 0.013 | 0 | 0 | 0 | 0 | 0.0035 | 0.03 | 0 | 0 | 0.001 | 0.002 | 0 | 0 | 0 | 156.1 | 434 | 508 | 40 | 0 | 0 | 0 | PHY80103T | 1049765 | PM108 | 중경1공장 20" 조관 | 5103 | 중경 1 생산창고 | SHY8011030 | NX52L2T | 323.9 | 9.5 | V13645 | KUA21580 | 266 | Stripe 모재 T방향 | API-X52L2C | 현대제철(주) | 434 | 508 | 40 | 173.894 | 494.903 | 181.938 | 517.795 | 560.991 | 36.6 | 2024-08-14
V13645 | KUA21580 | HYUNDAI | 20240712 | 20240712 | 0.12 | 0.237 | 0.0604 | 0.152 | 1.018 | 0.0106 | 0.0013 | 0.026 | 0.026 | 0.02 | 0.02 | 0.0003 | 0.0017 | 0.013 | 0 | 0 | 0 | 0 | 0.0035 | 0.03 | 0 | 0 | 0.001 | 0.002 | 0 | 0 | 0 | 156.1 | 434 | 508 | 40 | 0 | 0 | 0 | PHY80103W | 1049765 | PM108 | 중경1공장 20" 조관 | 5103 | 중경 1 생산창고 | SHY8011030 | NX52L2T | 323.9 | 9.5 | V13645 | KUA21580 | 266 | Stripe 용접 | API-X52L2C | 현대제철(주) | 434 | 508 | 40 | 194.192 | 552.849 | 0 | 0 | 588.264 | 0 | 2024-08-14
V13787 | KUA24950 | HYUNDAI | 20240714 | 20240714 | 0.119 | 0.239 | 0.0588 | 0.138 | 1.026 | 0.0107 | 0.0012 | 0.021 | 0.021 | 0.03 | 0.02 | 0.0003 | 0.002 | 0.023 | 0 | 0 | 0 | 0 | 0.0047 | 0.031 | 0 | 0 | 0.001 | 0.002 | 0 | 0 | 0 | 153.2 | 419 | 490 | 41 | 0 | 0 | 0 | PHY80104T | 1049761 | PM108 | 중경1공장 20" 조관 | 5103 | 중경 1 생산창고 | SHY8011070 | NX52L2T | 323.9 | 9.5 | V13787 | KUA24950 | 172 | Stripe 모재 T방향 | API-X52L2C | 현대제철(주) | 419 | 490 | 41 | 163.626 | 462.637 | 169.218 | 478.449 | 538.085 | 36.6 | 2024-08-14
V13787 | KUA24950 | HYUNDAI | 20240714 | 20240714 | 0.119 | 0.239 | 0.0588 | 0.138 | 1.026 | 0.0107 | 0.0012 | 0.021 | 0.021 | 0.03 | 0.02 | 0.0003 | 0.002 | 0.023 | 0 | 0 | 0 | 0 | 0.0047 | 0.031 | 0 | 0 | 0.001 | 0.002 | 0 | 0 | 0 | 153.2 | 419 | 490 | 41 | 0 | 0 | 0 | PHY80104W | 1049761 | PM108 | 중경1공장 20" 조관 | 5103 | 중경 1 생산창고 | SHY8011070 | NX52L2T | 323.9 | 9.5 | V13787 | KUA24950 | 172 | Stripe 용접 | API-X52L2C | 현대제철(주) | 419 | 490 | 41 | 192.427 | 546.057 | 0 | 0 | 587.797 | 0 | 2024-08-14
V11763 | KUA43320 | HYUNDAI | 20241204 | 20241204 | 0.126 | 0.245 | 0.0667 | 0.158 | 1.008 | 0.0131 | 0.0014 | 0.024 | 0.025 | 0.04 | 0.01 | 0.0002 | 0.0013 | 0.014 | 0 | 0 | 0 | 0 | 0.0038 | 0.03 | 0 | 0 | 0.001 | 0.002 | 0 | 0 | 0 | 169.3 | 439 | 512 | 39 | 0 | 0 | 0 | PHZ10906T | 1063370 | PM108 | 중경1공장 20" 조관 | 5103 | 중경 1 생산창고 | SHZ1092020 | NX52L2T | 406.4 | 9.5 | V11763 | KUA43320 | 381 | Stripe 모재 T방향 | API-X52L2C | 현대제철(주) | 439 | 512 | 39 | 150.476 | 429.731 | 158.038 | 451.326 | 526.992 | 39.8 | 2025-01-16
V11763 | KUA43320 | HYUNDAI | 20241204 | 20241204 | 0.126 | 0.245 | 0.0667 | 0.158 | 1.008 | 0.0131 | 0.0014 | 0.024 | 0.025 | 0.04 | 0.01 | 0.0002 | 0.0013 | 0.014 | 0 | 0 | 0 | 0 | 0.0038 | 0.03 | 0 | 0 | 0.001 | 0.002 | 0 | 0 | 0 | 169.3 | 439 | 512 | 39 | 0 | 0 | 0 | PHZ10906W | 1063370 | PM108 | 중경1공장 20" 조관 | 5103 | 중경 1 생산창고 | SHZ1092020 | NX52L2T | 406.4 | 9.5 | V11763 | KUA43320 | 381 | Stripe 용접 | API-X52L2C | 현대제철(주) | 439 | 512 | 39 | 76.5638 | 215.719 | 0 | 0 | 555.234 | 0 | 2025-01-16
V14653 | KUA58550 | HYUNDAI | 20240909 | 20240909 | 0.102 | 0.195 | 0.0605 | 0.007 | 0.75 | 0.0134 | 0.0062 | 0.025 | 0.027 | 0.03 | 0.02 | 0.0002 | 0.0001 | 0.023 | 0 | 0 | 0 | 0 | 0.004 | 0.015 | 0 | 0 | 0.001 | 0.002 | 0 | 0 | 0 | 0 | 379 | 467 | 37 | 0 | 0 | 0 | PHY91201T | 1052690 | PM108 | 중경1공장 20" 조관 | 5103 | 중경 1 생산창고 | SHY9121020 | N5LBT | 323.9 | 6.4 | V14653 | KUA58550 | 300 | Stripe 모재 T방향 | SPHT3U | 현대제철(주) | 379 | 467 | 37 | 98.3495 | 420.493 | 104.664 | 447.491 | 496.757 | 36.2 | 2024-09-20
V14653 | KUA58550 | HYUNDAI | 20240909 | 20240909 | 0.102 | 0.195 | 0.0605 | 0.007 | 0.75 | 0.0134 | 0.0062 | 0.025 | 0.027 | 0.03 | 0.02 | 0.0002 | 0.0001 | 0.023 | 0 | 0 | 0 | 0 | 0.004 | 0.015 | 0 | 0 | 0.001 | 0.002 | 0 | 0 | 0 | 0 | 379 | 467 | 37 | 0 | 0 | 0 | PHY91201W | 1052690 | PM108 | 중경1공장 20" 조관 | 5103 | 중경 1 생산창고 | SHY9121020 | N5LBT | 323.9 | 6.4 | V14653 | KUA58550 | 300 | Stripe 용접 | SPHT3U | 현대제철(주) | 379 | 467 | 37 | 122.107 | 522.429 | 0 | 0 | 541.514 | 0 | 2024-09-20
V11459 | KUA68950 | HYUNDAI | 20240725 | 20240725 | 0 | 0 | 0.0633 | 0.015 | 0.756 | 0.013 | 0.0041 | 0.041 | 0.042 | 0.03 | 0.01 | 0.0001 | 0.0002 | 0.018 | 0 | 0 | 0 | 0.01 | 0.0052 | 0.013 | 0 | 0 | 0.001 | 0.002 | 0 | 0 | 0 | 0 | 389 | 471 | 37 | 0 | 0 | 0 | PHY81306T | 1049741 | PM108 | 중경1공장 20" 조관 | 5103 | 중경 1 생산창고 | SHY8131080 | N5LBT | 323.9 | 6.4 | V11459 | KUA68950 | 274 | Stripe 모재 T방향 | SPHT3U | 현대제철(주) | 389 | 471 | 37 | 113.615 | 465.722 | 114.9 | 470.99 | 516.495 | 31.3999 | 2024-08-15
V11459 | KUA68950 | HYUNDAI | 20240725 | 20240725 | 0 | 0 | 0.0633 | 0.015 | 0.756 | 0.013 | 0.0041 | 0.041 | 0.042 | 0.03 | 0.01 | 0.0001 | 0.0002 | 0.018 | 0 | 0 | 0 | 0.01 | 0.0052 | 0.013 | 0 | 0 | 0.001 | 0.002 | 0 | 0 | 0 | 0 | 389 | 471 | 37 | 0 | 0 | 0 | PHY81306W | 1049741 | PM108 | 중경1공장 20" 조관 | 5103 | 중경 1 생산창고 | SHY8131080 | N5LBT | 323.9 | 6.4 | V11459 | KUA68950 | 274 | Stripe 용접 | SPHT3U | 현대제철(주) | 389 | 471 | 37 | 121.19 | 490.635 | 0 | 0 | 551.56 | 0 | 2024-08-15
V13778 | KUA85260 | HYUNDAI | 20240909 | 20240909 | 0.128 | 0.248 | 0.0658 | 0.15 | 1.031 | 0.0117 | 0.001 | 0.028 | 0.029 | 0.03 | 0.02 | 0.0005 | 0.0025 | 0.014 | 0 | 0 | 0 | 0.01 | 0.005 | 0.03 | 0 | 0 | 0.001 | 0.002 | 0 | 0 | 0 | 198.8 | 435 | 500 | 38 | 0 | 0 | 0 | PHY91202W | 1052691 | PM108 | 중경1공장 20" 조관 | 5103 | 중경 1 생산창고 | SHY9122010 | NX52L2T | 323.9 | 6.4 | V13778 | KUA85260 | 66 | Stripe 용접 | API-X52L2C | 현대제철(주) | 435 | 500 | 38 | 133.501 | 557.164 | 0 | 0 | 563.539 | 0 | 2024-09-20
V13778 | KUA85260 | HYUNDAI | 20240909 | 20240909 | 0.128 | 0.248 | 0.0658 | 0.15 | 1.031 | 0.0117 | 0.001 | 0.028 | 0.029 | 0.03 | 0.02 | 0.0005 | 0.0025 | 0.014 | 0 | 0 | 0 | 0.01 | 0.005 | 0.03 | 0 | 0 | 0.001 | 0.002 | 0 | 0 | 0 | 198.8 | 435 | 500 | 38 | 0 | 0 | 0 | PHY91202T | 1052691 | PM108 | 중경1공장 20" 조관 | 5103 | 중경 1 생산창고 | SHY9122010 | NX52L2T | 323.9 | 6.4 | V13778 | KUA85260 | 66 | Stripe 모재 T방향 | API-X52L2C | 현대제철(주) | 435 | 500 | 38 | 115.071 | 481.63 | 116.756 | 488.685 | 559.041 | 34.3999 | 2024-09-20
V13778 | KUA85300 | HYUNDAI | 20240909 | 20240909 | 0.128 | 0.248 | 0.0658 | 0.15 | 1.031 | 0.0117 | 0.001 | 0.028 | 0.029 | 0.03 | 0.02 | 0.0005 | 0.0025 | 0.014 | 0 | 0 | 0 | 0.01 | 0.005 | 0.03 | 0 | 0 | 0.001 | 0.002 | 0 | 0 | 0 | 198.8 | 435 | 500 | 38 | 0 | 0 | 0 | PHYZ1101T | 1060736 | PM108 | 중경1공장 20" 조관 | 5103 | 중경 1 생산창고 | SHYZ111010 | NX52L2T | 323.9 | 6.4 | V13778 | KUA85300 | 343 | Stripe 모재 T방향 | API-X52L2C | 현대제철(주) | 435 | 500 | 38 | 108.918 | 458.89 | 113.159 | 476.758 | 546.61 | 38 | 2024-12-13
V13778 | KUA85300 | HYUNDAI | 20240909 | 20240909 | 0.128 | 0.248 | 0.0658 | 0.15 | 1.031 | 0.0117 | 0.001 | 0.028 | 0.029 | 0.03 | 0.02 | 0.0005 | 0.0025 | 0.014 | 0 | 0 | 0 | 0.01 | 0.005 | 0.03 | 0 | 0 | 0.001 | 0.002 | 0 | 0 | 0 | 198.8 | 435 | 500 | 38 | 0 | 0 | 0 | PHYZ1101W | 1060736 | PM108 | 중경1공장 20" 조관 | 5103 | 중경 1 생산창고 | SHYZ111010 | NX52L2T | 323.9 | 6.4 | V13778 | KUA85300 | 343 | Stripe 용접 | API-X52L2C | 현대제철(주) | 435 | 500 | 38 | 0 | 0 | 0 | 0 | 578.713 | 0 | 2024-12-13
V14653 | KUA87050 | HYUNDAI | 20240726 | 20240726 | 0.102 | 0.195 | 0.0605 | 0.007 | 0.75 | 0.0134 | 0.0062 | 0.025 | 0.027 | 0.03 | 0.02 | 0.0002 | 0.0001 | 0.023 | 0 | 0 | 0 | 0 | 0.004 | 0.015 | 0 | 0 | 0.001 | 0.002 | 0 | 0 | 0 | 0 | 391 | 466 | 37 | 0 | 0 | 0 | PHY81305T | 1049741 | PM108 | 중경1공장 20" 조관 | 5103 | 중경 1 생산창고 | SHY8131070 | N5LBT | 323.9 | 6.4 | V14653 | KUA87050 | 72 | Stripe 모재 T방향 | SPHT3U | 현대제철(주) | 391 | 467 | 37 | 111.339 | 454.355 | 113.229 | 462.065 | 506.244 | 31.3999 | 2024-08-15
V14653 | KUA87050 | HYUNDAI | 20240726 | 20240726 | 0.102 | 0.195 | 0.0605 | 0.007 | 0.75 | 0.0134 | 0.0062 | 0.025 | 0.027 | 0.03 | 0.02 | 0.0002 | 0.0001 | 0.023 | 0 | 0 | 0 | 0 | 0.004 | 0.015 | 0 | 0 | 0.001 | 0.002 | 0 | 0 | 0 | 0 | 391 | 466 | 37 | 0 | 0 | 0 | PHY81305W | 1049741 | PM108 | 중경1공장 20" 조관 | 5103 | 중경 1 생산창고 | SHY8131070 | N5LBT | 323.9 | 6.4 | V14653 | KUA87050 | 72 | Stripe 용접 | SPHT3U | 현대제철(주) | 391 | 467 | 37 | 0 | 0 | 0 | 0 | 568.648 | 0 | 2024-08-15
V16068 | KUB25730 | HYUNDAI | 20240812 | 20240812 | 0.118 | 0.238 | 0.0579 | 0.147 | 1.01 | 0.0128 | 0.0016 | 0.034 | 0.035 | 0.04 | 0.02 | 0.0003 | 0.0016 | 0.023 | 0 | 0 | 0 | 0 | 0.004 | 0.03 | 0 | 0 | 0.001 | 0.002 | 0 | 0 | 0 | 150.1 | 415 | 489 | 42 | 0 | 0 | 0 | PHY92305W | 1053444 | PM108 | 중경1공장 20" 조관 | 5103 | 중경 1 생산창고 | SHY9232030 | NX52L2T | 355.6 | 9.5 | V16068 | KUB25730 | 27 | Stripe 용접 | API-X52L2C | 현대제철(주) | 415 | 489 | 42 | 0 | 0 | 0 | 0 | 569.125 | 0 | 2024-10-02
V16068 | KUB25730 | HYUNDAI | 20240812 | 20240812 | 0.118 | 0.238 | 0.0579 | 0.147 | 1.01 | 0.0128 | 0.0016 | 0.034 | 0.035 | 0.04 | 0.02 | 0.0003 | 0.0016 | 0.023 | 0 | 0 | 0 | 0 | 0.004 | 0.03 | 0 | 0 | 0.001 | 0.002 | 0 | 0 | 0 | 150.1 | 415 | 489 | 42 | 0 | 0 | 0 | PHY92305T | 1053444 | PM108 | 중경1공장 20" 조관 | 5103 | 중경 1 생산창고 | SHY9232030 | NX52L2T | 355.6 | 9.5 | V16068 | KUB25730 | 27 | Stripe 모재 T방향 | API-X52L2C | 현대제철(주) | 415 | 489 | 42 | 163.44 | 467.09 | 169.308 | 483.861 | 531.765 | 37.8 | 2024-10-02
V15192 | KUB32870 | HYUNDAI | 20240807 | 20240807 | 0 | 0 | 0.0622 | 0.009 | 0.768 | 0.0155 | 0.005 | 0.027 | 0.029 | 0.03 | 0.01 | 0.0002 | 0.0001 | 0.02 | 0 | 0 | 0 | 0 | 0.004 | 0.016 | 0 | 0 | 0.001 | 0.001 | 0 | 0 | 0 | 0 | 398 | 472 | 37 | 0 | 0 | 0 | PHY92103W | 1053403 | PM108 | 중경1공장 20" 조관 | 5103 | 중경 1 생산창고 | SHY9211070 | N5LBT | 355.6 | 6.4 | V15192 | KUB32870 | 98 | Stripe 용접 | SPHT3U | 현대제철(주) | 398 | 472 | 37 | 107.595 | 448.505 | 0 | 0 | 527.94 | 0 | 2024-10-02
V15192 | KUB32870 | HYUNDAI | 20240807 | 20240807 | 0 | 0 | 0.0622 | 0.009 | 0.768 | 0.0155 | 0.005 | 0.027 | 0.029 | 0.03 | 0.01 | 0.0002 | 0.0001 | 0.02 | 0 | 0 | 0 | 0 | 0.004 | 0.016 | 0 | 0 | 0.001 | 0.001 | 0 | 0 | 0 | 0 | 398 | 472 | 37 | 0 | 0 | 0 | PHY92103T | 1053403 | PM108 | 중경1공장 20" 조관 | 5103 | 중경 1 생산창고 | SHY9211070 | N5LBT | 355.6 | 6.4 | V15192 | KUB32870 | 98 | Stripe 모재 T방향 | SPHT3U | 현대제철(주) | 398 | 472 | 37 | 96.0582 | 394.738 | 100.335 | 412.314 | 481.938 | 39 | 2024-10-02
V10133 | KVA13830 | HYUNDAI | 20240815 | 20240815 | 0.121 | 0.24 | 0.0609 | 0.157 | 1.01 | 0.0107 | 0.0014 | 0.023 | 0.024 | 0.04 | 0.02 | 0.0002 | 0.002 | 0.021 | 0 | 0 | 0 | 0 | 0.0047 | 0.03 | 0 | 0 | 0.001 | 0.002 | 0 | 0 | 0 | 167.8 | 424 | 492 | 42 | 0 | 0 | 0 | PHY92304W | 1053445 | PM108 | 중경1공장 20" 조관 | 5103 | 중경 1 생산창고 | SHY9232010 | NX52L2T | 355.6 | 9.5 | V10133 | KVA13830 | 41 | Stripe 용접 | API-X52L2C | 현대제철(주) | 424 | 492 | 42 | 200.501 | 574.457 | 0 | 0 | 577.794 | 0 | 2024-10-02
V10133 | KVA13830 | HYUNDAI | 20240815 | 20240815 | 0.121 | 0.24 | 0.0609 | 0.157 | 1.01 | 0.0107 | 0.0014 | 0.023 | 0.024 | 0.04 | 0.02 | 0.0002 | 0.002 | 0.021 | 0 | 0 | 0 | 0 | 0.0047 | 0.03 | 0 | 0 | 0.001 | 0.002 | 0 | 0 | 0 | 167.8 | 424 | 492 | 42 | 0 | 0 | 0 | PHY92304T | 1053445 | PM108 | 중경1공장 20" 조관 | 5103 | 중경 1 생산창고 | SHY9232010 | NX52L2T | 355.6 | 9.5 | V10133 | KVA13830 | 41 | Stripe 모재 T방향 | API-X52L2C | 현대제철(주) | 424 | 492 | 42 | 161.44 | 463.773 | 168.675 | 484.557 | 541.415 | 38.3999 | 2024-10-02
V18858 | KVA76840 | HYUNDAI | 20240828 | 20240828 | 0.115 | 0.232 | 0.0553 | 0.156 | 1.004 | 0.0112 | 0.0013 | 0.029 | 0.03 | 0.03 | 0.02 | 0.0002 | 0.0015 | 0.022 | 0 | 0 | 0 | 0 | 0.0038 | 0.03 | 0 | 0 | 0.001 | 0.002 | 0 | 0 | 0 | 171.3 | 431 | 501 | 42 | 0 | 0 | 0 | PHYX3001T | 1057319 | PM108 | 중경1공장 20" 조관 | 5103 | 중경 1 생산창고 | SHYX301020 | NX52L2T | 323.9 | 9.5 | V18858 | KVA76840 | 571 | Stripe 모재 T방향 | API-X52L2C | 현대제철(주) | 431 | 501 | 42 | 158.742 | 446.137 | 163.492 | 459.485 | 530.085 | 36.2 | 2024-11-04
V18858 | KVA76840 | HYUNDAI | 20240828 | 20240828 | 0.115 | 0.232 | 0.0553 | 0.156 | 1.004 | 0.0112 | 0.0013 | 0.029 | 0.03 | 0.03 | 0.02 | 0.0002 | 0.0015 | 0.022 | 0 | 0 | 0 | 0 | 0.0038 | 0.03 | 0 | 0 | 0.001 | 0.002 | 0 | 0 | 0 | 171.3 | 431 | 501 | 42 | 0 | 0 | 0 | PHYX3001W | 1057319 | PM108 | 중경1공장 20" 조관 | 5103 | 중경 1 생산창고 | SHYX301020 | NX52L2T | 323.9 | 9.5 | V18858 | KVA76840 | 571 | Stripe 용접 | API-X52L2C | 현대제철(주) | 431 | 501 | 42 | 186.307 | 507.087 | 0 | 0 | 535.796 | 0 | 2024-11-04
V18858 | KVA77460 | HYUNDAI | 20240902 | 20240902 | 0.115 | 0.232 | 0.0553 | 0.156 | 1.004 | 0.0112 | 0.0013 | 0.029 | 0.03 | 0.03 | 0.02 | 0.0002 | 0.0015 | 0.022 | 0 | 0 | 0 | 0 | 0.0038 | 0.03 | 0 | 0 | 0.001 | 0.002 | 0 | 0 | 0 | 171.3 | 431 | 501 | 42 | 0 | 0 | 0 | PHY92307T | 1053444 | PM108 | 중경1공장 20" 조관 | 5103 | 중경 1 생산창고 | SHY9232050 | NX52L2T | 355.6 | 9.5 | V18858 | KVA77460 | 164 | Stripe 모재 T방향 | API-X52L2C | 현대제철(주) | 431 | 501 | 42 | 163.857 | 462.649 | 171.047 | 482.948 | 535.187 | 39.6 | 2024-10-02
V18858 | KVA77460 | HYUNDAI | 20240902 | 20240902 | 0.115 | 0.232 | 0.0553 | 0.156 | 1.004 | 0.0112 | 0.0013 | 0.029 | 0.03 | 0.03 | 0.02 | 0.0002 | 0.0015 | 0.022 | 0 | 0 | 0 | 0 | 0.0038 | 0.03 | 0 | 0 | 0.001 | 0.002 | 0 | 0 | 0 | 171.3 | 431 | 501 | 42 | 0 | 0 | 0 | PHY92307W | 1053444 | PM108 | 중경1공장 20" 조관 | 5103 | 중경 1 생산창고 | SHY9232050 | NX52L2T | 355.6 | 9.5 | V18858 | KVA77460 | 164 | Stripe 용접 | API-X52L2C | 현대제철(주) | 431 | 501 | 42 | 197.833 | 558.443 | 0 | 0 | 568.862 | 0 | 2024-10-02
V18869 | KVA77710 | HYUNDAI | 20240831 | 20240831 | 0.121 | 0.237 | 0.0622 | 0.147 | 0.983 | 0.0096 | 0.0018 | 0.03 | 0.031 | 0.04 | 0.02 | 0.0003 | 0.0013 | 0.023 | 0 | 0 | 0 | 0 | 0.0039 | 0.032 | 0 | 0 | 0.001 | 0.002 | 0 | 0 | 0 | 154 | 428 | 502 | 41 | 0 | 0 | 0 | PHYX2910W | 1057319 | PM108 | 중경1공장 20" 조관 | 5103 | 중경 1 생산창고 | SHYX292130 | NX52L2T | 323.9 | 9.5 | V18869 | KVA77710 | 245 | Stripe 용접 | API-X52L2C | 현대제철(주) | 428 | 502 | 41 | 194.812 | 558.067 | 0 | 0 | 568.28 | 0 | 2024-11-04
V18869 | KVA77710 | HYUNDAI | 20240831 | 20240831 | 0.121 | 0.237 | 0.0622 | 0.147 | 0.983 | 0.0096 | 0.0018 | 0.03 | 0.031 | 0.04 | 0.02 | 0.0003 | 0.0013 | 0.023 | 0 | 0 | 0 | 0 | 0.0039 | 0.032 | 0 | 0 | 0.001 | 0.002 | 0 | 0 | 0 | 154 | 428 | 502 | 41 | 0 | 0 | 0 | PHYX2910T | 1057319 | PM108 | 중경1공장 20" 조관 | 5103 | 중경 1 생산창고 | SHYX292130 | NX52L2T | 323.9 | 9.5 | V18869 | KVA77710 | 245 | Stripe 모재 T방향 | API-X52L2C | 현대제철(주) | 428 | 502 | 41 | 154.933 | 443.438 | 163.239 | 467.21 | 536.269 | 39 | 2024-11-04
V18873 | KVA77760 | HYUNDAI | 20240831 | 20240831 | 0.12 | 0.237 | 0.0606 | 0.159 | 1.002 | 0.0096 | 0.0014 | 0.033 | 0.033 | 0.03 | 0.02 | 0.0002 | 0.0014 | 0.019 | 0 | 0 | 0 | 0 | 0.0043 | 0.03 | 0 | 0 | 0.001 | 0.002 | 0 | 0 | 0 | 162.1 | 418 | 493 | 44 | 0 | 0 | 0 | PHYX3003W | 1057319 | PM108 | 중경1공장 20" 조관 | 5103 | 중경 1 생산창고 | SHYX302030 | NX52L2T | 323.9 | 9.5 | V18873 | KVA77760 | 1014 | Stripe 용접 | API-X52L2C | 현대제철(주) | 418 | 493 | 44 | 190.451 | 545.381 | 0 | 0 | 579.87 | 0 | 2024-11-05
V18873 | KVA77760 | HYUNDAI | 20240831 | 20240831 | 0.12 | 0.237 | 0.0606 | 0.159 | 1.002 | 0.0096 | 0.0014 | 0.033 | 0.033 | 0.03 | 0.02 | 0.0002 | 0.0014 | 0.019 | 0 | 0 | 0 | 0 | 0.0043 | 0.03 | 0 | 0 | 0.001 | 0.002 | 0 | 0 | 0 | 162.1 | 418 | 493 | 44 | 0 | 0 | 0 | PHYX3003T | 1057319 | PM108 | 중경1공장 20" 조관 | 5103 | 중경 1 생산창고 | SHYX302030 | NX52L2T | 323.9 | 9.5 | V18873 | KVA77760 | 1014 | Stripe 모재 T방향 | API-X52L2C | 현대제철(주) | 418 | 493 | 44 | 166.737 | 475.568 | 169.341 | 482.994 | 549.708 | 35.3999 | 2024-11-05
V18862 | KVA77790 | HYUNDAI | 20240914 | 20240914 | 0.122 | 0.239 | 0.0625 | 0.155 | 1.007 | 0.0105 | 0.0011 | 0.026 | 0.027 | 0.03 | 0.01 | 0.0002 | 0.0015 | 0.022 | 0 | 0 | 0 | 0 | 0.0041 | 0.031 | 0 | 0 | 0.001 | 0.001 | 0 | 0 | 0 | 155.7 | 435 | 506 | 41 | 0 | 0 | 0 | PHYX2909W | 1057320 | PM108 | 중경1공장 20" 조관 | 5103 | 중경 1 생산창고 | SHYX292110 | NX52L2T | 323.9 | 9.5 | V18862 | KVA77790 | 13 | Stripe 용접 | API-X52L2C | 현대제철(주) | 435 | 506 | 41 | 0 | 0 | 0 | 0 | 584.705 | 0 | 2024-11-04
V18862 | KVA77790 | HYUNDAI | 20240914 | 20240914 | 0.122 | 0.239 | 0.0625 | 0.155 | 1.007 | 0.0105 | 0.0011 | 0.026 | 0.027 | 0.03 | 0.01 | 0.0002 | 0.0015 | 0.022 | 0 | 0 | 0 | 0 | 0.0041 | 0.031 | 0 | 0 | 0.001 | 0.001 | 0 | 0 | 0 | 155.7 | 435 | 506 | 41 | 0 | 0 | 0 | PHYX2909T | 1057320 | PM108 | 중경1공장 20" 조관 | 5103 | 중경 1 생산창고 | SHYX292110 | NX52L2T | 323.9 | 9.5 | V18862 | KVA77790 | 13 | Stripe 모재 T방향 | API-X52L2C | 현대제철(주) | 435 | 506 | 41 | 158.639 | 448.59 | 163.446 | 462.182 | 532.186 | 36.3999 | 2024-11-04
V24929 | KYA07810 | HYUNDAI | 20241115 | 20241115 | 0 | 0 | 0.1673 | 0.181 | 1.269 | 0.0117 | 0.0013 | 0.03 | 0.03 | 0.03 | 0.02 | 0.0005 | 0.0012 | 0.014 | 0 | 0 | 0 | 0 | 0.0042 | 0.021 | 0 | 0 | 0.002 | 0.003 | 0 | 0 | 0 | 179.5 | 437 | 562 | 35 | 0 | 0 | 0 | PHYY2101L | 1059084 | PM108 | 중경1공장 20" 조관 | 5103 | 중경 1 생산창고 | SHYY211010 | J55CPAN | 298.45 | 9.52 | V24929 | KYA07810 | 1120 | Stripe 모재 L방향 | API-HDJ55C | 현대제철(주) | 437 | 562 |  | 163.454 | 472.385 | 163.49 | 472.488 | 578.127 | 34.6456 | 2024-11-28
V24924 | KYA11200 | HYUNDAI | 20241115 | 20241115 | 0 | 0 | 0.1616 | 0.2 | 1.286 | 0.0127 | 0.0008 | 0.036 | 0.036 | 0.03 | 0.02 | 0.0005 | 0.0011 | 0.014 | 0 | 0 | 0 | 0 | 0.0035 | 0.021 | 0 | 0 | 0.002 | 0.003 | 0 | 0 | 0 | 174.8 | 424 | 560 | 36 | 0 | 0 | 0 | PHYY2302L | 1059086 | PM108 | 중경1공장 20" 조관 | 5103 | 중경 1 생산창고 | SHYY232010 | J55CPAN | 298.45 | 9.52 | V24924 | KYA11200 | 2081 | Stripe 모재 L방향 | API-HDJ55C | 현대제철(주) | 424 | 560 |  | 173.887 | 497.597 | 175.624 | 502.569 | 591.126 | 34.0551 | 2024-11-28
V24932 | KYA11280 | HYUNDAI | 20241115 | 20241115 | 0 | 0 | 0.1682 | 0.205 | 1.292 | 0.0107 | 0.0011 | 0.025 | 0.025 | 0.03 | 0.02 | 0.0002 | 0.0015 | 0.012 | 0 | 0 | 0 | 0 | 0.004 | 0.02 | 0 | 0 | 0.002 | 0.003 | 0 | 0 | 0 | 169.7 | 433 | 566 | 35 | 0 | 0 | 0 | PHYY2103L | 1059086 | PM108 | 중경1공장 20" 조관 | 5103 | 중경 1 생산창고 | SHYY212020 | J55CPAN | 298.45 | 9.52 | V24932 | KYA11280 | 385 | Stripe 모재 L방향 | API-HDJ55C | 현대제철(주) | 433 | 566 |  | 171.393 | 492.811 | 173.145 | 497.849 | 601.045 | 33.6614 | 2024-11-28
V24929 | KYA11290 | HYUNDAI | 20241121 | 20241121 | 0 | 0 | 0.1673 | 0.181 | 1.269 | 0.0117 | 0.0013 | 0.03 | 0.03 | 0.03 | 0.02 | 0.0005 | 0.0012 | 0.014 | 0 | 0 | 0 | 0 | 0.0042 | 0.021 | 0 | 0 | 0.002 | 0.003 | 0 | 0 | 0 | 179.5 | 437 | 562 | 35 | 0 | 0 | 0 | PHYY2503L | 1059086 | PM108 | 중경1공장 20" 조관 | 5103 | 중경 1 생산창고 | SHYY251050 | J55CPAN | 298.45 | 9.52 | V24929 | KYA11290 | 3061 | Stripe 모재 L방향 | API-HDJ55C | 현대제철(주) | 437 | 562 |  | 169.785 | 488.878 | 171.473 | 493.737 | 592.263 | 34.0551 | 2024-11-28
V24932 | KYA11350 | HYUNDAI | 20241121 | 20241121 | 0 | 0 | 0.1682 | 0.205 | 1.292 | 0.0107 | 0.0011 | 0.025 | 0.025 | 0.03 | 0.02 | 0.0002 | 0.0015 | 0.012 | 0 | 0 | 0 | 0 | 0.004 | 0.02 | 0 | 0 | 0.002 | 0.003 | 0 | 0 | 0 | 169.7 | 433 | 566 | 35 | 0 | 0 | 0 | PHYY2502L | 1059086 | PM108 | 중경1공장 20" 조관 | 5103 | 중경 1 생산창고 | SHYY251030 | J55CPAN | 298.45 | 9.52 | V24932 | KYA11350 | 2992 | Stripe 모재 L방향 | API-HDJ55C | 현대제철(주) | 433 | 566 |  | 170.297 | 492.451 | 171.561 | 496.108 | 596.356 | 32.6771 | 2024-11-28
V25589 | KYA66480 | HYUNDAI | 20241125 | 20241125 | 0 | 0 | 0.0619 | 0.006 | 0.762 | 0.0134 | 0.0063 | 0.031 | 0.032 | 0.03 | 0.02 | 0.0002 | 0.0001 | 0.016 | 0 | 0 | 0 | 0 | 0.0033 | 0.015 | 0 | 0 | 0.001 | 0.002 | 0 | 0 | 0 | 0 | 359 | 438 | 38 | 0 | 0 | 0 | PHYZ1105T | 1060733 | PM108 | 중경1공장 20" 조관 | 5103 | 중경 1 생산창고 | SHYZ111090 | N5LBT | 323.9 | 6.4 | V25589 | KYA66480 | 22 | Stripe 모재 T방향 | SPHT3U | 현대제철(주) | 359 | 438 | 38 | 90.7357 | 375.084 | 93.1422 | 385.032 | 464.422 | 38 | 2024-12-17
V25589 | KYA66480 | HYUNDAI | 20241125 | 20241125 | 0 | 0 | 0.0619 | 0.006 | 0.762 | 0.0134 | 0.0063 | 0.031 | 0.032 | 0.03 | 0.02 | 0.0002 | 0.0001 | 0.016 | 0 | 0 | 0 | 0 | 0.0033 | 0.015 | 0 | 0 | 0.001 | 0.002 | 0 | 0 | 0 | 0 | 359 | 438 | 38 | 0 | 0 | 0 | PHYZ1105W | 1060733 | PM108 | 중경1공장 20" 조관 | 5103 | 중경 1 생산창고 | SHYZ111090 | N5LBT | 323.9 | 6.4 | V25589 | KYA66480 | 22 | Stripe 용접 | SPHT3U | 현대제철(주) | 359 | 438 | 38 | 0 | 0 | 0 | 0 | 512.408 | 0 | 2024-12-17
V25591 | KYA66490 | HYUNDAI | 20241211 | 20241211 | 0 | 0 | 0.0596 | 0.008 | 0.745 | 0.0123 | 0.007 | 0.027 | 0.029 | 0.04 | 0.02 | 0.0001 | 0.0001 | 0.016 | 0 | 0 | 0 | 0 | 0.003 | 0.016 | 0 | 0 | 0.001 | 0.002 | 0 | 0 | 0 | 0 | 406 | 474 | 37 | 0 | 0 | 0 | PHZ21310W | 1065870 | PM108 | 중경1공장 20" 조관 | 5103 | 중경 1 생산창고 | SHZ2132010 | N5LBT | 323.9 | 6.4 | V25591 | KYA66490 | 40 | Stripe 용접 | SPHT3U | 현대제철(주) | 406 | 474 | 37 | 122.429 | 504.777 | 0 | 0 | 542.08 | 0 | 2025-02-20
V25591 | KYA66490 | HYUNDAI | 20241211 | 20241211 | 0 | 0 | 0.0596 | 0.008 | 0.745 | 0.0123 | 0.007 | 0.027 | 0.029 | 0.04 | 0.02 | 0.0001 | 0.0001 | 0.016 | 0 | 0 | 0 | 0 | 0.003 | 0.016 | 0 | 0 | 0.001 | 0.002 | 0 | 0 | 0 | 0 | 406 | 474 | 37 | 0 | 0 | 0 | PHZ21310T | 1065870 | PM108 | 중경1공장 20" 조관 | 5103 | 중경 1 생산창고 | SHZ2132010 | N5LBT | 323.9 | 6.4 | V25591 | KYA66490 | 40 | Stripe 모재 T방향 | SPHT3U | 현대제철(주) | 406 | 474 | 37 | 101.292 | 417.164 | 104.88 | 431.939 | 496.366 | 38.3999 | 2025-02-20
V28793 | KYA79210 | HYUNDAI | 20241202 | 20241202 | 0.103 | 0.192 | 0.0635 | 0.01 | 0.736 | 0.0116 | 0.0065 | 0.026 | 0.027 | 0.02 | 0.01 | 0.0001 | 0.0001 | 0.006 | 0 | 0 | 0 | 0 | 0.0054 | 0.011 | 0 | 0 | 0.001 | 0.002 | 0 | 0 | 0 | 0 | 375 | 454 | 39 | 0 | 0 | 0 | PHYZ1102W | 1060726 | PM108 | 중경1공장 20" 조관 | 5103 | 중경 1 생산창고 | SHYZ111020 | N5LBA53B | 323.9 | 6.4 | V28793 | KYA79210 | 56 | Stripe 용접 | SPHT3U | 현대제철(주) | 375 | 454 | 39 | 117.515 | 464.646 | 0 | 0 | 504.342 | 0 | 2024-12-13
V28793 | KYA79210 | HYUNDAI | 20241202 | 20241202 | 0.103 | 0.192 | 0.0635 | 0.01 | 0.736 | 0.0116 | 0.0065 | 0.026 | 0.027 | 0.02 | 0.01 | 0.0001 | 0.0001 | 0.006 | 0 | 0 | 0 | 0 | 0.0054 | 0.011 | 0 | 0 | 0.001 | 0.002 | 0 | 0 | 0 | 0 | 375 | 454 | 39 | 0 | 0 | 0 | PHYZ1102T | 1060726 | PM108 | 중경1공장 20" 조관 | 5103 | 중경 1 생산창고 | SHYZ111020 | N5LBA53B | 323.9 | 6.4 | V28793 | KYA79210 | 56 | Stripe 모재 T방향 | SPHT3U | 현대제철(주) | 375 | 454 | 39 | 106.409 | 448.429 | 109.442 | 461.211 | 504.99 | 31.8 | 2024-12-13
V28793 | KYA79210 | HYUNDAI | 20241202 | 20241202 | 0.103 | 0.192 | 0.0635 | 0.01 | 0.736 | 0.0116 | 0.0065 | 0.026 | 0.027 | 0.02 | 0.01 | 0.0001 | 0.0001 | 0.006 | 0 | 0 | 0 | 0 | 0.0054 | 0.011 | 0 | 0 | 0.001 | 0.002 | 0 | 0 | 0 | 0 | 375 | 454 | 39 | 0 | 0 | 0 | PHYZ1102T | 1060726 | PM108 | 중경1공장 20" 조관 | 5103 | 중경 1 생산창고 | SHYZ111020 | N5LBA53B | 323.9 | 6.4 | V28793 | KYA79210 | 56 | Stripe 모재 T방향 | SPHT3U | 현대제철(주) | 375 | 454 | 39 | 100.629 | 423.214 | 103.429 | 434.99 | 487.137 | 35.3999 | 2024-12-13
V28793 | KYA79210 | HYUNDAI | 20241202 | 20241202 | 0.103 | 0.192 | 0.0635 | 0.01 | 0.736 | 0.0116 | 0.0065 | 0.026 | 0.027 | 0.02 | 0.01 | 0.0001 | 0.0001 | 0.006 | 0 | 0 | 0 | 0 | 0.0054 | 0.011 | 0 | 0 | 0.001 | 0.002 | 0 | 0 | 0 | 0 | 375 | 454 | 39 | 0 | 0 | 0 | PHYZ1102W | 1060726 | PM108 | 중경1공장 20" 조관 | 5103 | 중경 1 생산창고 | SHYZ111020 | N5LBA53B | 323.9 | 6.4 | V28793 | KYA79210 | 56 | Stripe 용접 | SPHT3U | 현대제철(주) | 375 | 454 | 39 | 67.7954 | 287.662 | 0 | 0 | 537.288 | 0 | 2024-12-13
V28804 | KYA80210 | HYUNDAI | 20241202 | 20241202 | 0.102 | 0.193 | 0.0612 | 0.01 | 0.753 | 0.0119 | 0.003 | 0.031 | 0.033 | 0.02 | 0.02 | 0.0002 | 0.0001 | 0.009 | 0 | 0 | 0 | 0 | 0.0045 | 0.013 | 0 | 0 | 0.001 | 0.003 | 0 | 0 | 0 | 0 | 385 | 460 | 38 | 0 | 0 | 0 | PHYZ1104T | 1060727 | PM108 | 중경1공장 20" 조관 | 5103 | 중경 1 생산창고 | SHYZ111050 | N5LBT | 323.9 | 6.4 | V28804 | KYA80210 | 70 | Stripe 모재 T방향 | SPHT3U | 현대제철(주) | 385 | 460 | 38 | 96.3703 | 397.476 | 101.916 | 420.352 | 483.657 | 39.2 | 2024-12-17
V28804 | KYA80210 | HYUNDAI | 20241202 | 20241202 | 0.102 | 0.193 | 0.0612 | 0.01 | 0.753 | 0.0119 | 0.003 | 0.031 | 0.033 | 0.02 | 0.02 | 0.0002 | 0.0001 | 0.009 | 0 | 0 | 0 | 0 | 0.0045 | 0.013 | 0 | 0 | 0.001 | 0.003 | 0 | 0 | 0 | 0 | 385 | 460 | 38 | 0 | 0 | 0 | PHYZ1104W | 1060727 | PM108 | 중경1공장 20" 조관 | 5103 | 중경 1 생산창고 | SHYZ111050 | N5LBT | 323.9 | 6.4 | V28804 | KYA80210 | 70 | Stripe 용접 | SPHT3U | 현대제철(주) | 385 | 460 | 38 | 0 | 0 | 0 | 0 | 529.109 | 0 | 2024-12-17
V28800 | KYA81990 | HYUNDAI | 20241202 | 20241202 | 0.098 | 0.187 | 0.0582 | 0.009 | 0.737 | 0.0102 | 0.0046 | 0.025 | 0.026 | 0.02 | 0.01 | 0.0001 | 0.0001 | 0.007 | 0 | 0 | 0 | 0 | 0.0036 | 0.011 | 0 | 0 | 0.001 | 0.002 | 0 | 0 | 0 | 0 | 372 | 444 | 40 | 0 | 0 | 0 | PHYZ1103W | 1060727 | PM108 | 중경1공장 20" 조관 | 5103 | 중경 1 생산창고 | SHYZ111040 | N5LBT | 323.9 | 6.4 | V28800 | KYA81990 | 32 | Stripe 용접 | SPHT3U | 현대제철(주) | 372 | 444 | 40 | 116.992 | 499.222 | 0 | 0 | 532.861 | 0 | 2024-12-17
V28800 | KYA81990 | HYUNDAI | 20241202 | 20241202 | 0.098 | 0.187 | 0.0582 | 0.009 | 0.737 | 0.0102 | 0.0046 | 0.025 | 0.026 | 0.02 | 0.01 | 0.0001 | 0.0001 | 0.007 | 0 | 0 | 0 | 0 | 0.0036 | 0.011 | 0 | 0 | 0.001 | 0.002 | 0 | 0 | 0 | 0 | 372 | 444 | 40 | 0 | 0 | 0 | PHYZ1103T | 1060727 | PM108 | 중경1공장 20" 조관 | 5103 | 중경 1 생산창고 | SHYZ111040 | N5LBT | 323.9 | 6.4 | V28800 | KYA81990 | 32 | Stripe 모재 T방향 | SPHT3U | 현대제철(주) | 372 | 444 | 40 | 98.2421 | 412.772 | 102.237 | 429.556 | 477.179 | 36 | 2024-12-17
V29191 | KYA90530 | HYUNDAI | 20241206 | 20241206 | 0.112 | 0.234 | 0.0515 | 0.15 | 1.046 | 0.0114 | 0.0015 | 0.034 | 0.035 | 0.03 | 0.02 | 0.0001 | 0.0016 | 0.009 | 0 | 0 | 0 | 0 | 0.0045 | 0.03 | 0 | 0 | 0.002 | 0.002 | 0 | 0 | 0 | 154.1 | 440 | 504 | 40 | 0 | 0 | 0 | PHYZ0908W | 1060742 | PM108 | 중경1공장 20" 조관 | 5103 | 중경 1 생산창고 | SHYZ092040 | NX52L2T | 323.9 | 7.9 | V29191 | KYA90530 | 22 | Stripe 용접 | API-X52L2C | 현대제철(주) | 440 | 504 | 40 | 139.684 | 479.689 | 0 | 0 | 569.659 | 0 | 2024-12-11
V29191 | KYA90530 | HYUNDAI | 20241206 | 20241206 | 0.112 | 0.234 | 0.0515 | 0.15 | 1.046 | 0.0114 | 0.0015 | 0.034 | 0.035 | 0.03 | 0.02 | 0.0001 | 0.0016 | 0.009 | 0 | 0 | 0 | 0 | 0.0045 | 0.03 | 0 | 0 | 0.002 | 0.002 | 0 | 0 | 0 | 154.1 | 440 | 504 | 40 | 0 | 0 | 0 | PHYZ0908T | 1060742 | PM108 | 중경1공장 20" 조관 | 5103 | 중경 1 생산창고 | SHYZ092040 | NX52L2T | 323.9 | 7.9 | V29191 | KYA90530 | 22 | Stripe 모재 T방향 | API-X52L2C | 현대제철(주) | 440 | 504 | 40 | 134.737 | 461.547 | 139.388 | 477.482 | 529.48 | 36.6 | 2024-12-11
V29187 | KYA90560 | HYUNDAI | 20241206 | 20241206 | 0.117 | 0.234 | 0.058 | 0.137 | 1.024 | 0.0121 | 0.0023 | 0.03 | 0.031 | 0.02 | 0.01 | 0.0002 | 0.0025 | 0.009 | 0 | 0 | 0 | 0 | 0.0036 | 0.03 | 0 | 0 | 0.001 | 0.002 | 0 | 0 | 0 | 152.5 | 434 | 505 | 40 | 0 | 0 | 0 | PHYZ1002T | 1060740 | PM108 | 중경1공장 20" 조관 | 5103 | 중경 1 생산창고 | SHYZ101040 | NX52L2T | 323.9 | 7.9 | V29187 | KYA90560 | 172 | Stripe 모재 T방향 | API-X52L2C | 현대제철(주) | 434 | 505 | 40 | 132.743 | 457.468 | 138.394 | 476.944 | 537.85 | 37 | 2024-12-13
V29187 | KYA90560 | HYUNDAI | 20241206 | 20241206 | 0.117 | 0.234 | 0.058 | 0.137 | 1.024 | 0.0121 | 0.0023 | 0.03 | 0.031 | 0.02 | 0.01 | 0.0002 | 0.0025 | 0.009 | 0 | 0 | 0 | 0 | 0.0036 | 0.03 | 0 | 0 | 0.001 | 0.002 | 0 | 0 | 0 | 152.5 | 434 | 505 | 40 | 0 | 0 | 0 | PHYZ1002W | 1060740 | PM108 | 중경1공장 20" 조관 | 5103 | 중경 1 생산창고 | SHYZ101040 | NX52L2T | 323.9 | 7.9 | V29187 | KYA90560 | 172 | Stripe 용접 | API-X52L2C | 현대제철(주) | 434 | 505 | 40 | 0 | 0 | 0 | 0 | 600.26 | 0 | 2024-12-13
V29184 | KYA91610 | HYUNDAI | 20241202 | 20241202 | 0.122 | 0.239 | 0.0604 | 0.176 | 1.01 | 0.0149 | 0.0021 | 0.036 | 0.037 | 0.03 | 0.02 | 0.0003 | 0.002 | 0.015 | 0 | 0 | 0 | 0.01 | 0.0039 | 0.034 | 0 | 0 | 0.002 | 0.002 | 0 | 0 | 0 | 156.9 | 445 | 503 | 40 | 0 | 0 | 0 | PHYZ1003T | 1060738 | PM108 | 중경1공장 20" 조관 | 5103 | 중경 1 생산창고 | SHYZ102020 | NX52L2T | 323.9 | 6.4 | V29184 | KYA91610 | 28 | Stripe 모재 T방향 | API-X52L2C | 현대제철(주) | 445 | 503 | 40 | 105.383 | 443.143 | 110.029 | 462.677 | 536.815 | 36.6 | 2024-12-13
V29184 | KYA91610 | HYUNDAI | 20241202 | 20241202 | 0.122 | 0.239 | 0.0604 | 0.176 | 1.01 | 0.0149 | 0.0021 | 0.036 | 0.037 | 0.03 | 0.02 | 0.0003 | 0.002 | 0.015 | 0 | 0 | 0 | 0.01 | 0.0039 | 0.034 | 0 | 0 | 0.002 | 0.002 | 0 | 0 | 0 | 156.9 | 445 | 503 | 40 | 0 | 0 | 0 | PHYZ1003W | 1060738 | PM108 | 중경1공장 20" 조관 | 5103 | 중경 1 생산창고 | SHYZ102020 | NX52L2T | 323.9 | 6.4 | V29184 | KYA91610 | 28 | Stripe 용접 | API-X52L2C | 현대제철(주) | 445 | 503 | 40 | 0 | 0 | 0 | 0 | 579.611 | 0 | 2024-12-13
V29195 | KYA91630 | HYUNDAI | 20241224 | 20241224 | 0.116 | 0.237 | 0.0554 | 0.157 | 1.038 | 0.0106 | 0.0017 | 0.029 | 0.03 | 0.03 | 0.02 | 0.0002 | 0.0013 | 0.008 | 0 | 0 | 0 | 0 | 0.0047 | 0.031 | 0 | 0 | 0.001 | 0.002 | 0 | 0 | 0 | 184.6 | 428 | 519 | 38 | 0 | 0 | 0 | PHZ10201W | 1062836 | PM108 | 중경1공장 20" 조관 | 5103 | 중경 1 생산창고 | SHZ1021030 | NX52L2T | 323.9 | 6.4 | V29195 | KYA91630 | 1 | Stripe 용접 | API-X52L2C | 현대제철(주) | 428 | 519 | 38 | 121.304 | 502.345 | 0 | 0 | 576.65 | 0 | 2025-01-10
V29195 | KYA91630 | HYUNDAI | 20241224 | 20241224 | 0.116 | 0.237 | 0.0554 | 0.157 | 1.038 | 0.0106 | 0.0017 | 0.029 | 0.03 | 0.03 | 0.02 | 0.0002 | 0.0013 | 0.008 | 0 | 0 | 0 | 0 | 0.0047 | 0.031 | 0 | 0 | 0.001 | 0.002 | 0 | 0 | 0 | 184.6 | 428 | 519 | 38 | 0 | 0 | 0 | PHZ10201T | 1062836 | PM108 | 중경1공장 20" 조관 | 5103 | 중경 1 생산창고 | SHZ1021030 | NX52L2T | 323.9 | 6.4 | V29195 | KYA91630 | 1 | Stripe 모재 T방향 | API-X52L2C | 현대제철(주) | 428 | 519 | 38 | 110.229 | 455.496 | 115.147 | 475.818 | 536.974 | 35 | 2025-01-10
V29184 | KYA92400 | HYUNDAI | 20241206 | 20241206 | 0.122 | 0.239 | 0.0604 | 0.176 | 1.01 | 0.0149 | 0.0021 | 0.036 | 0.037 | 0.03 | 0.02 | 0.0003 | 0.002 | 0.015 | 0 | 0 | 0 | 0.01 | 0.0039 | 0.034 | 0 | 0 | 0.002 | 0.002 | 0 | 0 | 0 | 155.9 | 444 | 513 | 40 | 0 | 0 | 0 | PHYZ1001W | 1060740 | PM108 | 중경1공장 20" 조관 | 5103 | 중경 1 생산창고 | SHYZ101030 | NX52L2T | 323.9 | 7.9 | V29184 | KYA92400 | 112 | Stripe 용접 | API-X52L2C | 현대제철(주) | 444 | 513 | 40 | 107.203 | 375.616 | 0 | 0 | 576.835 | 0 | 2024-12-13
V29184 | KYA92400 | HYUNDAI | 20241206 | 20241206 | 0.122 | 0.239 | 0.0604 | 0.176 | 1.01 | 0.0149 | 0.0021 | 0.036 | 0.037 | 0.03 | 0.02 | 0.0003 | 0.002 | 0.015 | 0 | 0 | 0 | 0.01 | 0.0039 | 0.034 | 0 | 0 | 0.002 | 0.002 | 0 | 0 | 0 | 155.9 | 444 | 513 | 40 | 0 | 0 | 0 | PHYZ1001T | 1060740 | PM108 | 중경1공장 20" 조관 | 5103 | 중경 1 생산창고 | SHYZ101030 | NX52L2T | 323.9 | 7.9 | V29184 | KYA92400 | 112 | Stripe 모재 T방향 | API-X52L2C | 현대제철(주) | 444 | 513 | 40 | 131.439 | 453.631 | 136.582 | 471.38 | 530.908 | 37 | 2024-12-13
V29187 | KYA92460 | HYUNDAI | 20241206 | 20241206 | 0.117 | 0.234 | 0.058 | 0.137 | 1.024 | 0.0121 | 0.0023 | 0.03 | 0.031 | 0.02 | 0.01 | 0.0002 | 0.0025 | 0.009 | 0 | 0 | 0 | 0 | 0.0036 | 0.03 | 0 | 0 | 0.001 | 0.002 | 0 | 0 | 0 | 152.5 | 434 | 505 | 40 | 0 | 0 | 0 | PHZ10307T | 1062839 | PM108 | 중경1공장 20" 조관 | 5103 | 중경 1 생산창고 | SHZ1032030 | NX52L2T | 323.9 | 7.9 | V29187 | KYA92460 | 321 | Stripe 모재 T방향 | API-X52L2C | 현대제철(주) | 434 | 505 | 40 | 139.228 | 470.582 | 143.637 | 485.483 | 549.986 | 35 | 2025-01-10
V29187 | KYA92460 | HYUNDAI | 20241206 | 20241206 | 0.117 | 0.234 | 0.058 | 0.137 | 1.024 | 0.0121 | 0.0023 | 0.03 | 0.031 | 0.02 | 0.01 | 0.0002 | 0.0025 | 0.009 | 0 | 0 | 0 | 0 | 0.0036 | 0.03 | 0 | 0 | 0.001 | 0.002 | 0 | 0 | 0 | 152.5 | 434 | 505 | 40 | 0 | 0 | 0 | PHZ10307W | 1062839 | PM108 | 중경1공장 20" 조관 | 5103 | 중경 1 생산창고 | SHZ1032030 | NX52L2T | 323.9 | 7.9 | V29187 | KYA92460 | 321 | Stripe 용접 | API-X52L2C | 현대제철(주) | 434 | 505 | 40 | 85.5258 | 292.666 | 0 | 0 | 595.683 | 0 | 2025-01-10
V29195 | KYA94410 | HYUNDAI | 20250215 | 20250215 | 0.116 | 0.237 | 0.0554 | 0.157 | 1.038 | 0.0106 | 0.0017 | 0.029 | 0.03 | 0.03 | 0.02 | 0.0002 | 0.0013 | 0.008 | 0 | 0 | 0 | 0 | 0.0047 | 0.031 | 0 | 0 | 0.001 | 0.002 | 0 | 0 | 0 | 174.4 | 449 | 507 | 39 | 0 | 0 | 0 | PHZ30402T | 1067876 | PM108 | 중경1공장 20" 조관 | 5103 | 중경 1 생산창고 | SHZ3042080 | NX52L2T | 355.6 | 9.5 | V29195 | KYA94410 | 61 | Stripe 모재 T방향 | API-X52L2C | 현대제철(주) | 449 | 507 | 39 | 164.229 | 461.172 | 171.933 | 482.806 | 544.13 | 37.46 | 2025-03-07
V29195 | KYA94410 | HYUNDAI | 20250215 | 20250215 | 0.116 | 0.237 | 0.0554 | 0.157 | 1.038 | 0.0106 | 0.0017 | 0.029 | 0.03 | 0.03 | 0.02 | 0.0002 | 0.0013 | 0.008 | 0 | 0 | 0 | 0 | 0.0047 | 0.031 | 0 | 0 | 0.001 | 0.002 | 0 | 0 | 0 | 174.4 | 449 | 507 | 39 | 0 | 0 | 0 | PHZ30402W | 1067876 | PM108 | 중경1공장 20" 조관 | 5103 | 중경 1 생산창고 | SHZ3042080 | NX52L2T | 355.6 | 9.5 | V29195 | KYA94410 | 61 | Stripe 용접 | API-X52L2C | 현대제철(주) | 449 | 507 | 39 | 83.3422 | 232.512 | 0 | 0 | 580.598 | 0 | 2025-03-07
V29181 | KZA04840 | HYUNDAI | 20241226 | 20241226 | 0.121 | 0.243 | 0.0595 | 0.169 | 1.038 | 0.01 | 0.0014 | 0.027 | 0.028 | 0.04 | 0.02 | 0.0001 | 0.0016 | 0.01 | 0 | 0 | 0 | 0 | 0.0049 | 0.032 | 0 | 0 | 0.001 | 0.002 | 0 | 0 | 0 | 171 | 441 | 513 | 40 | 0 | 0 | 0 | PHZ10702T | 1062850 | PM108 | 중경1공장 20" 조관 | 5103 | 중경 1 생산창고 | SHZ1071030 | NX52L2T | 323.9 | 9.5 | V29181 | KZA04840 | 890 | Stripe 모재 T방향 | API-X52L2C | 현대제철(주) | 441 | 513 | 40 | 162.659 | 464.959 | 165.785 | 473.894 | 535.274 | 37.8 | 2025-01-21
V29181 | KZA04840 | HYUNDAI | 20241226 | 20241226 | 0.121 | 0.243 | 0.0595 | 0.169 | 1.038 | 0.01 | 0.0014 | 0.027 | 0.028 | 0.04 | 0.02 | 0.0001 | 0.0016 | 0.01 | 0 | 0 | 0 | 0 | 0.0049 | 0.032 | 0 | 0 | 0.001 | 0.002 | 0 | 0 | 0 | 171 | 441 | 513 | 40 | 0 | 0 | 0 | PHZ10702W | 1062850 | PM108 | 중경1공장 20" 조관 | 5103 | 중경 1 생산창고 | SHZ1071030 | NX52L2T | 323.9 | 9.5 | V29181 | KZA04840 | 890 | Stripe 용접 | API-X52L2C | 현대제철(주) | 441 | 513 | 40 | 183.381 | 532.262 | 0 | 0 | 577.756 | 0 | 2025-01-21
V30240 | KZA21190 | HYUNDAI | 20250106 | 20250106 | 0.121 | 0.239 | 0.0634 | 0.12 | 0.995 | 0.0156 | 0.0023 | 0.037 | 0.038 | 0.03 | 0.01 | 0.0002 | 0.0026 | 0.01 | 0 | 0 | 0 | 0.01 | 0.0046 | 0.028 | 0 | 0 | 0.001 | 0.002 | 0 | 0 | 0 | 155.6 | 447 | 509 | 39 | 0 | 0 | 0 | PHZ10803T | 1063356 | PM108 | 중경1공장 20" 조관 | 5103 | 중경 1 생산창고 | SHZ1081060 | NX52L2T | 406.4 | 7.9 | V30240 | KZA21190 | 19 | Stripe 모재 T방향 | API-X52L2C | 현대제철(주) | 447 | 509 | 39 | 120.623 | 411.743 | 128.518 | 438.693 | 533.632 | 36 | 2025-01-14
V30240 | KZA21190 | HYUNDAI | 20250106 | 20250106 | 0.121 | 0.239 | 0.0634 | 0.12 | 0.995 | 0.0156 | 0.0023 | 0.037 | 0.038 | 0.03 | 0.01 | 0.0002 | 0.0026 | 0.01 | 0 | 0 | 0 | 0.01 | 0.0046 | 0.028 | 0 | 0 | 0.001 | 0.002 | 0 | 0 | 0 | 155.6 | 447 | 509 | 39 | 0 | 0 | 0 | PHZ10803W | 1063356 | PM108 | 중경1공장 20" 조관 | 5103 | 중경 1 생산창고 | SHZ1081060 | NX52L2T | 406.4 | 7.9 | V30240 | KZA21190 | 19 | Stripe 용접 | API-X52L2C | 현대제철(주) | 447 | 509 | 39 | 0 | 0 | 0 | 0 | 553.582 | 0 | 2025-01-14
V30247 | KZA21260 | HYUNDAI | 20250106 | 20250106 | 0.124 | 0.244 | 0.0637 | 0.166 | 1.034 | 0.0112 | 0.001 | 0.033 | 0.033 | 0.03 | 0.02 | 0.0002 | 0.0016 | 0.009 | 0 | 0 | 0 | 0 | 0.003 | 0.03 | 0 | 0 | 0.001 | 0.002 | 0 | 0 | 0 | 166.7 | 487 | 545 | 34 | 0 | 0 | 0 | PHZ10801W | 1063338 | PM108 | 중경1공장 20" 조관 | 5103 | 중경 1 생산창고 | SHZ1081020 | NX52L2T | 406.4 | 6.4 | V30247 | KZA21260 | 22 | Stripe 용접 | API-X52L2C | 현대제철(주) | 487 | 545 | 34 | 110.801 | 467.246 | 0 | 0 | 568.199 | 0 | 2025-01-21
V30247 | KZA21260 | HYUNDAI | 20250106 | 20250106 | 0.124 | 0.244 | 0.0637 | 0.166 | 1.034 | 0.0112 | 0.001 | 0.033 | 0.033 | 0.03 | 0.02 | 0.0002 | 0.0016 | 0.009 | 0 | 0 | 0 | 0 | 0.003 | 0.03 | 0 | 0 | 0.001 | 0.002 | 0 | 0 | 0 | 166.7 | 487 | 545 | 34 | 0 | 0 | 0 | PHZ10801T | 1063338 | PM108 | 중경1공장 20" 조관 | 5103 | 중경 1 생산창고 | SHZ1081020 | NX52L2T | 406.4 | 6.4 | V30247 | KZA21260 | 22 | Stripe 모재 T방향 | API-X52L2C | 현대제철(주) | 487 | 545 | 34 | 105.476 | 445.978 | 107.657 | 455.198 | 541.632 | 37 | 2025-01-21
V30243 | KZA21520 | HYUNDAI | 20241220 | 20241220 | 0.121 | 0.24 | 0.0612 | 0.146 | 1.024 | 0.0116 | 0.0011 | 0.034 | 0.034 | 0.03 | 0.02 | 0.0002 | 0.0016 | 0.008 | 0 | 0 | 0 | 0 | 0.0041 | 0.03 | 0 | 0 | 0.001 | 0.002 | 0 | 0 | 0 | 157 | 439 | 515 | 40 | 0 | 0 | 0 | PHZ10905W | 1063370 | PM108 | 중경1공장 20" 조관 | 5103 | 중경 1 생산창고 | SHZ1091060 | NX52L2T | 406.4 | 9.5 | V30243 | KZA21520 | 173 | Stripe 용접 | API-X52L2C | 현대제철(주) | 439 | 515 | 40 | 57.113 | 162.116 | 0 | 0 | 566.546 | 0 | 2025-01-16
V30243 | KZA21520 | HYUNDAI | 20241220 | 20241220 | 0.121 | 0.24 | 0.0612 | 0.146 | 1.024 | 0.0116 | 0.0011 | 0.034 | 0.034 | 0.03 | 0.02 | 0.0002 | 0.0016 | 0.008 | 0 | 0 | 0 | 0 | 0.0041 | 0.03 | 0 | 0 | 0.001 | 0.002 | 0 | 0 | 0 | 157 | 439 | 515 | 40 | 0 | 0 | 0 | PHZ10905T | 1063370 | PM108 | 중경1공장 20" 조관 | 5103 | 중경 1 생산창고 | SHZ1091060 | NX52L2T | 406.4 | 9.5 | V30243 | KZA21520 | 173 | Stripe 모재 T방향 | API-X52L2C | 현대제철(주) | 439 | 515 | 40 | 148.372 | 426.5 | 157.714 | 453.352 | 534.745 | 38.6 | 2025-01-16
V30408 | KZA24980 | HYUNDAI | 20250220 | 20250220 | 0.118 | 0.236 | 0.0595 | 0.145 | 1.024 | 0.01 | 0.0019 | 0.032 | 0.032 | 0.02 | 0.01 | 0.0001 | 0.0025 | 0.012 | 0 | 0 | 0 | 0 | 0.0051 | 0.028 | 0 | 0 | 0.001 | 0.002 | 0 | 0 | 0 | 173.2 | 436 | 503 | 40 | 0 | 0 | 0 | PHZ30603T | 1068304 | PM108 | 중경1공장 20" 조관 | 5103 | 중경 1 생산창고 | SHZ3062010 | NX52L2T | 323.9 | 6.4 | V30408 | KZA24980 | 444 | Stripe 모재 T방향 | API-X52L2C | 현대제철(주) | 436 | 503 | 40 | 110.781 | 455.316 | 112.995 | 464.416 | 525.962 | 37.3999 | 2025-03-11
V30408 | KZA24980 | HYUNDAI | 20250220 | 20250220 | 0.118 | 0.236 | 0.0595 | 0.145 | 1.024 | 0.01 | 0.0019 | 0.032 | 0.032 | 0.02 | 0.01 | 0.0001 | 0.0025 | 0.012 | 0 | 0 | 0 | 0 | 0.0051 | 0.028 | 0 | 0 | 0.001 | 0.002 | 0 | 0 | 0 | 173.2 | 436 | 503 | 40 | 0 | 0 | 0 | PHZ30603W | 1068304 | PM108 | 중경1공장 20" 조관 | 5103 | 중경 1 생산창고 | SHZ3062010 | NX52L2T | 323.9 | 6.4 | V30408 | KZA24980 | 444 | Stripe 용접 | API-X52L2C | 현대제철(주) | 436 | 503 | 40 | 121.697 | 510.624 | 0 | 0 | 583.445 | 0 | 2025-03-11
V30477 | KZA27490 | HYUNDAI | 20250117 | 20250117 | 0.101 | 0.193 | 0.0602 | 0.007 | 0.746 | 0.0179 | 0.0065 | 0.021 | 0.022 | 0.03 | 0.02 | 0.0001 | 0.0001 | 0.009 | 0 | 0 | 0 | 0 | 0.0045 | 0.021 | 0 | 0 | 0.001 | 0.002 | 0 | 0 | 0 | 0 | 378 | 456 | 39 | 0 | 0 | 0 | PHZ21804W | 1066575 | PM108 | 중경1공장 20" 조관 | 5103 | 중경 1 생산창고 | SHZ2182040 | N5LBT | 355.6 | 9.5 | V30477 | KZA27490 | 1 | Stripe 용접 | SPHT3U | 현대제철(주) | 378 | 456 | 39 | 185.56 | 515.701 | 0 | 0 | 529.473 | 0 | 2025-02-24
V30477 | KZA27490 | HYUNDAI | 20250117 | 20250117 | 0.101 | 0.193 | 0.0602 | 0.007 | 0.746 | 0.0179 | 0.0065 | 0.021 | 0.022 | 0.03 | 0.02 | 0.0001 | 0.0001 | 0.009 | 0 | 0 | 0 | 0 | 0.0045 | 0.021 | 0 | 0 | 0.001 | 0.002 | 0 | 0 | 0 | 0 | 378 | 456 | 39 | 0 | 0 | 0 | PHZ21804T | 1066575 | PM108 | 중경1공장 20" 조관 | 5103 | 중경 1 생산창고 | SHZ2182040 | N5LBT | 355.6 | 9.5 | V30477 | KZA27490 | 1 | Stripe 모재 T방향 | SPHT3U | 현대제철(주) | 378 | 456 | 39 | 154.505 | 436.341 | 162.378 | 458.575 | 494.371 | 35.3999 | 2025-02-24
V30397 | KZA27840 | HYUNDAI | 20241227 | 20241227 | 0.121 | 0.237 | 0.0625 | 0.144 | 1.003 | 0.0094 | 0.0009 | 0.026 | 0.026 | 0.02 | 0.01 | 0.0002 | 0.0027 | 0.01 | 0 | 0 | 0 | 0.01 | 0.0038 | 0.03 | 0 | 0 | 0.001 | 0.002 | 0 | 0 | 0 | 165.6 | 437 | 508 | 41 | 0 | 0 | 0 | PHZ10604W | 1062850 | PM108 | 중경1공장 20" 조관 | 5103 | 중경 1 생산창고 | SHZ1062020 | NX52L2T | 323.9 | 9.5 | V30397 | KZA27840 | 211 | Stripe 용접 | API-X52L2C | 현대제철(주) | 437 | 508 | 41 | 129.82 | 367.899 | 0 | 0 | 581.517 | 0 | 2025-01-13
V30397 | KZA27840 | HYUNDAI | 20241227 | 20241227 | 0.121 | 0.237 | 0.0625 | 0.144 | 1.003 | 0.0094 | 0.0009 | 0.026 | 0.026 | 0.02 | 0.01 | 0.0002 | 0.0027 | 0.01 | 0 | 0 | 0 | 0.01 | 0.0038 | 0.03 | 0 | 0 | 0.001 | 0.002 | 0 | 0 | 0 | 165.6 | 437 | 508 | 41 | 0 | 0 | 0 | PHZ10605W | 1062850 | PM108 | 중경1공장 20" 조관 | 5103 | 중경 1 생산창고 | SHZ1062020 | NX52L2T | 323.9 | 9.5 | V30397 | KZA27840 | 412 | Stripe 용접 | API-X52L2C | 현대제철(주) | 437 | 508 | 41 | 202.843 | 573.598 | 0 | 0 | 585.15 | 0 | 2025-01-13
V30397 | KZA27840 | HYUNDAI | 20241227 | 20241227 | 0.121 | 0.237 | 0.0625 | 0.144 | 1.003 | 0.0094 | 0.0009 | 0.026 | 0.026 | 0.02 | 0.01 | 0.0002 | 0.0027 | 0.01 | 0 | 0 | 0 | 0.01 | 0.0038 | 0.03 | 0 | 0 | 0.001 | 0.002 | 0 | 0 | 0 | 165.6 | 437 | 508 | 41 | 0 | 0 | 0 | PHZ10604T | 1062850 | PM108 | 중경1공장 20" 조관 | 5103 | 중경 1 생산창고 | SHZ1062020 | NX52L2T | 323.9 | 9.5 | V30397 | KZA27840 | 211 | Stripe 모재 T방향 | API-X52L2C | 현대제철(주) | 437 | 508 | 41 | 159.654 | 449.478 | 169.809 | 478.066 | 540.748 | 36.8 | 2025-01-13
V30397 | KZA27840 | HYUNDAI | 20241227 | 20241227 | 0.121 | 0.237 | 0.0625 | 0.144 | 1.003 | 0.0094 | 0.0009 | 0.026 | 0.026 | 0.02 | 0.01 | 0.0002 | 0.0027 | 0.01 | 0 | 0 | 0 | 0.01 | 0.0038 | 0.03 | 0 | 0 | 0.001 | 0.002 | 0 | 0 | 0 | 165.6 | 437 | 508 | 41 | 0 | 0 | 0 | PHZ10605T | 1062850 | PM108 | 중경1공장 20" 조관 | 5103 | 중경 1 생산창고 | SHZ1062020 | NX52L2T | 323.9 | 9.5 | V30397 | KZA27840 | 412 | Stripe 모재 T방향 | API-X52L2C | 현대제철(주) | 437 | 508 | 41 | 170.475 | 481.175 | 176.971 | 499.512 | 547.612 | 36.6 | 2025-01-13
V30408 | KZA27900 | HYUNDAI | 20241227 | 20241227 | 0.118 | 0.236 | 0.0595 | 0.145 | 1.024 | 0.01 | 0.0019 | 0.032 | 0.032 | 0.02 | 0.01 | 0.0001 | 0.0025 | 0.012 | 0 | 0 | 0 | 0 | 0.0051 | 0.028 | 0 | 0 | 0.001 | 0.002 | 0 | 0 | 0 | 153.5 | 419 | 498 | 42 | 0 | 0 | 0 | PHZ10603W | 1062850 | PM108 | 중경1공장 20" 조관 | 5103 | 중경 1 생산창고 | SHZ1061080 | NX52L2T | 323.9 | 9.5 | V30408 | KZA27900 | 19 | Stripe 용접 | API-X52L2C | 현대제철(주) | 419 | 498 | 42 | 202.523 | 569.582 | 0 | 0 | 589.79 | 0 | 2025-01-13
V30408 | KZA27900 | HYUNDAI | 20241227 | 20241227 | 0.118 | 0.236 | 0.0595 | 0.145 | 1.024 | 0.01 | 0.0019 | 0.032 | 0.032 | 0.02 | 0.01 | 0.0001 | 0.0025 | 0.012 | 0 | 0 | 0 | 0 | 0.0051 | 0.028 | 0 | 0 | 0.001 | 0.002 | 0 | 0 | 0 | 153.5 | 419 | 498 | 42 | 0 | 0 | 0 | PHZ10603T | 1062850 | PM108 | 중경1공장 20" 조관 | 5103 | 중경 1 생산창고 | SHZ1061080 | NX52L2T | 323.9 | 9.5 | V30408 | KZA27900 | 19 | Stripe 모재 T방향 | API-X52L2C | 현대제철(주) | 419 | 498 | 42 | 170.114 | 479.854 | 173.221 | 488.618 | 547.518 | 37 | 2025-01-13
V30413 | KZA27950 | HYUNDAI | 20241227 | 20241227 | 0.125 | 0.244 | 0.0652 | 0.145 | 1.018 | 0.0092 | 0.0018 | 0.029 | 0.03 | 0.03 | 0.02 | 0.0003 | 0.002 | 0.012 | 0 | 0 | 0 | 0 | 0.0052 | 0.031 | 0 | 0 | 0.001 | 0.003 | 0 | 0 | 0 | 170.4 | 438 | 522 | 38 | 0 | 0 | 0 | PHZ10701W | 1062850 | PM108 | 중경1공장 20" 조관 | 5103 | 중경 1 생산창고 | SHZ1071020 | NX52L2T | 323.9 | 9.5 | V30413 | KZA27950 | 707 | Stripe 용접 | API-X52L2C | 현대제철(주) | 438 | 522 | 38 | 191.177 | 536.922 | 0 | 0 | 578.696 | 0 | 2025-01-21
V30413 | KZA27950 | HYUNDAI | 20241227 | 20241227 | 0.125 | 0.244 | 0.0652 | 0.145 | 1.018 | 0.0092 | 0.0018 | 0.029 | 0.03 | 0.03 | 0.02 | 0.0003 | 0.002 | 0.012 | 0 | 0 | 0 | 0 | 0.0052 | 0.031 | 0 | 0 | 0.001 | 0.003 | 0 | 0 | 0 | 170.4 | 438 | 522 | 38 | 0 | 0 | 0 | PHZ10701T | 1062850 | PM108 | 중경1공장 20" 조관 | 5103 | 중경 1 생산창고 | SHZ1071020 | NX52L2T | 323.9 | 9.5 | V30413 | KZA27950 | 707 | Stripe 모재 T방향 | API-X52L2C | 현대제철(주) | 438 | 522 | 38 | 169.929 | 474.112 | 174.827 | 487.778 | 538.591 | 38.3999 | 2025-01-21
V30761 | KZA38800 | HYUNDAI | 20241230 | 20241230 | 0.1 | 0.194 | 0.0587 | 0.007 | 0.759 | 0.0107 | 0.0039 | 0.03 | 0.032 | 0.03 | 0.02 | 0.0001 | 0.0001 | 0.01 | 0 | 0 | 0 | 0 | 0.0048 | 0.021 | 0 | 0 | 0.001 | 0.002 | 0 | 0 | 0 | 0 | 405 | 474 | 37 | 0 | 0 | 0 | PHZ10601W | 1062844 | PM108 | 중경1공장 20" 조관 | 5103 | 중경 1 생산창고 | SHZ1032090 | N5LBT | 323.9 | 9.5 | V30761 | KZA38800 | 120 | Stripe 용접 | SPHT3U | 현대제철(주) | 405 | 474 | 37 | 170.699 | 489.843 | 0 | 0 | 535.818 | 0 | 2025-01-10
V30761 | KZA38800 | HYUNDAI | 20241230 | 20241230 | 0.1 | 0.194 | 0.0587 | 0.007 | 0.759 | 0.0107 | 0.0039 | 0.03 | 0.032 | 0.03 | 0.02 | 0.0001 | 0.0001 | 0.01 | 0 | 0 | 0 | 0 | 0.0048 | 0.021 | 0 | 0 | 0.001 | 0.002 | 0 | 0 | 0 | 0 | 405 | 474 | 37 | 0 | 0 | 0 | PHZ10601T | 1062844 | PM108 | 중경1공장 20" 조관 | 5103 | 중경 1 생산창고 | SHZ1032090 | N5LBT | 323.9 | 9.5 | V30761 | KZA38800 | 120 | Stripe 모재 T방향 | SPHT3U | 현대제철(주) | 405 | 474 | 37 | 150.94 | 425.823 | 155.512 | 438.72 | 473.29 | 39.2 | 2025-01-10
V30765 | KZA38880 | HYUNDAI | 20241218 | 20241218 | 0.106 | 0.2 | 0.0635 | 0.007 | 0.759 | 0.0101 | 0.0033 | 0.031 | 0.034 | 0.03 | 0.02 | 0.0001 | 0.0001 | 0.027 | 0 | 0 | 0 | 0 | 0.0045 | 0.021 | 0 | 0 | 0.001 | 0.002 | 0 | 0 | 0 | 0 | 391 | 477 | 37 | 0 | 0 | 0 | PHZ10308W | 1062843 | PM108 | 중경1공장 20" 조관 | 5103 | 중경 1 생산창고 | SHZ1032070 | N5LBA53B | 323.9 | 9.5 | V30765 | KZA38880 | 18 | Stripe 용접 | SPHT3U | 현대제철(주) | 391 | 477 | 40 | 115.235 | 321.845 | 0 | 0 | 536.646 | 0 | 2025-01-10
V30765 | KZA38880 | HYUNDAI | 20241218 | 20241218 | 0.106 | 0.2 | 0.0635 | 0.007 | 0.759 | 0.0101 | 0.0033 | 0.031 | 0.034 | 0.03 | 0.02 | 0.0001 | 0.0001 | 0.027 | 0 | 0 | 0 | 0 | 0.0045 | 0.021 | 0 | 0 | 0.001 | 0.002 | 0 | 0 | 0 | 0 | 391 | 477 | 37 | 0 | 0 | 0 | PHZ10308T | 1062843 | PM108 | 중경1공장 20" 조관 | 5103 | 중경 1 생산창고 | SHZ1032070 | N5LBA53B | 323.9 | 9.5 | V30765 | KZA38880 | 18 | Stripe 모재 T방향 | SPHT3U | 현대제철(주) | 391 | 477 | 40 | 149.634 | 424.188 | 154.802 | 438.838 | 494.555 | 40.6 | 2025-01-10
V30812 | KZA41400 | HYUNDAI | 20250215 | 20250215 | 0.12 | 0.242 | 0.0593 | 0.155 | 1.039 | 0.0111 | 0.0012 | 0.032 | 0.032 | 0.03 | 0.01 | 0.0002 | 0.002 | 0.01 | 0 | 0 | 0 | 0.01 | 0.0048 | 0.031 | 0 | 0 | 0.002 | 0.002 | 0 | 0 | 0 | 173.6 | 442 | 512 | 39 | 0 | 0 | 0 | PHZ31206W | 1068087 | PM108 | 중경1공장 20" 조관 | 5103 | 중경 1 생산창고 | SHZ3122040 | NX52L2T | 323.9 | 7.9 | V30812 | KZA41400 | 130 | Stripe 용접 | API-X52L2C | 현대제철(주) | 442 | 512 | 39 | 0 | 0 | 0 | 0 | 556.319 | 0 | 2025-03-19
V30812 | KZA41400 | HYUNDAI | 20250215 | 20250215 | 0.12 | 0.242 | 0.0593 | 0.155 | 1.039 | 0.0111 | 0.0012 | 0.032 | 0.032 | 0.03 | 0.01 | 0.0002 | 0.002 | 0.01 | 0 | 0 | 0 | 0.01 | 0.0048 | 0.031 | 0 | 0 | 0.002 | 0.002 | 0 | 0 | 0 | 173.6 | 442 | 512 | 39 | 0 | 0 | 0 | PHZ31206T | 1068087 | PM108 | 중경1공장 20" 조관 | 5103 | 중경 1 생산창고 | SHZ3122040 | NX52L2T | 323.9 | 7.9 | V30812 | KZA41400 | 130 | Stripe 모재 T방향 | API-X52L2C | 현대제철(주) | 442 | 512 | 39 | 133.02 | 455.314 | 138.233 | 473.159 | 544.413 | 35.6 | 2025-03-19
V30807 | KZA41410 | HYUNDAI | 20250215 | 20250215 | 0.128 | 0.248 | 0.0663 | 0.16 | 1.027 | 0.0081 | 0.001 | 0.036 | 0.036 | 0.03 | 0.02 | 0.0003 | 0.0019 | 0.013 | 0 | 0 | 0 | 0.01 | 0.0046 | 0.032 | 0 | 0 | 0.002 | 0.002 | 0 | 0 | 0 | 179.7 | 450 | 509 | 39 | 0 | 0 | 0 | PHZ31205T | 1068087 | PM108 | 중경1공장 20" 조관 | 5103 | 중경 1 생산창고 | SHZ3122030 | NX52L2T | 323.9 | 7.9 | V30807 | KZA41410 | 103 | Stripe 모재 T방향 | API-X52L2C | 현대제철(주) | 450 | 509 | 39 | 136.103 | 464.346 | 141.982 | 484.403 | 555.091 | 33 | 2025-03-19
V30807 | KZA41410 | HYUNDAI | 20250215 | 20250215 | 0.128 | 0.248 | 0.0663 | 0.16 | 1.027 | 0.0081 | 0.001 | 0.036 | 0.036 | 0.03 | 0.02 | 0.0003 | 0.0019 | 0.013 | 0 | 0 | 0 | 0.01 | 0.0046 | 0.032 | 0 | 0 | 0.002 | 0.002 | 0 | 0 | 0 | 179.7 | 450 | 509 | 39 | 0 | 0 | 0 | PHZ31205W | 1068087 | PM108 | 중경1공장 20" 조관 | 5103 | 중경 1 생산창고 | SHZ3122030 | NX52L2T | 323.9 | 7.9 | V30807 | KZA41410 | 103 | Stripe 용접 | API-X52L2C | 현대제철(주) | 450 | 509 | 39 | 83.4995 | 290.946 | 0 | 0 | 571.727 | 0 | 2025-03-19
V30817 | KZA41440 | HYUNDAI | 20241224 | 20241224 | 0.123 | 0.246 | 0.0601 | 0.16 | 1.053 | 0.0092 | 0.0014 | 0.036 | 0.038 | 0.04 | 0.02 | 0.0003 | 0.0022 | 0.014 | 0 | 0 | 0 | 0 | 0.0043 | 0.033 | 0 | 0 | 0.002 | 0.003 | 0 | 0 | 0 | 165.8 | 470 | 528 | 39 | 0 | 0 | 0 | PHZ10305W | 1062839 | PM108 | 중경1공장 20" 조관 | 5103 | 중경 1 생산창고 | SHZ1031050 | NX52L2T | 323.9 | 7.9 | V30817 | KZA41440 | 1 | Stripe 용접 | API-X52L2C | 현대제철(주) | 470 | 528 | 39 | 0 | 0 | 0 | 0 | 604.265 | 0 | 2025-01-10
V30817 | KZA41440 | HYUNDAI | 20241224 | 20241224 | 0.123 | 0.246 | 0.0601 | 0.16 | 1.053 | 0.0092 | 0.0014 | 0.036 | 0.038 | 0.04 | 0.02 | 0.0003 | 0.0022 | 0.014 | 0 | 0 | 0 | 0 | 0.0043 | 0.033 | 0 | 0 | 0.002 | 0.003 | 0 | 0 | 0 | 165.8 | 470 | 528 | 39 | 0 | 0 | 0 | PHZ10305T | 1062839 | PM108 | 중경1공장 20" 조관 | 5103 | 중경 1 생산창고 | SHZ1031050 | NX52L2T | 323.9 | 7.9 | V30817 | KZA41440 | 1 | Stripe 모재 T방향 | API-X52L2C | 현대제철(주) | 470 | 528 | 39 | 135.012 | 461.044 | 139.833 | 477.507 | 543.712 | 36 | 2025-01-10
V30807 | KZA41580 | HYUNDAI | 20250215 | 20250215 | 0.128 | 0.248 | 0.0663 | 0.16 | 1.027 | 0.0081 | 0.001 | 0.036 | 0.036 | 0.03 | 0.02 | 0.0003 | 0.0019 | 0.013 | 0 | 0 | 0 | 0.01 | 0.0046 | 0.032 | 0 | 0 | 0.002 | 0.002 | 0 | 0 | 0 | 180.9 | 446 | 508 | 42 | 0 | 0 | 0 | PHZ31104W | 1068098 | PM108 | 중경1공장 20" 조관 | 5103 | 중경 1 생산창고 | SHZ3112040 | NX52L2T | 323.9 | 9.5 | V30807 | KZA41580 | 1610 | Stripe 용접 | API-X52L2C | 현대제철(주) | 446 | 508 | 42 | 0 | 0 | 0 | 0 | 582.486 | 0 | 2025-03-14
V30807 | KZA41580 | HYUNDAI | 20250215 | 20250215 | 0.128 | 0.248 | 0.0663 | 0.16 | 1.027 | 0.0081 | 0.001 | 0.036 | 0.036 | 0.03 | 0.02 | 0.0003 | 0.0019 | 0.013 | 0 | 0 | 0 | 0.01 | 0.0046 | 0.032 | 0 | 0 | 0.002 | 0.002 | 0 | 0 | 0 | 180.9 | 446 | 508 | 42 | 0 | 0 | 0 | PHZ31104T | 1068098 | PM108 | 중경1공장 20" 조관 | 5103 | 중경 1 생산창고 | SHZ3112040 | NX52L2T | 323.9 | 9.5 | V30807 | KZA41580 | 1610 | Stripe 모재 T방향 | API-X52L2C | 현대제철(주) | 446 | 508 | 42 | 170.433 | 482.975 | 176.462 | 500.06 | 540.603 | 35.6 | 2025-03-14
V30812 | KZA41610 | HYUNDAI | 20241224 | 20241224 | 0.12 | 0.242 | 0.0593 | 0.155 | 1.039 | 0.0111 | 0.0012 | 0.032 | 0.032 | 0.03 | 0.01 | 0.0002 | 0.002 | 0.01 | 0 | 0 | 0 | 0.01 | 0.0048 | 0.031 | 0 | 0 | 0.002 | 0.002 | 0 | 0 | 0 | 154.5 | 411 | 492 | 42 | 0 | 0 | 0 | PHZ10606W | 1062850 | PM108 | 중경1공장 20" 조관 | 5103 | 중경 1 생산창고 | SHZ1062030 | NX52L2T | 323.9 | 9.5 | V30812 | KZA41610 | 462 | Stripe 용접 | API-X52L2C | 현대제철(주) | 411 | 492 | 42 | 0 | 0 | 0 | 0 | 575.304 | 0 | 2025-01-13
V30812 | KZA41610 | HYUNDAI | 20241224 | 20241224 | 0.12 | 0.242 | 0.0593 | 0.155 | 1.039 | 0.0111 | 0.0012 | 0.032 | 0.032 | 0.03 | 0.01 | 0.0002 | 0.002 | 0.01 | 0 | 0 | 0 | 0.01 | 0.0048 | 0.031 | 0 | 0 | 0.002 | 0.002 | 0 | 0 | 0 | 154.5 | 411 | 492 | 42 | 0 | 0 | 0 | PHZ10606T | 1062850 | PM108 | 중경1공장 20" 조관 | 5103 | 중경 1 생산창고 | SHZ1062030 | NX52L2T | 323.9 | 9.5 | V30812 | KZA41610 | 462 | Stripe 모재 T방향 | API-X52L2C | 현대제철(주) | 411 | 492 | 42 | 176.495 | 497.311 | 179.507 | 505.798 | 562.414 | 36.6 | 2025-01-13
V30236 | KZA51740 | HYUNDAI | 20241230 | 20241230 | 0.124 | 0.242 | 0.0655 | 0.144 | 1.001 | 0.0124 | 0.0014 | 0.04 | 0.04 | 0.03 | 0.01 | 0.0002 | 0.0029 | 0.01 | 0 | 0 | 0 | 0.01 | 0.0055 | 0.031 | 0 | 0 | 0.001 | 0.002 | 0 | 0 | 0 | 166.7 | 460 | 525 | 38 | 0 | 0 | 0 | PHZ10903T | 1063370 | PM108 | 중경1공장 20" 조관 | 5103 | 중경 1 생산창고 | SHZ1091040 | NX52L2T | 406.4 | 9.5 | V30236 | KZA51740 | 16 | Stripe 모재 T방향 | API-X52L2C | 현대제철(주) | 460 | 525 | 38 | 143.339 | 413.016 | 154.273 | 444.518 | 531.555 | 39.6 | 2025-01-16
V30236 | KZA51740 | HYUNDAI | 20241230 | 20241230 | 0.124 | 0.242 | 0.0655 | 0.144 | 1.001 | 0.0124 | 0.0014 | 0.04 | 0.04 | 0.03 | 0.01 | 0.0002 | 0.0029 | 0.01 | 0 | 0 | 0 | 0.01 | 0.0055 | 0.031 | 0 | 0 | 0.001 | 0.002 | 0 | 0 | 0 | 166.7 | 460 | 525 | 38 | 0 | 0 | 0 | PHZ10904T | 1063370 | PM108 | 중경1공장 20" 조관 | 5103 | 중경 1 생산창고 | SHZ1091040 | NX52L2T | 406.4 | 9.5 | V30236 | KZA51740 | 127 | Stripe 모재 T방향 | API-X52L2C | 현대제철(주) | 460 | 525 | 38 | 147.422 | 423.571 | 158.199 | 454.536 | 551.187 | 36.8 | 2025-01-16
V30236 | KZA51740 | HYUNDAI | 20241230 | 20241230 | 0.124 | 0.242 | 0.0655 | 0.144 | 1.001 | 0.0124 | 0.0014 | 0.04 | 0.04 | 0.03 | 0.01 | 0.0002 | 0.0029 | 0.01 | 0 | 0 | 0 | 0.01 | 0.0055 | 0.031 | 0 | 0 | 0.001 | 0.002 | 0 | 0 | 0 | 166.7 | 460 | 525 | 38 | 0 | 0 | 0 | PHZ10903W | 1063370 | PM108 | 중경1공장 20" 조관 | 5103 | 중경 1 생산창고 | SHZ1091040 | NX52L2T | 406.4 | 9.5 | V30236 | KZA51740 | 16 | Stripe 용접 | API-X52L2C | 현대제철(주) | 460 | 525 | 38 | 0 | 0 | 0 | 0 | 575.899 | 0 | 2025-01-16
V30236 | KZA51740 | HYUNDAI | 20241230 | 20241230 | 0.124 | 0.242 | 0.0655 | 0.144 | 1.001 | 0.0124 | 0.0014 | 0.04 | 0.04 | 0.03 | 0.01 | 0.0002 | 0.0029 | 0.01 | 0 | 0 | 0 | 0.01 | 0.0055 | 0.031 | 0 | 0 | 0.001 | 0.002 | 0 | 0 | 0 | 166.7 | 460 | 525 | 38 | 0 | 0 | 0 | PHZ10904W | 1063370 | PM108 | 중경1공장 20" 조관 | 5103 | 중경 1 생산창고 | SHZ1091040 | NX52L2T | 406.4 | 9.5 | V30236 | KZA51740 | 127 | Stripe 용접 | API-X52L2C | 현대제철(주) | 460 | 525 | 38 | 159.931 | 457.003 | 0 | 0 | 570.248 | 0 | 2025-01-16
V32091 | KZB09510 | HYUNDAI | 20241230 | 20241230 | 0 | 0.2 | 0.0608 | 0.013 | 0.785 | 0.0155 | 0.0061 | 0.026 | 0.027 | 0.03 | 0.02 | 0.0001 | 0.0001 | 0.01 | 0 | 0 | 0 | 0 | 0.004 | 0.022 | 0 | 0 | 0.001 | 0.002 | 0 | 0 | 0 | 0 | 359 | 465 | 36 | 0 | 0 | 0 | PHZ10602T | 1062849 | PM108 | 중경1공장 20" 조관 | 5103 | 중경 1 생산창고 | SHZ1061070 | N5LBT | 323.9 | 9.5 | V32091 | KZB09510 | 96 | Stripe 모재 T방향 | SPHT3U | 현대제철(주) | 359 | 465 | 36 | 145.141 | 406.259 | 150.562 | 421.433 | 475.581 | 38.8 | 2025-01-13
V32091 | KZB09510 | HYUNDAI | 20241230 | 20241230 | 0 | 0.2 | 0.0608 | 0.013 | 0.785 | 0.0155 | 0.0061 | 0.026 | 0.027 | 0.03 | 0.02 | 0.0001 | 0.0001 | 0.01 | 0 | 0 | 0 | 0 | 0.004 | 0.022 | 0 | 0 | 0.001 | 0.002 | 0 | 0 | 0 | 0 | 359 | 465 | 36 | 0 | 0 | 0 | PHZ10602W | 1062849 | PM108 | 중경1공장 20" 조관 | 5103 | 중경 1 생산창고 | SHZ1061070 | N5LBT | 323.9 | 9.5 | V32091 | KZB09510 | 96 | Stripe 용접 | SPHT3U | 현대제철(주) | 359 | 465 | 36 | 189.498 | 513.051 | 0 | 0 | 537.522 | 0 | 2025-01-13