## Sheet1
m_heat_no | m_coil_no | in_comp | ms_date | cr_date | pcm | ceq | c | si | mn | p | s | s_al | t_al | cr | ni | b | ca | cu | fe | h | mg | mo | n | nb | o | sn | ti | v | co | sb | zinc_coating | hardness | m_ys | m_ts | m_el | sur_thk | sur_wdt | sur_len | sp_no_dt | wo_no | wc_id | wc_desc | factory_id | factory_desc | batch_no | p_spec | p_od_c | p_thick_mm | i_heat_no | i_coil_no | pipe_no | sp_vec | quality | vendor_desc | i_ys | i_ts | i_el | ys1_load | ys1_stress | ys2_load | ys2_stress | ts_stress | elongation | create_date
V06568 | CAE75860 | HYUNDAI | 20250131 | 20250131 | 0.121 | 0.237 | 0.0618 | 0.154 | 0.999 | 0.0102 | 0.0016 | 0.034 | 0.035 | 0.03 | 0.02 | 0.0002 | 0.002 | 0.018 | 0 | 0 | 0 | 0 | 0.0035 | 0.033 | 0 | 0 | 0.001 | 0.002 | 0 | 0 | 0 | 161.3 | 466 | 542 | 37 | 0 | 0 | 0 | PHZ21306T | 1065874 | PM108 | 중경1공장 20" 조관 | 5103 | 중경 1 생산창고 | SHZ2131070 | NX52L2T | 323.9 | 7.9 | V06568 | CAE75860 | 54 | Stripe 모재 T방향 | API-X52L2C | 현대제철(주) | 466 | 542 | 37 | 124.755 | 423.53 | 131.407 | 446.11 | 532.067 | 37 | 2025-02-20
V38465 | CBF11630 | HYUNDAI | 20250318 | 20250318 | 0.129 | 0.25 | 0.0651 | 0.174 | 1.059 | 0.0117 | 0.0011 | 0.033 | 0.034 | 0.03 | 0.01 | 0.0004 | 0.0027 | 0.016 | 0 | 0 | 0 | 0 | 0.0042 | 0.032 | 0 | 0 | 0.002 | 0.003 | 0 | 0 | 0 | 165.9 | 457 | 532 | 37 | 0 | 0 | 0 | PHZ43009T | 1072820 | PM108 | 중경1공장 20" 조관 | 5103 | 중경 1 생산창고 | SHZ4302080 | NX52L2T | 406.4 | 7.9 | V38465 | CBF11630 | 578 | Stripe 모재 T방향 | API-X52L2C | 현대제철(주) | 457 | 532 | 37 | 125.729 | 428.11 | 129.395 | 440.592 | 547.117 | 35 | 2025-05-12
V39070 | CBF42900 | HYUNDAI | 20250312 | 20250312 | 0.126 | 0.245 | 0.0652 | 0.153 | 1.031 | 0.0121 | 0.0017 | 0.021 | 0.022 | 0.03 | 0.01 | 0.0003 | 0.0016 | 0.014 | 0 | 0 | 0 | 0 | 0.0036 | 0.036 | 0 | 0 | 0.002 | 0.002 | 0 | 0 | 0 | 168.5 | 447 | 515 | 40 | 0 | 0 | 0 | PHZ32102T | 1069536 | PM108 | 중경1공장 20" 조관 | 5103 | 중경 1 생산창고 | SHZ3211020 | NX52L2T | 406.4 | 9.5 | V39070 | CBF42900 | 562 | Stripe 모재 T방향 | API-X52L2C | 현대제철(주) | 447 | 515 | 40 | 157.081 | 446.554 | 163.392 | 464.496 | 548.779 | 37.3999 | 2025-03-26
V38465 | CBF42920 | HYUNDAI | 20250318 | 20250318 | 0.129 | 0.25 | 0.0651 | 0.174 | 1.059 | 0.0117 | 0.0011 | 0.033 | 0.034 | 0.03 | 0.01 | 0.0004 | 0.0027 | 0.016 | 0 | 0 | 0 | 0 | 0.0042 | 0.032 | 0 | 0 | 0.002 | 0.003 | 0 | 0 | 0 | 108.5 | 466 | 533 | 39 | 0 | 0 | 0 | PHZ32103T | 1069536 | PM108 | 중경1공장 20" 조관 | 5103 | 중경 1 생산창고 | SHZ3211030 | NX52L2T | 406.4 | 9.5 | V38465 | CBF42920 | 583 | Stripe 모재 T방향 | API-X52L2C | 현대제철(주) | 466 | 533 | 39 | 152.324 | 430.894 | 160.471 | 453.942 | 542.823 | 37.2 | 2025-03-26
S61843 | CCA31160 | HYUNDAI | 20230518 | 20230518 | 0.124 | 0.236 | 0.0643 | 0.146 | 0.99 | 0.0111 | 0.0021 | 0.024 | 0.025 | 0.02 | 0.01 | 0.0005 | 0.0018 | 0.022 | 0 | 0 | 0 | 0 | 0.0036 | 0.029 | 0 | 0 | 0.002 | 0.002 | 0 | 0 | 0 | 154.5 | 452 | 526 | 39 | 0 | 0 | 0 | PHX60105T | 1008974 | PM108 | 중경1공장 20" 조관 | 5103 | 중경 1 생산창고 | SHX6012030 | NX52L2T | 323.9 | 9.5 | S61843 | CCA31160 | 62 | Stripe 모재 T방향 | API-X52L2C | 현대제철(주) | 452 | 526 | 39 | 165.269 | 469.16 | 170.308 | 483.464 | 528.62 | 36.5234 | 2023-06-07
S61839 | CCA31190 | HYUNDAI | 20230518 | 20230518 | 0.12 | 0.235 | 0.06 | 0.166 | 1.011 | 0.0093 | 0.0015 | 0.034 | 0.034 | 0.02 | 0.01 | 0.0004 | 0.0018 | 0.015 | 0 | 0 | 0 | 0 | 0.0028 | 0.03 | 0 | 0 | 0.002 | 0.002 | 0 | 0 | 0 | 154.8 | 452 | 516 | 39 | 0 | 0 | 0 | PHX60202T | 1008977 | PM108 | 중경1공장 20" 조관 | 5103 | 중경 1 생산창고 | SHX6021030 | NX52L2T | 323.9 | 9.5 | S61839 | CCA31190 | 59 | Stripe 모재 T방향 | API-X52L2C | 현대제철(주) | 452 | 516 | 39 | 168.064 | 472.85 | 176.748 | 497.283 | 538.819 | 36.1328 | 2023-06-12
S61847 | CCA31290 | HYUNDAI | 20230511 | 20230511 | 0.125 | 0.237 | 0.0651 | 0.164 | 0.993 | 0.0139 | 0.002 | 0.037 | 0.038 | 0.02 | 0.01 | 0.0005 | 0.0014 | 0.016 | 0 | 0 | 0 | 0 | 0.0041 | 0.029 | 0 | 0 | 0.001 | 0.002 | 0 | 0 | 0 | 159.5 | 455 | 526 | 38 | 0 | 0 | 0 | PHX53105T | 1008972 | PM108 | 중경1공장 20" 조관 | 5103 | 중경 1 생산창고 | SHX5312030 | NX52L2T | 323.9 | 9.5 | S61847 | CCA31290 | 31 | Stripe 모재 T방향 | API-X52L2C | 현대제철(주) | 455 | 526 | 38 | 167.028 | 470.237 | 172.417 | 485.409 | 542.486 | 33.789 | 2023-06-05
S61843 | CCA31320 | HYUNDAI | 20230519 | 20230519 | 0.124 | 0.236 | 0.0643 | 0.146 | 0.99 | 0.0111 | 0.0021 | 0.024 | 0.025 | 0.02 | 0.01 | 0.0005 | 0.0018 | 0.022 | 0 | 0 | 0 | 0 | 0.0036 | 0.029 | 0 | 0 | 0.002 | 0.002 | 0 | 0 | 0 | 154.5 | 452 | 526 | 39 | 0 | 0 | 0 | PHX60104T | 1008973 | PM108 | 중경1공장 20" 조관 | 5103 | 중경 1 생산창고 | SHX6011060 | NX52L2T | 323.9 | 9.5 | S61843 | CCA31320 | 48 | Stripe 모재 T방향 | API-X52L2C | 현대제철(주) | 452 | 526 | 39 | 164.323 | 462.315 | 170.61 | 480.003 | 529.031 | 36.3281 | 2023-06-07
S62572 | CCA78140 | HYUNDAI | 20230519 | 20230519 | 0.117 | 0.23 | 0.0594 | 0.148 | 0.988 | 0.0138 | 0.0018 | 0.035 | 0.036 | 0.02 | 0.01 | 0.0002 | 0.0014 | 0.012 | 0 | 0 | 0 | 0 | 0.004 | 0.029 | 0 | 0 | 0.002 | 0.002 | 0 | 0 | 0 | 155.7 | 436 | 509 | 39 | 0 | 0 | 0 | PHX60102T | 1008972 | PM108 | 중경1공장 20" 조관 | 5103 | 중경 1 생산창고 | SHX6011030 | NX52L2T | 323.9 | 9.5 | S62572 | CCA78140 | 733 | Stripe 모재 T방향 | API-X52L2C | 현대제철(주) | 436 | 509 | 39 | 166.22 | 468.698 | 172.626 | 486.762 | 531.555 | 38.0859 | 2023-06-07
S62572 | CCA78140 | HYUNDAI | 20230519 | 20230519 | 0.117 | 0.23 | 0.0594 | 0.148 | 0.988 | 0.0138 | 0.0018 | 0.035 | 0.036 | 0.02 | 0.01 | 0.0002 | 0.0014 | 0.012 | 0 | 0 | 0 | 0 | 0.004 | 0.029 | 0 | 0 | 0.002 | 0.002 | 0 | 0 | 0 | 155.7 | 436 | 509 | 39 | 0 | 0 | 0 | PHX60103T | 1008972 | PM108 | 중경1공장 20" 조관 | 5103 | 중경 1 생산창고 | SHX6011030 | NX52L2T | 323.9 | 9.5 | S62572 | CCA78140 | 904 | Stripe 모재 T방향 | API-X52L2C | 현대제철(주) | 436 | 509 | 39 | 163.728 | 463.905 | 169.111 | 479.159 | 529.111 | 36.914 | 2023-06-07
S62575 | CCA78220 | HYUNDAI | 20230511 | 20230511 | 0.124 | 0.235 | 0.0654 | 0.15 | 0.978 | 0.0123 | 0.0021 | 0.035 | 0.035 | 0.02 | 0.01 | 0.0005 | 0.0015 | 0.016 | 0 | 0 | 0 | 0 | 0.0039 | 0.03 | 0 | 0 | 0.002 | 0.002 | 0 | 0 | 0 | 164.4 | 452 | 523 | 38 | 0 | 0 | 0 | PHX53102T | 1008971 | PM108 | 중경1공장 20" 조관 | 5103 | 중경 1 생산창고 | SHX5311020 | NX52L2 | 323.9 | 9.5 | S62575 | CCA78220 | 368 | Stripe 모재 T방향 | API-X52L2C | 현대제철(주) | 452 | 523 | 38 | 158.062 | 446.233 | 164.105 | 463.294 | 525.069 | 36.914 | 2023-06-05
S62575 | CCA78220 | HYUNDAI | 20230511 | 20230511 | 0.124 | 0.235 | 0.0654 | 0.15 | 0.978 | 0.0123 | 0.0021 | 0.035 | 0.035 | 0.02 | 0.01 | 0.0005 | 0.0015 | 0.016 | 0 | 0 | 0 | 0 | 0.0039 | 0.03 | 0 | 0 | 0.002 | 0.002 | 0 | 0 | 0 | 164.4 | 452 | 523 | 38 | 0 | 0 | 0 | PHX53103T | 1008970 | PM108 | 중경1공장 20" 조관 | 5103 | 중경 1 생산창고 | SHX5311030 | NX52L2 | 323.9 | 9.5 | S62575 | CCA78220 | 134 | Stripe 모재 T방향 | API-X52L2C | 현대제철(주) | 452 | 523 | 38 | 157.431 | 444.638 | 166.227 | 469.478 | 525.862 | 36.914 | 2023-06-05
S62575 | CCA78230 | HYUNDAI | 20230511 | 20230511 | 0.124 | 0.235 | 0.0654 | 0.15 | 0.978 | 0.0123 | 0.0021 | 0.035 | 0.035 | 0.02 | 0.01 | 0.0005 | 0.0015 | 0.016 | 0 | 0 | 0 | 0 | 0.0039 | 0.03 | 0 | 0 | 0.002 | 0.002 | 0 | 0 | 0 | 164.4 | 452 | 523 | 38 | 0 | 0 | 0 | PHX53104T | 1008972 | PM108 | 중경1공장 20" 조관 | 5103 | 중경 1 생산창고 | SHX5312020 | NX52L2T | 323.9 | 9.5 | S62575 | CCA78230 | 10 | Stripe 모재 T방향 | API-X52L2C | 현대제철(주) | 452 | 523 | 38 | 155.169 | 436.583 | 161.76 | 455.127 | 532.284 | 37.6953 | 2023-06-05
S62578 | CCA78380 | HYUNDAI | 20230511 | 20230511 | 0.129 | 0.24 | 0.0708 | 0.143 | 0.98 | 0.0109 | 0.002 | 0.031 | 0.032 | 0.02 | 0.01 | 0.0004 | 0.0017 | 0.016 | 0 | 0 | 0 | 0 | 0.0042 | 0.029 | 0 | 0 | 0.002 | 0.002 | 0 | 0 | 0 | 160.8 | 452 | 518 | 36 | 0 | 0 | 0 | PHX53101T | 1008971 | PM108 | 중경1공장 20" 조관 | 5103 | 중경 1 생산창고 | SHX5311010 | NX52L2 | 323.9 | 9.5 | S62578 | CCA78380 | 196 | Stripe 모재 T방향 | API-X52L2C | 현대제철(주) | 452 | 518 | 36 | 159.098 | 451.109 | 164.375 | 466.073 | 530.148 | 34.1796 | 2023-06-02
S62578 | CCA78440 | HYUNDAI | 20230515 | 20230515 | 0.129 | 0.24 | 0.0708 | 0.143 | 0.98 | 0.0109 | 0.002 | 0.031 | 0.032 | 0.02 | 0.01 | 0.0004 | 0.0017 | 0.016 | 0 | 0 | 0 | 0 | 0.0042 | 0.029 | 0 | 0 | 0.002 | 0.002 | 0 | 0 | 0 | 160.8 | 452 | 518 | 36 | 0 | 0 | 0 | PHX53002T | 1008971 | PM108 | 중경1공장 20" 조관 | 5103 | 중경 1 생산창고 | SHX5302090 | NX52L2 | 323.9 | 9.5 | S62578 | CCA78440 | 12 | Stripe 모재 T방향 | API-X52L2C | 현대제철(주) | 452 | 518 | 36 | 156.392 | 442.534 | 165.847 | 469.289 | 539.159 | 34.375 | 2023-06-02
S62582 | CCA78460 | HYUNDAI | 20230524 | 20230524 | 0.124 | 0.237 | 0.0643 | 0.161 | 0.998 | 0.0119 | 0.0021 | 0.033 | 0.034 | 0.02 | 0.01 | 0.0004 | 0.0015 | 0.014 | 0 | 0 | 0 | 0 | 0.0039 | 0.03 | 0 | 0 | 0.002 | 0.002 | 0 | 0 | 0 | 162.4 | 451 | 517 | 37 | 0 | 0 | 0 | PHX60101T | 1008972 | PM108 | 중경1공장 20" 조관 | 5103 | 중경 1 생산창고 | SHX6011010 | NX52L2T | 323.9 | 9.5 | S62582 | CCA78460 | 557 | Stripe 모재 T방향 | API-X52L2C | 현대제철(주) | 451 | 517 | 37 | 156.049 | 438.209 | 162.925 | 457.517 | 527.047 | 35.3515 | 2023-06-05
S61834 | CCA91480 | HYUNDAI | 20230515 | 20230515 | 0.117 | 0.232 | 0.0573 | 0.152 | 1.01 | 0.0111 | 0.0014 | 0.034 | 0.035 | 0.02 | 0.01 | 0.0004 | 0.002 | 0.015 | 0 | 0 | 0 | 0 | 0.0035 | 0.031 | 0 | 0 | 0.002 | 0.002 | 0 | 0 | 0 | 156.8 | 456 | 522 | 39 | 0 | 0 | 0 | PHX53107T | 1008972 | PM108 | 중경1공장 20" 조관 | 5103 | 중경 1 생산창고 | SHX5312060 | NX52L2T | 323.9 | 9.5 | S61834 | CCA91480 | 423 | Stripe 모재 T방향 | API-X52L2C | 현대제철(주) | 456 | 522 | 39 | 164.933 | 463.868 | 174.31 | 490.24 | 540.153 | 35.7421 | 2023-06-05
S61834 | CCA91480 | HYUNDAI | 20230515 | 20230515 | 0.117 | 0.232 | 0.0573 | 0.152 | 1.01 | 0.0111 | 0.0014 | 0.034 | 0.035 | 0.02 | 0.01 | 0.0004 | 0.002 | 0.015 | 0 | 0 | 0 | 0 | 0.0035 | 0.031 | 0 | 0 | 0.002 | 0.002 | 0 | 0 | 0 | 156.8 | 456 | 522 | 39 | 0 | 0 | 0 | PHX53106T | 1008972 | PM108 | 중경1공장 20" 조관 | 5103 | 중경 1 생산창고 | SHX5312060 | NX52L2T | 323.9 | 9.5 | S61834 | CCA91480 | 252 | Stripe 모재 T방향 | API-X52L2C | 현대제철(주) | 456 | 522 | 39 | 157.347 | 445.499 | 165.02 | 467.224 | 537.921 | 34.9609 | 2023-06-05
S62569 | CCA98540 | HYUNDAI | 20230517 | 20230517 | 0.121 | 0.235 | 0.0626 | 0.14 | 1 | 0.0134 | 0.0021 | 0.03 | 0.03 | 0.02 | 0.01 | 0.0004 | 0.0013 | 0.015 | 0 | 0 | 0 | 0 | 0.005 | 0.03 | 0 | 0 | 0.002 | 0.002 | 0 | 0 | 0 | 163.4 | 444 | 511 | 37 | 0 | 0 | 0 | PHX60203T | 1008977 | PM108 | 중경1공장 20" 조관 | 5103 | 중경 1 생산창고 | SHX6021040 | NX52L2T | 323.9 | 9.5 | S62569 | CCA98540 | 143 | Stripe 모재 T방향 | API-X52L2C | 현대제철(주) | 444 | 511 | 37 | 166.224 | 467.874 | 174.063 | 489.938 | 536.414 | 36.1328 | 2023-06-12
V38462 | CCE32120 | HYUNDAI | 20250327 | 20250327 | 0.122 | 0.241 | 0.0615 | 0.143 | 1.042 | 0.0103 | 0.0022 | 0.029 | 0.03 | 0.02 | 0.01 | 0.0003 | 0.0013 | 0.012 | 0 | 0 | 0 | 0 | 0.0048 | 0.031 | 0 | 0 | 0.002 | 0.002 | 0 | 0 | 0 | 157.1 | 448 | 513 | 39 | 0 | 0 | 0 | PHZ52706T | 1074813 | PM108 | 중경1공장 20" 조관 | 5103 | 중경 1 생산창고 | SHZ5271040 | NX52L2T | 406.4 | 7.9 | V38462 | CCE32120 | 644 | Stripe 모재 T방향 | API-X52L2C | 현대제철(주) | 448 | 513 | 39 | 123.65 | 424.015 | 127.57 | 437.457 | 538.917 | 37.6 | 2025-05-28
V38462 | CCE32140 | HYUNDAI | 20250327 | 20250327 | 0.122 | 0.241 | 0.0615 | 0.143 | 1.042 | 0.0103 | 0.0022 | 0.029 | 0.03 | 0.02 | 0.01 | 0.0003 | 0.0013 | 0.012 | 0 | 0 | 0 | 0 | 0.0048 | 0.031 | 0 | 0 | 0.002 | 0.002 | 0 | 0 | 0 | 157.1 | 448 | 513 | 39 | 0 | 0 | 0 | PHZ43008T | 1072820 | PM108 | 중경1공장 20" 조관 | 5103 | 중경 1 생산창고 | SHZ4302060 | NX52L2T | 406.4 | 7.9 | V38462 | CCE32140 | 532 | Stripe 모재 T방향 | API-X52L2C | 현대제철(주) | 448 | 513 | 39 | 120.111 | 409.409 | 121.941 | 415.645 | 525.49 | 39.6 | 2025-05-12
V08619 | CCE74470 | HYUNDAI | 20250409 | 20250409 | 0.12 | 0.237 | 0.0622 | 0.131 | 0.992 | 0.0117 | 0.0016 | 0.022 | 0.022 | 0.03 | 0.02 | 0.0002 | 0.0018 | 0.02 | 0 | 0 | 0 | 0 | 0.0049 | 0.029 | 0 | 0 | 0.001 | 0.003 | 0 | 0 | 0 | 158.9 | 458 | 516 | 40 | 0 | 0 | 0 | PHZ43010T | 1072820 | PM108 | 중경1공장 20" 조관 | 5103 | 중경 1 생산창고 | SHZ4302090 | NX52L2T | 406.4 | 7.9 | V08619 | CCE74470 | 626 | Stripe 모재 T방향 | API-X52L2C | 현대제철(주) | 458 | 516 | 40 | 130.367 | 446.344 | 133.136 | 455.827 | 544.754 | 37.8 | 2025-05-12
S65370 | CDA16800 | HYUNDAI | 20230524 | 20230524 | 0.121 | 0.238 | 0.0602 | 0.155 | 1.017 | 0.0104 | 0.0008 | 0.025 | 0.026 | 0.03 | 0.01 | 0.0003 | 0.0021 | 0.022 | 0 | 0 | 0 | 0 | 0.0039 | 0.029 | 0 | 0 | 0.002 | 0.002 | 0 | 0 | 0 | 161.5 | 462 | 527 | 39 | 0 | 0 | 0 | PHX60204T | 1008977 | PM108 | 중경1공장 20" 조관 | 5103 | 중경 1 생산창고 | SHX6022020 | NX52L2T | 323.9 | 9.5 | S65370 | CDA16800 | 362 | Stripe 모재 T방향 | API-X52L2C | 현대제철(주) | 462 | 527 | 39 | 166.736 | 470.986 | 174.6 | 493.2 | 546.041 | 35.9375 | 2023-06-12
S65383 | CDA16810 | HYUNDAI | 20230525 | 20230525 | 0.123 | 0.239 | 0.0626 | 0.162 | 0.986 | 0.0121 | 0.001 | 0.028 | 0.029 | 0.04 | 0.01 | 0.0003 | 0.0023 | 0.017 | 0 | 0 | 0 | 0.01 | 0.0042 | 0.029 | 0 | 0 | 0.001 | 0.002 | 0 | 0 | 0 | 170.1 | 457 | 539 | 38 | 0 | 0 | 0 | PHX60205T | 1008977 | PM108 | 중경1공장 20" 조관 | 5103 | 중경 1 생산창고 | SHX6022030 | NX52L2T | 323.9 | 9.5 | S65383 | CDA16810 | 464 | Stripe 모재 T방향 | API-X52L2C | 현대제철(주) | 457 | 539 | 38 | 165.784 | 465.624 | 174.005 | 488.714 | 540.293 | 36.914 | 2023-06-12
S65376 | CDA16900 | HYUNDAI | 20230525 | 20230525 | 0.118 | 0.233 | 0.0587 | 0.149 | 0.976 | 0.0102 | 0.0014 | 0.035 | 0.036 | 0.03 | 0.02 | 0.0003 | 0.0027 | 0.024 | 0 | 0 | 0 | 0.01 | 0.0038 | 0.03 | 0 | 0 | 0.001 | 0.002 | 0 | 0 | 0 | 157.8 | 460 | 529 | 38 | 0 | 0 | 0 | PHX60106T | 1008978 | PM108 | 중경1공장 20" 조관 | 5103 | 중경 1 생산창고 | SHX6012060 | NX52L2T | 323.9 | 9.5 | S65376 | CDA16900 | 43 | Stripe 모재 T방향 | API-X52L2C | 현대제철(주) | 460 | 529 | 38 | 167.602 | 473.742 | 173.819 | 491.316 | 540.106 | 36.7187 | 2023-06-07
S65376 | CDA17040 | HYUNDAI | 20230526 | 20230526 | 0.118 | 0.233 | 0.0587 | 0.149 | 0.976 | 0.0102 | 0.0014 | 0.035 | 0.036 | 0.03 | 0.02 | 0.0003 | 0.0027 | 0.024 | 0 | 0 | 0 | 0.01 | 0.0038 | 0.03 | 0 | 0 | 0.001 | 0.002 | 0 | 0 | 0 | 157.8 | 460 | 529 | 38 | 0 | 0 | 0 | PHX60201T | 1008976 | PM108 | 중경1공장 20" 조관 | 5103 | 중경 1 생산창고 | SHX6021010 | NX52L2T | 323.9 | 9.5 | S65376 | CDA17040 | 35 | Stripe 모재 T방향 | API-X52L2C | 현대제철(주) | 460 | 529 | 38 | 160.949 | 453.416 | 166.371 | 468.69 | 525.226 | 39.8999 | 2023-06-07
V41000 | CDE10030 | HYUNDAI | 20250418 | 20250418 | 0.121 | 0.233 | 0.063 | 0.161 | 0.984 | 0.0145 | 0.0018 | 0.028 | 0.029 | 0.02 | 0.01 | 0.0003 | 0.0015 | 0.01 | 0 | 0 | 0 | 0 | 0.0046 | 0.029 | 0 | 0 | 0.002 | 0.002 | 0 | 0 | 0 | 175.6 | 429 | 502 | 41 | 0 | 0 | 0 | PHZ52902T | 1074814 | PM108 | 중경1공장 20" 조관 | 5103 | 중경 1 생산창고 | SHZ5291010 | NX52L2T | 406.4 | 9.5 | V41000 | CDE10030 | 180 | Stripe 모재 T방향 | API-X52L2C | 현대제철(주) | 429 | 502 | 41 | 144.021 | 409.241 | 148.648 | 422.389 | 519.338 | 40.2 | 2025-06-04
V41000 | CDE10060 | HYUNDAI | 20250418 | 20250418 | 0.121 | 0.233 | 0.063 | 0.161 | 0.984 | 0.0145 | 0.0018 | 0.028 | 0.029 | 0.02 | 0.01 | 0.0003 | 0.0015 | 0.01 | 0 | 0 | 0 | 0 | 0.0046 | 0.029 | 0 | 0 | 0.002 | 0.002 | 0 | 0 | 0 | 158.1 | 438 | 502 | 39 | 0 | 0 | 0 | PHZ52701T | 1074813 | PM108 | 중경1공장 20" 조관 | 5103 | 중경 1 생산창고 | SHZ5271020 | NX52L2T | 406.4 | 7.9 | V41000 | CDE10060 | 594 | Stripe 모재 T방향 | API-X52L2C | 현대제철(주) | 438 | 502 | 39 | 124.156 | 425.971 | 128.129 | 439.604 | 528.546 | 40.3999 | 2025-05-28
V44301 | CDE85110 | HYUNDAI | 20250425 | 20250425 | 0.122 | 0.244 | 0.0596 | 0.158 | 1.058 | 0.0116 | 0.0017 | 0.03 | 0.03 | 0.03 | 0.01 | 0.0003 | 0.0026 | 0.014 | 0 | 0 | 0 | 0 | 0.0047 | 0.031 | 0 | 0 | 0.001 | 0.002 | 0 | 0 | 0 | 169.8 | 486 | 542 | 36 | 0 | 0 | 0 | PHZ50204T | 1072816 | PM108 | 중경1공장 20" 조관 | 5103 | 중경 1 생산창고 | SHZ5021030 | NX52L2T | 406.4 | 6.4 | V44301 | CDE85110 | 444 | Stripe 모재 T방향 | API-X52L2C | 현대제철(주) | 486 | 542 | 36 | 105.996 | 445.431 | 105.666 | 444.046 | 547.161 | 36.3999 | 2025-05-13
V44301 | CDE85110 | HYUNDAI | 20250425 | 20250425 | 0.122 | 0.244 | 0.0596 | 0.158 | 1.058 | 0.0116 | 0.0017 | 0.03 | 0.03 | 0.03 | 0.01 | 0.0003 | 0.0026 | 0.014 | 0 | 0 | 0 | 0 | 0.0047 | 0.031 | 0 | 0 | 0.001 | 0.002 | 0 | 0 | 0 | 169.8 | 486 | 542 | 36 | 0 | 0 | 0 | PHZ50205T | 1072816 | PM108 | 중경1공장 20" 조관 | 5103 | 중경 1 생산창고 | SHZ5021030 | NX52L2T | 406.4 | 6.4 | V44301 | CDE85110 | 480 | Stripe 모재 T방향 | API-X52L2C | 현대제철(주) | 486 | 542 | 36 | 105.944 | 443.145 | 106.817 | 446.799 | 550.654 | 35.2 | 2025-05-13
V44305 | CDE85140 | HYUNDAI | 20250425 | 20250425 | 0.122 | 0.242 | 0.0605 | 0.159 | 1.043 | 0.0118 | 0.0017 | 0.035 | 0.036 | 0.03 | 0.01 | 0.0003 | 0.0021 | 0.014 | 0 | 0 | 0 | 0 | 0.0045 | 0.032 | 0 | 0 | 0.001 | 0.002 | 0 | 0 | 0 | 160.2 | 449 | 517 | 38 | 0 | 0 | 0 | PHZ43005T | 1072820 | PM108 | 중경1공장 20" 조관 | 5103 | 중경 1 생산창고 | SHZ4302020 | NX52L2T | 406.4 | 7.9 | V44305 | CDE85140 | 348 | Stripe 모재 T방향 | API-X52L2C | 현대제철(주) | 449 | 517 | 38 | 123.507 | 423.137 | 126.888 | 434.717 | 526.92 | 39.2 | 2025-05-12
V44308 | CDE85170 | HYUNDAI | 20250515 | 20250515 | 0.121 | 0.242 | 0.0582 | 0.156 | 1.057 | 0.0108 | 0.0019 | 0.022 | 0.023 | 0.03 | 0.01 | 0.0004 | 0.0022 | 0.012 | 0 | 0 | 0 | 0 | 0.0047 | 0.033 | 0 | 0 | 0.001 | 0.002 | 0 | 0 | 0 | 154.8 | 463 | 526 | 38 | 0 | 0 | 0 | PHZ52703T | 1074813 | PM108 | 중경1공장 20" 조관 | 5103 | 중경 1 생산창고 | SHZ5271030 | NX52L2T | 406.4 | 7.9 | V44308 | CDE85170 | 619 | Stripe 모재 T방향 | API-X52L2C | 현대제철(주) | 463 | 526 | 38 | 120.724 | 413.009 | 124.896 | 427.282 | 536.031 | 37.8 | 2025-05-28
V44308 | CDE85220 | HYUNDAI | 20250425 | 20250425 | 0.121 | 0.242 | 0.0582 | 0.156 | 1.057 | 0.0108 | 0.0019 | 0.022 | 0.023 | 0.03 | 0.01 | 0.0004 | 0.0022 | 0.012 | 0 | 0 | 0 | 0 | 0.0047 | 0.033 | 0 | 0 | 0.001 | 0.002 | 0 | 0 | 0 | 154.8 | 463 | 526 | 38 | 0 | 0 | 0 | PHZ43004T | 1072820 | PM108 | 중경1공장 20" 조관 | 5103 | 중경 1 생산창고 | SHZ4301070 | NX52L2T | 406.4 | 7.9 | V44308 | CDE85220 | 205 | Stripe 모재 T방향 | API-X52L2C | 현대제철(주) | 463 | 526 | 38 | 121.626 | 416.911 | 124.646 | 427.262 | 526.37 | 36.6 | 2025-05-12
V44308 | CDE85230 | HYUNDAI | 20250425 | 20250425 | 0.121 | 0.242 | 0.0582 | 0.156 | 1.057 | 0.0108 | 0.0019 | 0.022 | 0.023 | 0.03 | 0.01 | 0.0004 | 0.0022 | 0.012 | 0 | 0 | 0 | 0 | 0.0047 | 0.033 | 0 | 0 | 0.001 | 0.002 | 0 | 0 | 0 | 173.4 | 434 | 511 | 39 | 0 | 0 | 0 | PHZ43002T | 1072822 | PM108 | 중경1공장 20" 조관 | 5103 | 중경 1 생산창고 | SHZ4301030 | NX52L2T | 406.4 | 9.5 | V44308 | CDE85230 | 228 | Stripe 모재 T방향 | API-X52L2C | 현대제철(주) | 434 | 511 | 39 | 148.356 | 424.289 | 154.266 | 441.191 | 526.764 | 39.3999 | 2025-05-12
V44305 | CDE85240 | HYUNDAI | 20250425 | 20250425 | 0.122 | 0.242 | 0.0605 | 0.159 | 1.043 | 0.0118 | 0.0017 | 0.035 | 0.036 | 0.03 | 0.01 | 0.0003 | 0.0021 | 0.014 | 0 | 0 | 0 | 0 | 0.0045 | 0.032 | 0 | 0 | 0.001 | 0.002 | 0 | 0 | 0 | 160.2 | 444 | 515 | 39 | 0 | 0 | 0 | PHZ43001T | 1072822 | PM108 | 중경1공장 20" 조관 | 5103 | 중경 1 생산창고 | SHZ4301020 | NX52L2T | 406.4 | 9.5 | V44305 | CDE85240 | 185 | Stripe 모재 T방향 | API-X52L2C | 현대제철(주) | 444 | 515 | 39 | 148.22 | 424.179 | 154.716 | 442.77 | 529.902 | 39.6 | 2025-05-12
V44297 | CDE85330 | HYUNDAI | 20250425 | 20250425 | 0.127 | 0.248 | 0.0657 | 0.159 | 1.061 | 0.0099 | 0.0023 | 0.028 | 0.028 | 0.02 | 0.01 | 0.0002 | 0.0014 | 0.008 | 0 | 0 | 0 | 0 | 0.0043 | 0.028 | 0 | 0 | 0.001 | 0.001 | 0 | 0 | 0 | 158.4 | 442 | 512 | 40 | 0 | 0 | 0 | PHZ42907T | 1072822 | PM108 | 중경1공장 20" 조관 | 5103 | 중경 1 생산창고 | SHZ4292040 | NX52L2T | 406.4 | 9.5 | V44297 | CDE85330 | 19 | Stripe 모재 T방향 | API-X52L2C | 현대제철(주) | 442 | 512 | 40 | 158.774 | 454.758 | 160.559 | 459.87 | 551.411 | 39.6 | 2025-05-12
V44744 | CDF11540 | HYUNDAI | 20250612 | 20250612 | 0.118 | 0.232 | 0.0605 | 0.153 | 0.991 | 0.0108 | 0.0011 | 0.031 | 0.032 | 0.02 | 0.02 | 0.0002 | 0.0014 | 0.014 | 0 | 0 | 0 | 0 | 0.0045 | 0.031 | 0 | 0 | 0.002 | 0.002 | 0 | 0 | 0 | 154.7 | 447 | 512 | 41 | 0 | 0 | 0 | PHZ61902T | 1076433 | PM108 | 중경1공장 20" 조관 | 5103 | 중경 1 생산창고 | SHZ6191030 | NX52L2T | 323.9 | 12.7 | V44744 | CDF11540 | 17 | Stripe 모재 T방향 | API-X52L2C | 현대제철(주) | 447 | 512 | 41 | 227.061 | 476.578 | 238.07 | 499.683 | 543.106 | 40 | 2025-06-23
V44736 | CDF65450 | HYUNDAI | 20250613 | 20250613 | 0.123 | 0.239 | 0.0644 | 0.143 | 1.011 | 0.0128 | 0.0018 | 0.021 | 0.021 | 0.02 | 0.01 | 0.0002 | 0.0021 | 0.009 | 0 | 0 | 0 | 0 | 0.0042 | 0.037 | 0 | 0 | 0.001 | 0.002 | 0 | 0 | 0 | 154.4 | 454 | 520 | 42 | 0 | 0 | 0 | PHZ61904T | 1076432 | PM108 | 중경1공장 20" 조관 | 5103 | 중경 1 생산창고 | SHZ6192010 | NX52L2T | 323.9 | 12.7 | V44736 | CDF65450 | 93 | Stripe 모재 T방향 | API-X52L2C | 현대제철(주) | 454 | 520 | 42 | 223.69 | 469.898 | 229.853 | 482.844 | 545.216 | 39.8 | 2025-06-23
S57265 | CEB57080 | HYUNDAI | 20230615 | 20230615 | 0.123 | 0.241 | 0.061 | 0.145 | 1.017 | 0.0116 | 0.0027 | 0.033 | 0.034 | 0.03 | 0.01 | 0.0005 | 0.0016 | 0.026 | 0 | 0 | 0 | 0.01 | 0.0032 | 0.034 | 0 | 0 | 0.002 | 0.002 | 0 | 0 | 0 | 157.4 | 462 | 524 | 37 | 0 | 0 | 0 | PHX61705T | 1012096 | PM108 | 중경1공장 20" 조관 | 5103 | 중경 1 생산창고 | SHX6172040 | NX52L2T | 323.9 | 9.5 | S57265 | CEB57080 | 125 | Stripe 모재 T방향 | API-X52L2C | 현대제철(주) | 462 | 524 | 37 | 172.604 | 482.931 | 178.491 | 499.401 | 545.095 | 33.5937 | 2023-06-22
S70357 | CEB59970 | HYUNDAI | 20230605 | 20230605 | 0.117 | 0.231 | 0.0609 | 0.133 | 0.984 | 0.0111 | 0.0012 | 0.021 | 0.022 | 0.02 | 0.01 | 0.0002 | 0.0013 | 0.011 | 0 | 0 | 0 | 0 | 0.0043 | 0.03 | 0 | 0 | 0.001 | 0.002 | 0 | 0 | 0 | 155.5 | 436 | 514 | 37 | 0 | 0 | 0 | PHX60806T | 1011730 | PM108 | 중경1공장 20" 조관 | 5103 | 중경 1 생산창고 | SHX6082040 | NX52L2 | 273.1 | 9.3 | S70357 | CEB59970 | 238 | Stripe 모재 T방향 | API-X52L2C | 현대제철(주) | 436 | 514 | 37 | 167.857 | 478.485 | 171.037 | 487.55 | 533.876 | 36.914 | 2023-06-15
S70357 | CEB59970 | HYUNDAI | 20230605 | 20230605 | 0.117 | 0.231 | 0.0609 | 0.133 | 0.984 | 0.0111 | 0.0012 | 0.021 | 0.022 | 0.02 | 0.01 | 0.0002 | 0.0013 | 0.011 | 0 | 0 | 0 | 0 | 0.0043 | 0.03 | 0 | 0 | 0.001 | 0.002 | 0 | 0 | 0 | 155.5 | 436 | 514 | 37 | 0 | 0 | 0 | PHX60805T | 1011730 | PM108 | 중경1공장 20" 조관 | 5103 | 중경 1 생산창고 | SHX6082040 | NX52L2 | 273.1 | 9.3 | S70357 | CEB59970 | 13 | Stripe 모재 T방향 | API-X52L2C | 현대제철(주) | 436 | 514 | 37 | 162.597 | 465.314 | 168.359 | 481.804 | 536.339 | 37.5 | 2023-06-15
S70353 | CEB60030 | HYUNDAI | 20230605 | 20230605 | 0.122 | 0.243 | 0.0608 | 0.168 | 1.062 | 0.0112 | 0.0015 | 0.026 | 0.026 | 0.02 | 0.01 | 0.0002 | 0.0018 | 0.009 | 0 | 0 | 0 | 0 | 0.0045 | 0.03 | 0 | 0 | 0.001 | 0.002 | 0 | 0 | 0 | 164.5 | 454 | 523 | 38 | 0 | 0 | 0 | PHX60902T | 1011730 | PM108 | 중경1공장 20" 조관 | 5103 | 중경 1 생산창고 | SHX6091020 | NX52L2 | 273.1 | 9.3 | S70353 | CEB60030 | 368 | Stripe 모재 T방향 | API-X52L2C | 현대제철(주) | 454 | 523 | 38 | 169.039 | 488.644 | 173.627 | 501.904 | 561.869 | 31.2499 | 2023-06-15
S70349 | CEB60050 | HYUNDAI | 20230605 | 20230605 | 0.123 | 0.246 | 0.06 | 0.174 | 1.07 | 0.0101 | 0.0013 | 0.027 | 0.028 | 0.02 | 0.01 | 0.0003 | 0.0026 | 0.013 | 0 | 0 | 0 | 0.01 | 0.0044 | 0.03 | 0 | 0 | 0.001 | 0.002 | 0 | 0 | 0 | 167.2 | 454 | 526 | 37 | 0 | 0 | 0 | PHX60904T | 1011732 | PM108 | 중경1공장 20" 조관 | 5103 | 중경 1 생산창고 | SHX6091070 | NX52L2T | 273.1 | 9.3 | S70349 | CEB60050 | 260 | Stripe 모재 T방향 | API-X52L2C | 현대제철(주) | 454 | 526 | 37 | 171.855 | 493.738 | 177.257 | 509.259 | 565.35 | 31.4453 | 2023-06-15
S70369 | CEB60310 | HYUNDAI | 20230606 | 20230606 | 0.114 | 0.23 | 0.0541 | 0.162 | 1.024 | 0.0133 | 0.0015 | 0.026 | 0.028 | 0.02 | 0 | 0.0003 | 0.0021 | 0.01 | 0 | 0 | 0 | 0 | 0.0044 | 0.03 | 0 | 0 | 0.001 | 0.002 | 0 | 0 | 0 | 161.4 | 448 | 514 | 39 | 0 | 0 | 0 | PHX60903T | 1011732 | PM108 | 중경1공장 20" 조관 | 5103 | 중경 1 생산창고 | SHX6091060 | NX52L2T | 273.1 | 9.3 | S70369 | CEB60310 | 85 | Stripe 모재 T방향 | API-X52L2C | 현대제철(주) | 448 | 514 | 39 | 169.984 | 489.734 | 172.524 | 497.051 | 549.117 | 36.914 | 2023-06-15
S70363 | CEB60320 | HYUNDAI | 20230606 | 20230606 | 0.12 | 0.236 | 0.0607 | 0.151 | 1.02 | 0.0113 | 0.0015 | 0.025 | 0.025 | 0.02 | 0.01 | 0.0003 | 0.0013 | 0.01 | 0 | 0 | 0 | 0 | 0.0035 | 0.031 | 0 | 0 | 0.001 | 0.002 | 0 | 0 | 0 | 162.4 | 447 | 520 | 38 | 0 | 0 | 0 | PHX60901T | 1011730 | PM108 | 중경1공장 20" 조관 | 5103 | 중경 1 생산창고 | SHX6091010 | NX52L2 | 273.1 | 9.3 | S70363 | CEB60320 | 314 | Stripe 모재 T방향 | API-X52L2C | 현대제철(주) | 447 | 520 | 38 | 166.105 | 479.492 | 168.561 | 486.58 | 551.64 | 34.9609 | 2023-06-15
S70369 | CEB60330 | HYUNDAI | 20230608 | 20230608 | 0.114 | 0.23 | 0.0541 | 0.162 | 1.024 | 0.0133 | 0.0015 | 0.026 | 0.028 | 0.02 | 0 | 0.0003 | 0.0021 | 0.01 | 0 | 0 | 0 | 0 | 0.0044 | 0.03 | 0 | 0 | 0.001 | 0.002 | 0 | 0 | 0 | 161.4 | 448 | 514 | 39 | 0 | 0 | 0 | PHX63003T | 1013492 | PM108 | 중경1공장 20" 조관 | 5103 | 중경 1 생산창고 | SHX6302010 | NX52L2T | 273.1 | 9.3 | S70369 | CEB60330 | 81 | Stripe 모재 T방향 | API-X52L2C | 현대제철(주) | 448 | 514 | 39 | 177.869 | 516.355 | 183.709 | 533.31 | 561.788 | 34.7656 | 2023-07-11
S70363 | CEB60390 | HYUNDAI | 20230608 | 20230608 | 0.12 | 0.236 | 0.0607 | 0.151 | 1.02 | 0.0113 | 0.0015 | 0.025 | 0.025 | 0.02 | 0.01 | 0.0003 | 0.0013 | 0.01 | 0 | 0 | 0 | 0 | 0.0035 | 0.031 | 0 | 0 | 0.001 | 0.002 | 0 | 0 | 0 | 162.4 | 447 | 520 | 38 | 0 | 0 | 0 | PHX60906T | 1011732 | PM108 | 중경1공장 20" 조관 | 5103 | 중경 1 생산창고 | SHX6092010 | NX52L2T | 273.1 | 9.3 | S70363 | CEB60390 | 541 | Stripe 모재 T방향 | API-X52L2C | 현대제철(주) | 447 | 520 | 38 | 177.585 | 505.956 | 177.585 | 505.956 | 559.49 | 29.4921 | 2023-06-15
S70363 | CEB60440 | HYUNDAI | 20230608 | 20230608 | 0.12 | 0.236 | 0.0607 | 0.151 | 1.02 | 0.0113 | 0.0015 | 0.025 | 0.025 | 0.02 | 0.01 | 0.0003 | 0.0013 | 0.01 | 0 | 0 | 0 | 0 | 0.0035 | 0.031 | 0 | 0 | 0.001 | 0.002 | 0 | 0 | 0 | 162.4 | 447 | 520 | 38 | 0 | 0 | 0 | PHX60905T | 1011732 | PM108 | 중경1공장 20" 조관 | 5103 | 중경 1 생산창고 | SHX6091090 | NX52L2T | 273.1 | 9.3 | S70363 | CEB60440 | 359 | Stripe 모재 T방향 | API-X52L2C | 현대제철(주) | 447 | 520 | 38 | 177.441 | 507.318 | 182.169 | 520.835 | 561.901 | 36.1328 | 2023-06-15
S70686 | CEB77880 | HYUNDAI | 20230613 | 20230613 | 0.124 | 0.239 | 0.064 | 0.153 | 1.013 | 0.0121 | 0.0018 | 0.032 | 0.032 | 0.02 | 0.01 | 0.0004 | 0.0017 | 0.011 | 0 | 0 | 0 | 0 | 0.0035 | 0.032 | 0 | 0 | 0.002 | 0.002 | 0 | 0 | 0 | 163 | 459 | 528 | 33 | 0 | 0 | 0 | PHX61502T | 1012088 | PM108 | 중경1공장 20" 조관 | 5103 | 중경 1 생산창고 | SHX6152010 | NX52L2T | 323.9 | 6.4 | S70686 | CEB77880 | 207 | Stripe 모재 T방향 | API-X52L2C | 현대제철(주) | 459 | 528 | 33 | 115.518 | 475.802 | 119.051 | 490.352 | 548.327 | 34.1796 | 2023-06-21
S70686 | CEB77880 | HYUNDAI | 20230613 | 20230613 | 0.124 | 0.239 | 0.064 | 0.153 | 1.013 | 0.0121 | 0.0018 | 0.032 | 0.032 | 0.02 | 0.01 | 0.0004 | 0.0017 | 0.011 | 0 | 0 | 0 | 0 | 0.0035 | 0.032 | 0 | 0 | 0.002 | 0.002 | 0 | 0 | 0 | 163 | 459 | 528 | 33 | 0 | 0 | 0 | PHX61501T | 1012088 | PM108 | 중경1공장 20" 조관 | 5103 | 중경 1 생산창고 | SHX6152010 | NX52L2T | 323.9 | 6.4 | S70686 | CEB77880 | 98 | Stripe 모재 T방향 | API-X52L2C | 현대제철(주) | 459 | 528 | 33 | 118.622 | 489.691 | 121.272 | 500.634 | 554.733 | 30.664 | 2023-06-21
S70694 | CEB77910 | HYUNDAI | 20230613 | 20230613 | 0.121 | 0.235 | 0.0618 | 0.147 | 1.002 | 0.014 | 0.0019 | 0.03 | 0.03 | 0.02 | 0.01 | 0.0004 | 0.0012 | 0.013 | 0 | 0 | 0 | 0 | 0.0039 | 0.031 | 0 | 0 | 0.002 | 0.002 | 0 | 0 | 0 | 160 | 466 | 529 | 34 | 0 | 0 | 0 | PHX61604T | 1012092 | PM108 | 중경1공장 20" 조관 | 5103 | 중경 1 생산창고 | SHX6162020 | NX52L2T | 323.9 | 6.4 | S70694 | CEB77910 | 57 | Stripe 모재 T방향 | API-X52L2C | 현대제철(주) | 466 | 529 | 34 | 113.427 | 468.205 | 118.846 | 490.571 | 553.448 | 33.789 | 2023-06-22
S70694 | CEB77990 | HYUNDAI | 20230613 | 20230613 | 0.121 | 0.235 | 0.0618 | 0.147 | 1.002 | 0.014 | 0.0019 | 0.03 | 0.03 | 0.02 | 0.01 | 0.0004 | 0.0012 | 0.013 | 0 | 0 | 0 | 0 | 0.0039 | 0.031 | 0 | 0 | 0.002 | 0.002 | 0 | 0 | 0 | 160 | 466 | 529 | 34 | 0 | 0 | 0 | PHX61603T | 1012090 | PM108 | 중경1공장 20" 조관 | 5103 | 중경 1 생산창고 | SHX6162010 | NX52L2T | 323.9 | 6.4 | S70694 | CEB77990 | 232 | Stripe 모재 T방향 | API-X52L2C | 현대제철(주) | 466 | 529 | 34 | 116.91 | 479.446 | 121.62 | 498.762 | 559.453 | 32.0312 | 2023-06-22
S70672 | CEB78030 | HYUNDAI | 20230614 | 20230614 | 0.122 | 0.237 | 0.0621 | 0.161 | 1.012 | 0.0132 | 0.002 | 0.031 | 0.032 | 0.02 | 0.01 | 0.0004 | 0.0019 | 0.012 | 0 | 0 | 0 | 0 | 0.004 | 0.032 | 0 | 0 | 0.002 | 0.002 | 0 | 0 | 0 | 172 | 448 | 520 | 36 | 0 | 0 | 0 | PHX61707T | 1012098 | PM108 | 중경1공장 20" 조관 | 5103 | 중경 1 생산창고 | SHX6172090 | NX52L2T | 323.9 | 9.5 | S70672 | CEB78030 | 123 | Stripe 모재 T방향 | API-X52L2C | 현대제철(주) | 448 | 520 | 36 | 164.456 | 462.392 | 171.425 | 481.987 | 541.923 | 35.9375 | 2023-06-22
S70676 | CEB78100 | HYUNDAI | 20230614 | 20230614 | 0.123 | 0.238 | 0.0636 | 0.152 | 1.01 | 0.0145 | 0.002 | 0.034 | 0.034 | 0.02 | 0.01 | 0.0004 | 0.0012 | 0.014 | 0 | 0 | 0 | 0 | 0.0041 | 0.031 | 0 | 0 | 0.001 | 0.002 | 0 | 0 | 0 | 169 | 453 | 522 | 37 | 0 | 0 | 0 | PHX61702T | 1012094 | PM108 | 중경1공장 20" 조관 | 5103 | 중경 1 생산창고 | SHX6171020 | NX52L2T | 323.9 | 9.5 | S70676 | CEB78100 | 358 | Stripe 모재 T방향 | API-X52L2C | 현대제철(주) | 453 | 522 | 37 | 167.867 | 469.51 | 175.478 | 490.798 | 540.275 | 35.5468 | 2023-06-22
S70676 | CEB78100 | HYUNDAI | 20230614 | 20230614 | 0.123 | 0.238 | 0.0636 | 0.152 | 1.01 | 0.0145 | 0.002 | 0.034 | 0.034 | 0.02 | 0.01 | 0.0004 | 0.0012 | 0.014 | 0 | 0 | 0 | 0 | 0.0041 | 0.031 | 0 | 0 | 0.001 | 0.002 | 0 | 0 | 0 | 169 | 453 | 522 | 37 | 0 | 0 | 0 | PHX61701T | 1012094 | PM108 | 중경1공장 20" 조관 | 5103 | 중경 1 생산창고 | SHX6171020 | NX52L2T | 323.9 | 9.5 | S70676 | CEB78100 | 308 | Stripe 모재 T방향 | API-X52L2C | 현대제철(주) | 453 | 522 | 37 | 165.509 | 463.697 | 172.293 | 482.703 | 537.788 | 35.7421 | 2023-06-22
S70682 | CEB78200 | HYUNDAI | 20230615 | 20230615 | 0.118 | 0.234 | 0.0583 | 0.144 | 1.009 | 0.0126 | 0.0019 | 0.03 | 0.031 | 0.02 | 0.01 | 0.0004 | 0.0022 | 0.014 | 0 | 0 | 0 | 0.01 | 0.0036 | 0.031 | 0 | 0 | 0.001 | 0.002 | 0 | 0 | 0 | 169.1 | 450 | 522 | 37 | 0 | 0 | 0 | PHX61703T | 1012094 | PM108 | 중경1공장 20" 조관 | 5103 | 중경 1 생산창고 | SHX6171050 | NX52L2T | 323.9 | 9.5 | S70682 | CEB78200 | 455 | Stripe 모재 T방향 | API-X52L2C | 현대제철(주) | 450 | 522 | 37 | 171.174 | 480.106 | 176.936 | 496.266 | 541.415 | 35.1562 | 2023-06-22
S70682 | CEB78270 | HYUNDAI | 20230615 | 20230615 | 0.118 | 0.234 | 0.0583 | 0.144 | 1.009 | 0.0126 | 0.0019 | 0.03 | 0.031 | 0.02 | 0.01 | 0.0004 | 0.0022 | 0.014 | 0 | 0 | 0 | 0.01 | 0.0036 | 0.031 | 0 | 0 | 0.001 | 0.002 | 0 | 0 | 0 | 169.1 | 450 | 522 | 37 | 0 | 0 | 0 | PHX61704T | 1012097 | PM108 | 중경1공장 20" 조관 | 5103 | 중경 1 생산창고 | SHX6172020 | NX52L2T | 323.9 | 9.5 | S70682 | CEB78270 | 34 | Stripe 모재 T방향 | API-X52L2C | 현대제철(주) | 450 | 522 | 37 | 166.567 | 465.305 | 175.014 | 488.9 | 536.91 | 38.0859 | 2023-06-22
S70691 | CEB78390 | HYUNDAI | 20230615 | 20230615 | 0.121 | 0.237 | 0.0601 | 0.145 | 1.009 | 0.012 | 0.0019 | 0.034 | 0.035 | 0.02 | 0.01 | 0.0005 | 0.0022 | 0.016 | 0 | 0 | 0 | 0.01 | 0.0041 | 0.032 | 0 | 0 | 0.002 | 0.003 | 0 | 0 | 0 | 166.4 | 446 | 520 | 38 | 0 | 0 | 0 | PHX61706T | 1012096 | PM108 | 중경1공장 20" 조관 | 5103 | 중경 1 생산창고 | SHX6172060 | NX52L2T | 323.9 | 9.5 | S70691 | CEB78390 | 221 | Stripe 모재 T방향 | API-X52L2C | 현대제철(주) | 446 | 520 | 38 | 165.699 | 463.567 | 172.002 | 481.201 | 536.4 | 35.9375 | 2023-06-22
S70691 | CEB78400 | HYUNDAI | 20230615 | 20230615 | 0.121 | 0.237 | 0.0601 | 0.145 | 1.009 | 0.012 | 0.0019 | 0.034 | 0.035 | 0.02 | 0.01 | 0.0005 | 0.0022 | 0.016 | 0 | 0 | 0 | 0.01 | 0.0041 | 0.032 | 0 | 0 | 0.002 | 0.003 | 0 | 0 | 0 | 166.4 | 446 | 520 | 38 | 0 | 0 | 0 | PHX61605T | 1012094 | PM108 | 중경1공장 20" 조관 | 5103 | 중경 1 생산창고 | SHX6162070 | NX52L2T | 323.9 | 9.5 | S70691 | CEB78400 | 29 | Stripe 모재 T방향 | API-X52L2C | 현대제철(주) | 446 | 520 | 38 | 169.046 | 473.838 | 174.645 | 489.531 | 546.363 | 35.7421 | 2023-06-22
V47005 | CEE71930 | HYUNDAI | 20250612 | 20250612 | 0.122 | 0.246 | 0.0607 | 0.165 | 1.045 | 0.0131 | 0.0011 | 0.033 | 0.033 | 0.04 | 0.02 | 0.0001 | 0.0016 | 0.014 | 0 | 0 | 0 | 0 | 0.0043 | 0.033 | 0 | 0 | 0.001 | 0.002 | 0 | 0 | 0 | 162.7 | 461 | 531 | 42 | 0 | 0 | 0 | PHZ61903T | 1076432 | PM108 | 중경1공장 20" 조관 | 5103 | 중경 1 생산창고 | SHZ6191050 | NX52L2T | 323.9 | 12.7 | V47005 | CEE71930 | 76 | Stripe 모재 T방향 | API-X52L2C | 현대제철(주) | 461 | 531 | 42 | 228.073 | 477.099 | 238.032 | 497.931 | 551.309 | 39 | 2025-06-23
V46961 | CEE72030 | HYUNDAI | 20250526 | 20250526 | 0.12 | 0.231 | 0.0622 | 0.157 | 0.98 | 0.0109 | 0.0016 | 0.038 | 0.038 | 0.02 | 0.01 | 0.0003 | 0.0022 | 0.015 | 0 | 0 | 0 | 0 | 0.0038 | 0.033 | 0 | 0 | 0.001 | 0.001 | 0 | 0 | 0 | 168.8 | 477 | 540 | 35 | 0 | 0 | 0 | PHZ61403T | 1076416 | PM108 | 중경1공장 20" 조관 | 5103 | 중경 1 생산창고 | SHZ6141050 | NX52L2T | 323.9 | 4.8 | V46961 | CEE72030 | 18 | Stripe 모재 T방향 | API-X52L2C | 현대제철(주) | 477 | 540 | 35 | 78.5605 | 431.826 | 81.4759 | 447.851 | 526.236 | 37 | 2025-06-18
S70984 | CFA16550 | HYUNDAI | 20230705 | 20230705 | 0.12 | 0.232 | 0.062 | 0.152 | 0.987 | 0.0108 | 0.0018 | 0.027 | 0.028 | 0.02 | 0.01 | 0.0003 | 0.0021 | 0.014 | 0 | 0 | 0 | 0 | 0.0031 | 0.032 | 0 | 0 | 0.001 | 0.002 | 0 | 0 | 0 | 162.4 | 438 | 517 | 40 | 0 | 0 | 0 | PHX71304T | 1014661 | PM108 | 중경1공장 20" 조관 | 5103 | 중경 1 생산창고 | SHX7132110 | NX52L2T | 323.9 | 12.7 | S70984 | CFA16550 | 33 | Stripe 모재 T방향 | API-X52L2C | 현대제철(주) | 438 | 517 | 40 | 236.615 | 503.196 | 226.468 | 481.616 | 539.323 | 41.2109 | 2023-07-18
S70343 | CFA16580 | HYUNDAI | 20230612 | 20230612 | 0.13 | 0.253 | 0.0664 | 0.167 | 1.085 | 0.0101 | 0.0011 | 0.021 | 0.022 | 0.02 | 0.01 | 0.0003 | 0.0023 | 0.012 | 0 | 0 | 0 | 0 | 0.004 | 0.028 | 0 | 0 | 0.001 | 0.002 | 0 | 0 | 0 | 164.3 | 452 | 530 | 37 | 0 | 0 | 0 | PHX62906T | 1013490 | PM108 | 중경1공장 20" 조관 | 5103 | 중경 1 생산창고 | SHX6291060 | NX52L2T | 273.1 | 9.3 | S70343 | CFA16580 | 7 | Stripe 모재 T방향 | API-X52L2C | 현대제철(주) | 452 | 530 | 37 | 170.486 | 496.043 | 176.425 | 513.322 | 556.659 | 35.7421 | 2023-07-11
S73934 | CFB76320 | HYUNDAI | 20230710 | 20230710 | 0.125 | 0.246 | 0.063 | 0.158 | 1.038 | 0.0124 | 0.0018 | 0.031 | 0.032 | 0.03 | 0.01 | 0.0003 | 0.0021 | 0.014 | 0 | 0 | 0 | 0.01 | 0.0035 | 0.032 | 0 | 0 | 0.001 | 0.002 | 0 | 0 | 0 | 171.5 | 451 | 526 | 37 | 0 | 0 | 0 | PHX71501T | 1015033 | PM108 | 중경1공장 20" 조관 | 5103 | 중경 1 생산창고 | SHX7151010 | NX52L2T | 273.1 | 9.3 | S73934 | CFB76320 | 211 | Stripe 모재 T방향 | API-X52L2C | 현대제철(주) | 451 | 526 | 37 | 168.749 | 490.79 | 164.079 | 477.206 | 554.091 | 35.3515 | 2023-07-19
S73934 | CFB76440 | HYUNDAI | 20230710 | 20230710 | 0.125 | 0.246 | 0.063 | 0.158 | 1.038 | 0.0124 | 0.0018 | 0.031 | 0.032 | 0.03 | 0.01 | 0.0003 | 0.0021 | 0.014 | 0 | 0 | 0 | 0.01 | 0.0035 | 0.032 | 0 | 0 | 0.001 | 0.002 | 0 | 0 | 0 | 171.5 | 451 | 526 | 37 | 0 | 0 | 0 | PHX71410T | 1015033 | PM108 | 중경1공장 20" 조관 | 5103 | 중경 1 생산창고 | SHX7142100 | NX52L2T | 273.1 | 9.3 | S73934 | CFB76440 | 22 | Stripe 모재 T방향 | API-X52L2C | 현대제철(주) | 451 | 526 | 37 | 172.923 | 496.611 | 177.85 | 510.76 | 564.168 | 31.8359 | 2023-07-19
S73929 | CFB76490 | HYUNDAI | 20230712 | 20230712 | 0.123 | 0.244 | 0.0623 | 0.151 | 1.041 | 0.0135 | 0.0016 | 0.028 | 0.029 | 0.03 | 0.01 | 0.0002 | 0.0016 | 0.014 | 0 | 0 | 0 | 0 | 0.0034 | 0.036 | 0 | 0 | 0.001 | 0.002 | 0 | 0 | 0 | 164.1 | 444 | 530 | 40 | 0 | 0 | 0 | PHX71503T | 1015042 | PM108 | 중경1공장 20" 조관 | 5103 | 중경 1 생산창고 | SHX7152010 | NX52L2T | 273.1 | 12.7 | S73929 | CFB76490 | 15 | Stripe 모재 T방향 | API-X52L2C | 현대제철(주) | 444 | 530 | 40 | 236.272 | 500.107 | 243.478 | 515.361 | 581.78 | 33.789 | 2023-07-19
V49475 | CFE30980 | HYUNDAI | 20250617 | 20250617 | 0.121 | 0.239 | 0.0616 | 0.143 | 1.019 | 0.0121 | 0.001 | 0.028 | 0.029 | 0.03 | 0.01 | 0.0002 | 0.001 | 0.012 | 0 | 0 | 0 | 0 | 0.0042 | 0.027 | 0 | 0 | 0.001 | 0.002 | 0 | 0 | 0 | 166.7 | 445 | 518 | 38 | 0 | 0 | 0 | PHZ61805T | 1076431 | PM108 | 중경1공장 20" 조관 | 5103 | 중경 1 생산창고 | SHZ6182050 | NX52L2T | 323.9 | 9.5 | V49475 | CFE30980 | 1819 | Stripe 모재 T방향 | API-X52L2C | 현대제철(주) | 445 | 518 | 38 | 159.491 | 447.362 | 167.933 | 471.04 | 538.472 | 38 | 2025-06-23
S73910 | CLA51920 | HYUNDAI | 20231116 | 20231116 | 0.145 | 0.26 | 0.0857 | 0.151 | 0.998 | 0.0137 | 0.0012 | 0.029 | 0.03 | 0.02 | 0.01 | 0.0003 | 0.0022 | 0.014 | 0 | 0 | 0 | 0.01 | 0.0035 | 0.034 | 0 | 0 | 0.001 | 0.003 | 0 | 0 | 0 | 170.5 | 472 | 556 | 38 | 0 | 0 | 0 | PHXZ1405T | 1028868 | PM108 | 중경1공장 20" 조관 | 5103 | 중경 1 생산창고 | SHXZ142050 | NX52L2T | 323.9 | 12.7 | S73910 | CLA51920 | 16 | Stripe 모재 T방향 | API-X52L2C | 현대제철(주) | 472 | 556 | 38 | 235.46 | 497.216 | 248.046 | 523.795 | 570.36 | 38.3999 | 2023-12-19
S83489 | CLB18700 | HYUNDAI | 20231129 | 20231129 | 0.117 | 0.233 | 0.0578 | 0.148 | 1.007 | 0.0112 | 0.0016 | 0.031 | 0.032 | 0.02 | 0.01 | 0.0003 | 0.0014 | 0.011 | 0 | 0 | 0 | 0.01 | 0.0049 | 0.031 | 0 | 0 | 0.001 | 0.002 | 0 | 0 | 0 | 159.2 | 425 | 500 | 39 | 0 | 0 | 0 | PHXZ0206T | 1027556 | PM108 | 중경1공장 20" 조관 | 5103 | 중경 1 생산창고 | SHXZ022030 | NX52L2T | 406.4 | 9.5 | S83489 | CLB18700 | 20 | Stripe 모재 T방향 | API-X52L2C | 현대제철(주) | 425 | 500 | 39 | 147.344 | 415.254 | 151.234 | 426.217 | 509.166 | 39.3999 | 2023-12-06
V14743 | CUB47070 | HYUNDAI | 20241024 | 20241024 | 0.116 | 0.235 | 0.0558 | 0.163 | 1.008 | 0.0142 | 0.0025 | 0.031 | 0.032 | 0.04 | 0.02 | 0.0002 | 0.0021 | 0.021 | 0 | 0 | 0 | 0 | 0.0046 | 0.034 | 0 | 0 | 0.001 | 0.002 | 0 | 0 | 0 | 156.3 | 456 | 519 | 39 | 0 | 0 | 0 | PHYX3102T | 1057319 | PM108 | 중경1공장 20" 조관 | 5103 | 중경 1 생산창고 | SHYX311030 | NX52L2T | 323.9 | 9.5 | V14743 | CUB47070 | 1245 | Stripe 모재 T방향 | API-X52L2C | 현대제철(주) | 456 | 519 | 39 | 161.603 | 455.878 | 165.245 | 466.15 | 533.4 | 37.3999 | 2024-11-05
V16083 | CUB55310 | HYUNDAI | 20241024 | 20241024 | 0.115 | 0.236 | 0.0544 | 0.133 | 1.023 | 0.0114 | 0.002 | 0.025 | 0.026 | 0.04 | 0.02 | 0.0002 | 0.0017 | 0.022 | 0 | 0 | 0 | 0 | 0.0043 | 0.032 | 0 | 0 | 0.001 | 0.002 | 0 | 0 | 0 | 154.1 | 465 | 521 | 40 | 0 | 0 | 0 | PHYX3101T | 1057319 | PM108 | 중경1공장 20" 조관 | 5103 | 중경 1 생산창고 | SHYX311020 | NX52L2T | 323.9 | 9.5 | V16083 | CUB55310 | 1222 | Stripe 모재 T방향 | API-X52L2C | 현대제철(주) | 465 | 521 | 40 | 160.624 | 453.078 | 164.48 | 463.957 | 530.728 | 37.3999 | 2024-11-05
V16079 | CUB55320 | HYUNDAI | 20240909 | 20240909 | 0.115 | 0.233 | 0.0556 | 0.132 | 1.014 | 0.0114 | 0.0019 | 0.022 | 0.022 | 0.03 | 0.01 | 0.0003 | 0.0025 | 0.019 | 0 | 0 | 0 | 0 | 0.0037 | 0.03 | 0 | 0 | 0.001 | 0.002 | 0 | 0 | 0 | 154.1 | 480 | 530 | 36 | 0 | 0 | 0 | PHY91203T | 1052691 | PM108 | 중경1공장 20" 조관 | 5103 | 중경 1 생산창고 | SHY9122020 | NX52L2T | 323.9 | 6.4 | V16079 | CUB55320 | 409 | Stripe 모재 T방향 | API-X52L2C | 현대제철(주) | 480 | 530 | 36 | 110.402 | 464.696 | 114.206 | 480.709 | 536.034 | 35 | 2024-09-20
V18853 | CVB82390 | HYUNDAI | 20240911 | 20240911 | 0.128 | 0.243 | 0.0674 | 0.167 | 0.99 | 0.008 | 0.0015 | 0.031 | 0.032 | 0.03 | 0.02 | 0.0003 | 0.0016 | 0.02 | 0 | 0 | 0 | 0.01 | 0.0045 | 0.03 | 0 | 0 | 0.002 | 0.002 | 0 | 0 | 0 | 155.3 | 407 | 483 | 42 | 0 | 0 | 0 | PHY92306T | 1053444 | PM108 | 중경1공장 20" 조관 | 5103 | 중경 1 생산창고 | SHY9232040 | NX52L2T | 355.6 | 9.5 | V18853 | CVB82390 | 51 | Stripe 모재 T방향 | API-X52L2C | 현대제철(주) | 407 | 483 | 42 | 153.698 | 437.568 | 159.173 | 453.156 | 520.938 | 39.2 | 2024-10-02
V18853 | CWA24510 | HYUNDAI | 20241024 | 20241024 | 0.128 | 0.243 | 0.0674 | 0.167 | 0.99 | 0.008 | 0.0015 | 0.031 | 0.032 | 0.03 | 0.02 | 0.0003 | 0.0016 | 0.02 | 0 | 0 | 0 | 0.01 | 0.0045 | 0.03 | 0 | 0 | 0.002 | 0.002 | 0 | 0 | 0 | 155.3 | 407 | 483 | 42 | 0 | 0 | 0 | PHYX3002T | 1057319 | PM108 | 중경1공장 20" 조관 | 5103 | 중경 1 생산창고 | SHYX302020 | NX52L2T | 323.9 | 9.5 | V18853 | CWA24510 | 778 | Stripe 모재 T방향 | API-X52L2C | 현대제철(주) | 407 | 483 | 42 | 157.378 | 448.023 | 162.426 | 462.393 | 527.12 | 39.6 | 2024-11-04
V22641 | CZA80170 | HYUNDAI | 20241230 | 20241230 | 0.12 | 0.238 | 0.0609 | 0.146 | 1.016 | 0.0119 | 0.0019 | 0.027 | 0.028 | 0.03 | 0.01 | 0.0002 | 0.0022 | 0.009 | 0 | 0 | 0 | 0 | 0.0041 | 0.035 | 0 | 0 | 0.001 | 0.002 | 0 | 0 | 0 | 164 | 458 | 522 | 39 | 0 | 0 | 0 | PHZ10306T | 1062839 | PM108 | 중경1공장 20" 조관 | 5103 | 중경 1 생산창고 | SHZ1032020 | NX52L2T | 323.9 | 7.9 | V22641 | CZA80170 | 291 | Stripe 모재 T방향 | API-X52L2C | 현대제철(주) | 458 | 522 | 39 | 136.088 | 463.143 | 141.714 | 482.29 | 551.251 | 37.2 | 2025-01-10
V22166 | CZB445901 | HYUNDAI | 20250117 | 20250117 | 0.115 | 0.23 | 0.0561 | 0.141 | 0.988 | 0.0102 | 0.0013 | 0.038 | 0.039 | 0.03 | 0.02 | 0.0003 | 0.0018 | 0.016 | 0 | 0 | 0 | 0 | 0.004 | 0.031 | 0 | 0 | 0.001 | 0.002 | 0 | 0 | 0 | 154.2 | 442 | 525 | 38 | 0 | 0 | 0 | PHZ21307T | 1065874 | PM108 | 중경1공장 20" 조관 | 5103 | 중경 1 생산창고 | SHZ2131080 | NX52L2T | 323.9 | 7.9 | V22166 | CZB445901 | 79 | Stripe 모재 T방향 | API-X52L2C | 현대제철(주) | 442 | 525 | 38 | 132.406 | 446.199 | 138.313 | 466.103 | 527.776 | 36.2 | 2025-02-20
SP71926 | HPA046610 | POSCO | 0 | 20240120 | 0.129 | 0.24 | 0.0694 | 0.214 | 0.999 | 0.0072 | 0.0016 | 0.036 | 0.04 | 0.015 | 0.006 | 0.0002 | 0.0023 | 0.011 | 0 | 0 | 0 | 0.002 | 0.0046 | 0.02 | 0 | 0 | 0.0016 | 0 | 0 | 0 | 0 | 163 | 434 | 503 | 43 | 9.15 | 1009 | 340 | PHY12903T | 1032873 | PM108 | 중경1공장 20" 조관 | 5103 | 중경 1 생산창고 | SHY1291040 | NX52L2T | 323.9 | 9.5 | SP71926 | HPA046610 | 881 | Stripe 모재 T방향 | API-X52L2C | 주식회사 포스코 | 434 | 503 | 43 | 156.701 | 439.141 | 163.416 | 457.958 | 519.949 | 39 | 2024-01-31
SP71932 | HPA046640 | POSCO | 0 | 20240117 | 0.131 | 0.24 | 0.0727 | 0.205 | 0.982 | 0.007 | 0.0018 | 0.038 | 0.04 | 0.013 | 0.006 | 0.0001 | 0.0031 | 0.011 | 0 | 0 | 0 | 0.002 | 0.0059 | 0.02 | 0 | 0 | 0.0016 | 0 | 0 | 0 | 0 | 162 | 437 | 509 | 42 | 9.15 | 1009 | 349 | PHY12901T | 1032873 | PM108 | 중경1공장 20" 조관 | 5103 | 중경 1 생산창고 | SHY1291020 | NX52L2T | 323.9 | 9.5 | SP71932 | HPA046640 | 835 | Stripe 모재 T방향 | API-X52L2C | 주식회사 포스코 | 437 | 509 | 42 | 149.823 | 421.71 | 155.49 | 437.66 | 505.135 | 41.6 | 2024-01-30
SP72705 | HPA072630 | POSCO | 0 | 20240129 | 0.132 | 0.243 | 0.0731 | 0.205 | 0.993 | 0.0116 | 0.0019 | 0.037 | 0.039 | 0.014 | 0.007 | 0.0002 | 0.0027 | 0.013 | 0 | 0 | 0 | 0.002 | 0.0034 | 0.02 | 0 | 0 | 0.0014 | 0 | 0 | 0 | 0 | 159 | 447 | 516 | 40 | 6.2 | 1275 | 465 | PHY22703T | 1035167 | PM108 | 중경1공장 20" 조관 | 5103 | 중경 1 생산창고 | SHY2271030 | NX52L2T | 406.4 | 6.4 | SP72705 | HPA072630 | 327 | Stripe 모재 T방향 | API-X52L2C | 주식회사 포스코 | 447 | 516 | 40 | 95.5781 | 397.155 | 100.723 | 418.536 | 530.537 | 36.3999 | 2024-03-04
SP72708 | HPA072650 | POSCO | 0 | 20240201 | 0.129 | 0.242 | 0.0695 | 0.199 | 1.004 | 0.0085 | 0.0017 | 0.041 | 0.042 | 0.014 | 0.007 | 0.0002 | 0.0029 | 0.009 | 0 | 0 | 0 | 0.004 | 0.004 | 0.019 | 0 | 0 | 0.0012 | 0 | 0 | 0 | 0 | 155 | 446 | 520 | 37 | 6.2 | 1275 | 475 | PHY22804T | 1035169 | PM108 | 중경1공장 20" 조관 | 5103 | 중경 1 생산창고 | SHY2281040 | NX52L2T | 406.4 | 6.4 | SP72708 | HPA072650 | 826 | Stripe 모재 T방향 | API-X52L2C | 주식회사 포스코 | 446 | 520 | 39 | 98.9001 | 412.961 | 104.051 | 434.469 | 533.213 | 33.8 | 2024-03-04
SP72702 | HPA072680 | POSCO | 0 | 20240131 | 0.131 | 0.245 | 0.0729 | 0.206 | 1.004 | 0.0097 | 0.0021 | 0.045 | 0.047 | 0.014 | 0.005 | 0 | 0.0025 | 0.01 | 0 | 0 | 0 | 0.003 | 0.0033 | 0.02 | 0 | 0 | 0.002 | 0 | 0 | 0 | 0 | 161 | 433 | 513 | 39 | 6.2 | 1275 | 477 | PHY22805T | 1035169 | PM108 | 중경1공장 20" 조관 | 5103 | 중경 1 생산창고 | SHY2281050 | NX52L2T | 406.4 | 6.4 | SP72702 | HPA072680 | 853 | Stripe 모재 T방향 | API-X52L2C | 주식회사 포스코 | 433 | 513 | 39 | 124.317 | 518.191 | 104.419 | 435.25 | 537.703 | 35.6 | 2024-03-04
SP74575 | HPB033160 | POSCO | 0 | 20240219 | 0.151 | 0.317 | 0.0658 | 0.197 | 1.395 | 0.0129 | 0.0013 | 0.029 | 0 | 0.026 | 0.01 | 0.0002 | 0 | 0 | 0 | 0 | 0 | 0.005 | 0.0067 | 0.053 | 0 | 0 | 0.0162 | 0.048 | 0 | 0 | 0 | 186 | 529 | 602 | 30 | 7.5 | 831 | 429 | PHY72409L | 1048860 | PM108 | 중경1공장 20" 조관 | 5103 | 중경 1 생산창고 | SHY7241190 | SEAH590 | 267.4 | 8 | SP74575 | HPB033160 |  | Stripe 모재 L방향 | STKT590AK | 주식회사 포스코 | 529 | 602 | 31 | 78.1272 | 540.483 | 76.9539 | 532.366 | 630.11 | 27.2 | 2024-07-26
SP74579 | HPB033190 | POSCO | 0 | 20240219 | 0.149 | 0.312 | 0.0656 | 0.203 | 1.38 | 0.0107 | 0.0013 | 0.038 | 0 | 0.019 | 0.007 | 0.0002 | 0 | 0 | 0 | 0 | 0 | 0.004 | 0.0066 | 0.054 | 0 | 0 | 0.0176 | 0.048 | 0 | 0 | 0 | 187 | 525 | 605 | 31 | 7.5 | 831 | 427 | PHY72410L | 1048861 | PM108 | 중경1공장 20" 조관 | 5103 | 중경 1 생산창고 | SHY7241210 | SEAH590 | 267.4 | 8 | SP74579 | HPB033190 |  | Stripe 모재 L방향 | STKT590AK | 주식회사 포스코 | 525 | 605 | 31 | 75.7598 | 527.153 | 72.5704 | 504.96 | 628.255 | 27.4 | 2024-07-26
SP74579 | HPB033200 | POSCO | 0 | 20240219 | 0.149 | 0.312 | 0.0656 | 0.203 | 1.38 | 0.0107 | 0.0013 | 0.038 | 0 | 0.019 | 0.007 | 0.0002 | 0 | 0 | 0 | 0 | 0 | 0.004 | 0.0066 | 0.054 | 0 | 0 | 0.0176 | 0.048 | 0 | 0 | 0 | 187 | 525 | 605 | 31 | 7.5 | 831 | 429 | PHY90406L | 1051561 | PM108 | 중경1공장 20" 조관 | 5103 | 중경 1 생산창고 | SHY9042050 | SEAH590 | 267.4 | 8 | SP74579 | HPB033200 |  | Stripe 모재 L방향 | STKT590AK | 주식회사 포스코 | 525 | 605 | 31 | 83.8047 | 577.125 | 79.2191 | 545.546 | 631.499 | 28.3999 | 2024-09-06
SP74575 | HPB033230 | POSCO | 0 | 20240219 | 0.151 | 0.317 | 0.0658 | 0.197 | 1.395 | 0.0129 | 0.0013 | 0.029 | 0 | 0.026 | 0.01 | 0.0002 | 0 | 0 | 0 | 0 | 0 | 0.005 | 0.0067 | 0.053 | 0 | 0 | 0.0162 | 0.048 | 0 | 0 | 0 | 186 | 529 | 602 | 30 | 7.5 | 831 | 427 | PHY32101L | 1036566 | PM108 | 중경1공장 20" 조관 | 5103 | 중경 1 생산창고 | SHY3211020 | SEAH590 | 267.4 | 8 | SP74575 | HPB033230 |  | Stripe 모재 L방향 | STKT590AK | 주식회사 포스코 | 529 | 602 | 30 | 74.3624 | 518.596 | 69.547 | 485.014 | 630.217 | 27 | 2024-03-26
SP74575 | HPB033260 | POSCO | 0 | 20240219 | 0.151 | 0.317 | 0.0658 | 0.197 | 1.395 | 0.0129 | 0.0013 | 0.029 | 0 | 0.026 | 0.01 | 0.0002 | 0 | 0 | 0 | 0 | 0 | 0.005 | 0.0067 | 0.053 | 0 | 0 | 0.0162 | 0.048 | 0 | 0 | 0 | 186 | 514 | 601 | 31 | 7.5 | 831 | 428 | PHY90407L | 1051561 | PM108 | 중경1공장 20" 조관 | 5103 | 중경 1 생산창고 | SHY9042060 | SEAH590 | 267.4 | 8 | SP74575 | HPB033260 |  | Stripe 모재 L방향 | STKT590AK | 주식회사 포스코 | 514 | 601 | 31 | 86.6349 | 595.261 | 81.6323 | 560.888 | 643.868 | 25.8 | 2024-09-06
SP75246 | HPB059820 | POSCO | 0 | 20240227 | 0.127 | 0.237 | 0.0681 | 0.197 | 0.983 | 0.0076 | 0.0024 | 0.035 | 0.037 | 0.017 | 0.006 | 0.0002 | 0.0024 | 0.013 | 0 | 0 | 0 | 0.004 | 0.0046 | 0.02 | 0 | 0 | 0.0014 | 0 | 0 | 0 | 0 | 156 | 454 | 512 | 40 | 6.2 | 1275 | 442 | PHY22801T | 1035169 | PM108 | 중경1공장 20" 조관 | 5103 | 중경 1 생산창고 | SHY2281020 | NX52L2T | 406.4 | 6.4 | SP75246 | HPB059820 | 620 | Stripe 모재 T방향 | API-X52L2C | 주식회사 포스코 | 462 | 512 | 40 | 93.5236 | 389.213 | 98.323 | 409.186 | 520.389 | 37.2 | 2024-03-04
SP75246 | HPB059820 | POSCO | 0 | 20240227 | 0.127 | 0.237 | 0.0681 | 0.197 | 0.983 | 0.0076 | 0.0024 | 0.035 | 0.037 | 0.017 | 0.006 | 0.0002 | 0.0024 | 0.013 | 0 | 0 | 0 | 0.004 | 0.0046 | 0.02 | 0 | 0 | 0.0014 | 0 | 0 | 0 | 0 | 156 | 454 | 512 | 40 | 6.2 | 1275 | 442 | PHY22802T | 1035169 | PM108 | 중경1공장 20" 조관 | 5103 | 중경 1 생산창고 | SHY2281020 | NX52L2T | 406.4 | 6.4 | SP75246 | HPB059820 | 680 | Stripe 모재 T방향 | API-X52L2C | 주식회사 포스코 | 462 | 512 | 40 | 96.4759 | 398.522 | 101.013 | 417.265 | 519.751 | 36 | 2024-03-04
SP75244 | HPB064970 | POSCO | 0 | 20240226 | 0.12 | 0.23 | 0.0614 | 0.186 | 0.971 | 0.0095 | 0.0027 | 0.039 | 0.044 | 0.022 | 0.007 | 0.0002 | 0.0024 | 0.015 | 0 | 0 | 0 | 0.007 | 0.0037 | 0.019 | 0 | 0 | 0.0013 | 0 | 0 | 0 | 0 | 155 | 441 | 505 | 40 | 6.2 | 1275 | 473 | PHY22701T | 1035167 | PM108 | 중경1공장 20" 조관 | 5103 | 중경 1 생산창고 | SHY2271010 | NX52L2T | 406.4 | 6.4 | SP75244 | HPB064970 | 147 | Stripe 모재 T방향 | API-X52L2C | 주식회사 포스코 | 441 | 505 | 40 | 96.7022 | 399.734 | 101.587 | 419.927 | 515.052 | 37.2 | 2024-03-04
SP75244 | HPB064990 | POSCO | 0 | 20240227 | 0.12 | 0.23 | 0.0614 | 0.186 | 0.971 | 0.0095 | 0.0027 | 0.039 | 0.044 | 0.022 | 0.007 | 0.0002 | 0.0024 | 0.015 | 0 | 0 | 0 | 0.007 | 0.0037 | 0.019 | 0 | 0 | 0.0013 | 0 | 0 | 0 | 0 | 155 | 441 | 505 | 40 | 6.2 | 1275 | 474 | PHY22705T | 1035169 | PM108 | 중경1공장 20" 조관 | 5103 | 중경 1 생산창고 | SHY2272030 | NX52L2T | 406.4 | 6.4 | SP75244 | HPB064990 | 387 | Stripe 모재 T방향 | API-X52L2C | 주식회사 포스코 | 446 | 505 | 40 | 95.9215 | 395.965 | 101.123 | 417.439 | 510.084 | 38.3999 | 2024-03-04
SP75242 | HPB065040 | POSCO | 0 | 20240227 | 0.13 | 0.244 | 0.0706 | 0.189 | 0.982 | 0.0092 | 0.0028 | 0.033 | 0.035 | 0.029 | 0.011 | 0.0002 | 0.0025 | 0.027 | 0 | 0 | 0 | 0.006 | 0.004 | 0.02 | 0 | 0 | 0.0013 | 0 | 0 | 0 | 0 | 161 | 451 | 507 | 40 | 6.2 | 1275 | 442 | PHY22803T | 1035169 | PM108 | 중경1공장 20" 조관 | 5103 | 중경 1 생산창고 | SHY2281030 | NX52L2T | 406.4 | 6.4 | SP75242 | HPB065040 | 716 | Stripe 모재 T방향 | API-X52L2C | 주식회사 포스코 | 460 | 507 | 40 | 96.4368 | 404.203 | 101.218 | 424.245 | 531.942 | 36.3999 | 2024-03-04
SP75246 | HPB084530 | POSCO | 0 | 20240224 | 0.127 | 0.237 | 0.0681 | 0.197 | 0.983 | 0.0076 | 0.0024 | 0.035 | 0.037 | 0.017 | 0.006 | 0.0002 | 0.0024 | 0.013 | 0 | 0 | 0 | 0.004 | 0.0046 | 0.02 | 0 | 0 | 0.0014 | 0 | 0 | 0 | 0 | 156 | 462 | 510 | 37 | 6.2 | 1275 | 453 | PHY22702T | 1035167 | PM108 | 중경1공장 20" 조관 | 5103 | 중경 1 생산창고 | SHY2271020 | NX52L2T | 406.4 | 6.4 | SP75246 | HPB084530 | 182 | Stripe 모재 T방향 | API-X52L2C | 주식회사 포스코 | 462 | 512 | 40 | 92.7607 | 386.455 | 99.2066 | 413.31 | 520.402 | 34 | 2024-03-04
SP75775 | HPB099420 | POSCO | 0 | 20240226 | 0.128 | 0.237 | 0.0701 | 0.186 | 0.98 | 0.0082 | 0.0019 | 0.04 | 0.041 | 0.013 | 0.004 | 0.0002 | 0.0026 | 0.01 | 0 | 0 | 0 | 0.002 | 0.0039 | 0.018 | 0 | 0 | 0.001 | 0 | 0 | 0 | 0 | 161 | 437 | 508 | 40 | 9.15 | 1267 | 315 | PHY22810T | 1035182 | PM108 | 중경1공장 20" 조관 | 5103 | 중경 1 생산창고 | SHY2282130 | NX52L2T | 406.4 | 9.5 | SP75775 | HPB099420 | 9 | Stripe 모재 T방향 | API-X52L2C | 주식회사 포스코 | 437 | 508 | 40 | 145.352 | 408.652 | 153.237 | 430.821 | 517.476 | 39 | 2024-03-04
SP75775 | HPB099570 | POSCO | 0 | 20240224 | 0.128 | 0.237 | 0.0701 | 0.186 | 0.98 | 0.0082 | 0.0019 | 0.04 | 0.041 | 0.013 | 0.004 | 0.0002 | 0.0026 | 0.01 | 0 | 0 | 0 | 0.002 | 0.0039 | 0.018 | 0 | 0 | 0.001 | 0 | 0 | 0 | 0 | 157 | 441 | 508 | 39 | 6.2 | 1275 | 470 | PHY22704T | 1035169 | PM108 | 중경1공장 20" 조관 | 5103 | 중경 1 생산창고 | SHY2272020 | NX52L2T | 406.4 | 6.4 | SP75775 | HPB099570 | 319 | Stripe 모재 T방향 | API-X52L2C | 주식회사 포스코 | 441 | 515 | 39 | 94.5231 | 394.238 | 99.8452 | 416.435 | 521.041 | 37.8 | 2024-03-04
SP75778 | HPB109690 | POSCO | 0 | 20240227 | 0.123 | 0.232 | 0.0657 | 0.199 | 0.97 | 0.0087 | 0.0017 | 0.038 | 0.04 | 0.013 | 0.006 | 0.0002 | 0.0024 | 0.013 | 0 | 0 | 0 | 0.003 | 0.0051 | 0.021 | 0 | 0 | 0.0012 | 0 | 0 | 0 | 0 | 160 | 446 | 512 | 41 | 6.2 | 1275 | 475 | PHY22706T | 1035169 | PM108 | 중경1공장 20" 조관 | 5103 | 중경 1 생산창고 | SHY2272040 | NX52L2T | 406.4 | 6.4 | SP75778 | HPB109690 | 496 | Stripe 모재 T방향 | API-X52L2C | 주식회사 포스코 | 446 | 512 | 41 | 97.7557 | 403.132 | 102.171 | 421.342 | 518.977 | 36.8 | 2024-03-04
SP75772 | HPB109720 | POSCO | 0 | 20240228 | 0.131 | 0.239 | 0.0729 | 0.194 | 0.975 | 0.0093 | 0.0018 | 0.042 | 0.043 | 0.012 | 0.007 | 0.0002 | 0.0022 | 0.011 | 0 | 0 | 0 | 0.001 | 0.0044 | 0.019 | 0 | 0 | 0.0009 | 0.001 | 0 | 0 | 0 | 165 | 435 | 511 | 43 | 9.15 | 1267 | 326 | PHY22809T | 1035183 | PM108 | 중경1공장 20" 조관 | 5103 | 중경 1 생산창고 | SHY2282110 | NX52L2T | 406.4 | 9.5 | SP75772 | HPB109720 | 130 | Stripe 모재 T방향 | API-X52L2C | 주식회사 포스코 | 435 | 511 | 43 | 149.737 | 419.228 | 156.98 | 439.506 | 515.54 | 39.6 | 2024-03-04
SP77619 | HPC041410 | POSCO | 0 | 20240318 | 0.125 | 0.235 | 0.0669 | 0.2 | 0.97 | 0.0088 | 0.0017 | 0.036 | 0.037 | 0.017 | 0.009 | 0.0002 | 0.0023 | 0.017 | 0 | 0 | 0 | 0.005 | 0.0044 | 0.02 | 0 | 0 | 0.0014 | 0 | 0 | 0 | 0 | 159 | 453 | 516 | 39 | 6.2 | 1016 | 509 | PHY32601T | 1038023 | PM108 | 중경1공장 20" 조관 | 5103 | 중경 1 생산창고 | SHY3261010 | NX52L2T | 323.9 | 6.4 | SP77619 | HPC041410 | 68 | Stripe 모재 T방향 | API-X52L2C | 주식회사 포스코 | 453 | 516 | 41 | 100.359 | 416.016 | 104.652 | 433.809 | 523.752 | 35.6 | 2024-03-29
SP77619 | HPC051680 | POSCO | 0 | 20240318 | 0.125 | 0.235 | 0.0669 | 0.2 | 0.97 | 0.0088 | 0.0017 | 0.036 | 0.037 | 0.017 | 0.009 | 0.0002 | 0.0023 | 0.017 | 0 | 0 | 0 | 0.005 | 0.0044 | 0.02 | 0 | 0 | 0.0014 | 0 | 0 | 0 | 0 | 159 | 453 | 516 | 39 | 6.2 | 1016 | 519 | PHY32602T | 1038027 | PM108 | 중경1공장 20" 조관 | 5103 | 중경 1 생산창고 | SHY3261060 | NX52L2T | 323.9 | 6.4 | SP77619 | HPC051680 | 10 | Stripe 모재 T방향 | API-X52L2C | 주식회사 포스코 | 453 | 516 | 41 | 105.594 | 434.288 | 109.971 | 452.293 | 523.617 | 35.6 | 2024-03-29
SP77619 | HPC051720 | POSCO | 0 | 20240329 | 0.125 | 0.235 | 0.0669 | 0.2 | 0.97 | 0.0088 | 0.0017 | 0.036 | 0.037 | 0.017 | 0.009 | 0.0002 | 0.0023 | 0.017 | 0 | 0 | 0 | 0.005 | 0.0044 | 0.02 | 0 | 0 | 0.0014 | 0 | 0 | 0 | 0 | 159 | 447 | 511 | 41 | 6.2 | 1016 | 518 | PHY81205T | 1049742 | PM108 | 중경1공장 20" 조관 | 5103 | 중경 1 생산창고 | SHY8122030 | NX52L2T | 323.9 | 6.4 | SP77619 | HPC051720 | 384 | Stripe 모재 T방향 | API-X52L2C | 주식회사 포스코 | 447 | 511 | 41 | 103.271 | 426.543 | 106.625 | 440.398 | 511.275 | 36.3999 | 2024-08-14
SP77617 | HPC076130 | POSCO | 0 | 20240401 | 0.129 | 0.24 | 0.0693 | 0.2 | 0.98 | 0.0121 | 0.0016 | 0.035 | 0.036 | 0.02 | 0.01 | 0.0002 | 0.0024 | 0.018 | 0 | 0 | 0 | 0.005 | 0.0047 | 0.021 | 0 | 0 | 0.0017 | 0.002 | 0 | 0 | 0 | 155 | 433 | 519 | 40 | 6.2 | 1016 | 505 | PHY81301T | 1049742 | PM108 | 중경1공장 20" 조관 | 5103 | 중경 1 생산창고 | SHY8122040 | NX52L2T | 323.9 | 6.4 | SP77617 | HPC076130 | 426 | Stripe 모재 T방향 | API-X52L2C | 주식회사 포스코 | 433 | 519 | 40 | 106.677 | 446.86 | 108.945 | 456.36 | 523.038 | 36 | 2024-08-14
SP79832 | HPD024320 | POSCO | 0 | 20240509 | 0.152 | 0.316 | 0.0684 | 0.203 | 1.383 | 0.0113 | 0.0019 | 0.041 | 0 | 0.02 | 0.007 | 0.0002 | 0 | 0 | 0 | 0 | 0 | 0.004 | 0.0045 | 0.054 | 0 | 0 | 0.0182 | 0.046 | 0 | 0 | 0 | 211 | 544 | 617 | 31 | 7.5 | 831 | 420 | PHY72411L | 1048859 | PM108 | 중경1공장 20" 조관 | 5103 | 중경 1 생산창고 | SHY7242030 | SEAH590 | 267.4 | 8 | SP79832 | HPD024320 |  | Stripe 모재 L방향 | STKT590AK | 주식회사 포스코 | 549 | 624 | 31 | 81.8338 | 568.735 | 79.3712 | 551.621 | 652.446 | 27.4 | 2024-07-26
SP79837 | HPD025730 | POSCO | 0 | 20240509 | 0.156 | 0.322 | 0.0711 | 0.223 | 1.405 | 0.0102 | 0.0015 | 0.055 | 0 | 0.017 | 0.01 | 0.0002 | 0 | 0 | 0 | 0 | 0 | 0.004 | 0.0052 | 0.056 | 0 | 0 | 0.0199 | 0.045 | 0 | 0 | 0 | 194 | 549 | 631 | 30 | 7.5 | 831 | 421 | PHY72412L | 1048859 | PM108 | 중경1공장 20" 조관 | 5103 | 중경 1 생산창고 | SHY7242040 | SEAH590 | 267.4 | 8 | SP79837 | HPD025730 |  | Stripe 모재 L방향 | STKT590AK | 주식회사 포스코 | 549 | 631 | 30 | 78.6682 | 543.154 | 79.6514 | 549.942 | 668.824 | 29.3999 | 2024-07-26
SP79837 | HPD025760 | POSCO | 0 | 20240509 | 0.156 | 0.322 | 0.0711 | 0.223 | 1.405 | 0.0102 | 0.0015 | 0.055 | 0 | 0.017 | 0.01 | 0.0002 | 0 | 0 | 0 | 0 | 0 | 0.004 | 0.0052 | 0.056 | 0 | 0 | 0.0199 | 0.045 | 0 | 0 | 0 | 194 | 563 | 638 | 29 | 7.5 | 831 | 429 | PHY53102L | 1043550 | PM108 | 중경1공장 20" 조관 | 5103 | 중경 1 생산창고 | SHY5311060 | SEAH590 | 267.4 | 8 | SP79837 | HPD025760 |  | Stripe 모재 L방향 | STKT590AK | 주식회사 포스코 | 563 | 638 | 30 | 80.4182 | 545.23 | 81.3927 | 551.837 | 654.622 | 26.2 | 2024-06-04
SP79832 | HPD094030 | POSCO | 0 | 20240509 | 0.152 | 0.316 | 0.0684 | 0.203 | 1.383 | 0.0113 | 0.0019 | 0.041 | 0 | 0.02 | 0.007 | 0.0002 | 0 | 0 | 0 | 0 | 0 | 0.004 | 0.0045 | 0.054 | 0 | 0 | 0.0182 | 0.046 | 0 | 0 | 0 | 211 | 544 | 617 | 31 | 7.5 | 831 | 428 | PHY53101L | 1043549 | PM108 | 중경1공장 20" 조관 | 5103 | 중경 1 생산창고 | SHY5311030 | SEAH590 | 267.4 | 8 | SP79832 | HPD094030 |  | Stripe 모재 L방향 | STKT590AK | 주식회사 포스코 | 549 | 624 | 31 | 81.6958 | 555.193 | 73.1531 | 497.138 | 652.391 | 26.2 | 2024-06-04
SP79826 | HPF074630 | POSCO | 0 | 20240623 | 0.151 | 0.312 | 0.0689 | 0.206 | 1.354 | 0.0141 | 0.0017 | 0.042 | 0 | 0.02 | 0.009 | 0.0003 | 0 | 0 | 0 | 0 | 0 | 0.004 | 0.0044 | 0.056 | 0 | 0 | 0.0185 | 0.044 | 0 | 0 | 0 | 201 | 536 | 618 | 29 | 7.5 | 831 | 354 | PHY90405L | 1051560 | PM108 | 중경1공장 20" 조관 | 5103 | 중경 1 생산창고 | SHY9042030 | SEAH590 | 267.4 | 8 | SP79826 | HPF074630 |  | Stripe 모재 L방향 | STKT590AK | 주식회사 포스코 | 536 | 618 | 29 | 85.0013 | 590.248 | 79.8282 | 554.327 | 640.114 | 27.2 | 2024-09-06
SP87532 | HPG018320 | POSCO | 0 | 20240723 | 0.128 | 0.241 | 0.068 | 0.194 | 1.01 | 0.0083 | 0.0017 | 0.042 | 0.043 | 0.015 | 0.007 | 0.0003 | 0.0025 | 0.008 | 0 | 0 | 0 | 0.002 | 0.0042 | 0.02 | 0 | 0 | 0.0015 | 0.001 | 0 | 0 | 0 | 158 | 435 | 506 | 41 | 7.6 | 1012 | 421 | PHY80212T | 1049744 | PM108 | 중경1공장 20" 조관 | 5103 | 중경 1 생산창고 | SHY8022070 | NX52L2T | 323.9 | 7.9 | SP87532 | HPG018320 | 27 | Stripe 모재 T방향 | API-X52L2C | 주식회사 포스코 | 435 | 506 | 41 | 126.134 | 425.609 | 130.833 | 441.466 | 513.354 | 39 | 2024-08-14
SP87541 | HPG018390 | POSCO | 0 | 20240724 | 0.125 | 0.237 | 0.066 | 0.19 | 1 | 0.0099 | 0.0018 | 0.035 | 0.038 | 0.014 | 0.006 | 0.0002 | 0.003 | 0.008 | 0 | 0 | 0 | 0.003 | 0.0036 | 0.02 | 0 | 0 | 0.0016 | 0.001 | 0 | 0 | 0 | 160 | 438 | 504 | 39 | 6.2 | 857 | 463 | PHYZ1803T | 1061661 | PM108 | 중경1공장 20" 조관 | 5103 | 중경 1 생산창고 | SHYZ182040 | NX52L2T | 273.1 | 6.4 | SP87541 | HPG018390 | 30 | Stripe 모재 T방향 | API-X52L2C | 주식회사 포스코 | 445 | 518 | 39 | 103.477 | 431.61 | 108.193 | 451.28 | 515.929 | 34 | 2024-12-23
SP87528 | HPG020330 | POSCO | 0 | 20240726 | 0.13 | 0.243 | 0.0712 | 0.2 | 1.005 | 0.0075 | 0.002 | 0.043 | 0.044 | 0.013 | 0.007 | 0.0002 | 0.0028 | 0.008 | 0 | 0 | 0 | 0.002 | 0.0043 | 0.021 | 0 | 0 | 0.0017 | 0 | 0 | 0 | 0 | 153 | 436 | 524 | 38 | 6.2 | 1016 | 473 | PHY81203T | 1049742 | PM108 | 중경1공장 20" 조관 | 5103 | 중경 1 생산창고 | SHY8122010 | NX52L2T | 323.9 | 6.4 | SP87528 | HPG020330 | 61 | Stripe 모재 T방향 | API-X52L2C | 주식회사 포스코 | 437 | 524 | 40 | 102.667 | 424.606 | 105.027 | 434.367 | 520.852 | 35.6 | 2024-08-14
SP87532 | HPG020430 | POSCO | 0 | 20240715 | 0.128 | 0.241 | 0.068 | 0.194 | 1.01 | 0.0083 | 0.0017 | 0.042 | 0.043 | 0.015 | 0.007 | 0.0003 | 0.0025 | 0.008 | 0 | 0 | 0 | 0.002 | 0.0042 | 0.02 | 0 | 0 | 0.0015 | 0.001 | 0 | 0 | 0 | 154 | 413 | 499 | 42 | 9.15 | 1009 | 343 | PHY73106T | 1049765 | PM108 | 중경1공장 20" 조관 | 5103 | 중경 1 생산창고 | SHY7312060 | NX52L2T | 323.9 | 9.5 | SP87532 | HPG020430 | 19 | Stripe 모재 T방향 | API-X52L2C | 주식회사 포스코 | 423 | 502 | 42 | 150.382 | 421.892 | 156.437 | 438.879 | 515.728 | 40.8 | 2024-08-14
SP87535 | HPG020460 | POSCO | 0 | 20240727 | 0.129 | 0.241 | 0.0703 | 0.179 | 1 | 0.0082 | 0.0016 | 0.039 | 0.04 | 0.014 | 0.007 | 0.0003 | 0.0026 | 0.009 | 0 | 0 | 0 | 0.002 | 0.0039 | 0.019 | 0 | 0 | 0.0014 | 0.001 | 0 | 0 | 0 | 155 | 423 | 499 | 43 | 9.15 | 1009 | 343 | PHY73105T | 1049764 | PM108 | 중경1공장 20" 조관 | 5103 | 중경 1 생산창고 | SHY7312040 | NX52L2T | 323.9 | 9.5 | SP87535 | HPG020460 | 107 | Stripe 모재 T방향 | API-X52L2C | 주식회사 포스코 | 423 | 499 | 43 | 149.725 | 421.13 | 154.732 | 435.211 | 505.969 | 40.3999 | 2024-08-14
SP87528 | HPG020490 | POSCO | 0 | 20240727 | 0.13 | 0.243 | 0.0712 | 0.2 | 1.005 | 0.0075 | 0.002 | 0.043 | 0.044 | 0.013 | 0.007 | 0.0002 | 0.0028 | 0.008 | 0 | 0 | 0 | 0.002 | 0.0043 | 0.021 | 0 | 0 | 0.0017 | 0 | 0 | 0 | 0 | 151 | 420 | 504 | 42 | 9.15 | 1009 | 346 | PHY80101T | 1049765 | PM108 | 중경1공장 20" 조관 | 5103 | 중경 1 생산창고 | SHY8011010 | NX52L2T | 323.9 | 9.5 | SP87528 | HPG020490 | 114 | Stripe 모재 T방향 | API-X52L2C | 주식회사 포스코 | 420 | 504 | 44 | 151.06 | 425.446 | 158.341 | 445.953 | 517.368 | 39.3999 | 2024-08-14
SP87535 | HPG020530 | POSCO | 0 | 20240723 | 0.129 | 0.241 | 0.0703 | 0.179 | 1 | 0.0082 | 0.0016 | 0.039 | 0.04 | 0.014 | 0.007 | 0.0003 | 0.0026 | 0.009 | 0 | 0 | 0 | 0.002 | 0.0039 | 0.019 | 0 | 0 | 0.0014 | 0.001 | 0 | 0 | 0 | 155 | 426 | 504 | 41 | 7.6 | 1012 | 411 | PHY80301T | 1049744 | PM108 | 중경1공장 20" 조관 | 5103 | 중경 1 생산창고 | SHY8031010 | NX52L2T | 323.9 | 7.9 | SP87535 | HPG020530 | 180 | Stripe 모재 T방향 | API-X52L2C | 주식회사 포스코 | 439 | 511 | 42 | 128.365 | 433.592 | 133.298 | 450.254 | 523.553 | 35.8 | 2024-08-14
SP87526 | HPG020600 | POSCO | 0 | 20240711 | 0.13 | 0.244 | 0.0704 | 0.185 | 1.018 | 0.0088 | 0.0016 | 0.039 | 0.04 | 0.015 | 0.007 | 0.0003 | 0.0026 | 0.008 | 0 | 0 | 0 | 0.001 | 0.0046 | 0.02 | 0 | 0 | 0.0016 | 0.001 | 0 | 0 | 0 | 155 | 435 | 507 | 42 | 9.15 | 1009 | 351 | PHY73104T | 1049763 | PM108 | 중경1공장 20" 조관 | 5103 | 중경 1 생산창고 | SHY7312010 | NX52L2T | 323.9 | 9.5 | SP87526 | HPG020600 | 265 | Stripe 모재 T방향 | API-X52L2C | 주식회사 포스코 | 435 | 507 | 44 | 152.015 | 428.703 | 157.913 | 445.336 | 518.395 | 40.3999 | 2024-08-14
SP87524 | HPG020680 | POSCO | 0 | 20240727 | 0.124 | 0.236 | 0.0654 | 0.189 | 0.996 | 0.0104 | 0.0022 | 0.035 | 0.036 | 0.014 | 0.007 | 0.0002 | 0.0035 | 0.009 | 0 | 0 | 0 | 0.002 | 0.0043 | 0.02 | 0 | 0 | 0.0017 | 0 | 0 | 0 | 0 | 155 | 416 | 495 | 44 | 9.15 | 1009 | 351 | PHY73103T | 1049766 | PM108 | 중경1공장 20" 조관 | 5103 | 중경 1 생산창고 | SHY7311050 | NX52L2T | 323.9 | 9.5 | SP87524 | HPG020680 | 17 | Stripe 모재 T방향 | API-X52L2C | 주식회사 포스코 | 421 | 500 | 44 | 154.893 | 436.188 | 160.566 | 452.163 | 513.661 | 40 | 2024-08-14
SP87538 | HPG020710 | POSCO | 0 | 20240729 | 0.126 | 0.238 | 0.067 | 0.193 | 1.001 | 0.0085 | 0.0018 | 0.038 | 0.039 | 0.015 | 0.007 | 0.0002 | 0.0028 | 0.008 | 0 | 0 | 0 | 0.003 | 0.0044 | 0.021 | 0 | 0 | 0.0015 | 0 | 0 | 0 | 0 | 158 | 429 | 500 | 42 | 9.15 | 1009 | 330 | PHY80102T | 1049765 | PM108 | 중경1공장 20" 조관 | 5103 | 중경 1 생산창고 | SHY8011020 | NX52L2T | 323.9 | 9.5 | SP87538 | HPG020710 | 245 | Stripe 모재 T방향 | API-X52L2C | 주식회사 포스코 | 429 | 500 | 42 | 155.771 | 439.892 | 161.49 | 456.044 | 523.83 | 38.8 | 2024-08-14
SP87549 | HPG020750 | POSCO | 0 | 20240726 | 0.128 | 0.241 | 0.0696 | 0.183 | 1.001 | 0.0118 | 0.0017 | 0.036 | 0.037 | 0.016 | 0.006 | 0.0002 | 0.0026 | 0.009 | 0 | 0 | 0 | 0.002 | 0.0037 | 0.021 | 0 | 0 | 0.0016 | 0.001 | 0 | 0 | 0 | 153 | 427 | 502 | 43 | 8.95 | 849 | 334 | PHY72901T | 1049522 | PM108 | 중경1공장 20" 조관 | 5103 | 중경 1 생산창고 | SHY7291010 | NX52L2T | 273.1 | 9.3 | SP87549 | HPG020750 | 66 | Stripe 모재 T방향 | API-X52L2C | 주식회사 포스코 | 432 | 505 | 43 | 153.758 | 440.479 | 158.695 | 454.624 | 514.114 | 40.8 | 2024-08-12
SP87541 | HPG020840 | POSCO | 0 | 20240711 | 0.125 | 0.237 | 0.066 | 0.19 | 1 | 0.0099 | 0.0018 | 0.035 | 0.038 | 0.014 | 0.006 | 0.0002 | 0.003 | 0.008 | 0 | 0 | 0 | 0.003 | 0.0036 | 0.02 | 0 | 0 | 0.0016 | 0.001 | 0 | 0 | 0 | 151 | 420 | 495 | 43 | 8.95 | 849 | 332 | PHY72705T | 1049523 | PM108 | 중경1공장 20" 조관 | 5103 | 중경 1 생산창고 | SHY7272050 | NX52L2T | 273.1 | 9.3 | SP87541 | HPG020840 | 17 | Stripe 모재 T방향 | API-X52L2C | 주식회사 포스코 | 442 | 512 | 43 | 149.955 | 431.304 | 159.037 | 457.427 | 520.24 | 37 | 2024-08-01
SP87544 | HPG020950 | POSCO | 0 | 20240723 | 0.128 | 0.242 | 0.0682 | 0.189 | 1.015 | 0.0132 | 0.0017 | 0.034 | 0.035 | 0.015 | 0.007 | 0.0002 | 0.0024 | 0.008 | 0 | 0 | 0 | 0.002 | 0.0034 | 0.021 | 0 | 0 | 0.0017 | 0.001 | 0 | 0 | 0 | 158 | 441 | 510 | 42 | 8.95 | 849 | 332 | PHYX1007T | 1055342 | PM108 | 중경1공장 20" 조관 | 5103 | 중경 1 생산창고 | SHYX102060 | NX52L2T | 273.1 | 9.3 | SP87544 | HPG020950 | 45 | Stripe 모재 T방향 | API-X52L2C | 주식회사 포스코 | 441 | 510 | 43 | 154.906 | 446.619 | 159.143 | 458.835 | 517.366 | 38.2 | 2024-10-17
SP87544 | HPG020990 | POSCO | 0 | 20240723 | 0.128 | 0.242 | 0.0682 | 0.189 | 1.015 | 0.0132 | 0.0017 | 0.034 | 0.035 | 0.015 | 0.007 | 0.0002 | 0.0024 | 0.008 | 0 | 0 | 0 | 0.002 | 0.0034 | 0.021 | 0 | 0 | 0.0017 | 0.001 | 0 | 0 | 0 | 158 | 433 | 505 | 43 | 8.95 | 849 | 332 | PHY72902T | 1049522 | PM108 | 중경1공장 20" 조관 | 5103 | 중경 1 생산창고 | SHY7291020 | NX52L2T | 273.1 | 9.3 | SP87544 | HPG020990 | 221 | Stripe 모재 T방향 | API-X52L2C | 주식회사 포스코 | 441 | 510 | 43 | 151.084 | 435.319 | 158.482 | 456.633 | 517.777 | 37.6 | 2024-08-12
SP87538 | HPG021030 | POSCO | 0 | 20240802 | 0.126 | 0.238 | 0.067 | 0.193 | 1.001 | 0.0085 | 0.0018 | 0.038 | 0.039 | 0.015 | 0.007 | 0.0002 | 0.0028 | 0.008 | 0 | 0 | 0 | 0.003 | 0.0044 | 0.021 | 0 | 0 | 0.0015 | 0 | 0 | 0 | 0 | 158 | 418 | 489 | 43 | 8.95 | 849 | 323 | PHYX1006T | 1055342 | PM108 | 중경1공장 20" 조관 | 5103 | 중경 1 생산창고 | SHYX102050 | NX52L2T | 273.1 | 9.3 | SP87538 | HPG021030 | 20 | Stripe 모재 T방향 | API-X52L2C | 주식회사 포스코 | 418 | 489 | 43 | 152.676 | 437.304 | 157.138 | 450.085 | 512.194 | 38 | 2024-10-17
SP87549 | HPG021050 | POSCO | 0 | 20240724 | 0.128 | 0.241 | 0.0696 | 0.183 | 1.001 | 0.0118 | 0.0017 | 0.036 | 0.037 | 0.016 | 0.006 | 0.0002 | 0.0026 | 0.009 | 0 | 0 | 0 | 0.002 | 0.0037 | 0.021 | 0 | 0 | 0.0016 | 0.001 | 0 | 0 | 0 | 160 | 431 | 520 | 38 | 6.2 | 857 | 469 | PHY82802T | 1051069 | PM108 | 중경1공장 20" 조관 | 5103 | 중경 1 생산창고 | SHY8281040 | NX52L2T | 273.1 | 6.4 | SP87549 | HPG021050 | 149 | Stripe 모재 T방향 | API-X52L2C | 주식회사 포스코 | 431 | 520 | 38 | 109.48 | 462.239 | 113.916 | 480.969 | 539.663 | 34.8 | 2024-09-02
SP93899 | HPJ104960 | POSCO | 0 | 20241009 | 0.154 | 0.315 | 0.0718 | 0.198 | 1.372 | 0.0093 | 0.0011 | 0.042 | 0 | 0.015 | 0.005 | 0.0003 | 0 | 0 | 0 | 0 | 0 | 0 | 0.0055 | 0.055 | 0 | 0 | 0.0176 | 0.046 | 0 | 0 | 0 | 203 | 543 | 617 | 30 | 7.5 | 831 | 397 | PHZ31401L | 1068837 | PM108 | 중경1공장 20" 조관 | 5103 | 중경 1 생산창고 | SHZ3142020 | SEAH590 | 267.4 | 8 | SP93899 | HPJ104960 |  | Stripe 모재 L방향 | STKT590AK | 주식회사 포스코 | 543 | 617 | 30 | 83.7043 | 564.951 | 87.0092 | 587.257 | 656.092 | 28.2 | 2025-03-19
SP93898 | HPJ105000 | POSCO | 0 | 20241017 | 0.154 | 0.317 | 0.0716 | 0.202 | 1.373 | 0.0109 | 0.0014 | 0.04 | 0 | 0.018 | 0.007 | 0.0003 | 0 | 0 | 0 | 0 | 0 | 0.003 | 0.0045 | 0.05 | 0 | 0 | 0.0166 | 0.044 | 0 | 0 | 0 | 192 | 555 | 624 | 30 | 7.5 | 831 | 395 | PHYZ1704L | 1061588 | PM108 | 중경1공장 20" 조관 | 5103 | 중경 1 생산창고 | SHYZ171120 | SEAH590 | 267.4 | 8 | SP93898 | HPJ105000 |  | Stripe 모재 L방향 | STKT590AK | 주식회사 포스코 | 555 | 624 | 30 | 83.0507 | 573.791 | 77.2062 | 533.412 | 665.391 | 25.8 | 2024-12-21
SP93898 | HPJ105090 | POSCO | 0 | 20240930 | 0.154 | 0.317 | 0.0716 | 0.202 | 1.373 | 0.0109 | 0.0014 | 0.04 | 0 | 0.018 | 0.007 | 0.0003 | 0 | 0 | 0 | 0 | 0 | 0.003 | 0.0045 | 0.05 | 0 | 0 | 0.0166 | 0.044 | 0 | 0 | 0 | 192 | 555 | 624 | 30 | 7.5 | 831 | 406 | PHYX0801L | 1055290 | PM108 | 중경1공장 20" 조관 | 5103 | 중경 1 생산창고 | SHYX081010 | SEAH590 | 267.4 | 8 | SP93898 | HPJ105090 |  | Stripe 모재 L방향 | STKT590AK | 주식회사 포스코 | 555 | 624 | 30 | 74.6816 | 513.802 | 69.3822 | 477.343 | 648.035 | 25.2 | 2024-10-14
SP93899 | HPJ105110 | POSCO | 0 | 20240930 | 0.154 | 0.315 | 0.0718 | 0.198 | 1.372 | 0.0093 | 0.0011 | 0.042 | 0 | 0.015 | 0.005 | 0.0003 | 0 | 0 | 0 | 0 | 0 | 0 | 0.0055 | 0.055 | 0 | 0 | 0.0176 | 0.046 | 0 | 0 | 0 | 203 | 544 | 627 | 29 | 7.5 | 831 | 405 | PHZ52002L | 1074172 | PM108 | 중경1공장 20" 조관 | 5103 | 중경 1 생산창고 | SHZ5201030 | SEAH590 | 267.4 | 8 | SP93899 | HPJ105110 |  | Stripe 모재 L방향 | STKT590AK | 주식회사 포스코 | 544 | 627 | 29 | 83.8975 | 566.9 | 76.8721 | 519.429 | 644.935 | 26.4 | 2025-05-28
SP94598 | HPJ149650 | POSCO | 0 | 20241009 | 0.156 | 0.317 | 0.0723 | 0.195 | 1.375 | 0.0106 | 0.0008 | 0.029 | 0 | 0.018 | 0.008 | 0.0003 | 0 | 0 | 0 | 0 | 0 | 0.003 | 0.0041 | 0.055 | 0 | 0 | 0.0171 | 0.045 | 0 | 0 | 0 | 186 | 536 | 604 | 31 | 7.5 | 831 | 380 | PHYZ1703L | 1061587 | PM108 | 중경1공장 20" 조관 | 5103 | 중경 1 생산창고 | SHYZ171090 | SEAH590 | 267.4 | 8 | SP94598 | HPJ149650 |  | Stripe 모재 L방향 | STKT590AK | 주식회사 포스코 | 544 | 618 | 31 | 80.4014 | 545.008 | 81.0804 | 549.611 | 626.255 | 26.8 | 2024-12-21
SP94595 | HPJ149710 | POSCO | 0 | 20241022 | 0.158 | 0.322 | 0.0738 | 0.187 | 1.4 | 0.0106 | 0.001 | 0.045 | 0 | 0.015 | 0.007 | 0.0003 | 0 | 0 | 0 | 0 | 0 | 0.004 | 0.0047 | 0.052 | 0 | 0 | 0.0182 | 0.046 | 0 | 0 | 0 | 186 | 542 | 611 | 29 | 7.5 | 831 | 404 | PHYZ1702L | 1061586 | PM108 | 중경1공장 20" 조관 | 5103 | 중경 1 생산창고 | SHYZ171040 | SEAH590 | 267.4 | 8 | SP94595 | HPJ149710 |  | Stripe 모재 L방향 | STKT590AK | 주식회사 포스코 | 542 | 611 | 29 | 74.5061 | 523.118 | 65.5136 | 459.981 | 624.635 | 27 | 2024-12-21
SP94595 | HPJ149720 | POSCO | 0 | 20241009 | 0.158 | 0.322 | 0.0738 | 0.187 | 1.4 | 0.0106 | 0.001 | 0.045 | 0 | 0.015 | 0.007 | 0.0003 | 0 | 0 | 0 | 0 | 0 | 0.004 | 0.0047 | 0.052 | 0 | 0 | 0.0182 | 0.046 | 0 | 0 | 0 | 186 | 540 | 615 | 31 | 7.5 | 831 | 403 | PHZ41502L | 1071741 | PM108 | 중경1공장 20" 조관 | 5103 | 중경 1 생산창고 | SHZ4152090 | SEAH590 | 267.4 | 8 | SP94595 | HPJ149720 |  | Stripe 모재 L방향 | STKT590AK | 주식회사 포스코 | 542 | 615 | 31 | 81.6326 | 571.881 | 70.2231 | 491.951 | 635.793 | 24 | 2025-04-17
SP94595 | HPJ149760 | POSCO | 0 | 20241009 | 0.158 | 0.322 | 0.0738 | 0.187 | 1.4 | 0.0106 | 0.001 | 0.045 | 0 | 0.015 | 0.007 | 0.0003 | 0 | 0 | 0 | 0 | 0 | 0.004 | 0.0047 | 0.052 | 0 | 0 | 0.0182 | 0.046 | 0 | 0 | 0 | 186 | 542 | 611 | 29 | 7.5 | 831 | 403 | PHZ51901L | 1074171 | PM108 | 중경1공장 20" 조관 | 5103 | 중경 1 생산창고 | SHZ5192050 | SEAH590 | 267.4 | 8 | SP94595 | HPJ149760 |  | Stripe 모재 L방향 | STKT590AK | 주식회사 포스코 | 542 | 615 | 31 | 83.9688 | 564.388 | 76.2423 | 512.455 | 630.067 | 28.2 | 2025-05-23
SP94598 | HPJ149820 | POSCO | 0 | 20241024 | 0.156 | 0.317 | 0.0723 | 0.195 | 1.375 | 0.0106 | 0.0008 | 0.029 | 0 | 0.018 | 0.008 | 0.0003 | 0 | 0 | 0 | 0 | 0 | 0.003 | 0.0041 | 0.055 | 0 | 0 | 0.0171 | 0.045 | 0 | 0 | 0 | 186 | 544 | 618 | 28 | 7.5 | 831 | 402 | PHYY0202L | 1057711 | PM108 | 중경1공장 20" 조관 | 5103 | 중경 1 생산창고 | SHYY022050 | SEAH590 | 267.4 | 8 | SP94598 | HPJ149820 |  | Stripe 모재 L방향 | STKT590AK | 주식회사 포스코 | 544 | 618 | 31 | 85.4784 | 584.398 | 64.8161 | 443.134 | 649.16 | 26.4 | 2024-11-07
SP97200 | HPL066190 | POSCO | 0 | 20241223 | 0.124 | 0.236 | 0.065 | 0.201 | 0.996 | 0.0061 | 0.0016 | 0.035 | 0.037 | 0.015 | 0.005 | 0.0002 | 0.0027 | 0.012 | 0 | 0 | 0 | 0.002 | 0.0051 | 0.02 | 0 | 0 | 0.0017 | 0.001 | 0 | 0 | 0 | 156 | 433 | 499 | 43 | 9.15 | 1267 | 322 | PHZ10807T | 1063371 | PM108 | 중경1공장 20" 조관 | 5103 | 중경 1 생산창고 | SHZ1082110 | NX52L2T | 406.4 | 9.5 | SP97200 | HPL066190 | 1 | Stripe 모재 T방향 | API-X52L2C | 주식회사 포스코 | 433 | 499 | 43 | 145.407 | 409.211 | 149.719 | 421.346 | 514.375 | 38.8 | 2025-01-14
SP05066 | HPP013050 | POSCO | 0 | 20250214 | 0.13 | 0.242 | 0.0705 | 0.208 | 0.995 | 0.0077 | 0.0021 | 0.05 | 0.051 | 0.018 | 0.007 | 0.0003 | 0.0025 | 0.009 | 0 | 0 | 0 | 0.003 | 0.0037 | 0.02 | 0 | 0 | 0.0017 | 0.001 | 0 | 0 | 0 | 158 | 440 | 511 | 43 | 9.15 | 1009 | 335 | PHZ30701T | 1068100 | PM108 | 중경1공장 20" 조관 | 5103 | 중경 1 생산창고 | SHZ3071010 | NX52L2T | 323.9 | 9.5 | SP05066 | HPP013050 | 178 | Stripe 모재 T방향 | API-X52L2C | 주식회사 포스코 | 443 | 513 | 43 | 154.387 | 435.407 | 162.17 | 457.358 | 519.149 | 39.2 | 2025-03-11
SP44672 | HPP022090 | POSCO | 0 | 20230216 | 0.128 | 0.24 | 0.0682 | 0.197 | 0.993 | 0.0094 | 0.0023 | 0.039 | 0.042 | 0.018 | 0.013 | 0.0002 | 0.0015 | 0.013 | 0 | 0 | 0 | 0.004 | 0.0038 | 0.02 | 0 | 0 | 0.0016 | 0.001 | 0 | 0 | 0 | 164 | 434 | 529 | 38 | 4.65 | 1020 | 685 | PHX52501T | 1008930 | PM108 | 중경1공장 20" 조관 | 5103 | 중경 1 생산창고 | SHX5251070 | NX52L2T | 323.9 | 4.8 | SP44672 | HPP022090 | 21 | Stripe 모재 T방향 | API-X52L2C | 주식회사 포스코 | 434 | 529 | 38 | 79.592 | 438.973 | 82.7269 | 456.262 | 527.665 | 36.3281 | 2023-05-31
SP05069 | HPP042300 | POSCO | 0 | 20250226 | 0.127 | 0.239 | 0.0675 | 0.192 | 0.995 | 0.0088 | 0.0021 | 0.036 | 0.038 | 0.02 | 0.007 | 0.0003 | 0.0023 | 0.008 | 0 | 0 | 0 | 0.002 | 0.0043 | 0.02 | 0 | 0 | 0.0018 | 0.001 | 0 | 0 | 0 | 157 | 431 | 497 | 43 | 9.15 | 1009 | 343 | PHZ30606T | 1068101 | PM108 | 중경1공장 20" 조관 | 5103 | 중경 1 생산창고 | SHZ3062030 | NX52L2T | 323.9 | 9.5 | SP05069 | HPP042300 | 24 | Stripe 모재 T방향 | API-X52L2C | 주식회사 포스코 | 431 | 497 | 43 | 164.377 | 455.628 | 167.19 | 463.424 | 511.13 | 37.6 | 2025-03-11
SP05063 | HPP042380 | POSCO | 0 | 20250228 | 0.124 | 0.237 | 0.0642 | 0.2 | 1.004 | 0.0115 | 0.0018 | 0.034 | 0.035 | 0.017 | 0.008 | 0.0003 | 0.0025 | 0.011 | 0 | 0 | 0 | 0.003 | 0.0037 | 0.02 | 0 | 0 | 0.0017 | 0.002 | 0 | 0 | 0 | 153 | 440 | 504 | 42 | 9.15 | 1009 | 343 | PHZ30706T | 1068305 | PM108 | 중경1공장 20" 조관 | 5103 | 중경 1 생산창고 | SHZ3072040 | NX52L2T | 323.9 | 9.5 | SP05063 | HPP042380 | 579 | Stripe 모재 T방향 | API-X52L2C | 주식회사 포스코 | 440 | 508 | 44 | 162.88 | 455.095 | 168.287 | 470.2 | 516.764 | 38.8 | 2025-03-13
SP07200 | HPP166050 | POSCO | 0 | 20250317 | 0.126 | 0.234 | 0.068 | 0.206 | 0.971 | 0.0084 | 0.0011 | 0 | 0 | 0.014 | 0.007 | 0.0002 | 0 | 0.01 | 0 | 0 | 0 | 0.002 | 0 | 0.009 | 0 | 0 | 0.001 | 0 | 0 | 0 | 0 | 149 | 398 | 481 | 46 | 9.15 | 1009 | 344 | PHZ61603T | 1076430 | PM108 | 중경1공장 20" 조관 | 5103 | 중경 1 생산창고 | SHZ6161060 | NX52L2T | 323.9 | 9.5 | SP07200 | HPP166050 | 26 | Stripe 모재 T방향 | API-X52L2C | 주식회사 포스코 | 398 | 481 | 46 | 148.592 | 413.292 | 154.843 | 430.68 | 490.509 | 39 | 2025-06-19
SP07200 | HPP166060 | POSCO | 0 | 20250310 | 0.126 | 0.234 | 0.068 | 0.206 | 0.971 | 0.0084 | 0.0011 | 0 | 0 | 0.014 | 0.007 | 0.0002 | 0 | 0.01 | 0 | 0 | 0 | 0.002 | 0 | 0.009 | 0 | 0 | 0.001 | 0 | 0 | 0 | 0 | 149 | 398 | 481 | 46 | 9.15 | 1009 | 354 | PHZ31204T | 1068098 | PM108 | 중경1공장 20" 조관 | 5103 | 중경 1 생산창고 | SHZ3121070 | NX52L2T | 323.9 | 9.5 | SP07200 | HPP166060 | 2116 | Stripe 모재 T방향 | API-X52L2C | 주식회사 포스코 | 398 | 481 | 46 | 149.343 | 418.289 | 152.712 | 427.725 | 496.922 | 39.2 | 2025-03-19
SP07197 | HPP166140 | POSCO | 0 | 20250310 | 0.134 | 0.245 | 0.0754 | 0.21 | 0.991 | 0.0082 | 0.0013 | 0 | 0 | 0.014 | 0.006 | 0.0002 | 0 | 0.01 | 0 | 0 | 0 | 0.002 | 0 | 0.01 | 0 | 0 | 0.001 | 0 | 0 | 0 | 0 | 151 | 411 | 495 | 45 | 9.15 | 1009 | 314 | PHZ31203T | 1068098 | PM108 | 중경1공장 20" 조관 | 5103 | 중경 1 생산창고 | SHZ3121050 | NX52L2T | 323.9 | 9.5 | SP07197 | HPP166140 | 1943 | Stripe 모재 T방향 | API-X52L2C | 주식회사 포스코 | 411 | 495 | 45 | 151.23 | 422.279 | 157.076 | 438.603 | 502.075 | 38.6 | 2025-03-19
SP07197 | HPP166280 | POSCO | 0 | 20250321 | 0.134 | 0.245 | 0.0754 | 0.21 | 0.991 | 0.0082 | 0.0013 | 0 | 0 | 0.014 | 0.006 | 0.0002 | 0 | 0.01 | 0 | 0 | 0 | 0.002 | 0 | 0.01 | 0 | 0 | 0.001 | 0 | 0 | 0 | 0 | 155 | 423 | 498 | 43 | 8.95 | 849 | 332 | PHZ42205T | 1072230 | PM108 | 중경1공장 20" 조관 | 5103 | 중경 1 생산창고 | SHZ4221120 | NX52L2T | 273.1 | 9.3 | SP07197 | HPP166280 | 115 | Stripe 모재 T방향 | API-X52L2C | 주식회사 포스코 | 423 | 498 | 43 | 148.055 | 422.367 | 154.541 | 440.87 | 506.931 | 40.8 | 2025-04-24
SP07194 | HPP166310 | POSCO | 0 | 20250310 | 0.138 | 0.252 | 0.0777 | 0.214 | 1.019 | 0.0085 | 0.0013 | 0 | 0 | 0.014 | 0.006 | 0.0002 | 0 | 0.01 | 0 | 0 | 0 | 0.002 | 0 | 0.011 | 0 | 0 | 0.001 | 0.001 | 0 | 0 | 0 | 156 | 425 | 502 | 46 | 8.95 | 849 | 331 | PHZ31807T | 1068911 | PM108 | 중경1공장 20" 조관 | 5103 | 중경 1 생산창고 | SHZ3182010 | NX52L2T | 273.1 | 9.3 | SP07194 | HPP166310 | 130 | Stripe 모재 T방향 | API-X52L2C | 주식회사 포스코 | 425 | 502 | 46 | 153.543 | 441.784 | 160.876 | 462.883 | 523.075 | 37 | 2025-03-24
SP47405 | HPQ061120 | POSCO | 0 | 20230327 | 0.128 | 0.238 | 0.0704 | 0.197 | 0.981 | 0.0098 | 0.0015 | 0.04 | 0.041 | 0.012 | 0.005 | 0.0002 | 0.0018 | 0.011 | 0 | 0 | 0 | 0.002 | 0.0031 | 0.02 | 0 | 0 | 0.0016 | 0.001 | 0 | 0 | 0 | 162 | 441 | 509 | 40 | 6.2 | 1016 | 524 | PHX52706T | 1008938 | PM108 | 중경1공장 20" 조관 | 5103 | 중경 1 생산창고 | SHX5272020 | NX52L2T | 323.9 | 6.4 | SP47405 | HPQ061120 | 649 | Stripe 모재 T방향 | API-X52L2C | 주식회사 포스코 | 446 | 513 | 40 | 109.589 | 452.473 | 114.165 | 471.365 | 531.858 | 35.9375 | 2023-06-01
SP47405 | HPQ061120 | POSCO | 0 | 20230327 | 0.128 | 0.238 | 0.0704 | 0.197 | 0.981 | 0.0098 | 0.0015 | 0.04 | 0.041 | 0.012 | 0.005 | 0.0002 | 0.0018 | 0.011 | 0 | 0 | 0 | 0.002 | 0.0031 | 0.02 | 0 | 0 | 0.0016 | 0.001 | 0 | 0 | 0 | 162 | 441 | 509 | 40 | 6.2 | 1016 | 524 | PHX52707T | 1008938 | PM108 | 중경1공장 20" 조관 | 5103 | 중경 1 생산창고 | SHX5272020 | NX52L2T | 323.9 | 6.4 | SP47405 | HPQ061120 | 800 | Stripe 모재 T방향 | API-X52L2C | 주식회사 포스코 | 446 | 513 | 40 | 109.086 | 448.463 | 115.219 | 473.676 | 533.551 | 35.1562 | 2023-06-01
SP47405 | HPQ061130 | POSCO | 0 | 20230327 | 0.128 | 0.238 | 0.0704 | 0.197 | 0.981 | 0.0098 | 0.0015 | 0.04 | 0.041 | 0.012 | 0.005 | 0.0002 | 0.0018 | 0.011 | 0 | 0 | 0 | 0.002 | 0.0031 | 0.02 | 0 | 0 | 0.0016 | 0.001 | 0 | 0 | 0 | 162 | 446 | 513 | 39 | 6.2 | 1016 | 524 | PHX52708T | 1008937 | PM108 | 중경1공장 20" 조관 | 5103 | 중경 1 생산창고 | SHX5272050 | NX52L2 | 323.9 | 6.4 | SP47405 | HPQ061130 | 19 | Stripe 모재 T방향 | API-X52L2C | 주식회사 포스코 | 446 | 513 | 40 | 105.327 | 431.473 | 109.472 | 448.453 | 525.588 | 36.1328 | 2023-06-02
SP47402 | HPQ077990 | POSCO | 0 | 20230327 | 0.138 | 0.25 | 0.0785 | 0.193 | 1.001 | 0.0095 | 0.0014 | 0.043 | 0.044 | 0.015 | 0.006 | 0.0002 | 0.0024 | 0.01 | 0 | 0 | 0 | 0.002 | 0.0038 | 0.018 | 0 | 0 | 0.0013 | 0.002 | 0 | 0 | 0 | 165 | 455 | 520 | 38 | 6.2 | 1016 | 523 | PHX52902T | 1008937 | PM108 | 중경1공장 20" 조관 | 5103 | 중경 1 생산창고 | SHX5291010 | NX52L2 | 323.9 | 6.4 | SP47402 | HPQ077990 | 354 | Stripe 모재 T방향 | API-X52L2C | 주식회사 포스코 | 455 | 520 | 40 | 104.775 | 431.15 | 108.732 | 447.432 | 530.801 | 35.1562 | 2023-06-02
SP47402 | HPQ077990 | POSCO | 0 | 20230327 | 0.138 | 0.25 | 0.0785 | 0.193 | 1.001 | 0.0095 | 0.0014 | 0.043 | 0.044 | 0.015 | 0.006 | 0.0002 | 0.0024 | 0.01 | 0 | 0 | 0 | 0.002 | 0.0038 | 0.018 | 0 | 0 | 0.0013 | 0.002 | 0 | 0 | 0 | 165 | 455 | 520 | 38 | 6.2 | 1016 | 523 | PHX52901T | 1008937 | PM108 | 중경1공장 20" 조관 | 5103 | 중경 1 생산창고 | SHX5291010 | NX52L2 | 323.9 | 6.4 | SP47402 | HPQ077990 | 131 | Stripe 모재 T방향 | API-X52L2C | 주식회사 포스코 | 455 | 520 | 40 | 106.789 | 439.021 | 111.576 | 458.704 | 531.773 | 35.5468 | 2023-06-02
SP47610 | HPQ091000 | POSCO | 0 | 20230327 | 0.131 | 0.241 | 0.0716 | 0.2 | 0.979 | 0.0089 | 0.0013 | 0.05 | 0.051 | 0.016 | 0.012 | 0.0002 | 0.0021 | 0.022 | 0 | 0 | 0 | 0.001 | 0.0052 | 0.017 | 0 | 0 | 0.0015 | 0.002 | 0 | 0 | 0 | 161 | 442 | 511 | 40 | 6.2 | 1016 | 508 | PHX52703T | 1008938 | PM108 | 중경1공장 20" 조관 | 5103 | 중경 1 생산창고 | SHX5271040 | NX52L2T | 323.9 | 6.4 | SP47610 | HPQ091000 | 163 | Stripe 모재 T방향 | API-X52L2C | 주식회사 포스코 | 442 | 511 | 40 | 103.766 | 427.76 | 107.99 | 445.173 | 524.135 | 33.2031 | 2023-06-01
SP47612 | HPQ093330 | POSCO | 0 | 20230327 | 0.13 | 0.242 | 0.0707 | 0.201 | 0.988 | 0.0082 | 0.0017 | 0.041 | 0.043 | 0.016 | 0.012 | 0.0002 | 0.0018 | 0.026 | 0 | 0 | 0 | 0.002 | 0.0049 | 0.019 | 0 | 0 | 0.0015 | 0 | 0 | 0 | 0 | 161 | 443 | 530 | 37 | 6.2 | 1016 | 521 | PHX52705T | 1008938 | PM108 | 중경1공장 20" 조관 | 5103 | 중경 1 생산창고 | SHX5271070 | NX52L2T | 323.9 | 6.4 | SP47612 | HPQ093330 | 431 | Stripe 모재 T방향 | API-X52L2C | 주식회사 포스코 | 443 | 530 | 37 | 101.022 | 419.791 | 105.282 | 437.495 | 524.882 | 37.3046 | 2023-06-01
SP47608 | HPQ093360 | POSCO | 0 | 20230329 | 0.129 | 0.24 | 0.0699 | 0.202 | 0.98 | 0.0117 | 0.0017 | 0.042 | 0.043 | 0.017 | 0.012 | 0.0002 | 0.0019 | 0.027 | 0 | 0 | 0 | 0.002 | 0.0047 | 0.02 | 0 | 0 | 0.0017 | 0.001 | 0 | 0 | 0 | 164 | 449 | 512 | 40 | 6.2 | 1016 | 517 | PHX52903T | 1008937 | PM108 | 중경1공장 20" 조관 | 5103 | 중경 1 생산창고 | SHX5292010 | NX52L2 | 323.9 | 6.4 | SP47608 | HPQ093360 | 597 | Stripe 모재 T방향 | API-X52L2C | 주식회사 포스코 | 449 | 512 | 40 | 104.221 | 428.198 | 108.552 | 445.993 | 528.815 | 35.5468 | 2023-06-02
SP49305 | HPR035600 | POSCO | 0 | 20230424 | 0.127 | 0.237 | 0.0687 | 0.201 | 0.972 | 0.0093 | 0.002 | 0.04 | 0.044 | 0.018 | 0.009 | 0.0002 | 0.0023 | 0.021 | 0 | 0 | 0 | 0.002 | 0.0046 | 0.02 | 0 | 0 | 0.0014 | 0 | 0 | 0 | 0 | 154 | 461 | 522 | 41 | 6.2 | 1016 | 510 | PHX52704T | 1008938 | PM108 | 중경1공장 20" 조관 | 5103 | 중경 1 생산창고 | SHX5271050 | NX52L2T | 323.9 | 6.4 | SP49305 | HPR035600 | 317 | Stripe 모재 T방향 | API-X52L2C | 주식회사 포스코 | 461 | 522 | 41 | 105.083 | 434.29 | 109.421 | 452.22 | 527.741 | 35.7421 | 2023-06-01
SP54679 | HPT0325502 | POSCO | 0 | 20230628 | 0.136 | 0.252 | 0.0746 | 0.206 | 1.023 | 0.0156 | 0.0017 | 0.034 | 0.036 | 0.021 | 0.008 | 0.0002 | 0.0021 | 0.018 | 0 | 0 | 0 | 0.003 | 0.0044 | 0.021 | 0 | 0 | 0.0016 | 0.002 | 0 | 0 | 0 | 160 | 442 | 517 | 40 | 6.2 | 1275 | 403 | PHX80404T | 1016845 | PM108 | 중경1공장 20" 조관 | 5103 | 중경 1 생산창고 | SHX8041110 | NX52L2T | 406.4 | 6.4 | SP54679 | HPT0325502 | 5 | Stripe 모재 T방향 | API-X52L2C | 주식회사 포스코 | 442 | 517 | 40 | 102.506 | 431.478 | 99.3455 | 418.172 | 538.975 | 35.5468 | 2023-08-16
SP55307 | HPT094170 | POSCO | 0 | 20230627 | 0.126 | 0.235 | 0.067 | 0.209 | 0.975 | 0.0074 | 0.0018 | 0.038 | 0.04 | 0.015 | 0.007 | 0.0002 | 0.0021 | 0.017 | 0 | 0 | 0 | 0.004 | 0.005 | 0.019 | 0 | 0 | 0.0014 | 0.001 | 0 | 0 | 0 | 158 | 422 | 496 | 44 | 8.95 | 849 | 327 | PHX63004T | 1013492 | PM108 | 중경1공장 20" 조관 | 5103 | 중경 1 생산창고 | SHX6302020 | NX52L2T | 273.1 | 9.3 | SP55307 | HPT094170 | 106 | Stripe 모재 T방향 | API-X52L2C | 주식회사 포스코 | 424 | 501 | 44 | 160.114 | 463.015 | 166.041 | 480.155 | 522.996 | 37.5 | 2023-07-11
SP55331 | HPT096860 | POSCO | 0 | 20230630 | 0.129 | 0.243 | 0.0681 | 0.201 | 0.997 | 0.0094 | 0.0015 | 0.039 | 0.041 | 0.023 | 0.013 | 0.0002 | 0.0019 | 0.031 | 0 | 0 | 0 | 0.004 | 0.004 | 0.02 | 0 | 0 | 0.0013 | 0.001 | 0 | 0 | 0 | 160 | 430 | 526 | 39 | 6.2 | 1016 | 512 | PHX71105T | 1014637 | PM108 | 중경1공장 20" 조관 | 5103 | 중경 1 생산창고 | SHX7112050 | NX52L2T | 323.9 | 6.4 | SP55331 | HPT096860 | 211 | Stripe 모재 T방향 | API-X52L2C | 주식회사 포스코 | 431 | 526 | 39 | 101.83 | 427.341 | 105.03 | 440.772 | 533.577 | 36.9921 | 2023-07-13
SP55331 | HPT096860 | POSCO | 0 | 20230630 | 0.129 | 0.243 | 0.0681 | 0.201 | 0.997 | 0.0094 | 0.0015 | 0.039 | 0.041 | 0.023 | 0.013 | 0.0002 | 0.0019 | 0.031 | 0 | 0 | 0 | 0.004 | 0.004 | 0.02 | 0 | 0 | 0.0013 | 0.001 | 0 | 0 | 0 | 160 | 430 | 526 | 39 | 6.2 | 1016 | 512 | PHX71106T | 1014637 | PM108 | 중경1공장 20" 조관 | 5103 | 중경 1 생산창고 | SHX7112050 | NX52L2T | 323.9 | 6.4 | SP55331 | HPT096860 | 439 | Stripe 모재 T방향 | API-X52L2C | 주식회사 포스코 | 431 | 526 | 39 | 102.481 | 432.603 | 106.405 | 449.166 | 535.388 | 35.9375 | 2023-07-13
SP55329 | HPT096900 | POSCO | 0 | 20230630 | 0.13 | 0.245 | 0.0696 | 0.2 | 0.996 | 0.0092 | 0.002 | 0.031 | 0.034 | 0.023 | 0.021 | 0.0002 | 0.002 | 0.027 | 0 | 0 | 0 | 0.005 | 0.005 | 0.021 | 0 | 0 | 0.0015 | 0.001 | 0 | 0 | 0 | 160 | 441 | 529 | 38 | 6.2 | 1016 | 516 | PHX71103T | 1014636 | PM108 | 중경1공장 20" 조관 | 5103 | 중경 1 생산창고 | SHX7112010 | NX52L2T | 323.9 | 6.4 | SP55329 | HPT096900 | 146 | Stripe 모재 T방향 | API-X52L2C | 주식회사 포스코 | 441 | 529 | 39 | 104.61 | 436.204 | 105.93 | 441.707 | 524.734 | 38.2812 | 2023-07-13
SP55329 | HPT096910 | POSCO | 0 | 20230630 | 0.13 | 0.245 | 0.0696 | 0.2 | 0.996 | 0.0092 | 0.002 | 0.031 | 0.034 | 0.023 | 0.021 | 0.0002 | 0.002 | 0.027 | 0 | 0 | 0 | 0.005 | 0.005 | 0.021 | 0 | 0 | 0.0015 | 0.001 | 0 | 0 | 0 | 160 | 441 | 529 | 38 | 6.2 | 1016 | 514 | PHX71102T | 1014635 | PM108 | 중경1공장 20" 조관 | 5103 | 중경 1 생산창고 | SHX7111030 | NX52L2T | 323.9 | 6.4 | SP55329 | HPT096910 | 304 | Stripe 모재 T방향 | API-X52L2C | 주식회사 포스코 | 441 | 529 | 39 | 105.321 | 445.069 | 110.095 | 465.242 | 534.943 | 35.7421 | 2023-07-13
SP55333 | HPT096940 | POSCO | 0 | 20230704 | 0.133 | 0.246 | 0.0725 | 0.209 | 0.986 | 0.0092 | 0.0018 | 0.045 | 0.045 | 0.027 | 0.01 | 0.0002 | 0.002 | 0.026 | 0 | 0 | 0 | 0.005 | 0.0046 | 0.018 | 0 | 0 | 0.0013 | 0.002 | 0 | 0 | 0 | 158 | 450 | 521 | 38 | 6.2 | 1016 | 498 | PHX71202T | 1014637 | PM108 | 중경1공장 20" 조관 | 5103 | 중경 1 생산창고 | SHX7121040 | NX52L2T | 323.9 | 6.4 | SP55333 | HPT096940 | 865 | Stripe 모재 T방향 | API-X52L2C | 주식회사 포스코 | 450 | 521 | 38 | 102.008 | 427.323 | 103.546 | 433.767 | 525.994 | 36.914 | 2023-07-14
SP55333 | HPT096970 | POSCO | 0 | 20230627 | 0.133 | 0.246 | 0.0725 | 0.209 | 0.986 | 0.0092 | 0.0018 | 0.045 | 0.045 | 0.027 | 0.01 | 0.0002 | 0.002 | 0.026 | 0 | 0 | 0 | 0.005 | 0.0046 | 0.018 | 0 | 0 | 0.0013 | 0.002 | 0 | 0 | 0 | 161 | 438 | 512 | 42 | 9.15 | 1009 | 343 | PHX71303T | 1014651 | PM108 | 중경1공장 20" 조관 | 5103 | 중경 1 생산창고 | SHX7132010 | NX52L2T | 323.9 | 9.5 | SP55333 | HPT096970 | 275 | Stripe 모재 T방향 | API-X52L2C | 주식회사 포스코 | 438 | 512 | 42 | 150.665 | 424.877 | 150.602 | 424.7 | 524.351 | 40.039 | 2023-07-18
SP55327 | HPT122600 | POSCO | 0 | 20230705 | 0.13 | 0.243 | 0.0705 | 0.203 | 1.001 | 0.009 | 0.0016 | 0.036 | 0.039 | 0.015 | 0.008 | 0.0002 | 0.0027 | 0.018 | 0 | 0 | 0 | 0.003 | 0.0052 | 0.02 | 0 | 0 | 0.0014 | 0.001 | 0 | 0 | 0 | 164 | 456 | 520 | 40 | 6.2 | 1016 | 487 | PHX71201T | 1014637 | PM108 | 중경1공장 20" 조관 | 5103 | 중경 1 생산창고 | SHX7121010 | NX52L2T | 323.9 | 6.4 | SP55327 | HPT122600 | 578 | Stripe 모재 T방향 | API-X52L2C | 주식회사 포스코 | 456 | 520 | 40 | 107.589 | 446.865 | 111.419 | 462.773 | 537.406 | 35.9375 | 2023-07-13
SP55327 | HPT122600 | POSCO | 0 | 20230705 | 0.13 | 0.243 | 0.0705 | 0.203 | 1.001 | 0.009 | 0.0016 | 0.036 | 0.039 | 0.015 | 0.008 | 0.0002 | 0.0027 | 0.018 | 0 | 0 | 0 | 0.003 | 0.0052 | 0.02 | 0 | 0 | 0.0014 | 0.001 | 0 | 0 | 0 | 164 | 456 | 520 | 40 | 6.2 | 1016 | 487 | PHX71204T | 1014637 | PM108 | 중경1공장 20" 조관 | 5103 | 중경 1 생산창고 | SHX7121010 | NX52L2T | 323.9 | 6.4 | SP55327 | HPT122600 | 944 | Stripe 모재 T방향 | API-X52L2C | 주식회사 포스코 | 456 | 520 | 40 | 104.91 | 432.685 | 106.632 | 439.788 | 526.709 | 35.7421 | 2023-07-14
SP55325 | HPT122760 | POSCO | 0 | 20230710 | 0.129 | 0.24 | 0.0695 | 0.208 | 0.977 | 0.0089 | 0.0017 | 0.037 | 0.04 | 0.019 | 0.01 | 0.0002 | 0.003 | 0.03 | 0 | 0 | 0 | 0.004 | 0.0057 | 0.019 | 0 | 0 | 0.0015 | 0.001 | 0 | 0 | 0 | 155 | 429 | 519 | 39 | 6.2 | 1016 | 514 | PHX71104T | 1014637 | PM108 | 중경1공장 20" 조관 | 5103 | 중경 1 생산창고 | SHX7112030 | NX52L2T | 323.9 | 6.4 | SP55325 | HPT122760 | 19 | Stripe 모재 T방향 | API-X52L2C | 주식회사 포스코 | 433 | 519 | 39 | 104.284 | 432.496 | 104.309 | 432.596 | 524.39 | 36.914 | 2023-07-13
SP55325 | HPT122780 | POSCO | 0 | 20230712 | 0.129 | 0.24 | 0.0695 | 0.208 | 0.977 | 0.0089 | 0.0017 | 0.037 | 0.04 | 0.019 | 0.01 | 0.0002 | 0.003 | 0.03 | 0 | 0 | 0 | 0.004 | 0.0057 | 0.019 | 0 | 0 | 0.0015 | 0.001 | 0 | 0 | 0 | 155 | 433 | 515 | 39 | 6.2 | 1016 | 516 | PHX71203T | 1014637 | PM108 | 중경1공장 20" 조관 | 5103 | 중경 1 생산창고 | SHX7121050 | NX52L2T | 323.9 | 6.4 | SP55325 | HPT122780 | 912 | Stripe 모재 T방향 | API-X52L2C | 주식회사 포스코 | 433 | 515 | 39 | 108.276 | 453.098 | 110.401 | 461.993 | 540.928 | 34.1796 | 2023-07-14
SP55335 | HPT122810 | POSCO | 0 | 20230704 | 0.13 | 0.244 | 0.0696 | 0.196 | 0.997 | 0.0106 | 0.0015 | 0.035 | 0.037 | 0.031 | 0.007 | 0.0002 | 0.0022 | 0.017 | 0 | 0 | 0 | 0.003 | 0.0035 | 0.02 | 0 | 0 | 0.0015 | 0.001 | 0 | 0 | 0 | 159 | 463 | 511 | 40 | 7.6 | 1012 | 413 | PHX71208T | 1014644 | PM108 | 중경1공장 20" 조관 | 5103 | 중경 1 생산창고 | SHX7122110 | NX52L2T | 323.9 | 7.9 | SP55335 | HPT122810 | 123 | Stripe 모재 T방향 | API-X52L2C | 주식회사 포스코 | 463 | 521 | 41 | 125.41 | 427.191 | 124.85 | 425.285 | 513.617 | 39.2578 | 2023-07-14
SP55304 | HPT122890 | POSCO | 0 | 20230629 | 0.136 | 0.247 | 0.0754 | 0.205 | 0.978 | 0.0094 | 0.0013 | 0.032 | 0.034 | 0.021 | 0.012 | 0.0002 | 0.0022 | 0.031 | 0 | 0 | 0 | 0.007 | 0.0044 | 0.019 | 0 | 0 | 0.0013 | 0.001 | 0 | 0 | 0 | 150 | 426 | 497 | 43 | 8.95 | 849 | 327 | PHX63005T | 1013492 | PM108 | 중경1공장 20" 조관 | 5103 | 중경 1 생산창고 | SHX6302050 | NX52L2T | 273.1 | 9.3 | SP55304 | HPT122890 | 449 | Stripe 모재 T방향 | API-X52L2C | 주식회사 포스코 | 428 | 504 | 43 | 161.355 | 463.075 | 168.842 | 484.56 | 526.601 | 36.3281 | 2023-07-11
SP70167 | HPZ055290 | POSCO | 0 | 20231229 | 0.13 | 0.244 | 0.0692 | 0.21 | 1.02 | 0.0075 | 0.001 | 0.04 | 0.04 | 0.012 | 0.006 | 0.0002 | 0.0027 | 0.008 | 0 | 0 | 0 | 0.006 | 0.004 | 0.019 | 0 | 0 | 0.0013 | 0.001 | 0 | 0 | 0 | 161 | 441 | 521 | 38 | 6.2 | 1016 | 513 | PHY10302T | 1030292 | PM108 | 중경1공장 20" 조관 | 5103 | 중경 1 생산창고 | SHY1031030 | NX52L2T | 323.9 | 6.4 | SP70167 | HPZ055290 | 32 | Stripe 모재 T방향 | API-X52L2C | 주식회사 포스코 | 441 | 521 | 38 | 103.185 | 430.384 | 107.962 | 450.309 | 525.972 | 36.3999 | 2024-01-08
SP70164 | HPZ055740 | POSCO | 0 | 20231229 | 0.13 | 0.244 | 0.0689 | 0.209 | 1.028 | 0.0083 | 0.0014 | 0.037 | 0.038 | 0.012 | 0.006 | 0.0002 | 0.0026 | 0.009 | 0 | 0 | 0 | 0.002 | 0.0046 | 0.021 | 0 | 0 | 0.0018 | 0.001 | 0 | 0 | 0 | 169 | 451 | 510 | 41 | 9.15 | 1009 | 351 | PHY10505T | 1030300 | PM108 | 중경1공장 20" 조관 | 5103 | 중경 1 생산창고 | SHY1052010 | NX52L2T | 323.9 | 9.5 | SP70164 | HPZ055740 | 457 | Stripe 모재 T방향 | API-X52L2C | 주식회사 포스코 | 451 | 514 | 43 | 153.427 | 431.879 | 160.488 | 451.754 | 530.767 | 40.3999 | 2024-01-09
SP70167 | HPZ057300 | POSCO | 0 | 20231229 | 0.13 | 0.244 | 0.0692 | 0.21 | 1.02 | 0.0075 | 0.001 | 0.04 | 0.04 | 0.012 | 0.006 | 0.0002 | 0.0027 | 0.008 | 0 | 0 | 0 | 0.006 | 0.004 | 0.019 | 0 | 0 | 0.0013 | 0.001 | 0 | 0 | 0 | 161 | 433 | 518 | 40 | 6.2 | 1016 | 517 | PHY10304T | 1030292 | PM108 | 중경1공장 20" 조관 | 5103 | 중경 1 생산창고 | SHY1032010 | NX52L2T | 323.9 | 6.4 | SP70167 | HPZ057300 | 417 | Stripe 모재 T방향 | API-X52L2C | 주식회사 포스코 | 441 | 521 | 40 | 105.679 | 433.685 | 111.223 | 456.436 | 520.437 | 35.6 | 2024-01-08
SP70167 | HPZ057300 | POSCO | 0 | 20231229 | 0.13 | 0.244 | 0.0692 | 0.21 | 1.02 | 0.0075 | 0.001 | 0.04 | 0.04 | 0.012 | 0.006 | 0.0002 | 0.0027 | 0.008 | 0 | 0 | 0 | 0.006 | 0.004 | 0.019 | 0 | 0 | 0.0013 | 0.001 | 0 | 0 | 0 | 161 | 433 | 518 | 40 | 6.2 | 1016 | 517 | PHY10303T | 1030292 | PM108 | 중경1공장 20" 조관 | 5103 | 중경 1 생산창고 | SHY1032010 | NX52L2T | 323.9 | 6.4 | SP70167 | HPZ057300 | 227 | Stripe 모재 T방향 | API-X52L2C | 주식회사 포스코 | 441 | 521 | 40 | 103.146 | 425.788 | 107.779 | 444.915 | 513.347 | 37.8 | 2024-01-08
SP70169 | HPZ057350 | POSCO | 0 | 20231229 | 0.128 | 0.24 | 0.0681 | 0.209 | 0.994 | 0.0076 | 0.0014 | 0.038 | 0.04 | 0.017 | 0.01 | 0.0002 | 0.0028 | 0.022 | 0 | 0 | 0 | 0.003 | 0.0051 | 0.02 | 0 | 0 | 0.0018 | 0 | 0 | 0 | 0 | 157 | 436 | 515 | 39 | 6.2 | 1016 | 516 | PHY10402T | 1030305 | PM108 | 중경1공장 20" 조관 | 5103 | 중경 1 생산창고 | SHY1041020 | NX52L2T | 323.9 | 6.4 | SP70169 | HPZ057350 | 126 | Stripe 모재 T방향 | API-X52L2C | 주식회사 포스코 | 442 | 515 | 39 | 102.448 | 424.508 | 108.085 | 447.865 | 525.54 | 29 | 2024-01-08
SP70169 | HPZ057350 | POSCO | 0 | 20231229 | 0.128 | 0.24 | 0.0681 | 0.209 | 0.994 | 0.0076 | 0.0014 | 0.038 | 0.04 | 0.017 | 0.01 | 0.0002 | 0.0028 | 0.022 | 0 | 0 | 0 | 0.003 | 0.0051 | 0.02 | 0 | 0 | 0.0018 | 0 | 0 | 0 | 0 | 157 | 436 | 515 | 39 | 6.2 | 1016 | 516 | PHY10401T | 1030305 | PM108 | 중경1공장 20" 조관 | 5103 | 중경 1 생산창고 | SHY1041020 | NX52L2T | 323.9 | 6.4 | SP70169 | HPZ057350 | 7 | Stripe 모재 T방향 | API-X52L2C | 주식회사 포스코 | 442 | 515 | 39 | 99.4558 | 410.981 | 104.079 | 430.088 | 508.656 | 36.2 | 2024-01-08
SP70169 | HPZ057400 | POSCO | 0 | 20231229 | 0.128 | 0.24 | 0.0681 | 0.209 | 0.994 | 0.0076 | 0.0014 | 0.038 | 0.04 | 0.017 | 0.01 | 0.0002 | 0.0028 | 0.022 | 0 | 0 | 0 | 0.003 | 0.0051 | 0.02 | 0 | 0 | 0.0018 | 0 | 0 | 0 | 0 | 157 | 442 | 509 | 39 | 6.2 | 1016 | 518 | PHY10305T | 1030292 | PM108 | 중경1공장 20" 조관 | 5103 | 중경 1 생산창고 | SHY1032020 | NX52L2T | 323.9 | 6.4 | SP70169 | HPZ057400 | 478 | Stripe 모재 T방향 | API-X52L2C | 주식회사 포스코 | 442 | 515 | 39 | 99.2914 | 406.768 | 106.486 | 436.246 | 511.3 | 37.8 | 2024-01-08
SP70172 | HPZ057430 | POSCO | 0 | 20231229 | 0.13 | 0.242 | 0.0697 | 0.198 | 0.984 | 0.0079 | 0.0014 | 0.043 | 0.044 | 0.022 | 0.012 | 0.0002 | 0.0024 | 0.024 | 0 | 0 | 0 | 0.008 | 0.0048 | 0.018 | 0 | 0 | 0.0017 | 0.001 | 0 | 0 | 0 | 165 | 437 | 518 | 39 | 6.2 | 1016 | 516 | PHY10403T | 1030293 | PM108 | 중경1공장 20" 조관 | 5103 | 중경 1 생산창고 | SHY1041040 | NX52L2T | 323.9 | 6.4 | SP70172 | HPZ057430 | 163 | Stripe 모재 T방향 | API-X52L2C | 주식회사 포스코 | 437 | 518 | 40 | 104.147 | 435.296 | 107.173 | 447.941 | 533.338 | 35.3999 | 2024-01-08
SP70175 | HPZ057460 | POSCO | 0 | 20231230 | 0.125 | 0.237 | 0.0651 | 0.205 | 0.99 | 0.0099 | 0.0023 | 0.037 | 0.04 | 0.018 | 0.011 | 0.0002 | 0.0028 | 0.024 | 0 | 0 | 0 | 0.003 | 0.005 | 0.02 | 0 | 0 | 0.0019 | 0.001 | 0 | 0 | 0 | 156 | 434 | 515 | 39 | 6.2 | 1016 | 505 | PHY10404T | 1030293 | PM108 | 중경1공장 20" 조관 | 5103 | 중경 1 생산창고 | SHY1042020 | NX52L2T | 323.9 | 6.4 | SP70175 | HPZ057460 | 398 | Stripe 모재 T방향 | API-X52L2C | 주식회사 포스코 | 434 | 515 | 39 | 102.839 | 427.287 | 106.811 | 443.79 | 519.203 | 36 | 2024-01-08
SP70162 | HPZ057600 | POSCO | 0 | 20231229 | 0.128 | 0.238 | 0.0692 | 0.198 | 0.987 | 0.0088 | 0.001 | 0.037 | 0.038 | 0.012 | 0.009 | 0.0002 | 0.0025 | 0.012 | 0 | 0 | 0 | 0 | 0.0043 | 0.018 | 0 | 0 | 0.0017 | 0.001 | 0 | 0 | 0 | 160 | 422 | 496 | 44 | 9.15 | 1009 | 351 | PHY10506T | 1030300 | PM108 | 중경1공장 20" 조관 | 5103 | 중경 1 생산창고 | SHY1052020 | NX52L2T | 323.9 | 9.5 | SP70162 | HPZ057600 | 744 | Stripe 모재 T방향 | API-X52L2C | 주식회사 포스코 | 425 | 502 | 44 | 143.723 | 401.509 | 153.996 | 430.208 | 510.709 | 39.8 | 2024-01-09
SP70162 | HPZ057650 | POSCO | 0 | 20231229 | 0.128 | 0.238 | 0.0692 | 0.198 | 0.987 | 0.0088 | 0.001 | 0.037 | 0.038 | 0.012 | 0.009 | 0.0002 | 0.0025 | 0.012 | 0 | 0 | 0 | 0 | 0.0043 | 0.018 | 0 | 0 | 0.0017 | 0.001 | 0 | 0 | 0 | 148 | 427 | 500 | 44 | 7.6 | 1012 | 414 | PHY10503T | 1030295 | PM108 | 중경1공장 20" 조관 | 5103 | 중경 1 생산창고 | SHY1051050 | NX52L2T | 323.9 | 7.9 | SP70162 | HPZ057650 | 182 | Stripe 모재 T방향 | API-X52L2C | 주식회사 포스코 | 427 | 500 | 44 | 125.9 | 424.491 | 130.409 | 439.694 | 510.289 | 39.3999 | 2024-01-09
SP70160 | HPZ076380 | POSCO | 0 | 20231229 | 0.132 | 0.244 | 0.0722 | 0.199 | 0.984 | 0.0104 | 0.0015 | 0.038 | 0.04 | 0.023 | 0.011 | 0.0002 | 0.0028 | 0.024 | 0 | 0 | 0 | 0.004 | 0.0039 | 0.02 | 0 | 0 | 0.0016 | 0.001 | 0 | 0 | 0 | 163 | 442 | 513 | 41 | 7.6 | 1012 | 421 | PHY10502T | 1030295 | PM108 | 중경1공장 20" 조관 | 5103 | 중경 1 생산창고 | SHY1051040 | NX52L2T | 323.9 | 7.9 | SP70160 | HPZ076380 | 27 | Stripe 모재 T방향 | API-X52L2C | 주식회사 포스코 | 446 | 513 | 42 | 126.131 | 422.122 | 130.752 | 437.587 | 522.244 | 39 | 2024-01-09
SP70122 | HPZ076490 | POSCO | 0 | 20231229 | 0.123 | 0.238 | 0.0629 | 0.199 | 1.006 | 0.0081 | 0.0018 | 0.038 | 0.039 | 0.02 | 0.013 | 0.0002 | 0.0031 | 0.02 | 0 | 0 | 0 | 0.005 | 0.0055 | 0.02 | 0 | 0 | 0.0019 | 0.001 | 0 | 0 | 0 | 156 | 438 | 502 | 42 | 9.15 | 1009 | 335 | PHY10601T | 1030300 | PM108 | 중경1공장 20" 조관 | 5103 | 중경 1 생산창고 | SHY1061020 | NX52L2T | 323.9 | 9.5 | SP70122 | HPZ076490 | 950 | Stripe 모재 T방향 | API-X52L2C | 주식회사 포스코 | 438 | 502 | 43 | 150.907 | 425.21 | 157.249 | 443.082 | 515.521 | 39.6 | 2024-01-09
SP70879 | HPZ130110 | POSCO | 0 | 20240112 | 0.154 | 0.319 | 0.0686 | 0.209 | 1.402 | 0.0093 | 0.0011 | 0.042 | 0 | 0.02 | 0.015 | 0.0002 | 0 | 0 | 0 | 0 | 0 | 0.002 | 0.0031 | 0.056 | 0 | 0 | 0.0197 | 0.048 | 0 | 0 | 0 | 188 | 520 | 601 | 32 | 7.5 | 831 | 343 | PHY32102L | 1036598 | PM108 | 중경1공장 20" 조관 | 5103 | 중경 1 생산창고 | SHY3211040 | SEAH590 | 267.4 | 8 | SP70879 | HPZ130110 |  | Stripe 모재 L방향 | STKT590AK | 주식회사 포스코 | 520 | 601 | 33 | 77.6097 | 536.263 | 69.9683 | 483.463 | 632.729 | 26.8 | 2024-03-26
SP71136 | HPZ138120 | POSCO | 0 | 20231229 | 0.134 | 0.251 | 0.073 | 0.197 | 1.006 | 0.0106 | 0.0017 | 0.032 | 0.033 | 0.025 | 0.016 | 0.0002 | 0.0024 | 0.014 | 0 | 0 | 0 | 0.013 | 0.0042 | 0.018 | 0 | 0 | 0.0012 | 0.003 | 0 | 0 | 0 | 169 | 429 | 511 | 44 | 9.15 | 1009 | 347 | PHY10602T | 1030299 | PM108 | 중경1공장 20" 조관 | 5103 | 중경 1 생산창고 | SHY1061040 | NX52L2T | 323.9 | 9.5 | SP71136 | HPZ138120 | 75 | Stripe 모재 T방향 | API-X52L2C | 주식회사 포스코 | 429 | 511 | 44 | 150.14 | 420.193 | 157.437 | 440.616 | 522.584 | 41.8 | 2024-01-09
SP71136 | HPZ141110 | POSCO | 0 | 20240116 | 0.134 | 0.251 | 0.073 | 0.197 | 1.006 | 0.0106 | 0.0017 | 0.032 | 0.033 | 0.025 | 0.016 | 0.0002 | 0.0024 | 0.014 | 0 | 0 | 0 | 0.013 | 0.0042 | 0.018 | 0 | 0 | 0.0012 | 0.003 | 0 | 0 | 0 | 169 | 444 | 512 | 41 | 9.15 | 1009 | 350 | PHY12902T | 1032873 | PM108 | 중경1공장 20" 조관 | 5103 | 중경 1 생산창고 | SHY1291030 | NX52L2T | 323.9 | 9.5 | SP71136 | HPZ141110 | 860 | Stripe 모재 T방향 | API-X52L2C | 주식회사 포스코 | 444 | 512 | 41 | 156.569 | 438.388 | 161.836 | 453.134 | 519.389 | 40 | 2024-01-30
SQ49342 | HRA077050 | POSCO | 0 | 20240226 | 0.099 | 0.221 | 0.0332 | 0.192 | 0.898 | 0.0064 | 0.0008 | 0.031 | 0.032 | 0.108 | 0.119 | 0.0002 | 0.0019 | 0.122 | 0 | 0 | 0 | 0.002 | 0.0041 | 0.034 | 0 | 0 | 0.011 | 0.001 | 0 | 0 | 0 | 166 | 440 | 519 | 43 | 9.15 | 1723 | 231 | PHYY0406T | 1057743 | PM108 | 중경1공장 20" 조관 | 5103 | 중경 1 생산창고 | SHYY042100 | NX52L2T | 273.1 | 9.3 | SQ49342 | HRA077050 | 175 | Stripe 모재 T방향 | API-X52MS*MOM | 주식회사 포스코 | 440 | 519 | 43 | 169.085 | 477.093 | 169.753 | 478.976 | 535.322 | 38.6 | 2024-11-08
SQ49403 | HRA079690 | POSCO | 0 | 20240222 | 0.104 | 0.22 | 0.0383 | 0.206 | 0.877 | 0.0075 | 0.0005 | 0.028 | 0.03 | 0.098 | 0.112 | 0.0003 | 0.0016 | 0.123 | 0 | 0 | 0 | 0.002 | 0.0039 | 0.037 | 0 | 0 | 0.011 | 0.001 | 0 | 0 | 0 | 168 | 456 | 524 | 40 | 9.15 | 1723 | 234 | PHYY0405T | 1057743 | PM108 | 중경1공장 20" 조관 | 5103 | 중경 1 생산창고 | SHYY042090 | NX52L2T | 273.1 | 9.3 | SQ49403 | HRA079690 | 141 | Stripe 모재 T방향 | API-X52MS*MOM | 주식회사 포스코 | 456 | 524 | 40 | 156.4 | 439.249 | 173.155 | 486.306 | 540.534 | 38.6 | 2024-11-08
SP74582 | HRB013300 | POSCO | 0 | 20240217 | 0.152 | 0.315 | 0.0677 | 0.21 | 1.376 | 0.01 | 0.0014 | 0.036 | 0 | 0.021 | 0.009 | 0.0002 | 0 | 0 | 0 | 0 | 0 | 0.004 | 0.0065 | 0.056 | 0 | 0 | 0.0195 | 0.048 | 0 | 0 | 0 | 193 | 494 | 622 | 34 | 11.95 | 823 | 216 | PHY21702L | 1034249 | PM108 | 중경1공장 20" 조관 | 5103 | 중경 1 생산창고 | SHY2172010 | SEAH590 | 267.4 | 12.7 | SP74582 | HRB013300 |  | Stripe 모재 L방향 | STKT590AK | 주식회사 포스코 | 494 | 622 | 34 | 120.163 | 527.25 | 125.981 | 552.78 | 666.064 | 27.3622 | 2024-02-20
SP74579 | HRB021000 | POSCO | 0 | 20240301 | 0.149 | 0.312 | 0.0656 | 0.203 | 1.38 | 0.0107 | 0.0013 | 0.038 | 0 | 0.019 | 0.007 | 0.0002 | 0 | 0 | 0 | 0 | 0 | 0.004 | 0.0066 | 0.054 | 0 | 0 | 0.0176 | 0.048 | 0 | 0 | 0 | 193 | 526 | 614 | 36 | 11.95 | 823 | 257 | PHY60303L | 1043571 | PM108 | 중경1공장 20" 조관 | 5103 | 중경 1 생산창고 | SHY6032030 | SEAH590 | 267.4 | 12.7 | SP74579 | HRB021000 |  | Stripe 모재 L방향 | STKT590AK | 주식회사 포스코 | 526 | 614 | 36 | 132.735 | 585.093 | 128.221 | 565.194 | 663.454 | 29.6 | 2024-06-05
SP74582 | HRB026180 | POSCO | 0 | 20240217 | 0.152 | 0.315 | 0.0677 | 0.21 | 1.376 | 0.01 | 0.0014 | 0.036 | 0 | 0.021 | 0.009 | 0.0002 | 0 | 0 | 0 | 0 | 0 | 0.004 | 0.0065 | 0.056 | 0 | 0 | 0.0195 | 0.048 | 0 | 0 | 0 | 193 | 499 | 612 | 35 | 11.95 | 823 | 216 | PHY32201L | 1036735 | PM108 | 중경1공장 20" 조관 | 5103 | 중경 1 생산창고 | SHY3221010 | SEAH590 | 267.4 | 12.7 | SP74582 | HRB026180 |  | Stripe 모재 L방향 | STKT590AK | 주식회사 포스코 | 499 | 622 | 35 | 118.985 | 522.009 | 111.319 | 488.377 | 653.204 | 30 | 2024-03-26
SQ51639 | HRB071290 | POSCO | 0 | 20240315 | 0.099 | 0.217 | 0.0342 | 0.192 | 0.879 | 0.0065 | 0.0005 | 0.034 | 0.036 | 0.097 | 0.114 | 0.0002 | 0.0022 | 0.127 | 0 | 0 | 0 | 0.002 | 0.0031 | 0.031 | 0 | 0 | 0.011 | 0.001 | 0 | 0 | 0 | 169 | 457 | 533 | 40 | 9.15 | 1723 | 219 | PHYY0403T | 1057743 | PM108 | 중경1공장 20" 조관 | 5103 | 중경 1 생산창고 | SHYY042070 | NX52L2T | 273.1 | 9.3 | SQ51639 | HRB071290 | 7 | Stripe 모재 T방향 | API-X52MS*MOM | 주식회사 포스코 | 457 | 533 | 41 | 155.732 | 439.009 | 164.555 | 463.88 | 539.654 | 37.8 | 2024-11-07
SQ51642 | HRB071400 | POSCO | 0 | 20240229 | 0.1 | 0.219 | 0.0341 | 0.201 | 0.891 | 0.0053 | 0.0007 | 0.029 | 0.03 | 0.101 | 0.115 | 0.0002 | 0.002 | 0.121 | 0 | 0 | 0 | 0.003 | 0.0035 | 0.035 | 0 | 0 | 0.012 | 0 | 0 | 0 | 0 | 164 | 447 | 530 | 41 | 9.15 | 1723 | 227 | PHYY0404T | 1057743 | PM108 | 중경1공장 20" 조관 | 5103 | 중경 1 생산창고 | SHYY042080 | NX52L2T | 273.1 | 9.3 | SQ51642 | HRB071400 | 72 | Stripe 모재 T방향 | API-X52MS*MOM | 주식회사 포스코 | 463 | 531 | 41 | 172.472 | 486.101 | 179.508 | 505.932 | 546.034 | 38 | 2024-11-07
SU11624 | HRC023580 | POSCO | 0 | 20240410 | 0.13 | 0.245 | 0.07 | 0.203 | 1.022 | 0.0093 | 0.0012 | 0.04 | 0.041 | 0.013 | 0.007 | 0.0001 | 0.0023 | 0.011 | 0 | 0 | 0 | 0.001 | 0.0045 | 0.02 | 0 | 0 | 0.0012 | 0.001 | 0 | 0 | 0 | 160 | 444 | 518 | 41 | 7.65 | 852 | 344 | PHY83101T | 1051071 | PM108 | 중경1공장 20" 조관 | 5103 | 중경 1 생산창고 | SHY8311050 | N5LBT | 273.1 | 7.8 | SU11624 | HRC023580 | 38 | Stripe 모재 T방향 | API-X52L2*PLP | 주식회사 포스코 | 444 | 518 | 41 | 126.953 | 432.062 | 132.781 | 451.899 | 530.678 | 38.8 | 2024-09-05
SP79840 | HRD023700 | POSCO | 0 | 20240509 | 0.154 | 0.32 | 0.0698 | 0.213 | 1.391 | 0.0111 | 0.0016 | 0.045 | 0 | 0.023 | 0.009 | 0.0002 | 0 | 0 | 0 | 0 | 0 | 0.005 | 0.0048 | 0.054 | 0 | 0 | 0.0179 | 0.046 | 0 | 0 | 0 | 193 | 483 | 589 | 37 | 11.95 | 823 | 246 | PHY72502L | 1048889 | PM108 | 중경1공장 20" 조관 | 5103 | 중경 1 생산창고 | SHY7251060 | SEAH590 | 267.4 | 12.7 | SP79840 | HRD023700 |  | Stripe 모재 L방향 | STKT590AK | 주식회사 포스코 | 485 | 593 | 37 | 131.01 | 578.326 | 98.9869 | 436.962 | 675.839 | 27.8 | 2024-07-29
SP79840 | HRD023710 | POSCO | 0 | 20240509 | 0.154 | 0.32 | 0.0698 | 0.213 | 1.391 | 0.0111 | 0.0016 | 0.045 | 0 | 0.023 | 0.009 | 0.0002 | 0 | 0 | 0 | 0 | 0 | 0.005 | 0.0048 | 0.054 | 0 | 0 | 0.0179 | 0.046 | 0 | 0 | 0 | 193 | 485 | 593 | 37 | 11.95 | 823 | 253 | PHY60304L | 1043574 | PM108 | 중경1공장 20" 조관 | 5103 | 중경 1 생산창고 | SHY6032080 | SEAH590 | 267.4 | 12.7 | SP79840 | HRD023710 |  | Stripe 모재 L방향 | STKT590AK | 주식회사 포스코 | 485 | 593 | 37 | 131.837 | 577.463 | 122.028 | 534.5 | 632.423 | 30.3999 | 2024-06-05
SP79837 | HRD023860 | POSCO | 0 | 20240430 | 0.156 | 0.322 | 0.0711 | 0.223 | 1.405 | 0.0102 | 0.0015 | 0.055 | 0 | 0.017 | 0.01 | 0.0002 | 0 | 0 | 0 | 0 | 0 | 0.004 | 0.0052 | 0.056 | 0 | 0 | 0.0199 | 0.045 | 0 | 0 | 0 | 202 | 491 | 600 | 36 | 11.95 | 823 | 269 | PHY90505L | 1051570 | PM108 | 중경1공장 20" 조관 | 5103 | 중경 1 생산창고 | SHY9052040 | SEAH590 | 267.4 | 12.7 | SP79837 | HRD023860 |  | Stripe 모재 L방향 | STKT590AK | 주식회사 포스코 | 505 | 612 | 36 | 114.414 | 493.081 | 118.767 | 511.84 | 644.288 | 30.3999 | 2024-09-11
SP79843 | HRD023950 | POSCO | 0 | 20240516 | 0.156 | 0.323 | 0.0711 | 0.209 | 1.413 | 0.0123 | 0.0019 | 0.045 | 0 | 0.019 | 0.008 | 0.0002 | 0 | 0 | 0 | 0 | 0 | 0 | 0.0048 | 0.052 | 0 | 0 | 0.0183 | 0.045 | 0 | 0 | 0 | 197 | 490 | 618 | 35 | 11.95 | 823 | 268 | PHY60302L | 1043572 | PM108 | 중경1공장 20" 조관 | 5103 | 중경 1 생산창고 | SHY6031020 | SEAH590 | 267.4 | 12.7 | SP79843 | HRD023950 |  | Stripe 모재 L방향 | STKT590AK | 주식회사 포스코 | 500 | 618 | 35 | 124.748 | 547.573 | 121.844 | 534.828 | 660.551 | 29.6 | 2024-06-05
SP79837 | HRD066130 | POSCO | 0 | 20240507 | 0.156 | 0.322 | 0.0711 | 0.223 | 1.405 | 0.0102 | 0.0015 | 0.055 | 0 | 0.017 | 0.01 | 0.0002 | 0 | 0 | 0 | 0 | 0 | 0.004 | 0.0052 | 0.056 | 0 | 0 | 0.0199 | 0.045 | 0 | 0 | 0 | 202 | 491 | 600 | 36 | 11.95 | 823 | 257 | PHY60301L | 1043572 | PM108 | 중경1공장 20" 조관 | 5103 | 중경 1 생산창고 | SHY6031010 | SEAH590 | 267.4 | 12.7 | SP79837 | HRD066130 |  | Stripe 모재 L방향 | STKT590AK | 주식회사 포스코 | 491 | 600 | 36 | 124.17 | 541.558 | 131.309 | 572.691 | 681.422 | 0 | 2024-06-04
SP87538 | HRG047470 | POSCO | 0 | 20240723 | 0.126 | 0.238 | 0.067 | 0.193 | 1.001 | 0.0085 | 0.0018 | 0.038 | 0.039 | 0.015 | 0.007 | 0.0002 | 0.0028 | 0.008 | 0 | 0 | 0 | 0.003 | 0.0044 | 0.021 | 0 | 0 | 0.0015 | 0 | 0 | 0 | 0 | 161 | 443 | 509 | 41 | 6.2 | 857 | 457 | PHY82801T | 1051068 | PM108 | 중경1공장 20" 조관 | 5103 | 중경 1 생산창고 | SHY8281010 | NX52L2T | 273.1 | 6.4 | SP87538 | HRG047470 | 22 | Stripe 모재 T방향 | API-X52L2C | 주식회사 포스코 | 443 | 529 | 41 | 106.957 | 473.138 | 110.083 | 486.968 | 551.629 | 34 | 2024-08-29
SP98873 | HRL122140 | POSCO | 0 | 20241223 | 0.129 | 0.242 | 0.0694 | 0.192 | 1.005 | 0.0091 | 0.0015 | 0.045 | 0.045 | 0.017 | 0.008 | 0.0002 | 0.0029 | 0.016 | 0 | 0 | 0 | 0.001 | 0.0037 | 0.019 | 0 | 0 | 0.0012 | 0.001 | 0 | 0 | 0 | 155 | 449 | 516 | 42 | 9.15 | 1267 | 321 | PHZ10901T | 1063371 | PM108 | 중경1공장 20" 조관 | 5103 | 중경 1 생산창고 | SHZ1091010 | NX52L2T | 406.4 | 9.5 | SP98873 | HRL122140 | 66 | Stripe 모재 T방향 | API-X52L2C | 주식회사 포스코 | 449 | 516 | 42 | 145.194 | 407.919 | 150.836 | 423.771 | 512.861 | 41.2 | 2025-01-14
SP98870 | HRM063640 | POSCO | 0 | 20250103 | 0.132 | 0.243 | 0.0727 | 0.199 | 0.99 | 0.0096 | 0.0017 | 0.038 | 0.041 | 0.017 | 0.007 | 0.0003 | 0.0028 | 0.012 | 0 | 0 | 0 | 0.003 | 0.0043 | 0.021 | 0 | 0 | 0.0017 | 0 | 0 | 0 | 0 | 155 | 452 | 525 | 41 | 9.15 | 1267 | 316 | PHZ10902T | 1063371 | PM108 | 중경1공장 20" 조관 | 5103 | 중경 1 생산창고 | SHZ1091020 | NX52L2T | 406.4 | 9.5 | SP98870 | HRM063640 | 114 | Stripe 모재 T방향 | API-X52L2C | 주식회사 포스코 | 452 | 525 | 41 | 146.481 | 415.123 | 152.744 | 432.872 | 520.334 | 40 | 2025-01-14
SQ83221 | HRP013740 | POSCO | 0 | 20250214 | 0.127 | 0.237 | 0.0691 | 0.198 | 0.978 | 0.0117 | 0.0009 | 0.042 | 0.042 | 0.014 | 0.008 | 0.0002 | 0.0015 | 0.01 | 0 | 0 | 0 | 0.002 | 0.0051 | 0.018 | 0 | 0 | 0.0013 | 0.001 | 0 | 0 | 0 | 164 | 446 | 509 | 43 | 9.15 | 1009 | 349 | PHZ30705T | 1068305 | PM108 | 중경1공장 20" 조관 | 5103 | 중경 1 생산창고 | SHZ3072020 | NX52L2T | 323.9 | 9.5 | SQ83221 | HRP013740 | 449 | Stripe 모재 T방향 | API-X52L2C | 주식회사 포스코 | 446 | 509 | 43 | 158.784 | 444.901 | 165.918 | 464.89 | 513.332 | 38.6 | 2025-03-13
SQ83223 | HRP013780 | POSCO | 0 | 20250214 | 0.125 | 0.237 | 0.0669 | 0.191 | 0.994 | 0.0096 | 0.0011 | 0.04 | 0.042 | 0.013 | 0.006 | 0 | 0.0022 | 0.012 | 0 | 0 | 0 | 0.003 | 0.0032 | 0.019 | 0 | 0 | 0.002 | 0 | 0 | 0 | 0 | 162 | 453 | 515 | 42 | 9.15 | 1009 | 350 | PHZ30702T | 1068305 | PM108 | 중경1공장 20" 조관 | 5103 | 중경 1 생산창고 | SHZ3071030 | NX52L2T | 323.9 | 9.5 | SQ83223 | HRP013780 | 57 | Stripe 모재 T방향 | API-X52L2C | 주식회사 포스코 | 453 | 515 | 42 | 160.495 | 450.258 | 165.909 | 465.448 | 518.196 | 39.6 | 2025-03-13
SQ83226 | HRP013790 | POSCO | 0 | 20250214 | 0.126 | 0.237 | 0.0679 | 0.19 | 0.99 | 0.0104 | 0.0011 | 0.042 | 0.044 | 0.016 | 0.006 | 0.0002 | 0.0033 | 0.01 | 0 | 0 | 0 | 0 | 0.0041 | 0.019 | 0 | 0 | 0.0014 | 0.001 | 0 | 0 | 0 | 156 | 444 | 513 | 42 | 9.15 | 1009 | 349 | PHZ30703T | 1068305 | PM108 | 중경1공장 20" 조관 | 5103 | 중경 1 생산창고 | SHZ3071050 | NX52L2T | 323.9 | 9.5 | SQ83226 | HRP013790 | 214 | Stripe 모재 T방향 | API-X52L2C | 주식회사 포스코 | 444 | 513 | 42 | 160.956 | 452.864 | 166.24 | 467.731 | 519.243 | 38.2 | 2025-03-13
SQ83229 | HRP013850 | POSCO | 0 | 20250214 | 0.126 | 0.238 | 0.0678 | 0.195 | 0.994 | 0.0101 | 0.0013 | 0.036 | 0.04 | 0.012 | 0.007 | 0.0002 | 0.0035 | 0.009 | 0 | 0 | 0 | 0.002 | 0.0037 | 0.02 | 0 | 0 | 0.0014 | 0.001 | 0 | 0 | 0 | 166 | 443 | 513 | 42 | 9.15 | 1009 | 324 | PHZ30704T | 1068305 | PM108 | 중경1공장 20" 조관 | 5103 | 중경 1 생산창고 | SHZ3072010 | NX52L2T | 323.9 | 9.5 | SQ83229 | HRP013850 | 347 | Stripe 모재 T방향 | API-X52L2C | 주식회사 포스코 | 443 | 513 | 42 | 164.355 | 459.958 | 169.586 | 474.598 | 517.525 | 38.6 | 2025-03-13
SQ83234 | HRP013860 | POSCO | 0 | 20250214 | 0.125 | 0.237 | 0.0662 | 0.2 | 0.992 | 0.0093 | 0.0018 | 0.037 | 0.039 | 0.015 | 0.009 | 0.0002 | 0.003 | 0.013 | 0 | 0 | 0 | 0.003 | 0.0032 | 0.02 | 0 | 0 | 0.0014 | 0.001 | 0 | 0 | 0 | 162 | 457 | 518 | 41 | 8.95 | 849 | 298 | PHZ22005T | 1066877 | PM108 | 중경1공장 20" 조관 | 5103 | 중경 1 생산창고 | SHZ2202040 | NX52L2T | 273.1 | 9.3 | SQ83234 | HRP013860 | 234 | Stripe 모재 T방향 | API-X52L2C | 주식회사 포스코 | 457 | 518 | 41 | 149.162 | 430.498 | 155.224 | 447.992 | 531.215 | 37.3999 | 2025-02-27
SQ83231 | HRP013880 | POSCO | 0 | 20250214 | 0.124 | 0.234 | 0.0659 | 0.198 | 0.982 | 0.0092 | 0.0021 | 0.038 | 0.038 | 0.014 | 0.008 | 0.0002 | 0.0028 | 0.009 | 0 | 0 | 0 | 0.002 | 0.0031 | 0.02 | 0 | 0 | 0.0013 | 0.001 | 0 | 0 | 0 | 166 | 447 | 512 | 41 | 8.95 | 849 | 297 | PHZ22006T | 1066877 | PM108 | 중경1공장 20" 조관 | 5103 | 중경 1 생산창고 | SHZ2202050 | NX52L2T | 273.1 | 9.3 | SQ83231 | HRP013880 | 329 | Stripe 모재 T방향 | API-X52L2C | 주식회사 포스코 | 447 | 512 | 41 | 155.277 | 452.308 | 161.18 | 469.5 | 522.302 | 39.3999 | 2025-02-27
SQ83234 | HRP013900 | POSCO | 0 | 20250226 | 0.125 | 0.237 | 0.0662 | 0.2 | 0.992 | 0.0093 | 0.0018 | 0.037 | 0.039 | 0.015 | 0.009 | 0.0002 | 0.003 | 0.013 | 0 | 0 | 0 | 0.003 | 0.0032 | 0.02 | 0 | 0 | 0.0014 | 0.001 | 0 | 0 | 0 | 162 | 457 | 518 | 41 | 8.95 | 849 | 308 | PHZ31808T | 1068911 | PM108 | 중경1공장 20" 조관 | 5103 | 중경 1 생산창고 | SHZ3182020 | NX52L2T | 273.1 | 9.3 | SQ83234 | HRP013900 | 210 | Stripe 모재 T방향 | API-X52L2C | 주식회사 포스코 | 457 | 518 | 41 | 157.211 | 449.946 | 164.563 | 470.987 | 526.666 | 39 | 2025-03-24
SQ83231 | HRP013930 | POSCO | 0 | 20250221 | 0.124 | 0.234 | 0.0659 | 0.198 | 0.982 | 0.0092 | 0.0021 | 0.038 | 0.038 | 0.014 | 0.008 | 0.0002 | 0.0028 | 0.009 | 0 | 0 | 0 | 0.002 | 0.0031 | 0.02 | 0 | 0 | 0.0013 | 0.001 | 0 | 0 | 0 | 166 | 447 | 512 | 41 | 8.95 | 849 | 315 | PHZ31806T | 1068911 | PM108 | 중경1공장 20" 조관 | 5103 | 중경 1 생산창고 | SHZ3181080 | NX52L2T | 273.1 | 9.3 | SQ83231 | HRP013930 | 30 | Stripe 모재 T방향 | API-X52L2C | 주식회사 포스코 | 447 | 512 | 41 | 152.398 | 437.244 | 159.016 | 456.233 | 521.979 | 37.8 | 2025-03-24
SP05066 | HRP045700 | POSCO | 0 | 20250317 | 0.13 | 0.242 | 0.0705 | 0.208 | 0.995 | 0.0077 | 0.0021 | 0.05 | 0.051 | 0.018 | 0.007 | 0.0003 | 0.0025 | 0.009 | 0 | 0 | 0 | 0.003 | 0.0037 | 0.02 | 0 | 0 | 0.0017 | 0.001 | 0 | 0 | 0 | 160 | 435 | 508 | 43 | 8.95 | 849 | 314 | PHZ62810T | 1077625 | PM108 | 중경1공장 20" 조관 | 5103 | 중경 1 생산창고 | SHZ6282060 | NX52L2T | 273.1 | 9.3 | SP05066 | HRP045700 | 282 | Stripe 모재 T방향 | API-X52L2C | 주식회사 포스코 | 435 | 508 | 43 | 150.216 | 437.396 | 156.133 | 454.625 | 519.639 | 41 | 2025-07-02
SP05066 | HRP053690 | POSCO | 0 | 20250317 | 0.13 | 0.242 | 0.0705 | 0.208 | 0.995 | 0.0077 | 0.0021 | 0.05 | 0.051 | 0.018 | 0.007 | 0.0003 | 0.0025 | 0.009 | 0 | 0 | 0 | 0.003 | 0.0037 | 0.02 | 0 | 0 | 0.0017 | 0.001 | 0 | 0 | 0 | 160 | 447 | 512 | 43 | 8.95 | 849 | 319 | PHZ31809T | 1068911 | PM108 | 중경1공장 20" 조관 | 5103 | 중경 1 생산창고 | SHZ3182030 | NX52L2T | 273.1 | 9.3 | SP05066 | HRP053690 | 249 | Stripe 모재 T방향 | API-X52L2C | 주식회사 포스코 | 447 | 512 | 43 | 150.265 | 435.563 | 155.365 | 450.347 | 515.623 | 37.8 | 2025-03-24
SP45808 | HRP129110 | POSCO | 0 | 20230313 | 0.137 | 0.266 | 0.0697 | 0.2 | 1.14 | 0.0092 | 0.0017 | 0.034 | 0.036 | 0.018 | 0.01 | 0.0002 | 0.0018 | 0.023 | 0 | 0 | 0 | 0.002 | 0.0044 | 0.025 | 0 | 0 | 0.0014 | 0 | 0 | 0 | 0 | 166 | 443 | 527 | 45 | 12.25 | 843 | 260 | PHX42802T | 1006551 | PM108 | 중경1공장 20" 조관 | 5103 | 중경 1 생산창고 | SHX4281030 | NX52L2T | 273.1 | 12.7 | SP45808 | HRP129110 | 224 | Stripe 모재 T방향 | API-X52L2C | 주식회사 포스코 | 443 | 527 | 45 | 222.226 | 463.741 | 227.403 | 474.544 | 527.246 | 34.375 | 2023-05-04
SP45808 | HRP129110 | POSCO | 0 | 20230313 | 0.137 | 0.266 | 0.0697 | 0.2 | 1.14 | 0.0092 | 0.0017 | 0.034 | 0.036 | 0.018 | 0.01 | 0.0002 | 0.0018 | 0.023 | 0 | 0 | 0 | 0.002 | 0.0044 | 0.025 | 0 | 0 | 0.0014 | 0 | 0 | 0 | 0 | 166 | 443 | 527 | 45 | 12.25 | 843 | 260 | PHX42801T | 1006551 | PM108 | 중경1공장 20" 조관 | 5103 | 중경 1 생산창고 | SHX4281030 | NX52L2T | 273.1 | 12.7 | SP45808 | HRP129110 | 88 | Stripe 모재 T방향 | API-X52L2C | 주식회사 포스코 | 443 | 527 | 45 | 230.962 | 485.262 | 238.245 | 500.565 | 545.948 | 33.789 | 2023-05-04
SP45806 | HRP129190 | POSCO | 0 | 20230306 | 0.134 | 0.262 | 0.0675 | 0.208 | 1.129 | 0.0096 | 0.0013 | 0.04 | 0.042 | 0.019 | 0.01 | 0.0002 | 0.0018 | 0.017 | 0 | 0 | 0 | 0.003 | 0.004 | 0.025 | 0 | 0 | 0.0015 | 0 | 0 | 0 | 0 | 168 | 437 | 527 | 45 | 12.25 | 843 | 264 | PHX42702T | 1006550 | PM108 | 중경1공장 20" 조관 | 5103 | 중경 1 생산창고 | SHX4271040 | NX52L2T | 273.1 | 12.7 | SP45806 | HRP129190 | 70 | Stripe 모재 T방향 | API-X52L2C | 주식회사 포스코 | 437 | 527 | 45 | 240.067 | 499.102 | 246.55 | 512.58 | 544.703 | 35.9375 | 2023-05-04
SP45802 | HRP129370 | POSCO | 0 | 20230306 | 0.129 | 0.255 | 0.0641 | 0.206 | 1.114 | 0.0107 | 0.0016 | 0.034 | 0.036 | 0.016 | 0.007 | 0.0002 | 0.0017 | 0.014 | 0 | 0 | 0 | 0.002 | 0.004 | 0.026 | 0 | 0 | 0.0014 | 0 | 0 | 0 | 0 | 166 | 439 | 524 | 46 | 12.25 | 843 | 262 | PHX42701T | 1006549 | PM108 | 중경1공장 20" 조관 | 5103 | 중경 1 생산창고 | SHX4271010 | NX52L2 | 273.1 | 12.7 | SP45802 | HRP129370 | 485 | Stripe 모재 T방향 | API-X52L2C | 주식회사 포스코 | 439 | 524 | 46 | 236.713 | 500.562 | 242.709 | 513.243 | 556.209 | 34.375 | 2023-05-03
SQ85986 | HRQ008150 | POSCO | 0 | 20250324 | 0.152 | 0.313 | 0.0696 | 0.201 | 1.371 | 0.0108 | 0.0013 | 0.04 | 0 | 0.013 | 0.005 | 0.0003 | 0 | 0 | 0 | 0 | 0 | 0.004 | 0.0042 | 0.052 | 0 | 0 | 0.02 | 0.043 | 0 | 0 | 0 | 199 | 529 | 598 | 32 | 7.5 | 831 | 404 | PHZ52001L | 1074172 | PM108 | 중경1공장 20" 조관 | 5103 | 중경 1 생산창고 | SHZ5201020 | SEAH590 | 267.4 | 8 | SQ85986 | HRQ008150 |  | Stripe 모재 L방향 | STKT590AK | 주식회사 포스코 | 533 | 598 | 32 | 84.1487 | 576.136 | 73.0304 | 500.013 | 638.64 | 26.6 | 2025-05-23
SQ85980 | HRQ008220 | POSCO | 0 | 20250318 | 0.149 | 0.313 | 0.064 | 0.215 | 1.391 | 0.0116 | 0.0016 | 0.037 | 0 | 0.021 | 0.016 | 0.0003 | 0 | 0 | 0 | 0 | 0 | 0.002 | 0.0066 | 0.059 | 0 | 0 | 0.0174 | 0.048 | 0 | 0 | 0 | 197 | 498 | 603 | 35 | 11.95 | 823 | 255 | PHZ32601L | 1070068 | PM108 | 중경1공장 20" 조관 | 5103 | 중경 1 생산창고 | SHZ3261070 | SEAH590 | 267.4 | 12.7 | SQ85980 | HRQ008220 |  | Stripe 모재 L방향 | STKT590AK | 주식회사 포스코 | 498 | 603 | 35 | 130.885 | 562.79 | 124.02 | 533.27 | 636.64 | 28.3999 | 2025-03-28
SQ85983 | HRQ008290 | POSCO | 0 | 20250321 | 0.152 | 0.315 | 0.0679 | 0.207 | 1.385 | 0.0107 | 0.0012 | 0.043 | 0 | 0.015 | 0.01 | 0.0003 | 0 | 0 | 0 | 0 | 0 | 0.006 | 0.0054 | 0.056 | 0 | 0 | 0.0173 | 0.045 | 0 | 0 | 0 | 195 | 497 | 599 | 36 | 11.95 | 823 | 255 | PHZ32602L | 1070059 | PM108 | 중경1공장 20" 조관 | 5103 | 중경 1 생산창고 | SHZ3262060 | SEAH590 | 267.4 | 12.7 | SQ85983 | HRQ008290 |  | Stripe 모재 L방향 | STKT590AK | 주식회사 포스코 | 497 | 601 | 36 | 134.846 | 580.786 | 113.332 | 488.126 | 681.367 | 27.2 | 2025-03-28
SU34822 | HRQ009040 | POSCO | 0 | 20250331 | 0.126 | 0.239 | 0.0678 | 0.184 | 0.986 | 0.0108 | 0.0015 | 0.037 | 0.039 | 0.02 | 0.01 | 0.0001 | 0.0028 | 0.018 | 0 | 0 | 0 | 0.002 | 0.0034 | 0.018 | 0 | 0 | 0.0012 | 0.001 | 0 | 0 | 0 | 170 | 455 | 511 | 43 | 9.15 | 1009 | 349 | PHZ61604T | 1076430 | PM108 | 중경1공장 20" 조관 | 5103 | 중경 1 생산창고 | SHZ6161070 | NX52L2T | 323.9 | 9.5 | SU34822 | HRQ009040 | 78 | Stripe 모재 T방향 | API-X52L2C | 주식회사 포스코 | 455 | 511 | 43 | 153.886 | 425.098 | 158.242 | 437.13 | 517.173 | 39 | 2025-06-19
SP45813 | HRQ015050 | POSCO | 0 | 20230314 | 0.14 | 0.273 | 0.0724 | 0.201 | 1.172 | 0.0108 | 0.0016 | 0.033 | 0.036 | 0.018 | 0.007 | 0.0002 | 0.002 | 0.013 | 0 | 0 | 0 | 0.002 | 0.0048 | 0.026 | 0 | 0 | 0.0013 | 0 | 0 | 0 | 0 | 173 | 448 | 528 | 45 | 12.25 | 843 | 263 | PHX42604T | 1006549 | PM108 | 중경1공장 20" 조관 | 5103 | 중경 1 생산창고 | SHX4261070 | NX52L2 | 273.1 | 12.7 | SP45813 | HRQ015050 | 236 | Stripe 모재 T방향 | API-X52L2C | 주식회사 포스코 | 448 | 528 | 45 | 231.89 | 485.601 | 240.293 | 503.196 | 550.244 | 30.664 | 2023-05-03
SQ23924 | HRR002680 | POSCO | 0 | 20230417 | 0.099 | 0.22 | 0.0331 | 0.199 | 0.903 | 0.006 | 0.0005 | 0.048 | 0.049 | 0.1 | 0.115 | 0.0002 | 0.0016 | 0.113 | 0 | 0 | 0 | 0.004 | 0.0038 | 0.039 | 0 | 0 | 0.011 | 0.002 | 0 | 0 | 0 | 172 | 463 | 529 | 46 | 12.25 | 1581 | 196 | PHX92203T | 1021019 | PM108 | 중경1공장 20" 조관 | 5103 | 중경 1 생산창고 | SHX9222020 | NX52L2T | 323.9 | 12.7 | SQ23924 | HRR002680 | 33 | Stripe 모재 T방향 | API-X52MS*SGEN | 주식회사 포스코 | 463 | 529 | 46 | 224.979 | 471.657 | 237.162 | 497.198 | 543.964 | 40.2343 | 2023-10-04
SQ23927 | HRR002800 | POSCO | 0 | 20230417 | 0.093 | 0.213 | 0.0275 | 0.208 | 0.892 | 0.0059 | 0.0007 | 0.038 | 0.04 | 0.101 | 0.117 | 0.0002 | 0.0015 | 0.107 | 0 | 0 | 0 | 0.007 | 0.0031 | 0.039 | 0 | 0 | 0.011 | 0.001 | 0 | 0 | 0 | 169.6 | 437 | 523 | 45 | 12.25 | 1581 | 192 | PHX92202T | 1021019 | PM108 | 중경1공장 20" 조관 | 5103 | 중경 1 생산창고 | SHX9222010 | NX52L2T | 323.9 | 12.7 | SQ23927 | HRR002800 | 21 | Stripe 모재 T방향 | API-X52MS*SGEN | 주식회사 포스코 | 437 | 523 | 45 | 214.13 | 449.321 | 232.785 | 488.467 | 535.332 | 41.4062 | 2023-10-04
SP12564 | HRS026340 | POSCO | 0 | 20250513 | 0.158 | 0.322 | 0.073 | 0.211 | 1.398 | 0.0098 | 0.0013 | 0.033 | 0 | 0.019 | 0.007 | 0.0003 | 0 | 0 | 0 | 0 | 0 | 0.002 | 0.0044 | 0.055 | 0 | 0 | 0.021 | 0.044 | 0 | 0 | 0 | 203 | 497 | 615 | 34 | 11.95 | 823 | 254 | PHZ52201L | 1074195 | PM108 | 중경1공장 20" 조관 | 5103 | 중경 1 생산창고 | SHZ5221060 | SEAH590 | 267.4 | 12.7 | SP12564 | HRS026340 |  | Stripe 모재 L방향 | STKT590AK | 주식회사 포스코 | 514 | 631 | 34 | 126.689 | 563.649 | 109.165 | 485.681 | 692.163 | 29 | 2025-05-28
SP12567 | HRS026420 | POSCO | 0 | 20250514 | 0.158 | 0.324 | 0.074 | 0.195 | 1.408 | 0.0098 | 0.0015 | 0.039 | 0 | 0.014 | 0.007 | 0.0003 | 0 | 0 | 0 | 0 | 0 | 0.006 | 0.0046 | 0.055 | 0 | 0 | 0.02 | 0.041 | 0 | 0 | 0 | 197 | 501 | 626 | 34 | 11.95 | 823 | 254 | PHZ52101L | 1074196 | PM108 | 중경1공장 20" 조관 | 5103 | 중경 1 생산창고 | SHZ5212050 | SEAH590 | 267.4 | 12.7 | SP12567 | HRS026420 |  | Stripe 모재 L방향 | STKT590AK | 주식회사 포스코 | 501 | 626 | 35 | 137.496 | 597.415 | 114.483 | 497.428 | 688.802 | 28 | 2025-05-23
SP12569 | HRS033640 | POSCO | 0 | 20250521 | 0.154 | 0.317 | 0.0712 | 0.203 | 1.377 | 0.01 | 0.0016 | 0.041 | 0 | 0.014 | 0.007 | 0.0003 | 0 | 0 | 0 | 0 | 0 | 0.006 | 0.0046 | 0.054 | 0 | 0 | 0.02 | 0.041 | 0 | 0 | 0 | 205 | 487 | 622 | 34 | 11.95 | 823 | 254 | PHZ52203L | 1074197 | PM108 | 중경1공장 20" 조관 | 5103 | 중경 1 생산창고 | SHZ5222070 | SEAH590 | 267.4 | 12.7 | SP12569 | HRS033640 |  | Stripe 모재 L방향 | STKT590AK | 주식회사 포스코 | 487 | 622 | 34 | 126.39 | 554.9 | 99.5952 | 437.258 | 662.802 | 28.2 | 2025-05-28
SP12573 | HRS033880 | POSCO | 0 | 20250514 | 0.155 | 0.318 | 0.0715 | 0.2 | 1.381 | 0.0109 | 0.0014 | 0.038 | 0 | 0.019 | 0.008 | 0.0003 | 0 | 0 | 0 | 0 | 0 | 0.002 | 0.0048 | 0.055 | 0 | 0 | 0.021 | 0.042 | 0 | 0 | 0 | 207 | 488 | 608 | 35 | 11.95 | 823 | 253 | PHZ52202L | 1074194 | PM108 | 중경1공장 20" 조관 | 5103 | 중경 1 생산창고 | SHZ5222040 | SEAH590 | 267.4 | 12.7 | SP12573 | HRS033880 |  | Stripe 모재 L방향 | STKT590AK | 주식회사 포스코 | 488 | 608 | 35 | 122.678 | 535.111 | 108.497 | 473.254 | 646.791 | 29 | 2025-05-28
SP54594 | HRT046460 | POSCO | 0 | 20230621 | 0.135 | 0.265 | 0.0683 | 0.192 | 1.137 | 0.0091 | 0.002 | 0.032 | 0.034 | 0.021 | 0.01 | 0.0002 | 0.0026 | 0.024 | 0 | 0 | 0 | 0.002 | 0.0054 | 0.026 | 0 | 0 | 0.0016 | 0.001 | 0 | 0 | 0 | 162 | 431 | 520 | 45 | 12.25 | 1002 | 256 | PHX71305T | 1014663 | PM108 | 중경1공장 20" 조관 | 5103 | 중경 1 생산창고 | SHX7132130 | NX52L2T | 323.9 | 12.7 | SP54594 | HRT046460 | 7 | Stripe 모재 T방향 | API-X52L2C | 주식회사 포스코 | 431 | 520 | 45 | 234.162 | 495.307 | 229.968 | 486.436 | 541.254 | 39.8437 | 2023-07-18
SP54594 | HRT046480 | POSCO | 0 | 20230622 | 0.135 | 0.265 | 0.0683 | 0.192 | 1.137 | 0.0091 | 0.002 | 0.032 | 0.034 | 0.021 | 0.01 | 0.0002 | 0.0026 | 0.024 | 0 | 0 | 0 | 0.002 | 0.0054 | 0.026 | 0 | 0 | 0.0016 | 0.001 | 0 | 0 | 0 | 162 | 431 | 520 | 45 | 12.25 | 843 | 259 | PHX70301T | 1013500 | PM108 | 중경1공장 20" 조관 | 5103 | 중경 1 생산창고 | SHX7032010 | NX52L2T | 273.1 | 12.7 | SP54594 | HRT046480 | 24 | Stripe 모재 T방향 | API-X52L2C | 주식회사 포스코 | 431 | 520 | 45 | 250.812 | 530.817 | 255.033 | 539.751 | 578.368 | 33.9843 | 2023-07-11
SQ29633 | HRT048430 | POSCO | 0 | 20230619 | 0.157 | 0.327 | 0.0723 | 0.19 | 1.436 | 0.0162 | 0.0009 | 0.033 | 0 | 0.017 | 0.006 | 0.0002 | 0 | 0 | 0 | 0 | 0 | 0.002 | 0.0031 | 0.056 | 0 | 0 | 0.0161 | 0.044 | 0 | 0 | 0 | 184 | 495 | 609 | 35 | 11.95 | 823 | 271 | PHXX3101L | 1024344 | PM108 | 중경1공장 20" 조관 | 5103 | 중경 1 생산창고 | SHXX311070 | SEAH590 | 267.4 | 12.7 | SQ29633 | HRT048430 |  | Stripe 모재 L방향 | STKT590AK | 주식회사 포스코 | 501 | 609 | 35 | 146.487 | 633.801 | 146.413 | 633.479 | 663.054 | 27 | 2023-11-02
SQ29633 | HRT048430 | POSCO | 0 | 20230619 | 0.157 | 0.327 | 0.0723 | 0.19 | 1.436 | 0.0162 | 0.0009 | 0.033 | 0 | 0.017 | 0.006 | 0.0002 | 0 | 0 | 0 | 0 | 0 | 0.002 | 0.0031 | 0.056 | 0 | 0 | 0.0161 | 0.044 | 0 | 0 | 0 | 184 | 495 | 609 | 35 | 11.95 | 823 | 271 | PHXX3101L | 1024344 | PM108 | 중경1공장 20" 조관 | 5103 | 중경 1 생산창고 | SHXX311070 | SEAH590 | 267.4 | 12.7 | SQ29633 | HRT048430 |  | Stripe 모재 L방향 | STKT590AK | 주식회사 포스코 | 501 | 609 | 35 | 122.315 | 528.079 | 123.786 | 534.432 | 663.284 | 28.2 | 2023-11-06
SQ29636 | HRT048490 | POSCO | 0 | 20230619 | 0.153 | 0.314 | 0.0708 | 0.195 | 1.37 | 0.0138 | 0.001 | 0.036 | 0 | 0.014 | 0.006 | 0.0002 | 0 | 0 | 0 | 0 | 0 | 0.002 | 0.003 | 0.055 | 0 | 0 | 0.0169 | 0.043 | 0 | 0 | 0 | 185 | 507 | 619 | 35 | 11.95 | 823 | 271 | PHXX0401L | 1021713 | PM108 | 중경1공장 20" 조관 | 5103 | 중경 1 생산창고 | SHXX041090 | SEAH590 | 267.4 | 12.7 | SQ29636 | HRT048490 |  | Stripe 모재 L방향 | STKT590AK | 주식회사 포스코 | 507 | 619 | 35 | 144.106 | 627.007 | 142.942 | 621.941 | 673.842 | 25.5859 | 2023-10-06
SQ29636 | HRT048500 | POSCO | 0 | 20230626 | 0.153 | 0.314 | 0.0708 | 0.195 | 1.37 | 0.0138 | 0.001 | 0.036 | 0 | 0.014 | 0.006 | 0.0002 | 0 | 0 | 0 | 0 | 0 | 0.002 | 0.003 | 0.055 | 0 | 0 | 0.0169 | 0.043 | 0 | 0 | 0 | 185 | 507 | 619 | 35 | 11.95 | 823 | 271 | PHX90801L | 1019276 | PM108 | 중경1공장 20" 조관 | 5103 | 중경 1 생산창고 | SHX9082020 | SEAH590 | 267.4 | 12.7 | SQ29636 | HRT048500 |  | Stripe 모재 L방향 | STKT590AK | 주식회사 포스코 | 507 | 619 | 37 | 146.836 | 643.483 | 145.844 | 639.137 | 671.797 | 25.3906 | 2023-09-13
SQ29636 | HRT048510 | POSCO | 0 | 20230626 | 0.153 | 0.314 | 0.0708 | 0.195 | 1.37 | 0.0138 | 0.001 | 0.036 | 0 | 0.014 | 0.006 | 0.0002 | 0 | 0 | 0 | 0 | 0 | 0.002 | 0.003 | 0.055 | 0 | 0 | 0.0169 | 0.043 | 0 | 0 | 0 | 185 | 454 | 578 | 37 | 11.95 | 823 | 271 | PHX73101L | 1016111 | PM108 | 중경1공장 20" 조관 | 5103 | 중경 1 생산창고 | SHX7311010 | SEAH590 | 267.4 | 12.7 | SQ29636 | HRT048510 |  | Stripe 모재 L방향 | STKT590AK | 주식회사 포스코 | 507 | 619 | 37 | 105.128 | 452.884 | 115.903 | 499.303 | 645.212 | 29.4921 | 2023-08-01
SQ29633 | HRT048570 | POSCO | 0 | 20230621 | 0.157 | 0.327 | 0.0723 | 0.19 | 1.436 | 0.0162 | 0.0009 | 0.033 | 0 | 0.017 | 0.006 | 0.0002 | 0 | 0 | 0 | 0 | 0 | 0.002 | 0.0031 | 0.056 | 0 | 0 | 0.0161 | 0.044 | 0 | 0 | 0 | 184 | 501 | 607 | 34 | 11.95 | 823 | 271 | PHXY2101L | 1026883 | PM108 | 중경1공장 20" 조관 | 5103 | 중경 1 생산창고 | SHXY211090 | SEAH590 | 267.4 | 12.7 | SQ29633 | HRT048570 |  | Stripe 모재 L방향 | STKT590AK | 주식회사 포스코 | 501 | 607 | 34 | 118.799 | 519.756 | 110.442 | 483.194 | 662.354 | 26.1718 | 2023-11-23
SP54596 | HRT055550 | POSCO | 0 | 20230621 | 0.135 | 0.265 | 0.0683 | 0.19 | 1.135 | 0.0099 | 0.002 | 0.033 | 0.035 | 0.027 | 0.007 | 0.0002 | 0.0024 | 0.015 | 0 | 0 | 0 | 0.004 | 0.0049 | 0.025 | 0 | 0 | 0.0016 | 0.001 | 0 | 0 | 0 | 160 | 423 | 517 | 44 | 12.25 | 843 | 261 | PHX70302T | 1013500 | PM108 | 중경1공장 20" 조관 | 5103 | 중경 1 생산창고 | SHX7032020 | NX52L2T | 273.1 | 12.7 | SP54596 | HRT055550 | 41 | Stripe 모재 T방향 | API-X52L2C | 주식회사 포스코 | 423 | 517 | 44 | 228.666 | 488.594 | 234.9 | 501.913 | 538.695 | 35.5468 | 2023-07-11
SQ29639 | HRT064860 | POSCO | 0 | 20230622 | 0.153 | 0.314 | 0.0716 | 0.196 | 1.365 | 0.0119 | 0.0008 | 0.037 | 0 | 0.015 | 0.006 | 0.0002 | 0 | 0 | 0 | 0 | 0 | 0.002 | 0.0031 | 0.056 | 0 | 0 | 0.0171 | 0.045 | 0 | 0 | 0 | 202 | 483 | 625 | 33 | 11.95 | 823 | 223 | PHX72902L | 1016117 | PM108 | 중경1공장 20" 조관 | 5103 | 중경 1 생산창고 | SHX7292050 | SEAH590 | 267.4 | 12.7 | SQ29639 | HRT064860 |  | Stripe 모재 L방향 | STKT590AK | 주식회사 포스코 | 483 | 625 | 34 | 111.925 | 489.575 | 121.026 | 529.384 | 660.298 | 27.7343 | 2023-08-01
SP55473 | HRT120900 | POSCO | 0 | 20230710 | 0.129 | 0.243 | 0.0698 | 0.194 | 1.002 | 0.0091 | 0.0022 | 0.04 | 0.041 | 0.019 | 0.006 | 0.0002 | 0.0024 | 0.012 | 0 | 0 | 0 | 0.004 | 0.0045 | 0.02 | 0 | 0 | 0.0012 | 0.002 | 0 | 0 | 0 | 158 | 437 | 509 | 44 | 9.15 | 1107 | 339 | PHX72502T | 1015906 | PM108 | 중경1공장 20" 조관 | 5103 | 중경 1 생산창고 | SHX7251030 | NX52L2T | 355.6 | 9.5 | SP55473 | HRT120900 | 22 | Stripe 모재 T방향 | API-X52L2C | 주식회사 포스코 | 437 | 509 | 44 | 151.252 | 427.583 | 158.023 | 446.722 | 505.319 | 39.8437 | 2023-07-26
SP55471 | HRT120910 | POSCO | 0 | 20230710 | 0.12 | 0.234 | 0.0614 | 0.189 | 0.998 | 0.0104 | 0.0018 | 0.039 | 0.04 | 0.018 | 0.009 | 0.0001 | 0.0021 | 0.019 | 0 | 0 | 0 | 0.003 | 0.0039 | 0.02 | 0 | 0 | 0.0012 | 0.001 | 0 | 0 | 0 | 161 | 441 | 506 | 44 | 9.15 | 1107 | 334 | PHX72501T | 1015906 | PM108 | 중경1공장 20" 조관 | 5103 | 중경 1 생산창고 | SHX7251020 | NX52L2T | 355.6 | 9.5 | SP55471 | HRT120910 | 6 | Stripe 모재 T방향 | API-X52L2C | 주식회사 포스코 | 441 | 506 | 44 | 151.203 | 428.865 | 157.894 | 447.842 | 505.016 | 40.039 | 2023-07-26
SP55337 | HRT120980 | POSCO | 0 | 20230703 | 0.126 | 0.24 | 0.066 | 0.194 | 0.992 | 0.0093 | 0.0018 | 0.034 | 0.035 | 0.027 | 0.012 | 0.0002 | 0.0024 | 0.027 | 0 | 0 | 0 | 0.004 | 0.004 | 0.02 | 0 | 0 | 0.001 | 0.001 | 0 | 0 | 0 | 162 | 459 | 520 | 41 | 7.6 | 1012 | 406 | PHX71207T | 1014644 | PM108 | 중경1공장 20" 조관 | 5103 | 중경 1 생산창고 | SHX7122100 | NX52L2T | 323.9 | 7.9 | SP55337 | HRT120980 | 58 | Stripe 모재 T방향 | API-X52L2C | 주식회사 포스코 | 459 | 520 | 41 | 129.658 | 443.282 | 134.598 | 460.171 | 533.03 | 35.9375 | 2023-07-14
SQ46258 | HRZ0801802 | POSCO | 0 | 20240112 | 0.106 | 0.148 | 0.0366 | 0.214 | 0.978 | 0.0066 | 0.0003 | 0.032 | 0.033 | 0.068 | 0.123 | 0.0003 | 0.0014 | 0.12 | 0 | 0 | 0 | 0 | 0.0056 | 0.039 | 0 | 0 | 0.0105 | 0.002 | 0 | 0 | 0 | 178 | 479 | 549 | 36 | 6.2 | 1016 | 389 | PHY91204T | 1052691 | PM108 | 중경1공장 20" 조관 | 5103 | 중경 1 생산창고 | SHY9122030 | NX52L2T | 323.9 | 6.4 | SQ46258 | HRZ0801802 | 433 | Stripe 모재 T방향 | API-X52MS*CVE | 주식회사 포스코 | 479 | 549 | 36 | 106.289 | 450.458 | 110.467 | 468.162 | 544.823 | 36 | 2024-09-20
SQ46258 | HRZ080230 | POSCO | 0 | 20240103 | 0.106 | 0.148 | 0.0366 | 0.214 | 0.978 | 0.0066 | 0.0003 | 0.032 | 0.033 | 0.068 | 0.123 | 0.0003 | 0.0014 | 0.12 | 0 | 0 | 0 | 0 | 0.0056 | 0.039 | 0 | 0 | 0.0105 | 0.002 | 0 | 0 | 0 | 180 | 484 | 547 | 39 | 8.26 | 1011 | 371 | PHY91302T | 1052694 | PM108 | 중경1공장 20" 조관 | 5103 | 중경 1 생산창고 | SHY9131010 | N5LBT | 323.9 | 8.4 | SQ46258 | HRZ080230 | 37 | Stripe 모재 T방향 | API-X52MS*CVE | 주식회사 포스코 | 484 | 547 | 39 | 144.463 | 457.113 | 157.096 | 497.085 | 546.844 | 34.8 | 2024-09-20
SQ46271 | HRZ080240 | POSCO | 0 | 20231230 | 0.099 | 0.142 | 0.0314 | 0.185 | 0.987 | 0.0047 | 0.0007 | 0.037 | 0.039 | 0.07 | 0.11 | 0.0002 | 0.0021 | 0.119 | 0 | 0 | 0 | 0.002 | 0.0036 | 0.041 | 0 | 0 | 0.0106 | 0.001 | 0 | 0 | 0 | 169 | 483 | 531 | 42 | 8.26 | 1011 | 365 | PHY91301T | 1052694 | PM108 | 중경1공장 20" 조관 | 5103 | 중경 1 생산창고 | SHY9122070 | N5LBT | 323.9 | 8.4 | SQ46271 | HRZ080240 | 10 | Stripe 모재 T방향 | API-X52MS*CVE | 주식회사 포스코 | 483 | 531 | 42 | 141.825 | 446.893 | 156.7 | 493.764 | 541.757 | 36.3999 | 2024-09-20
SQ46264 | HRZ080550 | POSCO | 0 | 20231230 | 0.103 | 0.146 | 0.0358 | 0.183 | 0.971 | 0.0044 | 0.0007 | 0.035 | 0.037 | 0.071 | 0.128 | 0.0002 | 0.0015 | 0.115 | 0 | 0 | 0 | 0.003 | 0.0038 | 0.04 | 0 | 0 | 0.0106 | 0.001 | 0 | 0 | 0 | 170 | 484 | 533 | 43 | 9.14 | 849 | 321 | PHY30106T | 1035518 | PM108 | 중경1공장 20" 조관 | 5103 | 중경 1 생산창고 | SHY3012020 | NX52L2T | 273.1 | 9.3 | SQ46264 | HRZ080550 | 184 | Stripe 모재 T방향 | API-X52MS*CVE | 주식회사 포스코 | 484 | 533 | 43 | 177.956 | 504.199 | 185.741 | 526.257 | 557.654 | 33 | 2024-03-06
SQ46258 | HRZ080610 | POSCO | 0 | 20240103 | 0.106 | 0.148 | 0.0366 | 0.214 | 0.978 | 0.0066 | 0.0003 | 0.032 | 0.033 | 0.068 | 0.123 | 0.0003 | 0.0014 | 0.12 | 0 | 0 | 0 | 0 | 0.0056 | 0.039 | 0 | 0 | 0.0105 | 0.002 | 0 | 0 | 0 | 176 | 487 | 543 | 41 | 9.14 | 849 | 278 | PHY30104T | 1035521 | PM108 | 중경1공장 20" 조관 | 5103 | 중경 1 생산창고 | SHY3011090 | NX52L2T | 273.1 | 9.3 | SQ46258 | HRZ080610 | 157 | Stripe 모재 T방향 | API-X52MS*CVE | 주식회사 포스코 | 487 | 543 | 41 | 180.068 | 509.087 | 187.238 | 529.36 | 569.051 | 35 | 2024-03-06
SQ46261 | HRZ080730 | POSCO | 0 | 20240109 | 0.107 | 0.15 | 0.0391 | 0.205 | 0.973 | 0.0048 | 0.0007 | 0.033 | 0.033 | 0.067 | 0.151 | 0.0002 | 0.0017 | 0.114 | 0 | 0 | 0 | 0.003 | 0.0038 | 0.037 | 0 | 0 | 0.0103 | 0.001 | 0 | 0 | 0 | 179 | 487 | 545 | 40 | 9.14 | 849 | 323 | PHY30102T | 1035521 | PM108 | 중경1공장 20" 조관 | 5103 | 중경 1 생산창고 | SHY3011070 | NX52L2T | 273.1 | 9.3 | SQ46261 | HRZ080730 | 16 | Stripe 모재 T방향 | API-X52MS*CVE | 주식회사 포스코 | 487 | 545 | 40 | 179.463 | 503.617 | 187.591 | 526.427 | 570.391 | 35.3999 | 2024-03-06
SQ46261 | HRZ080730 | POSCO | 0 | 20240109 | 0.107 | 0.15 | 0.0391 | 0.205 | 0.973 | 0.0048 | 0.0007 | 0.033 | 0.033 | 0.067 | 0.151 | 0.0002 | 0.0017 | 0.114 | 0 | 0 | 0 | 0.003 | 0.0038 | 0.037 | 0 | 0 | 0.0103 | 0.001 | 0 | 0 | 0 | 179 | 487 | 545 | 40 | 9.14 | 849 | 323 | PHY30103T | 1035521 | PM108 | 중경1공장 20" 조관 | 5103 | 중경 1 생산창고 | SHY3011070 | NX52L2T | 273.1 | 9.3 | SQ46261 | HRZ080730 | 115 | Stripe 모재 T방향 | API-X52MS*CVE | 주식회사 포스코 | 487 | 545 | 40 | 173.714 | 490.899 | 179.976 | 508.597 | 571.071 | 34.6 | 2024-03-06
SQ46271 | HRZ080840 | POSCO | 0 | 20240109 | 0.099 | 0.142 | 0.0314 | 0.185 | 0.987 | 0.0047 | 0.0007 | 0.037 | 0.039 | 0.07 | 0.11 | 0.0002 | 0.0021 | 0.119 | 0 | 0 | 0 | 0.002 | 0.0036 | 0.041 | 0 | 0 | 0.0106 | 0.001 | 0 | 0 | 0 | 169 | 476 | 535 | 42 | 9.14 | 849 | 323 | PHY30101T | 1035515 | PM108 | 중경1공장 20" 조관 | 5103 | 중경 1 생산창고 | SHY3011050 | NX52L2T | 273.1 | 9.3 | SQ46271 | HRZ080840 | 33 | Stripe 모재 T방향 | API-X52MS*CVE | 주식회사 포스코 | 476 | 535 | 42 | 177.019 | 501.871 | 182.896 | 518.532 | 560.183 | 33.3999 | 2024-03-06
SP71694 | HTA006410 | POSCO | 0 | 20240120 | 0.14 | 0.268 | 0.0737 | 0.197 | 1.138 | 0.0054 | 0.0021 | 0.043 | 0.044 | 0.012 | 0.01 | 0.0002 | 0.0029 | 0.01 | 0 | 0 | 0 | 0.001 | 0.0051 | 0.024 | 0 | 0 | 0.0017 | 0.001 | 0 | 0 | 0 | 158 | 454 | 523 | 44 | 12.25 | 1002 | 246 | PHY12905T | 1032875 | PM108 | 중경1공장 20" 조관 | 5103 | 중경 1 생산창고 | SHY1291120 | NX52L2T | 323.9 | 12.7 | SP71694 | HTA006410 | 15 | Stripe 모재 T방향 | API-X52L2C | 주식회사 포스코 | 454 | 523 | 44 | 220.205 | 460.538 | 227.949 | 476.735 | 521.443 | 38.2 | 2024-01-31
SU23808 | HTG065780 | POSCO | 0 | 20240724 | 0.122 | 0.233 | 0.0648 | 0.199 | 0.982 | 0.0111 | 0.0011 | 0.032 | 0.034 | 0.014 | 0.005 | 0.0001 | 0.0016 | 0.008 | 0 | 0 | 0 | 0.001 | 0.0043 | 0.019 | 0 | 0 | 0.0014 | 0.001 | 0 | 0 | 0 | 159 | 435 | 504 | 44 | 9.15 | 1107 | 315 | PHY92308T | 1053444 | PM108 | 중경1공장 20" 조관 | 5103 | 중경 1 생산창고 | SHY9232060 | NX52L2T | 355.6 | 9.5 | SU23808 | HTG065780 | 188 | Stripe 모재 T방향 | API-X52L2C | 주식회사 포스코 | 435 | 504 | 44 | 150.449 | 423.125 | 158.46 | 445.656 | 503.944 | 41.2 | 2024-10-02
SU23814 | HTG067560 | POSCO | 0 | 20240731 | 0.129 | 0.24 | 0.0702 | 0.21 | 0.993 | 0.0096 | 0.0011 | 0.037 | 0.038 | 0.013 | 0.004 | 0.0001 | 0.0027 | 0.01 | 0 | 0 | 0 | 0.001 | 0.003 | 0.02 | 0 | 0 | 0.0011 | 0.001 | 0 | 0 | 0 | 163 | 446 | 512 | 40 | 6.2 | 1016 | 506 | PHY81302T | 1049742 | PM108 | 중경1공장 20" 조관 | 5103 | 중경 1 생산창고 | SHY8131010 | NX52L2T | 323.9 | 6.4 | SU23814 | HTG067560 | 464 | Stripe 모재 T방향 | API-X52L2C | 주식회사 포스코 | 475 | 520 | 40 | 103.027 | 429.258 | 106.286 | 442.837 | 529.13 | 37.8 | 2024-08-14
SU23816 | HTG067720 | POSCO | 0 | 20240729 | 0.129 | 0.24 | 0.0703 | 0.214 | 0.995 | 0.0096 | 0.001 | 0.04 | 0.04 | 0.013 | 0.003 | 0.0001 | 0.0024 | 0.011 | 0 | 0 | 0 | 0.001 | 0.0034 | 0.02 | 0 | 0 | 0.0011 | 0.001 | 0 | 0 | 0 | 161 | 481 | 526 | 38 | 6.2 | 1016 | 462 | PHY81204T | 1049742 | PM108 | 중경1공장 20" 조관 | 5103 | 중경 1 생산창고 | SHY8122020 | NX52L2T | 323.9 | 6.4 | SU23816 | HTG067720 | 322 | Stripe 모재 T방향 | API-X52L2C | 주식회사 포스코 | 481 | 526 | 40 | 103.488 | 428.48 | 107.4 | 444.679 | 523.792 | 35.3999 | 2024-08-14
SP93899 | HTJ078360 | POSCO | 0 | 20240930 | 0.154 | 0.315 | 0.0718 | 0.198 | 1.372 | 0.0093 | 0.0011 | 0.042 | 0 | 0.015 | 0.005 | 0.0003 | 0 | 0 | 0 | 0 | 0 | 0 | 0.0055 | 0.055 | 0 | 0 | 0.0176 | 0.046 | 0 | 0 | 0 | 181 | 482 | 601 | 36 | 11.95 | 823 | 248 | PHYZ1707L | 1061608 | PM108 | 중경1공장 20" 조관 | 5103 | 중경 1 생산창고 | SHYZ172070 | SEAH590 | 267.4 | 12.7 | SP93899 | HTJ078360 |  | Stripe 모재 L방향 | STKT590AK | 주식회사 포스코 | 482 | 601 | 37 | 127.543 | 555.079 | 117.41 | 510.981 | 665.095 | 29.6 | 2024-12-21
SP93899 | HTJ078400 | POSCO | 0 | 20240930 | 0.154 | 0.315 | 0.0718 | 0.198 | 1.372 | 0.0093 | 0.0011 | 0.042 | 0 | 0.015 | 0.005 | 0.0003 | 0 | 0 | 0 | 0 | 0 | 0 | 0.0055 | 0.055 | 0 | 0 | 0.0176 | 0.046 | 0 | 0 | 0 | 181 | 482 | 601 | 36 | 11.95 | 823 | 257 | PHYX0901L | 1055317 | PM108 | 중경1공장 20" 조관 | 5103 | 중경 1 생산창고 | SHYX091040 | SEAH590 | 267.4 | 12.7 | SP93899 | HTJ078400 |  | Stripe 모재 L방향 | STKT590AK | 주식회사 포스코 | 482 | 601 | 37 | 116.691 | 504.523 | 105.251 | 455.063 | 647.965 | 29.3999 | 2024-10-14
SP93902 | HTJ087540 | POSCO | 0 | 20240930 | 0.156 | 0.318 | 0.0719 | 0.198 | 1.381 | 0.009 | 0.0012 | 0.046 | 0 | 0.018 | 0.005 | 0.0003 | 0 | 0 | 0 | 0 | 0 | 0.003 | 0.005 | 0.054 | 0 | 0 | 0.0189 | 0.049 | 0 | 0 | 0 | 178 | 461 | 599 | 35 | 11.95 | 823 | 254 | PHYZ1706L | 1061608 | PM108 | 중경1공장 20" 조관 | 5103 | 중경 1 생산창고 | SHYZ172060 | SEAH590 | 267.4 | 12.7 | SP93902 | HTJ087540 |  | Stripe 모재 L방향 | STKT590AK | 주식회사 포스코 | 480 | 605 | 36 | 121.49 | 530.863 | 113.266 | 494.926 | 669.657 | 28.2 | 2024-12-21
SP93902 | HTJ087600 | POSCO | 0 | 20240930 | 0.156 | 0.318 | 0.0719 | 0.198 | 1.381 | 0.009 | 0.0012 | 0.046 | 0 | 0.018 | 0.005 | 0.0003 | 0 | 0 | 0 | 0 | 0 | 0.003 | 0.005 | 0.054 | 0 | 0 | 0.0189 | 0.049 | 0 | 0 | 0 | 178 | 461 | 599 | 35 | 11.95 | 823 | 253 | PHYX0810L | 1055320 | PM108 | 중경1공장 20" 조관 | 5103 | 중경 1 생산창고 | SHYX082130 | SEAH590 | 267.4 | 12.7 | SP93902 | HTJ087600 |  | Stripe 모재 L방향 | STKT590AK | 주식회사 포스코 | 480 | 605 | 36 | 113.292 | 495.85 | 115.026 | 503.442 | 658.498 | 28.8 | 2024-10-14
SP94598 | HTJ124090 | POSCO | 0 | 20241017 | 0.156 | 0.317 | 0.0723 | 0.195 | 1.375 | 0.0106 | 0.0008 | 0.029 | 0 | 0.018 | 0.008 | 0.0003 | 0 | 0 | 0 | 0 | 0 | 0.003 | 0.0041 | 0.055 | 0 | 0 | 0.0171 | 0.045 | 0 | 0 | 0 | 197 | 506 | 614 | 34 | 11.95 | 823 | 256 | PHYY0402L | 1057727 | PM108 | 중경1공장 20" 조관 | 5103 | 중경 1 생산창고 | SHYY041030 | SEAH590 | 267.4 | 12.7 | SP94598 | HTJ124090 |  | Stripe 모재 L방향 | STKT590AK | 주식회사 포스코 | 509 | 630 | 34 | 123.364 | 538.212 | 116.818 | 509.652 | 661.902 | 30 | 2024-11-07
SP94598 | HTJ124110 | POSCO | 0 | 20241017 | 0.156 | 0.317 | 0.0723 | 0.195 | 1.375 | 0.0106 | 0.0008 | 0.029 | 0 | 0.018 | 0.008 | 0.0003 | 0 | 0 | 0 | 0 | 0 | 0.003 | 0.0041 | 0.055 | 0 | 0 | 0.0171 | 0.045 | 0 | 0 | 0 | 197 | 509 | 630 | 33 | 11.95 | 823 | 254 | PHYZ1709L | 1061608 | PM108 | 중경1공장 20" 조관 | 5103 | 중경 1 생산창고 | SHYZ172100 | SEAH590 | 267.4 | 12.7 | SP94598 | HTJ124110 |  | Stripe 모재 L방향 | STKT590AK | 주식회사 포스코 | 509 | 630 | 33 | 123.53 | 534.399 | 112.77 | 487.852 | 660.059 | 28.2 | 2024-12-21
SP94602 | HTJ124160 | POSCO | 0 | 20241009 | 0.157 | 0.322 | 0.0729 | 0.201 | 1.401 | 0.0095 | 0.0013 | 0.049 | 0 | 0.016 | 0.008 | 0.0003 | 0 | 0 | 0 | 0 | 0 | 0.003 | 0.0045 | 0.056 | 0 | 0 | 0.0192 | 0.044 | 0 | 0 | 0 | 198 | 518 | 626 | 34 | 11.95 | 823 | 253 | PHYZ1708L | 1061608 | PM108 | 중경1공장 20" 조관 | 5103 | 중경 1 생산창고 | SHYZ172090 | SEAH590 | 267.4 | 12.7 | SP94602 | HTJ124160 |  | Stripe 모재 L방향 | STKT590AK | 주식회사 포스코 | 518 | 626 | 34 | 125.39 | 539.253 | 130.627 | 561.778 | 647.714 | 28.8 | 2024-12-21
SP94602 | HTJ124180 | POSCO | 0 | 20241024 | 0.157 | 0.322 | 0.0729 | 0.201 | 1.401 | 0.0095 | 0.0013 | 0.049 | 0 | 0.016 | 0.008 | 0.0003 | 0 | 0 | 0 | 0 | 0 | 0.003 | 0.0045 | 0.056 | 0 | 0 | 0.0192 | 0.044 | 0 | 0 | 0 | 198 | 518 | 626 | 34 | 11.95 | 823 | 254 | PHYY0401L | 1057727 | PM108 | 중경1공장 20" 조관 | 5103 | 중경 1 생산창고 | SHYY041020 | SEAH590 | 267.4 | 12.7 | SP94602 | HTJ124180 |  | Stripe 모재 L방향 | STKT590AK | 주식회사 포스코 | 518 | 626 | 34 | 123.8 | 534.825 | 115.319 | 498.187 | 651.365 | 29 | 2024-11-07
SP94602 | HTJ124200 | POSCO | 0 | 20241009 | 0.157 | 0.322 | 0.0729 | 0.201 | 1.401 | 0.0095 | 0.0013 | 0.049 | 0 | 0.016 | 0.008 | 0.0003 | 0 | 0 | 0 | 0 | 0 | 0.003 | 0.0045 | 0.056 | 0 | 0 | 0.0192 | 0.044 | 0 | 0 | 0 | 198 | 502 | 619 | 34 | 11.95 | 823 | 253 | PHYZ1705L | 1061610 | PM108 | 중경1공장 20" 조관 | 5103 | 중경 1 생산창고 | SHYZ171170 | SEAH590 | 267.4 | 12.7 | SP94602 | HTJ124200 |  | Stripe 모재 L방향 | STKT590AK | 주식회사 포스코 | 502 | 619 | 34 | 116.389 | 506.16 | 134.533 | 585.068 | 678.219 | 27 | 2024-12-21
SU11624 | HTY054940 | POSCO | 0 | 20231121 | 0.13 | 0.245 | 0.07 | 0.203 | 1.022 | 0.0093 | 0.0012 | 0.04 | 0.041 | 0.013 | 0.007 | 0.0001 | 0.0023 | 0.011 | 0 | 0 | 0 | 0.001 | 0.0045 | 0.02 | 0 | 0 | 0.0012 | 0.001 | 0 | 0 | 0 | 162 | 451 | 522 | 42 | 9.15 | 1009 | 339 | PHXZ1402T | 1028857 | PM108 | 중경1공장 20" 조관 | 5103 | 중경 1 생산창고 | SHXZ141030 | NX52L2T | 323.9 | 9.5 | SU11624 | HTY054940 | 123 | Stripe 모재 T방향 | API-X52L2C | 주식회사 포스코 | 451 | 522 | 42 | 159.461 | 451.59 | 162.589 | 460.447 | 527.96 | 39.8 | 2023-12-19
SU11623 | HTY058890 | POSCO | 0 | 20231121 | 0.13 | 0.244 | 0.0709 | 0.204 | 1.015 | 0.0092 | 0.001 | 0.039 | 0.04 | 0.012 | 0.01 | 0.0001 | 0.0021 | 0.011 | 0 | 0 | 0 | 0.001 | 0.0037 | 0.021 | 0 | 0 | 0.0011 | 0.001 | 0 | 0 | 0 | 166 | 447 | 517 | 42 | 9.15 | 1009 | 347 | PHXZ1403T | 1028857 | PM108 | 중경1공장 20" 조관 | 5103 | 중경 1 생산창고 | SHXZ141040 | NX52L2T | 323.9 | 9.5 | SU11623 | HTY058890 | 253 | Stripe 모재 T방향 | API-X52L2C | 주식회사 포스코 | 447 | 523 | 42 | 160.124 | 450.883 | 164.668 | 463.678 | 524.559 | 39.8 | 2023-12-19
SU11622 | HTY081780 | POSCO | 0 | 20231127 | 0.128 | 0.239 | 0.0695 | 0.208 | 0.99 | 0.0101 | 0.0008 | 0.036 | 0.038 | 0.013 | 0.009 | 0.0001 | 0.0021 | 0.013 | 0 | 0 | 0 | 0.002 | 0.0046 | 0.021 | 0 | 0 | 0.0012 | 0.001 | 0 | 0 | 0 | 162 | 445 | 521 | 41 | 9.15 | 1009 | 346 | PHXZ1401T | 1028857 | PM108 | 중경1공장 20" 조관 | 5103 | 중경 1 생산창고 | SHXZ141020 | NX52L2T | 323.9 | 9.5 | SU11622 | HTY081780 | 47 | Stripe 모재 T방향 | API-X52L2C | 주식회사 포스코 | 446 | 526 | 42 | 153.866 | 433.619 | 156.016 | 439.676 | 528.503 | 37.3999 | 2023-12-19
SP70878 | HTZ105650 | POSCO | 0 | 20240110 | 0.154 | 0.317 | 0.0685 | 0.215 | 1.389 | 0.0096 | 0.001 | 0.051 | 0 | 0.021 | 0.012 | 0.0003 | 0 | 0 | 0 | 0 | 0 | 0.002 | 0.0032 | 0.056 | 0 | 0 | 0.0208 | 0.048 | 0 | 0 | 0 | 175 | 515 | 627 | 34 | 11.95 | 823 | 253 | PHY11801L | 1031661 | PM108 | 중경1공장 20" 조관 | 5103 | 중경 1 생산창고 | SHY1181020 | SEAH590 | 267.4 | 12.7 | SP70878 | HTZ105650 |  | Stripe 모재 L방향 | STKT590AK | 주식회사 포스코 | 515 | 627 | 35 | 137.607 | 591.54 | 138.689 | 596.193 | 654.714 | 29 | 2024-01-19
SP70878 | HTZ105650 | POSCO | 0 | 20240110 | 0.154 | 0.317 | 0.0685 | 0.215 | 1.389 | 0.0096 | 0.001 | 0.051 | 0 | 0.021 | 0.012 | 0.0003 | 0 | 0 | 0 | 0 | 0 | 0.002 | 0.0032 | 0.056 | 0 | 0 | 0.0208 | 0.048 | 0 | 0 | 0 | 175 | 515 | 627 | 34 | 11.95 | 823 | 253 | PHY11801L | 1031661 | PM108 | 중경1공장 20" 조관 | 5103 | 중경 1 생산창고 | SHY1181020 | SEAH590 | 267.4 | 12.7 | SP70878 | HTZ105650 |  | Stripe 모재 L방향 | STKT590AK | 주식회사 포스코 | 515 | 627 | 35 | 121.293 | 521.32 | 114.185 | 490.769 | 667.74 | 1202 | 2024-01-26
SP70878 | HTZ105650 | POSCO | 0 | 20240110 | 0.154 | 0.317 | 0.0685 | 0.215 | 1.389 | 0.0096 | 0.001 | 0.051 | 0 | 0.021 | 0.012 | 0.0003 | 0 | 0 | 0 | 0 | 0 | 0.002 | 0.0032 | 0.056 | 0 | 0 | 0.0208 | 0.048 | 0 | 0 | 0 | 175 | 515 | 627 | 34 | 11.95 | 823 | 253 | PHY11801L | 1031661 | PM108 | 중경1공장 20" 조관 | 5103 | 중경 1 생산창고 | SHY1181020 | SEAH590 | 267.4 | 12.7 | SP70878 | HTZ105650 |  | Stripe 모재 L방향 | STKT590AK | 주식회사 포스코 | 515 | 627 | 35 | 121.12 | 524.768 | 127.873 | 554.027 | 651.695 | 30.3999 | 2024-01-26
SP70878 | HTZ106610 | POSCO | 0 | 20240120 | 0.154 | 0.317 | 0.0685 | 0.215 | 1.389 | 0.0096 | 0.001 | 0.051 | 0 | 0.021 | 0.012 | 0.0003 | 0 | 0 | 0 | 0 | 0 | 0.002 | 0.0032 | 0.056 | 0 | 0 | 0.0208 | 0.048 | 0 | 0 | 0 | 175 | 510 | 602 | 35 | 11.95 | 823 | 268 | PHY21701L | 1034249 | PM108 | 중경1공장 20" 조관 | 5103 | 중경 1 생산창고 | SHY2171080 | SEAH590 | 267.4 | 12.7 | SP70878 | HTZ106610 |  | Stripe 모재 L방향 | STKT590AK | 주식회사 포스코 | 510 | 602 | 35 | 116.078 | 504.685 | 123.747 | 538.029 | 649.272 | 30 | 2024-02-20
SP70875 | HTZ106640 | POSCO | 0 | 20231229 | 0.158 | 0.326 | 0.0725 | 0.197 | 1.411 | 0.0091 | 0.0012 | 0.042 | 0 | 0.016 | 0.012 | 0.0003 | 0 | 0 | 0 | 0 | 0 | 0.013 | 0.0051 | 0.052 | 0 | 0 | 0.0185 | 0.044 | 0 | 0 | 0 | 193 | 506 | 599 | 36 | 11.95 | 823 | 258 | PHXZ2802L | 1030138 | PM108 | 중경1공장 20" 조관 | 5103 | 중경 1 생산창고 | SHXZ282130 | SEAH590 | 267.4 | 12.7 | SP70875 | HTZ106640 |  | Stripe 모재 L방향 | STKT590AK | 주식회사 포스코 | 506 | 605 | 36 | 135.545 | 589.386 | 139.287 | 605.658 | 653.171 | 28.2 | 2024-01-04
V06577 | KAE03070 | HYUNDAI | 20250114 | 20250114 | 0.117 | 0.232 | 0.0593 | 0.13 | 0.985 | 0.0102 | 0.0015 | 0.027 | 0.028 | 0.03 | 0.01 | 0.0003 | 0.0011 | 0.016 | 0 | 0 | 0 | 0 | 0.003 | 0.032 | 0 | 0 | 0.001 | 0.002 | 0 | 0 | 0 | 175.3 | 435 | 500 | 42 | 0 | 0 | 0 | PHZ31105T | 1068098 | PM108 | 중경1공장 20" 조관 | 5103 | 중경 1 생산창고 | SHZ3112050 | NX52L2T | 323.9 | 9.5 | V06577 | KAE03070 | 1632 | Stripe 모재 T방향 | API-X52L2C | 현대제철(주) | 435 | 500 | 42 | 160.652 | 457.394 | 160.86 | 457.987 | 533.436 | 36 | 2025-03-14
V33986 | KAE37880 | HYUNDAI | 20250130 | 20250130 | 0.124 | 0.246 | 0.0623 | 0.181 | 1.048 | 0.0141 | 0.0009 | 0.03 | 0.031 | 0.03 | 0.02 | 0.0002 | 0.0017 | 0.01 | 0 | 0 | 0 | 0 | 0.0042 | 0.032 | 0 | 0 | 0.002 | 0.003 | 0 | 0 | 0 | 152.4 | 444 | 506 | 41 | 0 | 0 | 0 | PHZ21001T | 1065882 | PM108 | 중경1공장 20" 조관 | 5103 | 중경 1 생산창고 | SHZ2101010 | NX52L2T | 323.9 | 9.5 | V33986 | KAE37880 | 1 | Stripe 모재 T방향 | API-X52L2C | 현대제철(주) | 444 | 506 | 41 | 173.637 | 490.654 | 178.428 | 504.193 | 558.2 | 35.8 | 2025-02-12
V33995 | KAE37900 | HYUNDAI | 20250215 | 20250215 | 0.124 | 0.241 | 0.0645 | 0.158 | 1.008 | 0.012 | 0.0013 | 0.032 | 0.033 | 0.03 | 0.02 | 0.0002 | 0.0017 | 0.013 | 0 | 0 | 0 | 0 | 0.0044 | 0.031 | 0 | 0 | 0.002 | 0.002 | 0 | 0 | 0 | 186.5 | 435 | 503 | 38 | 0 | 0 | 0 | PHZ30601T | 1068082 | PM108 | 중경1공장 20" 조관 | 5103 | 중경 1 생산창고 | SHZ3061010 | NX52L2T | 323.9 | 6.4 | V33995 | KAE37900 | 51 | Stripe 모재 T방향 | API-X52L2C | 현대제철(주) | 435 | 503 | 38 | 108.265 | 453.374 | 110.931 | 464.539 | 544.618 | 34.2 | 2025-03-07
V33990 | KAE39810 | HYUNDAI | 20250116 | 20250116 | 0.123 | 0.241 | 0.0633 | 0.153 | 1.013 | 0.0135 | 0.0012 | 0.028 | 0.029 | 0.03 | 0.02 | 0.0003 | 0.0021 | 0.009 | 0 | 0 | 0 | 0 | 0.0046 | 0.03 | 0 | 0 | 0.002 | 0.003 | 0 | 0 | 0 | 148.9 | 434 | 505 | 40 | 0 | 0 | 0 | PHZ21002T | 1065885 | PM108 | 중경1공장 20" 조관 | 5103 | 중경 1 생산창고 | SHZ2102030 | NX52L2T | 323.9 | 9.5 | V33990 | KAE39810 | 76 | Stripe 모재 T방향 | API-X52L2C | 현대제철(주) | 434 | 505 | 40 | 158.418 | 451.535 | 164.244 | 468.14 | 522.52 | 40.3999 | 2025-02-12
V33990 | KAE39810 | HYUNDAI | 20250116 | 20250116 | 0.123 | 0.241 | 0.0633 | 0.153 | 1.013 | 0.0135 | 0.0012 | 0.028 | 0.029 | 0.03 | 0.02 | 0.0003 | 0.0021 | 0.009 | 0 | 0 | 0 | 0 | 0.0046 | 0.03 | 0 | 0 | 0.002 | 0.003 | 0 | 0 | 0 | 148.9 | 434 | 505 | 40 | 0 | 0 | 0 | PHZ21003T | 1065885 | PM108 | 중경1공장 20" 조관 | 5103 | 중경 1 생산창고 | SHZ2102030 | NX52L2T | 323.9 | 9.5 | V33990 | KAE39810 | 212 | Stripe 모재 T방향 | API-X52L2C | 현대제철(주) | 434 | 505 | 40 | 159.828 | 454.404 | 166.029 | 472.034 | 537.94 | 38.6 | 2025-02-12
V33990 | KAE39910 | HYUNDAI | 20250124 | 20250124 | 0.123 | 0.241 | 0.0633 | 0.153 | 1.013 | 0.0135 | 0.0012 | 0.028 | 0.029 | 0.03 | 0.02 | 0.0003 | 0.0021 | 0.009 | 0 | 0 | 0 | 0 | 0.0046 | 0.03 | 0 | 0 | 0.002 | 0.003 | 0 | 0 | 0 | 148.9 | 434 | 505 | 40 | 0 | 0 | 0 | PHZ31006T | 1068098 | PM108 | 중경1공장 20" 조관 | 5103 | 중경 1 생산창고 | SHZ3102050 | NX52L2T | 323.9 | 9.5 | V33990 | KAE39910 | 877 | Stripe 모재 T방향 | API-X52L2C | 현대제철(주) | 434 | 505 | 40 | 164.936 | 468.376 | 171.622 | 487.362 | 545.562 | 35.8 | 2025-03-14
V33990 | KAE39910 | HYUNDAI | 20250124 | 20250124 | 0.123 | 0.241 | 0.0633 | 0.153 | 1.013 | 0.0135 | 0.0012 | 0.028 | 0.029 | 0.03 | 0.02 | 0.0003 | 0.0021 | 0.009 | 0 | 0 | 0 | 0 | 0.0046 | 0.03 | 0 | 0 | 0.002 | 0.003 | 0 | 0 | 0 | 148.9 | 434 | 505 | 40 | 0 | 0 | 0 | PHZ31005T | 1068098 | PM108 | 중경1공장 20" 조관 | 5103 | 중경 1 생산창고 | SHZ3102050 | NX52L2T | 323.9 | 9.5 | V33990 | KAE39910 | 854 | Stripe 모재 T방향 | API-X52L2C | 현대제철(주) | 434 | 505 | 40 | 168.777 | 478.711 | 174.47 | 494.856 | 543.661 | 37.6 | 2025-03-14
V33995 | KAE40810 | HYUNDAI | 20250220 | 20250220 | 0.124 | 0.241 | 0.0645 | 0.158 | 1.008 | 0.012 | 0.0013 | 0.032 | 0.033 | 0.03 | 0.02 | 0.0002 | 0.0017 | 0.013 | 0 | 0 | 0 | 0 | 0.0044 | 0.031 | 0 | 0 | 0.002 | 0.002 | 0 | 0 | 0 | 186.5 | 435 | 503 | 38 | 0 | 0 | 0 | PHZ30602T | 1068304 | PM108 | 중경1공장 20" 조관 | 5103 | 중경 1 생산창고 | SHZ3061020 | NX52L2T | 323.9 | 6.4 | V33995 | KAE40810 | 232 | Stripe 모재 T방향 | API-X52L2C | 현대제철(주) | 435 | 503 | 38 | 109.593 | 456.829 | 111.826 | 466.135 | 538.088 | 35.3999 | 2025-03-11
V33999 | KAE46550 | HYUNDAI | 20250218 | 20250218 | 0.127 | 0.244 | 0.0676 | 0.159 | 1.009 | 0.0132 | 0.0009 | 0.025 | 0.026 | 0.03 | 0.02 | 0.0001 | 0.0017 | 0.011 | 0 | 0 | 0 | 0 | 0.0041 | 0.031 | 0 | 0 | 0.002 | 0.003 | 0 | 0 | 0 | 153.7 | 432 | 504 | 40 | 0 | 0 | 0 | PHZ31003T | 1068098 | PM108 | 중경1공장 20" 조관 | 5103 | 중경 1 생산창고 | SHZ3102010 | NX52L2T | 323.9 | 9.5 | V33999 | KAE46550 | 560 | Stripe 모재 T방향 | API-X52L2C | 현대제철(주) | 432 | 504 | 40 | 157.533 | 449.826 | 163.923 | 468.074 | 515.99 | 39 | 2025-03-14
V34227 | KAE46800 | HYUNDAI | 20250124 | 20250124 | 0.122 | 0.238 | 0.0618 | 0.155 | 1.013 | 0.0101 | 0.0009 | 0.027 | 0.027 | 0.02 | 0.01 | 0.0003 | 0.003 | 0.011 | 0 | 0 | 0 | 0.01 | 0.0048 | 0.033 | 0 | 0 | 0.001 | 0.002 | 0 | 0 | 0 | 159.1 | 453 | 517 | 39 | 0 | 0 | 0 | PHZ12504T | 1065311 | PM108 | 중경1공장 20" 조관 | 5103 | 중경 1 생산창고 | SHZ1251090 | NX52L2T | 273.1 | 9.3 | V34227 | KAE46800 | 95 | Stripe 모재 T방향 | API-X52L2C | 현대제철(주) | 453 | 517 | 39 | 157.422 | 461.601 | 161.963 | 474.917 | 534.644 | 37.8 | 2025-02-07
V34223 | KAE46840 | HYUNDAI | 20250118 | 20250118 | 0.122 | 0.239 | 0.0629 | 0.141 | 1.003 | 0.0109 | 0.0013 | 0.019 | 0.019 | 0.02 | 0.02 | 0.0002 | 0.0025 | 0.012 | 0 | 0 | 0 | 0.01 | 0.0048 | 0.033 | 0 | 0 | 0.001 | 0.002 | 0 | 0 | 0 | 161.6 | 448 | 516 | 39 | 0 | 0 | 0 | PHZ12503T | 1065304 | PM108 | 중경1공장 20" 조관 | 5103 | 중경 1 생산창고 | SHZ1251060 | NX52L2T | 273.1 | 9.3 | V34223 | KAE46840 | 18 | Stripe 모재 T방향 | API-X52L2C | 현대제철(주) | 448 | 516 | 39 | 157.054 | 458.993 | 161.501 | 471.989 | 535.642 | 37 | 2025-02-07
V34223 | KAE46970 | HYUNDAI | 20250130 | 20250130 | 0.122 | 0.239 | 0.0629 | 0.141 | 1.003 | 0.0109 | 0.0013 | 0.019 | 0.019 | 0.02 | 0.02 | 0.0002 | 0.0025 | 0.012 | 0 | 0 | 0 | 0.01 | 0.0048 | 0.033 | 0 | 0 | 0.001 | 0.002 | 0 | 0 | 0 | 161.6 | 448 | 516 | 39 | 0 | 0 | 0 | PHZ20402T | 1065313 | PM108 | 중경1공장 20" 조관 | 5103 | 중경 1 생산창고 | SHZ2042020 | NX52L2T | 273.1 | 9.3 | V34223 | KAE46970 | 678 | Stripe 모재 T방향 | API-X52L2C | 현대제철(주) | 448 | 516 | 39 | 159.707 | 466.546 | 165.795 | 484.332 | 542.416 | 35.8 | 2025-02-11
V34231 | KAE47960 | HYUNDAI | 20250214 | 20250214 | 0.126 | 0.246 | 0.065 | 0.147 | 1.022 | 0.0122 | 0.001 | 0.025 | 0.025 | 0.03 | 0.02 | 0.0002 | 0.002 | 0.016 | 0 | 0 | 0 | 0.01 | 0.0051 | 0.03 | 0 | 0 | 0.001 | 0.003 | 0 | 0 | 0 | 172.1 | 435 | 505 | 42 | 0 | 0 | 0 | PHZ22007T | 1066878 | PM108 | 중경1공장 20" 조관 | 5103 | 중경 1 생산창고 | SHZ2202070 | NX52L2T | 273.1 | 9.3 | V34231 | KAE47960 | 14 | Stripe 모재 T방향 | API-X52L2C | 현대제철(주) | 435 | 505 | 42 | 154.317 | 453.087 | 159.801 | 469.188 | 533.57 | 36 | 2025-02-27
V34231 | KAE47970 | HYUNDAI | 20250130 | 20250130 | 0.126 | 0.246 | 0.065 | 0.147 | 1.022 | 0.0122 | 0.001 | 0.025 | 0.025 | 0.03 | 0.02 | 0.0002 | 0.002 | 0.016 | 0 | 0 | 0 | 0.01 | 0.0051 | 0.03 | 0 | 0 | 0.001 | 0.003 | 0 | 0 | 0 | 172.1 | 435 | 505 | 42 | 0 | 0 | 0 | PHZ20302T | 1065313 | PM108 | 중경1공장 20" 조관 | 5103 | 중경 1 생산창고 | SHZ2031050 | NX52L2T | 273.1 | 9.3 | V34231 | KAE47970 | 39 | Stripe 모재 T방향 | API-X52L2C | 현대제철(주) | 435 | 505 | 42 | 156.953 | 458.981 | 162.701 | 475.788 | 529.742 | 39 | 2025-02-10
V34231 | KAE48000 | HYUNDAI | 20250126 | 20250126 | 0.126 | 0.246 | 0.065 | 0.147 | 1.022 | 0.0122 | 0.001 | 0.025 | 0.025 | 0.03 | 0.02 | 0.0002 | 0.002 | 0.016 | 0 | 0 | 0 | 0.01 | 0.0051 | 0.03 | 0 | 0 | 0.001 | 0.003 | 0 | 0 | 0 | 172.1 | 435 | 505 | 42 | 0 | 0 | 0 | PHZ20303T | 1065313 | PM108 | 중경1공장 20" 조관 | 5103 | 중경 1 생산창고 | SHZ2032010 | NX52L2T | 273.1 | 9.3 | V34231 | KAE48000 | 245 | Stripe 모재 T방향 | API-X52L2C | 현대제철(주) | 435 | 505 | 42 | 154.908 | 448.148 | 160.442 | 464.158 | 532.259 | 37.3999 | 2025-02-10
V34227 | KAE50270 | HYUNDAI | 20250126 | 20250126 | 0.122 | 0.238 | 0.0618 | 0.155 | 1.013 | 0.0101 | 0.0009 | 0.027 | 0.027 | 0.02 | 0.01 | 0.0003 | 0.003 | 0.011 | 0 | 0 | 0 | 0.01 | 0.0048 | 0.033 | 0 | 0 | 0.001 | 0.002 | 0 | 0 | 0 | 159.1 | 453 | 517 | 39 | 0 | 0 | 0 | PHZ20401T | 1065313 | PM108 | 중경1공장 20" 조관 | 5103 | 중경 1 생산창고 | SHZ2041020 | NX52L2T | 273.1 | 9.3 | V34227 | KAE50270 | 513 | Stripe 모재 T방향 | API-X52L2C | 현대제철(주) | 453 | 517 | 39 | 149.154 | 437.023 | 154.824 | 453.639 | 525.197 | 36.3999 | 2025-02-11
V34439 | KAE55540 | HYUNDAI | 20250215 | 20250215 | 0.117 | 0.234 | 0.0588 | 0.121 | 0.994 | 0.0108 | 0.0014 | 0.025 | 0.025 | 0.03 | 0.02 | 0.0002 | 0.0024 | 0.021 | 0 | 0 | 0 | 0 | 0.005 | 0.029 | 0 | 0 | 0.001 | 0.002 | 0 | 0 | 0 | 177.1 | 442 | 502 | 42 | 0 | 0 | 0 | PHZ31001T | 1068098 | PM108 | 중경1공장 20" 조관 | 5103 | 중경 1 생산창고 | SHZ3101020 | NX52L2T | 323.9 | 9.5 | V34439 | KAE55540 | 210 | Stripe 모재 T방향 | API-X52L2C | 현대제철(주) | 442 | 502 | 42 | 167.033 | 471.204 | 170.483 | 480.937 | 518.076 | 39.3999 | 2025-03-14
V34439 | KAE55540 | HYUNDAI | 20250215 | 20250215 | 0.117 | 0.234 | 0.0588 | 0.121 | 0.994 | 0.0108 | 0.0014 | 0.025 | 0.025 | 0.03 | 0.02 | 0.0002 | 0.0024 | 0.021 | 0 | 0 | 0 | 0 | 0.005 | 0.029 | 0 | 0 | 0.001 | 0.002 | 0 | 0 | 0 | 177.1 | 442 | 502 | 42 | 0 | 0 | 0 | PHZ31002T | 1068098 | PM108 | 중경1공장 20" 조관 | 5103 | 중경 1 생산창고 | SHZ3101020 | NX52L2T | 323.9 | 9.5 | V34439 | KAE55540 | 402 | Stripe 모재 T방향 | API-X52L2C | 현대제철(주) | 442 | 502 | 42 | 165.171 | 471.73 | 170.172 | 486.012 | 536.032 | 37.8 | 2025-03-14
V34442 | KAE55570 | HYUNDAI | 20250216 | 20250216 | 0.116 | 0.235 | 0.0576 | 0.134 | 1.009 | 0.0096 | 0.0019 | 0.026 | 0.026 | 0.03 | 0.02 | 0.0002 | 0.0027 | 0.017 | 0 | 0 | 0 | 0 | 0.0049 | 0.034 | 0 | 0 | 0.001 | 0.002 | 0 | 0 | 0 | 154.4 | 424 | 497 | 42 | 0 | 0 | 0 | PHZ31102T | 1068098 | PM108 | 중경1공장 20" 조관 | 5103 | 중경 1 생산창고 | SHZ3111030 | NX52L2T | 323.9 | 9.5 | V34442 | KAE55570 | 1292 | Stripe 모재 T방향 | API-X52L2C | 현대제철(주) | 424 | 497 | 42 | 171.91 | 481.267 | 175.581 | 491.542 | 546.005 | 35.8 | 2025-03-14
V33979 | KAE55750 | HYUNDAI | 20250218 | 20250218 | 0.12 | 0.237 | 0.0597 | 0.162 | 1.015 | 0.0156 | 0.0006 | 0.029 | 0.03 | 0.03 | 0.02 | 0.0003 | 0.0018 | 0.01 | 0 | 0 | 0 | 0 | 0.004 | 0.032 | 0 | 0 | 0.002 | 0.003 | 0 | 0 | 0 | 154.7 | 434 | 509 | 41 | 0 | 0 | 0 | PHZ30707T | 1068305 | PM108 | 중경1공장 20" 조관 | 5103 | 중경 1 생산창고 | SHZ3072060 | NX52L2T | 323.9 | 9.5 | V33979 | KAE55750 | 628 | Stripe 모재 T방향 | API-X52L2C | 현대제철(주) | 434 | 509 | 41 | 164.182 | 464.629 | 170.169 | 481.571 | 527.976 | 38.6 | 2025-03-13
V34446 | KAE57280 | HYUNDAI | 20250130 | 20250130 | 0.115 | 0.234 | 0.0556 | 0.149 | 1.018 | 0.0097 | 0.0017 | 0.026 | 0.027 | 0.03 | 0.02 | 0.0001 | 0.003 | 0.018 | 0 | 0 | 0 | 0 | 0.0049 | 0.034 | 0 | 0 | 0.001 | 0.002 | 0 | 0 | 0 | 167.7 | 436 | 499 | 43 | 0 | 0 | 0 | PHZ21305T | 1065874 | PM108 | 중경1공장 20" 조관 | 5103 | 중경 1 생산창고 | SHZ2131060 | NX52L2T | 323.9 | 7.9 | V34446 | KAE57280 | 27 | Stripe 모재 T방향 | API-X52L2C | 현대제철(주) | 436 | 499 | 43 | 130.032 | 447.542 | 135.528 | 466.457 | 535.794 | 37.3999 | 2025-02-20
V34442 | KAE57300 | HYUNDAI | 20250313 | 20250313 | 0.116 | 0.235 | 0.0576 | 0.134 | 1.009 | 0.0096 | 0.0019 | 0.026 | 0.026 | 0.03 | 0.02 | 0.0002 | 0.0027 | 0.017 | 0 | 0 | 0 | 0 | 0.0049 | 0.034 | 0 | 0 | 0.001 | 0.002 | 0 | 0 | 0 | 154.4 | 424 | 497 | 42 | 0 | 0 | 0 | PHZ61804T | 1076431 | PM108 | 중경1공장 20" 조관 | 5103 | 중경 1 생산창고 | SHZ6182030 | NX52L2T | 323.9 | 9.5 | V34442 | KAE57300 | 1773 | Stripe 모재 T방향 | API-X52L2C | 현대제철(주) | 424 | 497 | 42 | 166.147 | 469.68 | 177.17 | 500.841 | 544.744 | 36.3999 | 2025-06-23
V34446 | KAE57310 | HYUNDAI | 20250126 | 20250126 | 0.115 | 0.234 | 0.0556 | 0.149 | 1.018 | 0.0097 | 0.0017 | 0.026 | 0.027 | 0.03 | 0.02 | 0.0001 | 0.003 | 0.018 | 0 | 0 | 0 | 0 | 0.0049 | 0.034 | 0 | 0 | 0.001 | 0.002 | 0 | 0 | 0 | 173.9 | 447 | 509 | 40 | 0 | 0 | 0 | PHZ31103T | 1068098 | PM108 | 중경1공장 20" 조관 | 5103 | 중경 1 생산창고 | SHZ3112020 | NX52L2T | 323.9 | 9.5 | V34446 | KAE57310 | 1540 | Stripe 모재 T방향 | API-X52L2C | 현대제철(주) | 447 | 509 | 40 | 168.42 | 477.472 | 174.308 | 494.165 | 536.467 | 37.2 | 2025-03-14
V34435 | KAE57340 | HYUNDAI | 20250130 | 20250130 | 0.117 | 0.237 | 0.0563 | 0.142 | 1.01 | 0.0107 | 0.0012 | 0.024 | 0.024 | 0.04 | 0.03 | 0.0003 | 0.0016 | 0.022 | 0 | 0 | 0 | 0 | 0.004 | 0.031 | 0 | 0 | 0.001 | 0.003 | 0 | 0 | 0 | 174.3 | 444 | 507 | 41 | 0 | 0 | 0 | PHZ31004T | 1068098 | PM108 | 중경1공장 20" 조관 | 5103 | 중경 1 생산창고 | SHZ3102020 | NX52L2T | 323.9 | 9.5 | V34435 | KAE57340 | 629 | Stripe 모재 T방향 | API-X52L2C | 현대제철(주) | 444 | 507 | 41 | 164.096 | 467.383 | 169.926 | 483.988 | 527.873 | 38.3999 | 2025-03-14
V34432 | KAE57460 | HYUNDAI | 20250305 | 20250305 | 0.117 | 0.237 | 0.0572 | 0.145 | 1.028 | 0.0101 | 0.0012 | 0.023 | 0.024 | 0.03 | 0.02 | 0.0002 | 0.002 | 0.014 | 0 | 0 | 0 | 0 | 0.0041 | 0.028 | 0 | 0 | 0.002 | 0.002 | 0 | 0 | 0 | 168.6 | 413 | 482 | 43 | 0 | 0 | 0 | PHZ31101T | 1068098 | PM108 | 중경1공장 20" 조관 | 5103 | 중경 1 생산창고 | SHZ3111010 | NX52L2T | 323.9 | 9.5 | V34432 | KAE57460 | 996 | Stripe 모재 T방향 | API-X52L2C | 현대제철(주) | 413 | 482 | 43 | 164.319 | 466.866 | 172.255 | 489.415 | 529.34 | 37.8 | 2025-03-14
V34218 | KAE66710 | HYUNDAI | 20250130 | 20250130 | 0.123 | 0.239 | 0.0636 | 0.146 | 0.995 | 0.0132 | 0.0014 | 0.017 | 0.018 | 0.03 | 0.02 | 0.0003 | 0.0018 | 0.017 | 0 | 0 | 0 | 0 | 0.0047 | 0.029 | 0 | 0 | 0.001 | 0.004 | 0 | 0 | 0 | 183 | 462 | 519 | 36 | 0 | 0 | 0 | PHZ20506T | 1065309 | PM108 | 중경1공장 20" 조관 | 5103 | 중경 1 생산창고 | SHZ2052010 | NX52L2T | 273.1 | 6.4 | V34218 | KAE66710 | 34 | Stripe 모재 T방향 | API-X52L2C | 현대제철(주) | 462 | 519 | 36 | 111.219 | 460.288 | 112.22 | 464.43 | 538.041 | 34.3999 | 2025-02-14
V23557 | KAE68940 | HYUNDAI | 20250217 | 20250217 | 0.116 | 0.234 | 0.0574 | 0.146 | 0.999 | 0.0108 | 0.001 | 0.024 | 0.025 | 0.03 | 0.01 | 0.0002 | 0.0018 | 0.01 | 0 | 0 | 0 | 0.01 | 0.0031 | 0.032 | 0 | 0 | 0.001 | 0.002 | 0 | 0 | 0 | 157.2 | 439 | 507 | 40 | 0 | 0 | 0 | PHZ31207T | 1068087 | PM108 | 중경1공장 20" 조관 | 5103 | 중경 1 생산창고 | SHZ3122050 | NX52L2T | 323.9 | 7.9 | V23557 | KAE68940 | 150 | Stripe 모재 T방향 | API-X52L2C | 현대제철(주) | 439 | 507 | 40 | 142.935 | 484.058 | 149.214 | 505.324 | 560.386 | 34.6 | 2025-03-19
S98564 | KAE72460 | HYUNDAI | 20250130 | 20250130 | 0.12 | 0.236 | 0.0612 | 0.13 | 0.997 | 0.0115 | 0.0023 | 0.025 | 0.026 | 0.03 | 0.01 | 0.0003 | 0.0013 | 0.02 | 0 | 0 | 0 | 0 | 0.0043 | 0.028 | 0 | 0 | 0.001 | 0.002 | 0 | 0 | 0 | 154.9 | 442 | 506 | 37 | 0 | 0 | 0 | PHZ20507T | 1065310 | PM108 | 중경1공장 20" 조관 | 5103 | 중경 1 생산창고 | SHZ2052030 | NX52L2T | 273.1 | 6.4 | S98564 | KAE72460 | 220 | Stripe 모재 T방향 | API-X52L2C | 현대제철(주) | 442 | 506 | 37 | 112.31 | 458.617 | 111.666 | 455.986 | 536.988 | 35.2 | 2025-02-14
V34218 | KAE72560 | HYUNDAI | 20250126 | 20250126 | 0.123 | 0.239 | 0.0636 | 0.146 | 0.995 | 0.0132 | 0.0014 | 0.017 | 0.018 | 0.03 | 0.02 | 0.0003 | 0.0018 | 0.017 | 0 | 0 | 0 | 0 | 0.0047 | 0.029 | 0 | 0 | 0.001 | 0.004 | 0 | 0 | 0 | 159.9 | 456 | 520 | 39 | 0 | 0 | 0 | PHZ20304T | 1065313 | PM108 | 중경1공장 20" 조관 | 5103 | 중경 1 생산창고 | SHZ2032020 | NX52L2T | 273.1 | 9.3 | V34218 | KAE72560 | 312 | Stripe 모재 T방향 | API-X52L2C | 현대제철(주) | 456 | 520 | 39 | 159.609 | 459.072 | 164.433 | 472.948 | 536.351 | 35.2 | 2025-02-10
S60441 | KBA92400 | HYUNDAI | 20230426 | 20230426 | 0.119 | 0.234 | 0.0608 | 0.139 | 0.991 | 0.0096 | 0.0017 | 0.033 | 0.033 | 0.02 | 0.01 | 0.0003 | 0.0014 | 0.011 | 0 | 0 | 0 | 0.01 | 0.0039 | 0.029 | 0 | 0 | 0.001 | 0.002 | 0 | 0 | 0 | 162.4 | 436 | 519 | 39 | 0 | 0 | 0 | PHX50401T | 1006968 | PM108 | 중경1공장 20" 조관 | 5103 | 중경 1 생산창고 | SHX5041010 | NX52L2T | 273.1 | 9.3 | S60441 | KBA92400 | 340 | Stripe 모재 T방향 | API-X52L2C | 현대제철(주) | 436 | 519 | 39 | 161.67 | 460.615 | 166.376 | 474.022 | 535.351 | 37.8906 | 2023-05-09
S60457 | KBA93570 | HYUNDAI | 20230410 | 20230410 | 0.122 | 0.237 | 0.0628 | 0.15 | 1.008 | 0.0106 | 0.0014 | 0.03 | 0.031 | 0.02 | 0.01 | 0.0003 | 0.0017 | 0.017 | 0 | 0 | 0 | 0 | 0.004 | 0.031 | 0 | 0 | 0.001 | 0.002 | 0 | 0 | 0 | 180.5 | 454 | 517 | 37 | 0 | 0 | 0 | PHX50504T | 1006439 | PM108 | 중경1공장 20" 조관 | 5103 | 중경 1 생산창고 | SHX5051040 | NX52L2 | 273.1 | 6.4 | S60457 | KBA93570 | 350 | Stripe 모재 T방향 | API-X52L2C | 현대제철(주) | 454 | 517 | 37 | 112.565 | 469.242 | 117.158 | 488.39 | 543.697 | 32.4218 | 2023-05-10
S60457 | KBA93570 | HYUNDAI | 20230410 | 20230410 | 0.122 | 0.237 | 0.0628 | 0.15 | 1.008 | 0.0106 | 0.0014 | 0.03 | 0.031 | 0.02 | 0.01 | 0.0003 | 0.0017 | 0.017 | 0 | 0 | 0 | 0 | 0.004 | 0.031 | 0 | 0 | 0.001 | 0.002 | 0 | 0 | 0 | 180.5 | 454 | 517 | 37 | 0 | 0 | 0 | PHX50503T | 1006439 | PM108 | 중경1공장 20" 조관 | 5103 | 중경 1 생산창고 | SHX5051040 | NX52L2 | 273.1 | 6.4 | S60457 | KBA93570 | 158 | Stripe 모재 T방향 | API-X52L2C | 현대제철(주) | 454 | 517 | 37 | 107.653 | 437.476 | 112.049 | 455.339 | 523.201 | 26.5625 | 2023-05-10
S60451 | KBA93670 | HYUNDAI | 20230320 | 20230320 | 0.118 | 0.232 | 0.0598 | 0.147 | 0.999 | 0.0113 | 0.0015 | 0.03 | 0.03 | 0.02 | 0.01 | 0.0002 | 0.0019 | 0.014 | 0 | 0 | 0 | 0 | 0.0044 | 0.03 | 0 | 0 | 0.001 | 0.002 | 0 | 0 | 0 | 157.5 | 458 | 517 | 37 | 0 | 0 | 0 | PHX32203T | 1002132 | PM108 | 중경1공장 20" 조관 | 5103 | 중경 1 생산창고 | SHX3221040 | NX52L2T | 273.1 | 6.4 | S60451 | KBA93670 | 367 | Stripe 모재 T방향 | API-X52 | 현대제철(주) | 458 | 517 | 37 | 111.04 | 457.122 | 114.658 | 472.014 | 534.307 | 35.7421 | 2023-03-24
S60451 | KBA93680 | HYUNDAI | 20230526 | 20230526 | 0.118 | 0.232 | 0.0598 | 0.147 | 0.999 | 0.0113 | 0.0015 | 0.03 | 0.03 | 0.02 | 0.01 | 0.0002 | 0.0019 | 0.014 | 0 | 0 | 0 | 0 | 0.0044 | 0.03 | 0 | 0 | 0.001 | 0.002 | 0 | 0 | 0 | 157.5 | 458 | 517 | 37 | 0 | 0 | 0 | PHX62901T | 1013462 | PM108 | 중경1공장 20" 조관 | 5103 | 중경 1 생산창고 | SHX6291010 | NX52L2T | 273.1 | 6.4 | S60451 | KBA93680 | 91 | Stripe 모재 T방향 | API-X52L2C | 현대제철(주) | 458 | 517 | 37 | 113.06 | 473.956 | 114.493 | 479.963 | 545.635 | 31.4453 | 2023-07-11
S60451 | KBA93690 | HYUNDAI | 20230306 | 20230306 | 0.118 | 0.232 | 0.0598 | 0.147 | 0.999 | 0.0113 | 0.0015 | 0.03 | 0.03 | 0.02 | 0.01 | 0.0002 | 0.0019 | 0.014 | 0 | 0 | 0 | 0 | 0.0044 | 0.03 | 0 | 0 | 0.001 | 0.002 | 0 | 0 | 0 | 157.5 | 458 | 517 | 37 | 0 | 0 | 0 | PHX32301T | 1002134 | PM108 | 중경1공장 20" 조관 | 5103 | 중경 1 생산창고 | SHX3231010 | NX52L2T | 273.1 | 6.4 | S60451 | KBA93690 | 138 | Stripe 모재 T방향 | API-X52 | 현대제철(주) | 458 | 517 | 37 | 104.134 | 429.238 | 108.538 | 447.387 | 521.663 | 34.375 | 2023-03-24
S60445 | KBA93900 | HYUNDAI | 20230425 | 20230425 | 0.123 | 0.237 | 0.065 | 0.134 | 0.995 | 0.0094 | 0.0019 | 0.024 | 0.025 | 0.02 | 0.01 | 0.0003 | 0.0028 | 0.014 | 0 | 0 | 0 | 0 | 0.0038 | 0.031 | 0 | 0 | 0.001 | 0.001 | 0 | 0 | 0 | 158.6 | 458 | 522 | 38 | 0 | 0 | 0 | PHX50402T | 1006968 | PM108 | 중경1공장 20" 조관 | 5103 | 중경 1 생산창고 | SHX5041020 | NX52L2T | 273.1 | 9.3 | S60445 | KBA93900 | 536 | Stripe 모재 T방향 | API-X52L2C | 현대제철(주) | 458 | 522 | 38 | 169.689 | 490.117 | 174.99 | 505.429 | 558.587 | 35.1562 | 2023-05-10
S60445 | KBA93900 | HYUNDAI | 20230425 | 20230425 | 0.123 | 0.237 | 0.065 | 0.134 | 0.995 | 0.0094 | 0.0019 | 0.024 | 0.025 | 0.02 | 0.01 | 0.0003 | 0.0028 | 0.014 | 0 | 0 | 0 | 0 | 0.0038 | 0.031 | 0 | 0 | 0.001 | 0.001 | 0 | 0 | 0 | 158.6 | 458 | 522 | 38 | 0 | 0 | 0 | PHX50403T | 1006968 | PM108 | 중경1공장 20" 조관 | 5103 | 중경 1 생산창고 | SHX5041020 | NX52L2T | 273.1 | 9.3 | S60445 | KBA93900 | 668 | Stripe 모재 T방향 | API-X52L2C | 현대제철(주) | 458 | 522 | 38 | 171.739 | 494.341 | 177.359 | 510.517 | 562.616 | 32.2265 | 2023-05-10
S60451 | KBA93910 | HYUNDAI | 20230412 | 20230412 | 0.118 | 0.232 | 0.0598 | 0.147 | 0.999 | 0.0113 | 0.0015 | 0.03 | 0.03 | 0.02 | 0.01 | 0.0002 | 0.0019 | 0.014 | 0 | 0 | 0 | 0 | 0.0044 | 0.03 | 0 | 0 | 0.001 | 0.002 | 0 | 0 | 0 | 175.2 | 441 | 520 | 40 | 0 | 0 | 0 | PHX42602T | 1006542 | PM108 | 중경1공장 20" 조관 | 5103 | 중경 1 생산창고 | SHX4261030 | NX52L2T | 273.1 | 9.3 | S60451 | KBA93910 | 12 | Stripe 모재 T방향 | API-X52L2C | 현대제철(주) | 441 | 520 | 40 | 156.722 | 449.439 | 161.513 | 463.178 | 527.605 | 38.0859 | 2023-05-03
S61272 | KCA03300 | HYUNDAI | 20230327 | 20230327 | 0.124 | 0.243 | 0.0633 | 0.153 | 1.029 | 0.0113 | 0.0016 | 0.03 | 0.031 | 0.03 | 0.01 | 0.0003 | 0.0017 | 0.018 | 0 | 0 | 0 | 0 | 0.0044 | 0.032 | 0 | 0 | 0.001 | 0.002 | 0 | 0 | 0 | 156.3 | 447 | 509 | 39 | 0 | 0 | 0 | PHX50602T | 1006540 | PM108 | 중경1공장 20" 조관 | 5103 | 중경 1 생산창고 | SHX5061020 | NX52L2T | 273.1 | 6.4 | S61272 | KCA03300 | 457 | Stripe 모재 T방향 | API-X52 | 현대제철(주) | 447 | 509 | 39 | 112.125 | 464.034 | 116.447 | 481.919 | 537.506 | 31.8359 | 2023-05-10
S61268 | KCA03330 | HYUNDAI | 20230410 | 20230410 | 0.124 | 0.242 | 0.0644 | 0.149 | 1.029 | 0.0125 | 0.0017 | 0.026 | 0.026 | 0.02 | 0.01 | 0.0003 | 0.0014 | 0.014 | 0 | 0 | 0 | 0 | 0.005 | 0.033 | 0 | 0 | 0.001 | 0.002 | 0 | 0 | 0 | 164.4 | 470 | 522 | 37 | 0 | 0 | 0 | PHX50601T | 1006540 | PM108 | 중경1공장 20" 조관 | 5103 | 중경 1 생산창고 | SHX5061010 | NX52L2T | 273.1 | 6.4 | S61268 | KCA03330 | 212 | Stripe 모재 T방향 | API-X52L2C | 현대제철(주) | 470 | 522 | 37 | 114.309 | 472.339 | 118.623 | 490.167 | 557.574 | 28.9062 | 2023-05-10
S61260 | KCA03450 | HYUNDAI | 20230409 | 20230409 | 0.117 | 0.231 | 0.0588 | 0.15 | 0.996 | 0.0111 | 0.0016 | 0.026 | 0.026 | 0.02 | 0.01 | 0.0003 | 0.0014 | 0.018 | 0 | 0 | 0 | 0 | 0.0055 | 0.031 | 0 | 0 | 0.002 | 0.002 | 0 | 0 | 0 | 157.1 | 432 | 509 | 39 | 0 | 0 | 0 | PHX50501T | 1006968 | PM108 | 중경1공장 20" 조관 | 5103 | 중경 1 생산창고 | SHX5051020 | NX52L2T | 273.1 | 9.3 | S61260 | KCA03450 | 843 | Stripe 모재 T방향 | API-X52L2C | 현대제철(주) | 432 | 509 | 39 | 172.806 | 494.795 | 177.118 | 507.141 | 541.307 | 34.5703 | 2023-05-10
S61268 | KCA03490 | HYUNDAI | 20230410 | 20230410 | 0.124 | 0.242 | 0.0644 | 0.149 | 1.029 | 0.0125 | 0.0017 | 0.026 | 0.026 | 0.02 | 0.01 | 0.0003 | 0.0014 | 0.014 | 0 | 0 | 0 | 0 | 0.005 | 0.033 | 0 | 0 | 0.001 | 0.002 | 0 | 0 | 0 | 162.1 | 459 | 525 | 39 | 0 | 0 | 0 | PHX50502T | 1006968 | PM108 | 중경1공장 20" 조관 | 5103 | 중경 1 생산창고 | SHX5051030 | NX52L2T | 273.1 | 9.3 | S61268 | KCA03490 | 866 | Stripe 모재 T방향 | API-X52L2C | 현대제철(주) | 459 | 525 | 39 | 178.843 | 502.641 | 184.919 | 519.718 | 554.481 | 35.7421 | 2023-05-10
S61256 | KCA39960 | HYUNDAI | 20230320 | 20230320 | 0.119 | 0.234 | 0.0589 | 0.154 | 1.017 | 0.0119 | 0.0015 | 0.036 | 0.036 | 0.02 | 0.01 | 0.0004 | 0.002 | 0.015 | 0 | 0 | 0 | 0 | 0.0054 | 0.03 | 0 | 0 | 0.001 | 0.002 | 0 | 0 | 0 | 157.8 | 448 | 508 | 41 | 0 | 0 | 0 | PHX32302T | 1002135 | PM108 | 중경1공장 20" 조관 | 5103 | 중경 1 생산창고 | SHX3231030 | NX52L2T | 273.1 | 6.4 | S61256 | KCA39960 | 118 | Stripe 모재 T방향 | API-X52 | 현대제철(주) | 448 | 508 | 41 | 115.337 | 456.043 | 119.14 | 471.081 | 525.013 | 33.9843 | 2023-03-28
V41022 | KCE87790 | HYUNDAI | 20250402 | 20250402 | 0.122 | 0.239 | 0.0622 | 0.154 | 1.011 | 0.0101 | 0.0012 | 0.03 | 0.03 | 0.03 | 0.01 | 0.0003 | 0.0021 | 0.013 | 0 | 0 | 0 | 0 | 0.0051 | 0.034 | 0 | 0 | 0.001 | 0.002 | 0 | 0 | 0 | 162.4 | 457 | 516 | 35 | 0 | 0 | 0 | PHZ50201T | 1072816 | PM108 | 중경1공장 20" 조관 | 5103 | 중경 1 생산창고 | SHZ5021010 | NX52L2T | 406.4 | 6.4 | V41022 | KCE87790 | 25 | Stripe 모재 T방향 | API-X52L2C | 현대제철(주) | 457 | 516 | 35 | 103.918 | 441.733 | 104.881 | 445.827 | 536.028 | 36 | 2025-05-13
V41028 | KCE87800 | HYUNDAI | 20250403 | 20250403 | 0.118 | 0.234 | 0.0597 | 0.151 | 0.997 | 0.011 | 0.0013 | 0.033 | 0.034 | 0.03 | 0.01 | 0.0002 | 0.0013 | 0.011 | 0 | 0 | 0 | 0 | 0.0046 | 0.031 | 0 | 0 | 0.001 | 0.002 | 0 | 0 | 0 | 176.8 | 426 | 496 | 39 | 0 | 0 | 0 | PHZ50202T | 1072816 | PM108 | 중경1공장 20" 조관 | 5103 | 중경 1 생산창고 | SHZ5021020 | NX52L2T | 406.4 | 6.4 | V41028 | KCE87800 | 157 | Stripe 모재 T방향 | API-X52L2C | 현대제철(주) | 426 | 496 | 39 | 99.6281 | 418.621 | 100.092 | 420.57 | 527.56 | 37 | 2025-05-13
V41028 | KCE87800 | HYUNDAI | 20250403 | 20250403 | 0.118 | 0.234 | 0.0597 | 0.151 | 0.997 | 0.011 | 0.0013 | 0.033 | 0.034 | 0.03 | 0.01 | 0.0002 | 0.0013 | 0.011 | 0 | 0 | 0 | 0 | 0.0046 | 0.031 | 0 | 0 | 0.001 | 0.002 | 0 | 0 | 0 | 176.8 | 426 | 496 | 39 | 0 | 0 | 0 | PHZ50203T | 1072816 | PM108 | 중경1공장 20" 조관 | 5103 | 중경 1 생산창고 | SHZ5021020 | NX52L2T | 406.4 | 6.4 | V41028 | KCE87800 | 312 | Stripe 모재 T방향 | API-X52L2C | 현대제철(주) | 426 | 496 | 39 | 95.5495 | 404.564 | 94.6715 | 400.846 | 517.199 | 37.8 | 2025-05-13
V41005 | KCE87900 | HYUNDAI | 20250404 | 20250404 | 0.12 | 0.237 | 0.0612 | 0.157 | 1.004 | 0.0112 | 0.0011 | 0.026 | 0.026 | 0.03 | 0.02 | 0.0002 | 0.0013 | 0.011 | 0 | 0 | 0 | 0 | 0.0042 | 0.027 | 0 | 0 | 0.002 | 0.002 | 0 | 0 | 0 | 164.4 | 464 | 524 | 38 | 0 | 0 | 0 | PHZ43007T | 1072820 | PM108 | 중경1공장 20" 조관 | 5103 | 중경 1 생산창고 | SHZ4302050 | NX52L2T | 406.4 | 7.9 | V41005 | KCE87900 | 481 | Stripe 모재 T방향 | API-X52L2C | 현대제철(주) | 464 | 524 | 38 | 119.168 | 408.544 | 119.733 | 410.481 | 524.282 | 38 | 2025-05-12
V41017 | KCE87910 | HYUNDAI | 20250403 | 20250403 | 0.121 | 0.24 | 0.0598 | 0.155 | 1.031 | 0.0095 | 0.0017 | 0.029 | 0.031 | 0.03 | 0.01 | 0.0003 | 0.0021 | 0.013 | 0 | 0 | 0 | 0 | 0.0051 | 0.03 | 0 | 0 | 0.001 | 0.002 | 0 | 0 | 0 | 155.3 | 434 | 500 | 40 | 0 | 0 | 0 | PHZ52707T | 1074813 | PM108 | 중경1공장 20" 조관 | 5103 | 중경 1 생산창고 | SHZ5271050 | NX52L2T | 406.4 | 7.9 | V41017 | KCE87910 | 693 | Stripe 모재 T방향 | API-X52L2C | 현대제철(주) | 434 | 500 | 40 | 123.573 | 428.062 | 127.239 | 440.76 | 523.737 | 37.8 | 2025-05-28
V41028 | KCE87930 | HYUNDAI | 20250425 | 20250425 | 0.118 | 0.234 | 0.0597 | 0.151 | 0.997 | 0.011 | 0.0013 | 0.033 | 0.034 | 0.03 | 0.01 | 0.0002 | 0.0013 | 0.011 | 0 | 0 | 0 | 0 | 0.0046 | 0.031 | 0 | 0 | 0.001 | 0.002 | 0 | 0 | 0 | 153.5 | 422 | 492 | 40 | 0 | 0 | 0 | PHZ43006T | 1072820 | PM108 | 중경1공장 20" 조관 | 5103 | 중경 1 생산창고 | SHZ4302030 | NX52L2T | 406.4 | 7.9 | V41028 | KCE87930 | 427 | Stripe 모재 T방향 | API-X52L2C | 현대제철(주) | 422 | 492 | 40 | 121.884 | 422.286 | 124.274 | 430.567 | 521.471 | 39.3999 | 2025-05-12
V41017 | KCE87980 | HYUNDAI | 20250404 | 20250404 | 0.121 | 0.24 | 0.0598 | 0.155 | 1.031 | 0.0095 | 0.0017 | 0.029 | 0.031 | 0.03 | 0.01 | 0.0003 | 0.0021 | 0.013 | 0 | 0 | 0 | 0 | 0.0051 | 0.03 | 0 | 0 | 0.001 | 0.002 | 0 | 0 | 0 | 155.3 | 434 | 500 | 40 | 0 | 0 | 0 | PHZ43003T | 1072820 | PM108 | 중경1공장 20" 조관 | 5103 | 중경 1 생산창고 | SHZ4301050 | NX52L2T | 406.4 | 7.9 | V41017 | KCE87980 | 20 | Stripe 모재 T방향 | API-X52L2C | 현대제철(주) | 434 | 500 | 40 | 125.256 | 432.759 | 128.482 | 443.904 | 534.979 | 39 | 2025-05-12
V45431 | KDF14780 | HYUNDAI | 20250515 | 20250515 | 0.123 | 0.243 | 0.0634 | 0.151 | 1.032 | 0.0119 | 0.0013 | 0.023 | 0.024 | 0.03 | 0.01 | 0.0002 | 0.0017 | 0.011 | 0 | 0 | 0 | 0 | 0.0039 | 0.03 | 0 | 0 | 0.002 | 0.002 | 0 | 0 | 0 | 160.5 | 431 | 505 | 40 | 0 | 0 | 0 | PHZ52603T | 1074813 | PM108 | 중경1공장 20" 조관 | 5103 | 중경 1 생산창고 | SHZ5261100 | NX52L2T | 406.4 | 7.9 | V45431 | KDF14780 | 100 | Stripe 모재 T방향 | API-X52L2C | 현대제철(주) | 431 | 505 | 40 | 121.349 | 422.088 | 124.155 | 431.846 | 524.911 | 38.8 | 2025-05-28
V45431 | KDF14780 | HYUNDAI | 20250515 | 20250515 | 0.123 | 0.243 | 0.0634 | 0.151 | 1.032 | 0.0119 | 0.0013 | 0.023 | 0.024 | 0.03 | 0.01 | 0.0002 | 0.0017 | 0.011 | 0 | 0 | 0 | 0 | 0.0039 | 0.03 | 0 | 0 | 0.002 | 0.002 | 0 | 0 | 0 | 160.5 | 431 | 505 | 40 | 0 | 0 | 0 | PHZ52602T | 1074813 | PM108 | 중경1공장 20" 조관 | 5103 | 중경 1 생산창고 | SHZ5261100 | NX52L2T | 406.4 | 7.9 | V45431 | KDF14780 | 16 | Stripe 모재 T방향 | API-X52L2C | 현대제철(주) | 431 | 505 | 40 | 128.069 | 437.106 | 133.156 | 454.466 | 541.786 | 36.72 | 2025-05-28
V45431 | KDF14780 | HYUNDAI | 20250515 | 20250515 | 0.123 | 0.243 | 0.0634 | 0.151 | 1.032 | 0.0119 | 0.0013 | 0.023 | 0.024 | 0.03 | 0.01 | 0.0002 | 0.0017 | 0.011 | 0 | 0 | 0 | 0 | 0.0039 | 0.03 | 0 | 0 | 0.002 | 0.002 | 0 | 0 | 0 | 160.5 | 431 | 505 | 40 | 0 | 0 | 0 | PHZ52604T | 1074813 | PM108 | 중경1공장 20" 조관 | 5103 | 중경 1 생산창고 | SHZ5261100 | NX52L2T | 406.4 | 7.9 | V45431 | KDF14780 | 201 | Stripe 모재 T방향 | API-X52L2C | 현대제철(주) | 431 | 505 | 40 | 124.266 | 430.52 | 129.146 | 447.426 | 531.164 | 36.24 | 2025-05-28
V45426 | KDF14790 | HYUNDAI | 20250505 | 20250505 | 0.121 | 0.246 | 0.0593 | 0.137 | 1.072 | 0.0099 | 0.0015 | 0.036 | 0.036 | 0.03 | 0.01 | 0.0002 | 0.0019 | 0.011 | 0 | 0 | 0 | 0 | 0.0038 | 0.032 | 0 | 0 | 0.001 | 0.002 | 0 | 0 | 0 | 154.9 | 448 | 515 | 40 | 0 | 0 | 0 | PHZ52710T | 1074813 | PM108 | 중경1공장 20" 조관 | 5103 | 중경 1 생산창고 | SHZ5271010 | NX52L2T | 406.4 | 7.9 | V45426 | KDF14790 | 847 | Stripe 모재 T방향 | API-X52L2C | 현대제철(주) | 448 | 515 | 40 | 133.733 | 459.371 | 135.555 | 465.63 | 561.283 | 34.3999 | 2025-05-28
V45435 | KDF14940 | HYUNDAI | 20250515 | 20250515 | 0.129 | 0.244 | 0.0699 | 0.151 | 1.009 | 0.011 | 0.0016 | 0.033 | 0.034 | 0.02 | 0.01 | 0.0003 | 0.0014 | 0.009 | 0 | 0 | 0 | 0 | 0.004 | 0.034 | 0 | 0 | 0.001 | 0.001 | 0 | 0 | 0 | 163 | 422 | 494 | 41 | 0 | 0 | 0 | PHZ52605T | 1074813 | PM108 | 중경1공장 20" 조관 | 5103 | 중경 1 생산창고 | SHZ5262010 | NX52L2T | 406.4 | 7.9 | V45435 | KDF14940 | 280 | Stripe 모재 T방향 | API-X52L2C | 현대제철(주) | 422 | 494 | 41 | 124.129 | 427.22 | 130.774 | 450.091 | 549.089 | 38.3999 | 2025-05-28
V45435 | KDF14940 | HYUNDAI | 20250515 | 20250515 | 0.129 | 0.244 | 0.0699 | 0.151 | 1.009 | 0.011 | 0.0016 | 0.033 | 0.034 | 0.02 | 0.01 | 0.0003 | 0.0014 | 0.009 | 0 | 0 | 0 | 0 | 0.004 | 0.034 | 0 | 0 | 0.001 | 0.001 | 0 | 0 | 0 | 163 | 422 | 494 | 41 | 0 | 0 | 0 | PHZ52606T | 1074813 | PM108 | 중경1공장 20" 조관 | 5103 | 중경 1 생산창고 | SHZ5262010 | NX52L2T | 406.4 | 7.9 | V45435 | KDF14940 | 363 | Stripe 모재 T방향 | API-X52L2C | 현대제철(주) | 422 | 494 | 41 | 126.428 | 433.596 | 130.43 | 447.322 | 540.864 | 37.8 | 2025-05-28
V45426 | KDF15540 | HYUNDAI | 20250515 | 20250515 | 0.121 | 0.246 | 0.0593 | 0.137 | 1.072 | 0.0099 | 0.0015 | 0.036 | 0.036 | 0.03 | 0.01 | 0.0002 | 0.0019 | 0.011 | 0 | 0 | 0 | 0 | 0.0038 | 0.032 | 0 | 0 | 0.001 | 0.002 | 0 | 0 | 0 | 154.9 | 448 | 515 | 40 | 0 | 0 | 0 | PHZ52713T | 1074813 | PM108 | 중경1공장 20" 조관 | 5103 | 중경 1 생산창고 | SHZ5272010 | NX52L2T | 406.4 | 7.9 | V45426 | KDF15540 | 980 | Stripe 모재 T방향 | API-X52L2C | 현대제철(주) | 448 | 515 | 40 | 134.811 | 461.922 | 139.094 | 476.598 | 559.923 | 34.2 | 2025-05-28
V45426 | KDF15540 | HYUNDAI | 20250515 | 20250515 | 0.121 | 0.246 | 0.0593 | 0.137 | 1.072 | 0.0099 | 0.0015 | 0.036 | 0.036 | 0.03 | 0.01 | 0.0002 | 0.0019 | 0.011 | 0 | 0 | 0 | 0 | 0.0038 | 0.032 | 0 | 0 | 0.001 | 0.002 | 0 | 0 | 0 | 154.9 | 448 | 515 | 40 | 0 | 0 | 0 | PHZ52712T | 1074813 | PM108 | 중경1공장 20" 조관 | 5103 | 중경 1 생산창고 | SHZ5272010 | NX52L2T | 406.4 | 7.9 | V45426 | KDF15540 | 945 | Stripe 모재 T방향 | API-X52L2C | 현대제철(주) | 448 | 515 | 40 | 139.35 | 478.917 | 142.045 | 488.178 | 565.309 | 34.3999 | 2025-05-28
V45426 | KEE20090 | HYUNDAI | 20250516 | 20250516 | 0.121 | 0.246 | 0.0593 | 0.137 | 1.072 | 0.0099 | 0.0015 | 0.036 | 0.036 | 0.03 | 0.01 | 0.0002 | 0.0019 | 0.011 | 0 | 0 | 0 | 0 | 0.0038 | 0.032 | 0 | 0 | 0.001 | 0.002 | 0 | 0 | 0 | 154.9 | 448 | 515 | 40 | 0 | 0 | 0 | PHZ52609T | 1074813 | PM108 | 중경1공장 20" 조관 | 5103 | 중경 1 생산창고 | SHZ5262030 | NX52L2T | 406.4 | 7.9 | V45426 | KEE20090 | 531 | Stripe 모재 T방향 | API-X52L2C | 현대제철(주) | 448 | 515 | 40 | 124.251 | 423.633 | 129.816 | 442.609 | 528.621 | 38.3999 | 2025-05-28
V46950 | KEE50730 | HYUNDAI | 20250519 | 20250519 | 0.125 | 0.253 | 0.0615 | 0.157 | 1.075 | 0.0141 | 0.0011 | 0.024 | 0.025 | 0.04 | 0.02 | 0.0002 | 0.0013 | 0.016 | 0 | 0 | 0 | 0.01 | 0.0031 | 0.029 | 0 | 0 | 0.001 | 0.002 | 0 | 0 | 0 | 182.6 | 450 | 513 | 38 | 0 | 0 | 0 | PHZ52607T | 1074813 | PM108 | 중경1공장 20" 조관 | 5103 | 중경 1 생산창고 | SHZ5262020 | NX52L2T | 406.4 | 7.9 | V46950 | KEE50730 | 417 | Stripe 모재 T방향 | API-X52L2C | 현대제철(주) | 450 | 513 | 38 | 129.283 | 444.728 | 130.001 | 447.201 | 547.835 | 38.2 | 2025-05-28
V46950 | KEE50730 | HYUNDAI | 20250519 | 20250519 | 0.125 | 0.253 | 0.0615 | 0.157 | 1.075 | 0.0141 | 0.0011 | 0.024 | 0.025 | 0.04 | 0.02 | 0.0002 | 0.0013 | 0.016 | 0 | 0 | 0 | 0.01 | 0.0031 | 0.029 | 0 | 0 | 0.001 | 0.002 | 0 | 0 | 0 | 182.6 | 450 | 513 | 38 | 0 | 0 | 0 | PHZ52608T | 1074813 | PM108 | 중경1공장 20" 조관 | 5103 | 중경 1 생산창고 | SHZ5262020 | NX52L2T | 406.4 | 7.9 | V46950 | KEE50730 | 518 | Stripe 모재 T방향 | API-X52L2C | 현대제철(주) | 450 | 513 | 38 | 130.591 | 445.596 | 135.148 | 461.143 | 545.083 | 37.8 | 2025-05-28
V46974 | KEE54720 | HYUNDAI | 20250522 | 20250522 | 0.122 | 0.24 | 0.0615 | 0.165 | 1.01 | 0.0074 | 0.0013 | 0.029 | 0.029 | 0.03 | 0.01 | 0.0003 | 0.0023 | 0.015 | 0 | 0 | 0 | 0.01 | 0.0043 | 0.035 | 0 | 0 | 0.001 | 0.001 | 0 | 0 | 0 | 164 | 421 | 493 | 42 | 0 | 0 | 0 | PHZ61305T | 1076331 | PM108 | 중경1공장 20" 조관 | 5103 | 중경 1 생산창고 | SHZ6131280 | NX52L2T | 355.6 | 9.5 | V46974 | KEE54720 | 8 | Stripe 모재 T방향 | API-X52L2C | 현대제철(주) | 421 | 493 | 42 | 152.963 | 429.377 | 155.767 | 437.249 | 508.152 | 38.3999 | 2025-06-18
V48438 | KEE98280 | HYUNDAI | 20250609 | 20250609 | 0.116 | 0.235 | 0.0577 | 0.126 | 1.016 | 0.01 | 0.0014 | 0.026 | 0.026 | 0.03 | 0.01 | 0.0002 | 0.002 | 0.013 | 0 | 0 | 0 | 0 | 0.0035 | 0.032 | 0 | 0 | 0.001 | 0.001 | 0 | 0 | 0 | 156 | 440 | 519 | 39 | 0 | 0 | 0 | PHZ61702T | 1076431 | PM108 | 중경1공장 20" 조관 | 5103 | 중경 1 생산창고 | SHZ6171030 | NX52L2T | 323.9 | 9.5 | V48438 | KEE98280 | 681 | Stripe 모재 T방향 | API-X52L2C | 현대제철(주) | 440 | 519 | 39 | 170.715 | 483.961 | 177.676 | 503.693 | 568.127 | 40.6 | 2025-06-19
V48438 | KEE98280 | HYUNDAI | 20250609 | 20250609 | 0.116 | 0.235 | 0.0577 | 0.126 | 1.016 | 0.01 | 0.0014 | 0.026 | 0.026 | 0.03 | 0.01 | 0.0002 | 0.002 | 0.013 | 0 | 0 | 0 | 0 | 0.0035 | 0.032 | 0 | 0 | 0.001 | 0.001 | 0 | 0 | 0 | 156 | 440 | 519 | 39 | 0 | 0 | 0 | PHZ61702W | 1076431 | PM108 | 중경1공장 20" 조관 | 5103 | 중경 1 생산창고 | SHZ6171030 | NX52L2T | 323.9 | 9.5 | V48438 | KEE98280 | 681 | Stripe 용접 | API-X52L2C | 현대제철(주) | 440 | 519 | 39 | 179.932 | 524.641 | 180.543 | 526.422 | 535.105 | 0 | 2025-06-19
V48451 | KEE98350 | HYUNDAI | 20250609 | 20250609 | 0.119 | 0.238 | 0.0597 | 0.142 | 1.028 | 0.0091 | 0.0013 | 0.028 | 0.028 | 0.02 | 0.02 | 0.0002 | 0.0015 | 0.016 | 0 | 0 | 0 | 0 | 0.0051 | 0.033 | 0 | 0 | 0.001 | 0.001 | 0 | 0 | 0 | 149.7 | 419 | 495 | 42 | 0 | 0 | 0 | PHZ61605T | 1076430 | PM108 | 중경1공장 20" 조관 | 5103 | 중경 1 생산창고 | SHZ6162010 | NX52L2T | 323.9 | 9.5 | V48451 | KEE98350 | 114 | Stripe 모재 T방향 | API-X52L2C | 현대제철(주) | 419 | 495 | 42 | 154.41 | 444.401 | 159.063 | 457.792 | 525.884 | 39.6 | 2025-06-19
V48442 | KEE98380 | HYUNDAI | 20250609 | 20250609 | 0.119 | 0.235 | 0.0606 | 0.15 | 1.002 | 0.0092 | 0.0015 | 0.036 | 0.036 | 0.03 | 0.01 | 0.0002 | 0.0021 | 0.009 | 0 | 0 | 0 | 0 | 0.0041 | 0.03 | 0 | 0 | 0.001 | 0.002 | 0 | 0 | 0 | 149.6 | 414 | 498 | 43 | 0 | 0 | 0 | PHZ61703T | 1076431 | PM108 | 중경1공장 20" 조관 | 5103 | 중경 1 생산창고 | SHZ6172020 | NX52L2T | 323.9 | 9.5 | V48442 | KEE98380 | 971 | Stripe 모재 T방향 | API-X52L2C | 현대제철(주) | 414 | 498 | 43 | 160.455 | 460.559 | 164.419 | 471.936 | 521.761 | 41 | 2025-06-19
V48448 | KEE98560 | HYUNDAI | 20250604 | 20250604 | 0.122 | 0.24 | 0.0632 | 0.141 | 1.024 | 0.0106 | 0.0018 | 0.036 | 0.036 | 0.02 | 0.01 | 0.0002 | 0.0018 | 0.01 | 0 | 0 | 0 | 0 | 0.0033 | 0.034 | 0 | 0 | 0.001 | 0.002 | 0 | 0 | 0 | 160.8 | 468 | 526 | 38 | 0 | 0 | 0 | PHZ61407T | 1076423 | PM108 | 중경1공장 20" 조관 | 5103 | 중경 1 생산창고 | SHZ6142020 | NX52L2T | 323.9 | 6.4 | V48448 | KEE98560 | 6 | Stripe 모재 T방향 | API-X52L2C | 현대제철(주) | 468 | 526 | 38 | 102.208 | 430.269 | 105.708 | 445.001 | 533.493 | 36 | 2025-06-18
V48709 | KEF09060 | HYUNDAI | 20250610 | 20250610 | 0.123 | 0.24 | 0.0644 | 0.157 | 1.008 | 0.0071 | 0.0014 | 0.027 | 0.027 | 0.03 | 0.01 | 0.0002 | 0.0024 | 0.006 | 0 | 0 | 0 | 0 | 0.004 | 0.031 | 0 | 0 | 0.001 | 0.001 | 0 | 0 | 0 | 151.3 | 434 | 509 | 41 | 0 | 0 | 0 | PHZ61701T | 1076431 | PM108 | 중경1공장 20" 조관 | 5103 | 중경 1 생산창고 | SHZ6171020 | NX52L2T | 323.9 | 9.5 | V48709 | KEF09060 | 415 | Stripe 모재 T방향 | API-X52L2C | 현대제철(주) | 434 | 509 | 41 | 170.909 | 482.485 | 177.319 | 500.581 | 551.475 | 36.6 | 2025-06-19
V48714 | KEF09260 | HYUNDAI | 20250610 | 20250610 | 0.123 | 0.239 | 0.0643 | 0.151 | 1.019 | 0.0069 | 0.0012 | 0.027 | 0.027 | 0.02 | 0.01 | 0.0002 | 0.0018 | 0.006 | 0 | 0 | 0 | 0 | 0.0043 | 0.034 | 0 | 0 | 0.001 | 0.001 | 0 | 0 | 0 | 157.4 | 434 | 508 | 40 | 0 | 0 | 0 | PHZ61803T | 1076431 | PM108 | 중경1공장 20" 조관 | 5103 | 중경 1 생산창고 | SHZ6182020 | NX52L2T | 323.9 | 9.5 | V48714 | KEF09260 | 1569 | Stripe 모재 T방향 | API-X52L2C | 현대제철(주) | 434 | 508 | 40 | 161.419 | 455.58 | 162.257 | 457.946 | 528.396 | 37.3999 | 2025-06-23
V48719 | KEF09360 | HYUNDAI | 20250610 | 20250610 | 0.124 | 0.241 | 0.0651 | 0.149 | 1.006 | 0.0091 | 0.0013 | 0.027 | 0.028 | 0.03 | 0.01 | 0.0003 | 0.0019 | 0.011 | 0 | 0 | 0 | 0 | 0.0037 | 0.033 | 0 | 0 | 0.001 | 0.002 | 0 | 0 | 0 | 154.8 | 440 | 521 | 39 | 0 | 0 | 0 | PHZ61801T | 1076431 | PM108 | 중경1공장 20" 조관 | 5103 | 중경 1 생산창고 | SHZ6181020 | NX52L2T | 323.9 | 9.5 | V48719 | KEF09360 | 1185 | Stripe 모재 T방향 | API-X52L2C | 현대제철(주) | 440 | 521 | 39 | 156.211 | 444.532 | 168.67 | 479.988 | 547.167 | 37.3999 | 2025-06-23
S70998 | KFA06310 | HYUNDAI | 20230615 | 20230615 | 0.122 | 0.233 | 0.063 | 0.16 | 0.985 | 0.0108 | 0.0015 | 0.03 | 0.031 | 0.02 | 0.01 | 0.0004 | 0.0014 | 0.014 | 0 | 0 | 0 | 0 | 0.0033 | 0.03 | 0 | 0 | 0.001 | 0.002 | 0 | 0 | 0 | 155.4 | 413 | 497 | 41 | 0 | 0 | 0 | PHX61902T | 1012098 | PM108 | 중경1공장 20" 조관 | 5103 | 중경 1 생산창고 | SHX6191020 | NX52L2T | 323.9 | 9.5 | S70998 | KFA06310 | 309 | Stripe 모재 T방향 | API-X52L2C | 현대제철(주) | 413 | 497 | 41 | 170.939 | 479.74 | 179.029 | 502.445 | 542.555 | 36.7187 | 2023-06-22
S70998 | KFA06310 | HYUNDAI | 20230615 | 20230615 | 0.122 | 0.233 | 0.063 | 0.16 | 0.985 | 0.0108 | 0.0015 | 0.03 | 0.031 | 0.02 | 0.01 | 0.0004 | 0.0014 | 0.014 | 0 | 0 | 0 | 0 | 0.0033 | 0.03 | 0 | 0 | 0.001 | 0.002 | 0 | 0 | 0 | 155.4 | 413 | 497 | 41 | 0 | 0 | 0 | PHX61903T | 1012098 | PM108 | 중경1공장 20" 조관 | 5103 | 중경 1 생산창고 | SHX6191020 | NX52L2T | 323.9 | 9.5 | S70998 | KFA06310 | 496 | Stripe 모재 T방향 | API-X52L2C | 현대제철(주) | 413 | 497 | 41 | 170.26 | 479.197 | 176.335 | 496.295 | 545.388 | 34.9609 | 2023-06-22
S70991 | KFA06460 | HYUNDAI | 20230614 | 20230614 | 0.12 | 0.231 | 0.063 | 0.151 | 0.971 | 0.0101 | 0.0013 | 0.026 | 0.026 | 0.02 | 0.01 | 0.0004 | 0.002 | 0.011 | 0 | 0 | 0 | 0 | 0.0036 | 0.03 | 0 | 0 | 0.001 | 0.002 | 0 | 0 | 0 | 157.4 | 426 | 506 | 41 | 0 | 0 | 0 | PHX61901T | 1012098 | PM108 | 중경1공장 20" 조관 | 5103 | 중경 1 생산창고 | SHX6191010 | NX52L2T | 323.9 | 9.5 | S70991 | KFA06460 | 262 | Stripe 모재 T방향 | API-X52L2C | 현대제철(주) | 426 | 506 | 41 | 172.087 | 478.546 | 178.878 | 497.431 | 540.156 | 35.5468 | 2023-06-22
S71002 | KFA07430 | HYUNDAI | 20230611 | 20230611 | 0.124 | 0.24 | 0.0642 | 0.163 | 1.018 | 0.0109 | 0.0011 | 0.037 | 0.037 | 0.02 | 0.01 | 0.0002 | 0.0025 | 0.013 | 0 | 0 | 0 | 0 | 0.0032 | 0.032 | 0 | 0 | 0.001 | 0.002 | 0 | 0 | 0 | 158.1 | 450 | 516 | 39 | 0 | 0 | 0 | PHX61602T | 1012090 | PM108 | 중경1공장 20" 조관 | 5103 | 중경 1 생산창고 | SHX6161050 | NX52L2T | 323.9 | 6.4 | S71002 | KFA07430 | 126 | Stripe 모재 T방향 | API-X52L2C | 현대제철(주) | 450 | 516 | 39 | 105.781 | 436.479 | 110.942 | 457.772 | 537.914 | 35.5468 | 2023-06-22
S71002 | KFA07440 | HYUNDAI | 20230610 | 20230610 | 0.124 | 0.24 | 0.0642 | 0.163 | 1.018 | 0.0109 | 0.0011 | 0.037 | 0.037 | 0.02 | 0.01 | 0.0002 | 0.0025 | 0.013 | 0 | 0 | 0 | 0 | 0.0032 | 0.032 | 0 | 0 | 0.001 | 0.002 | 0 | 0 | 0 | 158.1 | 450 | 516 | 39 | 0 | 0 | 0 | PHX61601T | 1012089 | PM108 | 중경1공장 20" 조관 | 5103 | 중경 1 생산창고 | SHX6161030 | NX52L2T | 323.9 | 6.4 | S71002 | KFA07440 | 60 | Stripe 모재 T방향 | API-X52L2C | 현대제철(주) | 450 | 516 | 39 | 112.937 | 471.286 | 116.765 | 487.263 | 557.04 | 33.9843 | 2023-06-22
S70991 | KFA07570 | HYUNDAI | 20230614 | 20230614 | 0.12 | 0.231 | 0.063 | 0.151 | 0.971 | 0.0101 | 0.0013 | 0.026 | 0.026 | 0.02 | 0.01 | 0.0004 | 0.002 | 0.011 | 0 | 0 | 0 | 0 | 0.0036 | 0.03 | 0 | 0 | 0.001 | 0.002 | 0 | 0 | 0 | 157.1 | 453 | 514 | 37 | 0 | 0 | 0 | PHX61503T | 1012088 | PM108 | 중경1공장 20" 조관 | 5103 | 중경 1 생산창고 | SHX6152020 | NX52L2T | 323.9 | 6.4 | S70991 | KFA07570 | 305 | Stripe 모재 T방향 | API-X52L2C | 현대제철(주) | 453 | 514 | 37 | 110.08 | 456.467 | 113.523 | 470.743 | 521.391 | 33.9843 | 2023-06-21
S70995 | KFA07630 | HYUNDAI | 20230611 | 20230611 | 0.12 | 0.232 | 0.0626 | 0.154 | 0.979 | 0.0106 | 0.0013 | 0.026 | 0.027 | 0.02 | 0.01 | 0.0003 | 0.0014 | 0.012 | 0 | 0 | 0 | 0 | 0.0036 | 0.031 | 0 | 0 | 0.001 | 0.002 | 0 | 0 | 0 | 162.9 | 437 | 521 | 39 | 0 | 0 | 0 | PHX61905T | 1012098 | PM108 | 중경1공장 20" 조관 | 5103 | 중경 1 생산창고 | SHX6192010 | NX52L2T | 323.9 | 9.5 | S70995 | KFA07630 | 834 | Stripe 모재 T방향 | API-X52L2C | 현대제철(주) | 437 | 521 | 39 | 167.889 | 473.136 | 174.409 | 491.511 | 543.306 | 34.5703 | 2023-06-22
S70995 | KFA07650 | HYUNDAI | 20230613 | 20230613 | 0.12 | 0.232 | 0.0626 | 0.154 | 0.979 | 0.0106 | 0.0013 | 0.026 | 0.027 | 0.02 | 0.01 | 0.0003 | 0.0014 | 0.012 | 0 | 0 | 0 | 0 | 0.0036 | 0.031 | 0 | 0 | 0.001 | 0.002 | 0 | 0 | 0 | 162.9 | 437 | 521 | 39 | 0 | 0 | 0 | PHX61904T | 1012098 | PM108 | 중경1공장 20" 조관 | 5103 | 중경 1 생산창고 | SHX6191050 | NX52L2T | 323.9 | 9.5 | S70995 | KFA07650 | 634 | Stripe 모재 T방향 | API-X52L2C | 현대제철(주) | 437 | 521 | 39 | 171.034 | 479.89 | 178.323 | 500.343 | 548.254 | 36.3281 | 2023-06-22
S70995 | KFA10610 | HYUNDAI | 20230614 | 20230614 | 0.12 | 0.232 | 0.0626 | 0.154 | 0.979 | 0.0106 | 0.0013 | 0.026 | 0.027 | 0.02 | 0.01 | 0.0003 | 0.0014 | 0.012 | 0 | 0 | 0 | 0 | 0.0036 | 0.031 | 0 | 0 | 0.001 | 0.002 | 0 | 0 | 0 | 162.9 | 437 | 521 | 39 | 0 | 0 | 0 | PHX71302T | 1014651 | PM108 | 중경1공장 20" 조관 | 5103 | 중경 1 생산창고 | SHX7131060 | NX52L2T | 323.9 | 9.5 | S70995 | KFA10610 | 164 | Stripe 모재 T방향 | API-X52L2C | 현대제철(주) | 437 | 521 | 39 | 159.949 | 458.26 | 163.448 | 468.282 | 534.649 | 40.039 | 2023-07-18
S71381 | KFA20540 | HYUNDAI | 20230614 | 20230614 | 0.11 | 0.222 | 0.0517 | 0.16 | 0.984 | 0.0109 | 0.0014 | 0.025 | 0.026 | 0.02 | 0.01 | 0.0003 | 0.0022 | 0.013 | 0 | 0 | 0 | 0 | 0.0036 | 0.031 | 0 | 0 | 0.001 | 0.002 | 0 | 0 | 0 | 156.5 | 441 | 516 | 38 | 0 | 0 | 0 | PHX62907T | 1013490 | PM108 | 중경1공장 20" 조관 | 5103 | 중경 1 생산창고 | SHX6292010 | NX52L2T | 273.1 | 9.3 | S71381 | KFA20540 | 214 | Stripe 모재 T방향 | API-X52L2C | 현대제철(주) | 441 | 516 | 38 | 170.902 | 497.475 | 177.995 | 518.122 | 556.49 | 33.2031 | 2023-07-11
S71381 | KFA20570 | HYUNDAI | 20230616 | 20230616 | 0.11 | 0.222 | 0.0517 | 0.16 | 0.984 | 0.0109 | 0.0014 | 0.025 | 0.026 | 0.02 | 0.01 | 0.0003 | 0.0022 | 0.013 | 0 | 0 | 0 | 0 | 0.0036 | 0.031 | 0 | 0 | 0.001 | 0.002 | 0 | 0 | 0 | 160.8 | 462 | 516 | 37 | 0 | 0 | 0 | PHX62904T | 1013462 | PM108 | 중경1공장 20" 조관 | 5103 | 중경 1 생산창고 | SHX6291040 | NX52L2T | 273.1 | 6.4 | S71381 | KFA20570 | 197 | Stripe 모재 T방향 | API-X52L2C | 현대제철(주) | 462 | 516 | 37 | 114.319 | 470.896 | 114.594 | 472.027 | 533.052 | 33.789 | 2023-07-11
S71373 | KFA20630 | HYUNDAI | 20230627 | 20230627 | 0.119 | 0.233 | 0.0603 | 0.152 | 0.987 | 0.0125 | 0.0017 | 0.035 | 0.035 | 0.02 | 0.01 | 0.0003 | 0.0028 | 0.016 | 0 | 0 | 0 | 0.01 | 0.0034 | 0.029 | 0 | 0 | 0.001 | 0.002 | 0 | 0 | 0 | 164.3 | 464 | 523 | 36 | 0 | 0 | 0 | PHX62802T | 1013461 | PM108 | 중경1공장 20" 조관 | 5103 | 중경 1 생산창고 | SHX6282020 | NX52L2T | 273.1 | 6.4 | S71373 | KFA20630 | 270 | Stripe 모재 T방향 | API-X52L2C | 현대제철(주) | 464 | 523 | 36 | 114.79 | 477.772 | 114.678 | 477.306 | 546.195 | 28.7109 | 2023-07-11
S71373 | KFA20630 | HYUNDAI | 20230627 | 20230627 | 0.119 | 0.233 | 0.0603 | 0.152 | 0.987 | 0.0125 | 0.0017 | 0.035 | 0.035 | 0.02 | 0.01 | 0.0003 | 0.0028 | 0.016 | 0 | 0 | 0 | 0.01 | 0.0034 | 0.029 | 0 | 0 | 0.001 | 0.002 | 0 | 0 | 0 | 164.3 | 464 | 523 | 36 | 0 | 0 | 0 | PHX62803T | 1013461 | PM108 | 중경1공장 20" 조관 | 5103 | 중경 1 생산창고 | SHX6282020 | NX52L2T | 273.1 | 6.4 | S71373 | KFA20630 | 406 | Stripe 모재 T방향 | API-X52L2C | 현대제철(주) | 464 | 523 | 36 | 111.201 | 462.343 | 110.262 | 458.439 | 535.349 | 31.0546 | 2023-07-11
S71373 | KFA20660 | HYUNDAI | 20230625 | 20230625 | 0.119 | 0.233 | 0.0603 | 0.152 | 0.987 | 0.0125 | 0.0017 | 0.035 | 0.035 | 0.02 | 0.01 | 0.0003 | 0.0028 | 0.016 | 0 | 0 | 0 | 0.01 | 0.0034 | 0.029 | 0 | 0 | 0.001 | 0.002 | 0 | 0 | 0 | 164.3 | 464 | 523 | 36 | 0 | 0 | 0 | PHX62905T | 1013462 | PM108 | 중경1공장 20" 조관 | 5103 | 중경 1 생산창고 | SHX6291050 | NX52L2T | 273.1 | 6.4 | S71373 | KFA20660 | 233 | Stripe 모재 T방향 | API-X52L2C | 현대제철(주) | 464 | 523 | 36 | 119.132 | 496.374 | 119.86 | 499.41 | 550.005 | 32.2265 | 2023-07-11
S71376 | KFA20710 | HYUNDAI | 20230625 | 20230625 | 0.115 | 0.227 | 0.0572 | 0.154 | 0.985 | 0.0103 | 0.0018 | 0.038 | 0.039 | 0.02 | 0.01 | 0.0003 | 0.0024 | 0.014 | 0 | 0 | 0 | 0 | 0.0031 | 0.03 | 0 | 0 | 0.001 | 0.002 | 0 | 0 | 0 | 163.2 | 446 | 519 | 37 | 0 | 0 | 0 | PHX70104T | 1013464 | PM108 | 중경1공장 20" 조관 | 5103 | 중경 1 생산창고 | SHX7012020 | NX52L2T | 273.1 | 6.4 | S71376 | KFA20710 | 190 | Stripe 모재 T방향 | API-X52L2C | 현대제철(주) | 446 | 519 | 37 | 110.26 | 461.217 | 113.939 | 476.608 | 534.364 | 35.1562 | 2023-07-11
S71386 | KFA21400 | HYUNDAI | 20230627 | 20230627 | 0.12 | 0.233 | 0.0619 | 0.145 | 0.991 | 0.0138 | 0.0017 | 0.031 | 0.032 | 0.02 | 0.01 | 0.0003 | 0.003 | 0.015 | 0 | 0 | 0 | 0 | 0.0034 | 0.03 | 0 | 0 | 0.001 | 0.002 | 0 | 0 | 0 | 186.1 | 422 | 494 | 40 | 0 | 0 | 0 | PHX62903T | 1013462 | PM108 | 중경1공장 20" 조관 | 5103 | 중경 1 생산창고 | SHX6291030 | NX52L2T | 273.1 | 6.4 | S71386 | KFA21400 | 165 | Stripe 모재 T방향 | API-X52L2C | 현대제철(주) | 422 | 494 | 40 | 118.219 | 489.874 | 118.593 | 491.423 | 555.123 | 31.2499 | 2023-07-11
S71393 | KFA21550 | HYUNDAI | 20230612 | 20230612 | 0.114 | 0.225 | 0.0556 | 0.148 | 0.981 | 0.013 | 0.0018 | 0.027 | 0.028 | 0.02 | 0.01 | 0.0004 | 0.0014 | 0.016 | 0 | 0 | 0 | 0 | 0.0035 | 0.032 | 0 | 0 | 0.001 | 0.002 | 0 | 0 | 0 | 171.5 | 437 | 505 | 40 | 0 | 0 | 0 | PHX63002T | 1013491 | PM108 | 중경1공장 20" 조관 | 5103 | 중경 1 생산창고 | SHX6301010 | NX52L2T | 273.1 | 9.3 | S71393 | KFA21550 | 311 | Stripe 모재 T방향 | API-X52L2C | 현대제철(주) | 437 | 505 | 40 | 162.302 | 468.571 | 171.288 | 494.513 | 539.659 | 35.5468 | 2023-07-11
S71393 | KFA21550 | HYUNDAI | 20230612 | 20230612 | 0.114 | 0.225 | 0.0556 | 0.148 | 0.981 | 0.013 | 0.0018 | 0.027 | 0.028 | 0.02 | 0.01 | 0.0004 | 0.0014 | 0.016 | 0 | 0 | 0 | 0 | 0.0035 | 0.032 | 0 | 0 | 0.001 | 0.002 | 0 | 0 | 0 | 171.5 | 437 | 505 | 40 | 0 | 0 | 0 | PHX63001T | 1013491 | PM108 | 중경1공장 20" 조관 | 5103 | 중경 1 생산창고 | SHX6301010 | NX52L2T | 273.1 | 9.3 | S71393 | KFA21550 | 126 | Stripe 모재 T방향 | API-X52L2C | 현대제철(주) | 437 | 505 | 40 | 165.191 | 479.511 | 171.06 | 496.549 | 540.977 | 38.8476 | 2023-07-11
S71386 | KFA22480 | HYUNDAI | 20230625 | 20230625 | 0.12 | 0.233 | 0.0619 | 0.145 | 0.991 | 0.0138 | 0.0017 | 0.031 | 0.032 | 0.02 | 0.01 | 0.0003 | 0.003 | 0.015 | 0 | 0 | 0 | 0 | 0.0034 | 0.03 | 0 | 0 | 0.001 | 0.002 | 0 | 0 | 0 | 173.9 | 446 | 524 | 38 | 0 | 0 | 0 | PHX62909T | 1013490 | PM108 | 중경1공장 20" 조관 | 5103 | 중경 1 생산창고 | SHX6292030 | NX52L2T | 273.1 | 9.3 | S71386 | KFA22480 | 535 | Stripe 모재 T방향 | API-X52L2C | 현대제철(주) | 446 | 524 | 38 | 183.273 | 526.962 | 187.961 | 540.444 | 577.064 | 30.8593 | 2023-07-11
S71386 | KFA22480 | HYUNDAI | 20230625 | 20230625 | 0.12 | 0.233 | 0.0619 | 0.145 | 0.991 | 0.0138 | 0.0017 | 0.031 | 0.032 | 0.02 | 0.01 | 0.0003 | 0.003 | 0.015 | 0 | 0 | 0 | 0 | 0.0034 | 0.03 | 0 | 0 | 0.001 | 0.002 | 0 | 0 | 0 | 173.9 | 446 | 524 | 38 | 0 | 0 | 0 | PHX62908T | 1013490 | PM108 | 중경1공장 20" 조관 | 5103 | 중경 1 생산창고 | SHX6292030 | NX52L2T | 273.1 | 9.3 | S71386 | KFA22480 | 396 | Stripe 모재 T방향 | API-X52L2C | 현대제철(주) | 446 | 524 | 38 | 179.373 | 516.777 | 185.107 | 533.296 | 565.889 | 31.6406 | 2023-07-11
S71381 | KFA24220 | HYUNDAI | 20230625 | 20230625 | 0.11 | 0.222 | 0.0517 | 0.16 | 0.984 | 0.0109 | 0.0014 | 0.025 | 0.026 | 0.02 | 0.01 | 0.0003 | 0.0022 | 0.013 | 0 | 0 | 0 | 0 | 0.0036 | 0.031 | 0 | 0 | 0.001 | 0.002 | 0 | 0 | 0 | 160.8 | 462 | 516 | 37 | 0 | 0 | 0 | PHX70101T | 1013973 | PM108 | 중경1공장 20" 조관 | 5103 | 중경 1 생산창고 | SHX7011010 | NX52L2T | 273.1 | 6.4 | S71381 | KFA24220 | 438 | Stripe 모재 T방향 | API-X52L2C | 현대제철(주) | 462 | 516 | 37 | 113.079 | 479.281 | 115.568 | 489.83 | 540.954 | 34.375 | 2023-07-11
S71376 | KFA24280 | HYUNDAI | 20230624 | 20230624 | 0.115 | 0.227 | 0.0572 | 0.154 | 0.985 | 0.0103 | 0.0018 | 0.038 | 0.039 | 0.02 | 0.01 | 0.0003 | 0.0024 | 0.014 | 0 | 0 | 0 | 0 | 0.0031 | 0.03 | 0 | 0 | 0.001 | 0.002 | 0 | 0 | 0 | 163.2 | 446 | 519 | 37 | 0 | 0 | 0 | PHX62902T | 1013462 | PM108 | 중경1공장 20" 조관 | 5103 | 중경 1 생산창고 | SHX6291020 | NX52L2T | 273.1 | 6.4 | S71376 | KFA24280 | 120 | Stripe 모재 T방향 | API-X52L2C | 현대제철(주) | 446 | 519 | 37 | 116.827 | 484.206 | 116.899 | 484.503 | 543.091 | 33.789 | 2023-07-11
S71376 | KFA24310 | HYUNDAI | 20230625 | 20230625 | 0.115 | 0.227 | 0.0572 | 0.154 | 0.985 | 0.0103 | 0.0018 | 0.038 | 0.039 | 0.02 | 0.01 | 0.0003 | 0.0024 | 0.014 | 0 | 0 | 0 | 0 | 0.0031 | 0.03 | 0 | 0 | 0.001 | 0.002 | 0 | 0 | 0 | 163.2 | 446 | 519 | 37 | 0 | 0 | 0 | PHX62801T | 1013461 | PM108 | 중경1공장 20" 조관 | 5103 | 중경 1 생산창고 | SHX6281090 | NX52L2T | 273.1 | 6.4 | S71376 | KFA24310 | 133 | Stripe 모재 T방향 | API-X52L2C | 현대제철(주) | 446 | 519 | 37 | 117.699 | 478.101 | 118.657 | 481.989 | 538.176 | 34.1796 | 2023-07-11
S71368 | KFA45720 | HYUNDAI | 20230624 | 20230624 | 0.117 | 0.231 | 0.0594 | 0.154 | 0.995 | 0.0115 | 0.0014 | 0.028 | 0.029 | 0.02 | 0.01 | 0.0002 | 0.0024 | 0.012 | 0 | 0 | 0 | 0 | 0.0044 | 0.03 | 0 | 0 | 0.001 | 0.002 | 0 | 0 | 0 | 161.5 | 467 | 521 | 36 | 0 | 0 | 0 | PHX62804T | 1013461 | PM108 | 중경1공장 20" 조관 | 5103 | 중경 1 생산창고 | SHX6282040 | NX52L2T | 273.1 | 6.4 | S71368 | KFA45720 | 576 | Stripe 모재 T방향 | API-X52L2C | 현대제철(주) | 467 | 521 | 36 | 120.958 | 502.408 | 120.787 | 501.695 | 551.301 | 32.2265 | 2023-07-11
S71368 | KFA45820 | HYUNDAI | 20230629 | 20230629 | 0.117 | 0.231 | 0.0594 | 0.154 | 0.995 | 0.0115 | 0.0014 | 0.028 | 0.029 | 0.02 | 0.01 | 0.0002 | 0.0024 | 0.012 | 0 | 0 | 0 | 0 | 0.0044 | 0.03 | 0 | 0 | 0.001 | 0.002 | 0 | 0 | 0 | 161.5 | 467 | 521 | 36 | 0 | 0 | 0 | PHX70103T | 1013463 | PM108 | 중경1공장 20" 조관 | 5103 | 중경 1 생산창고 | SHX7011030 | NX52L2T | 273.1 | 6.4 | S71368 | KFA45820 | 208 | Stripe 모재 T방향 | API-X52L2C | 현대제철(주) | 467 | 521 | 36 | 115.344 | 482.04 | 116.567 | 487.152 | 552.028 | 33.0078 | 2023-07-11
S71368 | KFA45830 | HYUNDAI | 20230703 | 20230703 | 0.117 | 0.231 | 0.0594 | 0.154 | 0.995 | 0.0115 | 0.0014 | 0.028 | 0.029 | 0.02 | 0.01 | 0.0002 | 0.0024 | 0.012 | 0 | 0 | 0 | 0 | 0.0044 | 0.03 | 0 | 0 | 0.001 | 0.002 | 0 | 0 | 0 | 161.5 | 467 | 521 | 36 | 0 | 0 | 0 | PHX71409T | 1015029 | PM108 | 중경1공장 20" 조관 | 5103 | 중경 1 생산창고 | SHX7142090 | NX52L2T | 273.1 | 6.4 | S71368 | KFA45830 | 154 | Stripe 모재 T방향 | API-X52L2C | 현대제철(주) | 467 | 521 | 36 | 113.283 | 472.591 | 111.724 | 466.088 | 559.879 | 28.5156 | 2023-07-19
S71368 | KFA45840 | HYUNDAI | 20230624 | 20230624 | 0.117 | 0.231 | 0.0594 | 0.154 | 0.995 | 0.0115 | 0.0014 | 0.028 | 0.029 | 0.02 | 0.01 | 0.0002 | 0.0024 | 0.012 | 0 | 0 | 0 | 0 | 0.0044 | 0.03 | 0 | 0 | 0.001 | 0.002 | 0 | 0 | 0 | 161.5 | 467 | 521 | 36 | 0 | 0 | 0 | PHX70102T | 1013973 | PM108 | 중경1공장 20" 조관 | 5103 | 중경 1 생산창고 | SHX7011020 | NX52L2T | 273.1 | 6.4 | S71368 | KFA45840 | 467 | Stripe 모재 T방향 | API-X52L2C | 현대제철(주) | 467 | 521 | 36 | 113.304 | 472.982 | 116.869 | 487.864 | 549.677 | 33.5937 | 2023-07-11
S70980 | KFA81770 | HYUNDAI | 20230630 | 20230630 | 0.121 | 0.232 | 0.0636 | 0.159 | 0.973 | 0.0106 | 0.0012 | 0.02 | 0.022 | 0.02 | 0.01 | 0.0003 | 0.0021 | 0.014 | 0 | 0 | 0 | 0 | 0.0033 | 0.031 | 0 | 0 | 0.001 | 0.002 | 0 | 0 | 0 | 166.4 | 426 | 520 | 35 | 0 | 0 | 0 | PHX71301T | 1014651 | PM108 | 중경1공장 20" 조관 | 5103 | 중경 1 생산창고 | SHX7131050 | NX52L2T | 323.9 | 9.5 | S70980 | KFA81770 | 51 | Stripe 모재 T방향 | API-X52L2C | 현대제철(주) | 426 | 520 | 35 | 169.327 | 478.262 | 173.803 | 490.903 | 555.443 | 35.6445 | 2023-07-18
S70980 | KFA81840 | HYUNDAI | 20230702 | 20230702 | 0.121 | 0.232 | 0.0636 | 0.159 | 0.973 | 0.0106 | 0.0012 | 0.02 | 0.022 | 0.02 | 0.01 | 0.0003 | 0.0021 | 0.014 | 0 | 0 | 0 | 0 | 0.0033 | 0.031 | 0 | 0 | 0.001 | 0.002 | 0 | 0 | 0 | 161.5 | 465 | 529 | 35 | 0 | 0 | 0 | PHX71205T | 1014637 | PM108 | 중경1공장 20" 조관 | 5103 | 중경 1 생산창고 | SHX7121070 | NX52L2T | 323.9 | 6.4 | S70980 | KFA81840 | 996 | Stripe 모재 T방향 | API-X52L2C | 현대제철(주) | 465 | 529 | 35 | 109.052 | 457.345 | 114.134 | 478.661 | 555.227 | 34.9609 | 2023-07-14
S73940 | KFB33820 | HYUNDAI | 20230710 | 20230710 | 0.118 | 0.235 | 0.058 | 0.15 | 1.028 | 0.014 | 0.0011 | 0.026 | 0.029 | 0.02 | 0.01 | 0.0003 | 0.0018 | 0.013 | 0 | 0 | 0 | 0 | 0.0031 | 0.032 | 0 | 0 | 0.001 | 0.002 | 0 | 0 | 0 | 167.3 | 453 | 527 | 39 | 0 | 0 | 0 | PHX71502T | 1015032 | PM108 | 중경1공장 20" 조관 | 5103 | 중경 1 생산창고 | SHX7151110 | NX52L2T | 273.1 | 9.3 | S73940 | KFB33820 | 13 | Stripe 모재 T방향 | API-X52L2C | 현대제철(주) | 453 | 527 | 39 | 165.521 | 477.849 | 166.793 | 481.521 | 549.579 | 34.7656 | 2023-07-19
V48433 | KFE13530 | HYUNDAI | 20250610 | 20250610 | 0.129 | 0.251 | 0.0674 | 0.151 | 1.057 | 0.0075 | 0.0015 | 0.033 | 0.034 | 0.03 | 0.01 | 0.0002 | 0.003 | 0.01 | 0 | 0 | 0 | 0 | 0.0045 | 0.034 | 0 | 0 | 0.001 | 0.002 | 0 | 0 | 0 | 174.5 | 446 | 521 | 39 | 0 | 0 | 0 | PHZ61606T | 1076431 | PM108 | 중경1공장 20" 조관 | 5103 | 중경 1 생산창고 | SHZ6162030 | NX52L2T | 323.9 | 9.5 | V48433 | KFE13530 | 149 | Stripe 모재 T방향 | API-X52L2C | 현대제철(주) | 446 | 521 | 39 | 159.977 | 456.606 | 166.916 | 476.409 | 535.756 | 37.6 | 2025-06-19
V48706 | KFE18150 | HYUNDAI | 20250611 | 20250611 | 0.127 | 0.246 | 0.0654 | 0.163 | 1.012 | 0.0083 | 0.0016 | 0.03 | 0.032 | 0.04 | 0.01 | 0.0003 | 0.0027 | 0.013 | 0 | 0 | 0 | 0.01 | 0.0048 | 0.033 | 0 | 0 | 0.001 | 0.002 | 0 | 0 | 0 | 155.9 | 442 | 508 | 40 | 0 | 0 | 0 | PHZ61802T | 1076431 | PM108 | 중경1공장 20" 조관 | 5103 | 중경 1 생산창고 | SHZ6181030 | NX52L2T | 323.9 | 9.5 | V48706 | KFE18150 | 1384 | Stripe 모재 T방향 | API-X52L2C | 현대제철(주) | 442 | 508 | 40 | 164.032 | 462.308 | 168.145 | 473.9 | 544.997 | 39.6 | 2025-06-23
S78421 | KHA40230 | HYUNDAI | 20230831 | 20230831 | 0.127 | 0.25 | 0.0636 | 0.177 | 1.049 | 0.013 | 0.0014 | 0.033 | 0.033 | 0.04 | 0.02 | 0.0002 | 0.0018 | 0.022 | 0 | 0 | 0 | 0 | 0.0042 | 0.035 | 0 | 0 | 0.001 | 0.002 | 0 | 0 | 0 | 181.2 | 468 | 530 | 38 | 0 | 0 | 0 | PHX90201T | 1019020 | PM108 | 중경1공장 20" 조관 | 5103 | 중경 1 생산창고 | SHX9021080 | NX52L2T | 273.1 | 9.3 | S78421 | KHA40230 | 62 | Stripe 모재 T방향 | API-X52L2C | 현대제철(주) | 468 | 530 | 38 | 161.044 | 465.932 | 161.29 | 466.644 | 550.476 | 36.3281 | 2023-09-06
S78427 | KHA40240 | HYUNDAI | 20230831 | 20230831 | 0.126 | 0.246 | 0.0639 | 0.163 | 1.01 | 0.0129 | 0.0011 | 0.028 | 0.029 | 0.04 | 0.02 | 0.0003 | 0.0015 | 0.029 | 0 | 0 | 0 | 0.01 | 0.0038 | 0.031 | 0 | 0 | 0.001 | 0.003 | 0 | 0 | 0 | 161.2 | 464 | 529 | 39 | 0 | 0 | 0 | PHX90202T | 1019086 | PM108 | 중경1공장 20" 조관 | 5103 | 중경 1 생산창고 | SHX9022040 | NX52L2T | 273.1 | 9.3 | S78427 | KHA40240 | 67 | Stripe 모재 T방향 | API-X52L2C | 현대제철(주) | 464 | 529 | 39 | 167.272 | 484.191 | 169.465 | 490.537 | 557.3 | 34.375 | 2023-09-06
S80902 | KJA02830 | HYUNDAI | 20230928 | 20230928 | 0.121 | 0.236 | 0.0626 | 0.154 | 0.99 | 0.0109 | 0.0013 | 0.03 | 0.031 | 0.03 | 0.01 | 0.0003 | 0.0023 | 0.013 | 0 | 0 | 0 | 0 | 0.0037 | 0.032 | 0 | 0 | 0.001 | 0.002 | 0 | 0 | 0 | 169.6 | 446 | 532 | 38 | 0 | 0 | 0 | PHXX2001T | 1023187 | PM108 | 중경1공장 20" 조관 | 5103 | 중경 1 생산창고 | SHXX192040 | NX52L2T | 406.4 | 9.5 | S80902 | KJA02830 | 633 | Stripe 모재 T방향 | API-X52L2C | 현대제철(주) | 446 | 532 | 38 | 158.527 | 452.003 | 164.831 | 469.978 | 549.804 | 38.0859 | 2023-10-23
S80905 | KJA02840 | HYUNDAI | 20230921 | 20230921 | 0.116 | 0.232 | 0.0584 | 0.135 | 1.006 | 0.0099 | 0.0019 | 0.031 | 0.031 | 0.02 | 0.01 | 0.0002 | 0.0017 | 0.011 | 0 | 0 | 0 | 0 | 0.0037 | 0.033 | 0 | 0 | 0.001 | 0.002 | 0 | 0 | 0 | 147 | 431 | 511 | 40 | 0 | 0 | 0 | PHXX2004T | 1023187 | PM108 | 중경1공장 20" 조관 | 5103 | 중경 1 생산창고 | SHXX201040 | NX52L2T | 406.4 | 9.5 | S80905 | KJA02840 | 763 | Stripe 모재 T방향 | API-X52L2C | 현대제철(주) | 431 | 511 | 40 | 151.501 | 431.245 | 158.542 | 451.288 | 533.267 | 38.4765 | 2023-10-24
S80918 | KJA02850 | HYUNDAI | 20231013 | 20231013 | 0.12 | 0.234 | 0.0614 | 0.147 | 0.998 | 0.014 | 0.0016 | 0.03 | 0.031 | 0.02 | 0.01 | 0.0003 | 0.0017 | 0.012 | 0 | 0 | 0 | 0 | 0.0036 | 0.031 | 0 | 0 | 0.001 | 0.002 | 0 | 0 | 0 | 162 | 454 | 536 | 37 | 0 | 0 | 0 | PHXX1902T | 1023187 | PM108 | 중경1공장 20" 조관 | 5103 | 중경 1 생산창고 | SHXX192020 | NX52L2T | 406.4 | 9.5 | S80918 | KJA02850 | 388 | Stripe 모재 T방향 | API-X52L2C | 현대제철(주) | 454 | 536 | 37 | 154.541 | 439.345 | 161.265 | 458.459 | 534.184 | 43.75 | 2023-10-23
S80913 | KJA02870 | HYUNDAI | 20231005 | 20231005 | 0.116 | 0.229 | 0.0587 | 0.14 | 0.985 | 0.0131 | 0.0013 | 0.027 | 0.027 | 0.02 | 0.01 | 0.0003 | 0.0017 | 0.01 | 0 | 0 | 0 | 0 | 0.0033 | 0.031 | 0 | 0 | 0.001 | 0.002 | 0 | 0 | 0 | 176.7 | 448 | 525 | 39 | 0 | 0 | 0 | PHXX1903T | 1023187 | PM108 | 중경1공장 20" 조관 | 5103 | 중경 1 생산창고 | SHXX192030 | NX52L2T | 406.4 | 9.5 | S80913 | KJA02870 | 584 | Stripe 모재 T방향 | API-X52L2C | 현대제철(주) | 448 | 525 | 39 | 151.542 | 431.352 | 155.402 | 442.34 | 536.087 | 37.3046 | 2023-10-23
S80909 | KJA03470 | HYUNDAI | 20230918 | 20230918 | 0.124 | 0.236 | 0.0663 | 0.142 | 0.971 | 0.0094 | 0.002 | 0.017 | 0.02 | 0.03 | 0.01 | 0.0004 | 0.0011 | 0.008 | 0 | 0 | 0 | 0 | 0.0039 | 0.029 | 0 | 0 | 0.001 | 0.002 | 0 | 0 | 0 | 165.5 | 440 | 525 | 38 | 0 | 0 | 0 | PHXX2003T | 1023187 | PM108 | 중경1공장 20" 조관 | 5103 | 중경 1 생산창고 | SHXX201030 | NX52L2T | 406.4 | 9.5 | S80909 | KJA03470 | 740 | Stripe 모재 T방향 | API-X52L2C | 현대제철(주) | 440 | 525 | 38 | 150.04 | 431.443 | 155.438 | 446.964 | 532.678 | 35.7421 | 2023-10-24
S81259 | KJA18200 | HYUNDAI | 20231004 | 20231004 | 0.122 | 0.238 | 0.0618 | 0.152 | 1.02 | 0.0101 | 0.0017 | 0.027 | 0.027 | 0.02 | 0.02 | 0.0003 | 0.0016 | 0.012 | 0 | 0 | 0 | 0 | 0.0038 | 0.031 | 0 | 0 | 0.002 | 0.002 | 0 | 0 | 0 | 161.3 | 455 | 517 | 34 | 0 | 0 | 0 | PHXX0502T | 1022018 | PM108 | 중경1공장 20" 조관 | 5103 | 중경 1 생산창고 | SHXX052040 | NX52L2T | 323.9 | 6.4 | S81259 | KJA18200 | 235 | Stripe 모재 T방향 | API-X52L2C | 현대제철(주) | 455 | 517 | 34 | 99.4211 | 413.323 | 103.097 | 428.608 | 523.422 | 37.8906 | 2023-10-12
S81256 | KJA18230 | HYUNDAI | 20230915 | 20230915 | 0.115 | 0.235 | 0.0566 | 0.132 | 1.011 | 0.0105 | 0.0016 | 0.028 | 0.029 | 0.02 | 0.07 | 0.0002 | 0.0016 | 0.011 | 0 | 0 | 0 | 0 | 0.0039 | 0.033 | 0 | 0 | 0.002 | 0.002 | 0 | 0 | 0 | 148.4 | 421 | 493 | 41 | 0 | 0 | 0 | PHX92301T | 1021015 | PM108 | 중경1공장 20" 조관 | 5103 | 중경 1 생산창고 | SHX9231010 | NX52L2T | 323.9 | 9.5 | S81256 | KJA18230 | 491 | Stripe 모재 T방향 | API-X52L2C | 현대제철(주) | 421 | 493 | 41 | 164.538 | 463.276 | 170.675 | 480.556 | 534.465 | 37.3046 | 2023-10-04
S81256 | KJA18270 | HYUNDAI | 20230915 | 20230915 | 0.115 | 0.235 | 0.0566 | 0.132 | 1.011 | 0.0105 | 0.0016 | 0.028 | 0.029 | 0.02 | 0.07 | 0.0002 | 0.0016 | 0.011 | 0 | 0 | 0 | 0 | 0.0039 | 0.033 | 0 | 0 | 0.002 | 0.002 | 0 | 0 | 0 | 148.4 | 421 | 493 | 41 | 0 | 0 | 0 | PHX92207T | 1021015 | PM108 | 중경1공장 20" 조관 | 5103 | 중경 1 생산창고 | SHX9222050 | NX52L2T | 323.9 | 9.5 | S81256 | KJA18270 | 304 | Stripe 모재 T방향 | API-X52L2C | 현대제철(주) | 421 | 493 | 41 | 161.374 | 459.05 | 166.325 | 473.136 | 535.014 | 38.8671 | 2023-10-04
S81270 | KJA19010 | HYUNDAI | 20231004 | 20231004 | 0.119 | 0.234 | 0.06 | 0.134 | 0.998 | 0.0114 | 0.0021 | 0.031 | 0.032 | 0.02 | 0.01 | 0.0003 | 0.0013 | 0.013 | 0 | 0 | 0 | 0.01 | 0.0038 | 0.031 | 0 | 0 | 0.001 | 0.002 | 0 | 0 | 0 | 148.9 | 437 | 505 | 36 | 0 | 0 | 0 | PHXZ1301T | 1028854 | PM108 | 중경1공장 20" 조관 | 5103 | 중경 1 생산창고 | SHXZ131090 | NX52L2T | 323.9 | 6.4 | S81270 | KJA19010 | 28 | Stripe 모재 T방향 | API-X52L2C | 현대제철(주) | 437 | 505 | 36 | 120.014 | 494.688 | 117.36 | 483.746 | 544.967 | 35.8 | 2023-12-19
S81259 | KJA19030 | HYUNDAI | 20231004 | 20231004 | 0.122 | 0.238 | 0.0618 | 0.152 | 1.02 | 0.0101 | 0.0017 | 0.027 | 0.027 | 0.02 | 0.02 | 0.0003 | 0.0016 | 0.012 | 0 | 0 | 0 | 0 | 0.0038 | 0.031 | 0 | 0 | 0.002 | 0.002 | 0 | 0 | 0 | 168 | 417 | 494 | 42 | 0 | 0 | 0 | PHXX0601T | 1022020 | PM108 | 중경1공장 20" 조관 | 5103 | 중경 1 생산창고 | SHXX062100 | NX52L2T | 323.9 | 9.5 | S81259 | KJA19030 | 743 | Stripe 모재 T방향 | API-X52L2C | 현대제철(주) | 417 | 494 | 42 | 154.41 | 435.491 | 163.101 | 460.002 | 533.388 | 38.2812 | 2023-10-13
S81263 | KJA19040 | HYUNDAI | 20230915 | 20230915 | 0.119 | 0.235 | 0.0601 | 0.147 | 1.016 | 0.0107 | 0.0018 | 0.028 | 0.03 | 0.02 | 0.01 | 0.0003 | 0.0015 | 0.012 | 0 | 0 | 0 | 0 | 0.0039 | 0.027 | 0 | 0 | 0.002 | 0.002 | 0 | 0 | 0 | 164.9 | 431 | 516 | 40 | 0 | 0 | 0 | PHX92302T | 1021015 | PM108 | 중경1공장 20" 조관 | 5103 | 중경 1 생산창고 | SHX9231020 | NX52L2T | 323.9 | 9.5 | S81263 | KJA19040 | 516 | Stripe 모재 T방향 | API-X52L2C | 현대제철(주) | 431 | 516 | 40 | 173.575 | 485.361 | 179.974 | 503.254 | 544.927 | 34.5703 | 2023-10-04
S81263 | KJA19040 | HYUNDAI | 20230915 | 20230915 | 0.119 | 0.235 | 0.0601 | 0.147 | 1.016 | 0.0107 | 0.0018 | 0.028 | 0.03 | 0.02 | 0.01 | 0.0003 | 0.0015 | 0.012 | 0 | 0 | 0 | 0 | 0.0039 | 0.027 | 0 | 0 | 0.002 | 0.002 | 0 | 0 | 0 | 164.9 | 431 | 516 | 40 | 0 | 0 | 0 | PHX92303T | 1021015 | PM108 | 중경1공장 20" 조관 | 5103 | 중경 1 생산창고 | SHX9231020 | NX52L2T | 323.9 | 9.5 | S81263 | KJA19040 | 718 | Stripe 모재 T방향 | API-X52L2C | 현대제철(주) | 431 | 516 | 40 | 164.623 | 465.213 | 171.192 | 483.776 | 535.732 | 35.7421 | 2023-10-04
S81263 | KJA19050 | HYUNDAI | 20231004 | 20231004 | 0.119 | 0.235 | 0.0601 | 0.147 | 1.016 | 0.0107 | 0.0018 | 0.028 | 0.03 | 0.02 | 0.01 | 0.0003 | 0.0015 | 0.012 | 0 | 0 | 0 | 0 | 0.0039 | 0.027 | 0 | 0 | 0.002 | 0.002 | 0 | 0 | 0 | 164.9 | 431 | 516 | 40 | 0 | 0 | 0 | PHXX0702T | 1022020 | PM108 | 중경1공장 20" 조관 | 5103 | 중경 1 생산창고 | SHXX071020 | NX52L2T | 323.9 | 9.5 | S81263 | KJA19050 | 936 | Stripe 모재 T방향 | API-X52L2C | 현대제철(주) | 431 | 516 | 40 | 156.69 | 444.079 | 164.24 | 465.479 | 535.178 | 37.6953 | 2023-10-13
S81259 | KJA19940 | HYUNDAI | 20230915 | 20230915 | 0.122 | 0.238 | 0.0618 | 0.152 | 1.02 | 0.0101 | 0.0017 | 0.027 | 0.027 | 0.02 | 0.02 | 0.0003 | 0.0016 | 0.012 | 0 | 0 | 0 | 0 | 0.0038 | 0.031 | 0 | 0 | 0.002 | 0.002 | 0 | 0 | 0 | 168 | 417 | 494 | 42 | 0 | 0 | 0 | PHX92206T | 1021015 | PM108 | 중경1공장 20" 조관 | 5103 | 중경 1 생산창고 | SHX9222040 | NX52L2T | 323.9 | 9.5 | S81259 | KJA19940 | 270 | Stripe 모재 T방향 | API-X52L2C | 현대제철(주) | 417 | 494 | 42 | 152.285 | 435.116 | 158.587 | 453.121 | 530.674 | 38.6718 | 2023-10-04
S80898 | KJA23120 | HYUNDAI | 20230929 | 20230929 | 0.118 | 0.231 | 0.06 | 0.143 | 0.977 | 0.01 | 0.0015 | 0.029 | 0.03 | 0.03 | 0.01 | 0.0003 | 0.0021 | 0.013 | 0 | 0 | 0 | 0 | 0.0045 | 0.031 | 0 | 0 | 0.001 | 0.002 | 0 | 0 | 0 | 161.6 | 443 | 504 | 40 | 0 | 0 | 0 | PHXX2006T | 1023187 | PM108 | 중경1공장 20" 조관 | 5103 | 중경 1 생산창고 | SHXX202020 | NX52L2T | 406.4 | 9.5 | S80898 | KJA23120 | 956 | Stripe 모재 T방향 | API-X52L2C | 현대제철(주) | 443 | 504 | 40 | 152.964 | 435.465 | 158.08 | 450.031 | 532.49 | 37.8906 | 2023-10-24
S80898 | KJA23160 | HYUNDAI | 20230918 | 20230918 | 0.118 | 0.231 | 0.06 | 0.143 | 0.977 | 0.01 | 0.0015 | 0.029 | 0.03 | 0.03 | 0.01 | 0.0003 | 0.0021 | 0.013 | 0 | 0 | 0 | 0 | 0.0045 | 0.031 | 0 | 0 | 0.001 | 0.002 | 0 | 0 | 0 | 169.6 | 472 | 526 | 36 | 0 | 0 | 0 | PHXX1804T | 1023165 | PM108 | 중경1공장 20" 조관 | 5103 | 중경 1 생산창고 | SHXX182020 | NX52L2T | 406.4 | 6.4 | S80898 | KJA23160 | 60 | Stripe 모재 T방향 | API-X52L2C | 현대제철(주) | 472 | 526 | 36 | 101.19 | 423.05 | 104.296 | 436.032 | 524.507 | 35.7421 | 2023-10-23
S81253 | KJA36060 | HYUNDAI | 20231004 | 20231004 | 0.115 | 0.229 | 0.0567 | 0.145 | 1 | 0.009 | 0.0014 | 0.028 | 0.029 | 0.02 | 0.01 | 0.0002 | 0.0017 | 0.015 | 0 | 0 | 0 | 0 | 0.0042 | 0.031 | 0 | 0 | 0.002 | 0.002 | 0 | 0 | 0 | 163.2 | 408 | 482 | 39 | 0 | 0 | 0 | PHXX0701T | 1022020 | PM108 | 중경1공장 20" 조관 | 5103 | 중경 1 생산창고 | SHXX071010 | NX52L2T | 323.9 | 9.5 | S81253 | KJA36060 | 867 | Stripe 모재 T방향 | API-X52L2C | 현대제철(주) | 408 | 482 | 39 | 150.768 | 426.83 | 157.275 | 445.253 | 516.963 | 39.8437 | 2023-10-13
S81253 | KJA36150 | HYUNDAI | 20230919 | 20230919 | 0.115 | 0.229 | 0.0567 | 0.145 | 1 | 0.009 | 0.0014 | 0.028 | 0.029 | 0.02 | 0.01 | 0.0002 | 0.0017 | 0.015 | 0 | 0 | 0 | 0 | 0.0042 | 0.031 | 0 | 0 | 0.002 | 0.002 | 0 | 0 | 0 | 163.2 | 408 | 482 | 39 | 0 | 0 | 0 | PHX92204T | 1021015 | PM108 | 중경1공장 20" 조관 | 5103 | 중경 1 생산창고 | SHX9222030 | NX52L2T | 323.9 | 9.5 | S81253 | KJA36150 | 88 | Stripe 모재 T방향 | API-X52L2C | 현대제철(주) | 408 | 482 | 39 | 160.169 | 454.013 | 166.247 | 471.242 | 527.426 | 36.914 | 2023-10-04
S81253 | KJA36150 | HYUNDAI | 20230919 | 20230919 | 0.115 | 0.229 | 0.0567 | 0.145 | 1 | 0.009 | 0.0014 | 0.028 | 0.029 | 0.02 | 0.01 | 0.0002 | 0.0017 | 0.015 | 0 | 0 | 0 | 0 | 0.0042 | 0.031 | 0 | 0 | 0.002 | 0.002 | 0 | 0 | 0 | 163.2 | 408 | 482 | 39 | 0 | 0 | 0 | PHX92205T | 1021015 | PM108 | 중경1공장 20" 조관 | 5103 | 중경 1 생산창고 | SHX9222030 | NX52L2T | 323.9 | 9.5 | S81253 | KJA36150 | 135 | Stripe 모재 T방향 | API-X52L2C | 현대제철(주) | 408 | 482 | 39 | 160.762 | 453.067 | 165.369 | 466.05 | 524.641 | 36.7187 | 2023-10-04
S82055 | KJA52920 | HYUNDAI | 20231008 | 20231008 | 0.118 | 0.234 | 0.0594 | 0.147 | 1.014 | 0.0112 | 0.0017 | 0.035 | 0.036 | 0.02 | 0.01 | 0.0003 | 0.0023 | 0.011 | 0 | 0 | 0 | 0 | 0.0035 | 0.03 | 0 | 0 | 0.001 | 0.002 | 0 | 0 | 0 | 165 | 443 | 528 | 36 | 0 | 0 | 0 | PHXX1803T | 1023165 | PM108 | 중경1공장 20" 조관 | 5103 | 중경 1 생산창고 | SHXX182010 | NX52L2T | 406.4 | 6.4 | S82055 | KJA52920 | 30 | Stripe 모재 T방향 | API-X52L2C | 현대제철(주) | 443 | 528 | 36 | 100.269 | 415.394 | 102.711 | 425.515 | 523.108 | 36.3281 | 2023-10-23
S82044 | KJA53550 | HYUNDAI | 20230929 | 20230929 | 0.121 | 0.238 | 0.0605 | 0.152 | 1.02 | 0.0089 | 0.002 | 0.036 | 0.038 | 0.02 | 0.01 | 0.0004 | 0.0024 | 0.011 | 0 | 0 | 0 | 0.01 | 0.0039 | 0.03 | 0 | 0 | 0.001 | 0.002 | 0 | 0 | 0 | 161.2 | 418 | 489 | 41 | 0 | 0 | 0 | PHXX1901T | 1023188 | PM108 | 중경1공장 20" 조관 | 5103 | 중경 1 생산창고 | SHXX191030 | NX52L2T | 406.4 | 9.5 | S82044 | KJA53550 | 22 | Stripe 모재 T방향 | API-X52L2C | 현대제철(주) | 418 | 489 | 41 | 150.405 | 427.922 | 155.605 | 442.717 | 530.242 | 38.6718 | 2023-10-23
S82055 | KJA67090 | HYUNDAI | 20231007 | 20231007 | 0.118 | 0.234 | 0.0594 | 0.147 | 1.014 | 0.0112 | 0.0017 | 0.035 | 0.036 | 0.02 | 0.01 | 0.0003 | 0.0023 | 0.011 | 0 | 0 | 0 | 0 | 0.0035 | 0.03 | 0 | 0 | 0.001 | 0.002 | 0 | 0 | 0 | 172 | 435 | 517 | 39 | 0 | 0 | 0 | PHXX2007T | 1023187 | PM108 | 중경1공장 20" 조관 | 5103 | 중경 1 생산창고 | SHXX202030 | NX52L2T | 406.4 | 9.5 | S82055 | KJA67090 | 981 | Stripe 모재 T방향 | API-X52L2C | 현대제철(주) | 435 | 517 | 39 | 151.547 | 434.213 | 157.268 | 450.605 | 535.385 | 36.7187 | 2023-10-24
S82064 | KJA67100 | HYUNDAI | 20231001 | 20231001 | 0.121 | 0.239 | 0.0606 | 0.144 | 1.021 | 0.008 | 0.0016 | 0.035 | 0.036 | 0.02 | 0.01 | 0.0003 | 0.0018 | 0.011 | 0 | 0 | 0 | 0.01 | 0.0043 | 0.029 | 0 | 0 | 0.001 | 0.002 | 0 | 0 | 0 | 170.4 | 433 | 524 | 38 | 0 | 0 | 0 | PHXY1301T | 1025781 | PM108 | 중경1공장 20" 조관 | 5103 | 중경 1 생산창고 | SHXY131030 | NX52L2T | 406.4 | 9.5 | S82064 | KJA67100 | 38 | Stripe 모재 T방향 | API-X52L2C | 현대제철(주) | 433 | 524 | 38 | 145.809 | 419.432 | 151.598 | 436.084 | 525.267 | 39.3999 | 2023-11-15
S83469 | KJB13680 | HYUNDAI | 20231003 | 20231003 | 0.118 | 0.235 | 0.0593 | 0.13 | 1.018 | 0.0089 | 0.0019 | 0.035 | 0.036 | 0.02 | 0.01 | 0.0003 | 0.0021 | 0.014 | 0 | 0 | 0 | 0 | 0.0048 | 0.03 | 0 | 0 | 0.001 | 0.002 | 0 | 0 | 0 | 152.9 | 444 | 506 | 41 | 0 | 0 | 0 | PHXX2005T | 1023187 | PM108 | 중경1공장 20" 조관 | 5103 | 중경 1 생산창고 | SHXX201050 | NX52L2T | 406.4 | 9.5 | S83469 | KJB13680 | 892 | Stripe 모재 T방향 | API-X52L2C | 현대제철(주) | 444 | 506 | 41 | 146.714 | 413.856 | 152.835 | 431.121 | 524.779 | 39.8437 | 2023-10-24
S83479 | KJB13820 | HYUNDAI | 20231016 | 20231016 | 0.121 | 0.236 | 0.0625 | 0.142 | 1.003 | 0.0097 | 0.0014 | 0.026 | 0.027 | 0.02 | 0.02 | 0.0002 | 0.0018 | 0.012 | 0 | 0 | 0 | 0 | 0.005 | 0.03 | 0 | 0 | 0.001 | 0.002 | 0 | 0 | 0 | 166.5 | 451 | 515 | 39 | 0 | 0 | 0 | PHXY1102T | 1025780 | PM108 | 중경1공장 20" 조관 | 5103 | 중경 1 생산창고 | SHXY112130 | NX52L2T | 406.4 | 9.5 | S83479 | KJB13820 | 21 | Stripe 모재 T방향 | API-X52L2C | 현대제철(주) | 451 | 515 | 39 | 149.198 | 427.62 | 155.403 | 445.402 | 528.028 | 39.8 | 2023-11-15
S83489 | KJB16720 | HYUNDAI | 20231002 | 20231002 | 0.117 | 0.233 | 0.0578 | 0.148 | 1.007 | 0.0112 | 0.0016 | 0.031 | 0.032 | 0.02 | 0.01 | 0.0003 | 0.0014 | 0.011 | 0 | 0 | 0 | 0.01 | 0.0049 | 0.031 | 0 | 0 | 0.001 | 0.002 | 0 | 0 | 0 | 159.2 | 425 | 500 | 39 | 0 | 0 | 0 | PHXX2002T | 1023187 | PM108 | 중경1공장 20" 조관 | 5103 | 중경 1 생산창고 | SHXX201020 | NX52L2T | 406.4 | 9.5 | S83489 | KJB16720 | 698 | Stripe 모재 T방향 | API-X52L2C | 현대제철(주) | 425 | 500 | 39 | 149.785 | 422.384 | 156.92 | 442.503 | 530.356 | 38.6718 | 2023-10-24
S83464 | KLA21940 | HYUNDAI | 20231126 | 20231126 | 0.125 | 0.247 | 0.0639 | 0.125 | 1.047 | 0.0122 | 0.0014 | 0.027 | 0.028 | 0.02 | 0.01 | 0.0003 | 0.0015 | 0.017 | 0 | 0 | 0 | 0.01 | 0.006 | 0.032 | 0 | 0 | 0.001 | 0.002 | 0 | 0 | 0 | 148.8 | 449 | 521 | 39 | 0 | 0 | 0 | PHXZ0207T | 1027556 | PM108 | 중경1공장 20" 조관 | 5103 | 중경 1 생산창고 | SHXZ022050 | NX52L2T | 406.4 | 9.5 | S83464 | KLA21940 | 60 | Stripe 모재 T방향 | API-X52L2C | 현대제철(주) | 449 | 521 | 39 | 156.506 | 442.463 | 162.74 | 460.088 | 539.269 | 38.2 | 2023-12-06
S89854 | KLB17200 | HYUNDAI | 20231228 | 20231228 | 0.118 | 0.232 | 0.0599 | 0.15 | 0.984 | 0.0088 | 0.0013 | 0.032 | 0.033 | 0.03 | 0.01 | 0.0003 | 0.0017 | 0.009 | 0 | 0 | 0 | 0 | 0.0045 | 0.03 | 0 | 0 | 0.001 | 0.002 | 0 | 0 | 0 | 175.7 | 441 | 510 | 40 | 0 | 0 | 0 | PHY10603T | 1030298 | PM108 | 중경1공장 20" 조관 | 5103 | 중경 1 생산창고 | SHY1061060 | NX52L2T | 323.9 | 9.5 | S89854 | KLB17200 | 69 | Stripe 모재 T방향 | API-X52L2Y | 현대제철(주) | 441 | 510 | 40 | 165.913 | 469.804 | 170.166 | 481.844 | 534.577 | 37.3999 | 2024-01-10
S89854 | KLB17220 | HYUNDAI | 20231205 | 20231205 | 0.118 | 0.232 | 0.0599 | 0.15 | 0.984 | 0.0088 | 0.0013 | 0.032 | 0.033 | 0.03 | 0.01 | 0.0003 | 0.0017 | 0.009 | 0 | 0 | 0 | 0 | 0.0045 | 0.03 | 0 | 0 | 0.001 | 0.002 | 0 | 0 | 0 | 175.7 | 441 | 510 | 40 | 0 | 0 | 0 | PHXZ1304T | 1028859 | PM108 | 중경1공장 20" 조관 | 5103 | 중경 1 생산창고 | SHXZ132030 | NX52L2T | 323.9 | 9.5 | S89854 | KLB17220 | 211 | Stripe 모재 T방향 | API-X52L2Y | 현대제철(주) | 441 | 510 | 40 | 161.287 | 456.814 | 166.705 | 472.16 | 529.938 | 36.6 | 2023-12-19
S89854 | KLB17220 | HYUNDAI | 20231205 | 20231205 | 0.118 | 0.232 | 0.0599 | 0.15 | 0.984 | 0.0088 | 0.0013 | 0.032 | 0.033 | 0.03 | 0.01 | 0.0003 | 0.0017 | 0.009 | 0 | 0 | 0 | 0 | 0.0045 | 0.03 | 0 | 0 | 0.001 | 0.002 | 0 | 0 | 0 | 175.7 | 441 | 510 | 40 | 0 | 0 | 0 | PHXZ1303T | 1028859 | PM108 | 중경1공장 20" 조관 | 5103 | 중경 1 생산창고 | SHXZ132030 | NX52L2T | 323.9 | 9.5 | S89854 | KLB17220 | 143 | Stripe 모재 T방향 | API-X52L2Y | 현대제철(주) | 441 | 510 | 40 | 165.211 | 468.954 | 170.776 | 484.75 | 537.05 | 36.6 | 2023-12-19
S89858 | KLB17270 | HYUNDAI | 20231208 | 20231208 | 0.121 | 0.234 | 0.0634 | 0.137 | 0.98 | 0.0075 | 0.0015 | 0.04 | 0.041 | 0.03 | 0.01 | 0.0003 | 0.0016 | 0.009 | 0 | 0 | 0 | 0 | 0.0044 | 0.029 | 0 | 0 | 0.001 | 0.002 | 0 | 0 | 0 | 158.2 | 411 | 480 | 41 | 0 | 0 | 0 | PHXZ1302T | 1028858 | PM108 | 중경1공장 20" 조관 | 5103 | 중경 1 생산창고 | SHXZ132010 | NX52L2T | 323.9 | 9.5 | S89858 | KLB17270 | 16 | Stripe 모재 T방향 | API-X52L2Y | 현대제철(주) | 411 | 480 | 41 | 168.692 | 473.952 | 179.85 | 505.3 | 551.254 | 35.2 | 2023-12-19
S89858 | KLB17310 | HYUNDAI | 20231228 | 20231228 | 0.121 | 0.234 | 0.0634 | 0.137 | 0.98 | 0.0075 | 0.0015 | 0.04 | 0.041 | 0.03 | 0.01 | 0.0003 | 0.0016 | 0.009 | 0 | 0 | 0 | 0 | 0.0044 | 0.029 | 0 | 0 | 0.001 | 0.002 | 0 | 0 | 0 | 158.2 | 411 | 480 | 41 | 0 | 0 | 0 | PHY10604T | 1030298 | PM108 | 중경1공장 20" 조관 | 5103 | 중경 1 생산창고 | SHY1061070 | NX52L2T | 323.9 | 9.5 | S89858 | KLB17310 | 207 | Stripe 모재 T방향 | API-X52L2Y | 현대제철(주) | 411 | 480 | 41 | 168.968 | 475.963 | 172.349 | 485.487 | 543.915 | 37.6 | 2024-01-10
S91395 | KMA52190 | HYUNDAI | 20240104 | 20240104 | 0.12 | 0.241 | 0.0598 | 0.154 | 1.036 | 0.0131 | 0.0013 | 0.034 | 0.034 | 0.03 | 0.01 | 0.0001 | 0.0017 | 0.016 | 0 | 0 | 0 | 0 | 0.0047 | 0.032 | 0 | 0 | 0.002 | 0.002 | 0 | 0 | 0 | 153.5 | 432 | 500 | 40 | 0 | 0 | 0 | PHY11101T | 1030903 | PM108 | 중경1공장 20" 조관 | 5103 | 중경 1 생산창고 | SHY1111010 | NX52L2T | 273.1 | 6.4 | S91395 | KMA52190 | 300 | Stripe 모재 T방향 | API-X52L2C | 현대제철(주) | 432 | 500 | 40 | 108.689 | 459.658 | 112.125 | 474.187 | 546.648 | 33.3999 | 2024-01-16
S91395 | KMA52200 | HYUNDAI | 20231226 | 20231226 | 0.12 | 0.241 | 0.0598 | 0.154 | 1.036 | 0.0131 | 0.0013 | 0.034 | 0.034 | 0.03 | 0.01 | 0.0001 | 0.0017 | 0.016 | 0 | 0 | 0 | 0 | 0.0047 | 0.032 | 0 | 0 | 0.002 | 0.002 | 0 | 0 | 0 | 153.5 | 432 | 500 | 40 | 0 | 0 | 0 | PHY11002T | 1030903 | PM108 | 중경1공장 20" 조관 | 5103 | 중경 1 생산창고 | SHY1102030 | NX52L2T | 273.1 | 6.4 | S91395 | KMA52200 | 96 | Stripe 모재 T방향 | API-X52L2C | 현대제철(주) | 432 | 500 | 40 | 105.521 | 441.674 | 108.686 | 454.922 | 545.592 | 35 | 2024-01-16
S91392 | KMA52220 | HYUNDAI | 20231226 | 20231226 | 0.126 | 0.244 | 0.0654 | 0.142 | 1.025 | 0.0121 | 0.0012 | 0.032 | 0.033 | 0.03 | 0.01 | 0.0003 | 0.0021 | 0.016 | 0 | 0 | 0 | 0 | 0.0036 | 0.031 | 0 | 0 | 0.002 | 0.002 | 0 | 0 | 0 | 155.7 | 434 | 506 | 39 | 0 | 0 | 0 | PHY11001T | 1030906 | PM108 | 중경1공장 20" 조관 | 5103 | 중경 1 생산창고 | SHY1102010 | NX52L2T | 273.1 | 6.4 | S91392 | KMA52220 | 20 | Stripe 모재 T방향 | API-X52L2C | 현대제철(주) | 434 | 506 | 39 | 109.676 | 458.606 | 113.272 | 473.643 | 542.043 | 31.3999 | 2024-01-16
S91405 | KMA52290 | HYUNDAI | 20240105 | 20240105 | 0.123 | 0.241 | 0.0656 | 0.126 | 1.003 | 0.0131 | 0.0019 | 0.022 | 0.022 | 0.03 | 0.01 | 0.0002 | 0.0018 | 0.012 | 0 | 0 | 0 | 0 | 0.0032 | 0.034 | 0 | 0 | 0.002 | 0.002 | 0 | 0 | 0 | 171.6 | 440 | 511 | 38 | 0 | 0 | 0 | PHY11108T | 1031039 | PM108 | 중경1공장 20" 조관 | 5103 | 중경 1 생산창고 | SHY1112060 | NX52L2T | 273.1 | 9.3 | S91405 | KMA52290 | 18 | Stripe 모재 T방향 | API-X52L2C | 현대제철(주) | 440 | 511 | 38 | 170.963 | 495.355 | 176.448 | 511.248 | 565.524 | 33.6 | 2024-01-17
S91398 | KMA53040 | HYUNDAI | 20240105 | 20240105 | 0.119 | 0.241 | 0.0574 | 0.148 | 1.051 | 0.0132 | 0.0014 | 0.029 | 0.03 | 0.03 | 0.01 | 0.0002 | 0.0016 | 0.018 | 0 | 0 | 0 | 0 | 0.0046 | 0.03 | 0 | 0 | 0.001 | 0.002 | 0 | 0 | 0 | 151.8 | 433 | 497 | 40 | 0 | 0 | 0 | PHY11109T | 1031039 | PM108 | 중경1공장 20" 조관 | 5103 | 중경 1 생산창고 | SHY1112070 | NX52L2T | 273.1 | 9.3 | S91398 | KMA53040 | 95 | Stripe 모재 T방향 | API-X52L2C | 현대제철(주) | 433 | 497 | 40 | 174.133 | 503.251 | 180.163 | 520.678 | 566.252 | 34.6 | 2024-01-17
S93987 | KNA20640 | HYUNDAI | 20240115 | 20240115 | 0.12 | 0.235 | 0.061 | 0.167 | 0.988 | 0.0123 | 0.0016 | 0.035 | 0.036 | 0.03 | 0.02 | 0.0002 | 0.0017 | 0.018 | 0 | 0 | 0 | 0 | 0.0035 | 0.03 | 0 | 0 | 0.001 | 0.002 | 0 | 0 | 0 | 145.4 | 445 | 525 | 39 | 0 | 0 | 0 | PHY12206T | 1031892 | PM108 | 중경1공장 20" 조관 | 5103 | 중경 1 생산창고 | SHY1222030 | NX52L2T | 406.4 | 9.5 | S93987 | KNA20640 | 290 | Stripe 모재 T방향 | API-X52L2C | 현대제철(주) | 445 | 525 | 39 | 150.046 | 430.078 | 157.504 | 451.454 | 550.303 | 38.8 | 2024-01-26
S93987 | KNA20640 | HYUNDAI | 20240115 | 20240115 | 0.12 | 0.235 | 0.061 | 0.167 | 0.988 | 0.0123 | 0.0016 | 0.035 | 0.036 | 0.03 | 0.02 | 0.0002 | 0.0017 | 0.018 | 0 | 0 | 0 | 0 | 0.0035 | 0.03 | 0 | 0 | 0.001 | 0.002 | 0 | 0 | 0 | 145.4 | 445 | 525 | 39 | 0 | 0 | 0 | PHY12205T | 1031892 | PM108 | 중경1공장 20" 조관 | 5103 | 중경 1 생산창고 | SHY1222030 | NX52L2T | 406.4 | 9.5 | S93987 | KNA20640 | 128 | Stripe 모재 T방향 | API-X52L2C | 현대제철(주) | 445 | 525 | 39 | 162.049 | 459.917 | 169.499 | 481.064 | 548.597 | 38.6 | 2024-01-26
S93991 | KNA20660 | HYUNDAI | 20240115 | 20240115 | 0.122 | 0.242 | 0.0599 | 0.173 | 1.044 | 0.0147 | 0.0009 | 0.02 | 0.021 | 0.03 | 0.01 | 0.0002 | 0.0013 | 0.019 | 0 | 0 | 0 | 0 | 0.0034 | 0.031 | 0 | 0 | 0.001 | 0.002 | 0 | 0 | 0 | 156.7 | 433 | 521 | 39 | 0 | 0 | 0 | PHY12004T | 1031893 | PM108 | 중경1공장 20" 조관 | 5103 | 중경 1 생산창고 | SHY1202020 | NX52L2T | 406.4 | 9.5 | S93991 | KNA20660 | 307 | Stripe 모재 T방향 | API-X52L2C | 현대제철(주) | 433 | 521 | 39 | 155.38 | 443.387 | 164.229 | 468.638 | 543.89 | 38 | 2024-01-26
S93995 | KNA20690 | HYUNDAI | 20240115 | 20240115 | 0.125 | 0.244 | 0.0636 | 0.155 | 1.021 | 0.0118 | 0.0009 | 0.029 | 0.03 | 0.03 | 0.01 | 0.0003 | 0.0015 | 0.022 | 0 | 0 | 0 | 0.01 | 0.0038 | 0.031 | 0 | 0 | 0.001 | 0.002 | 0 | 0 | 0 | 155.5 | 445 | 516 | 39 | 0 | 0 | 0 | PHY12201T | 1031893 | PM108 | 중경1공장 20" 조관 | 5103 | 중경 1 생산창고 | SHY1221010 | NX52L2T | 406.4 | 9.5 | S93995 | KNA20690 | 488 | Stripe 모재 T방향 | API-X52L2C | 현대제철(주) | 445 | 516 | 39 | 151.956 | 435.613 | 158.79 | 455.204 | 534.92 | 38 | 2024-01-26
S93980 | KNA20770 | HYUNDAI | 20240115 | 20240115 | 0.123 | 0.244 | 0.0613 | 0.152 | 1.029 | 0.0133 | 0.0013 | 0.024 | 0.025 | 0.03 | 0.01 | 0.0003 | 0.0011 | 0.031 | 0 | 0 | 0 | 0.01 | 0.005 | 0.032 | 0 | 0 | 0.001 | 0.002 | 0 | 0 | 0 | 153.1 | 441 | 506 | 39 | 0 | 0 | 0 | PHY12204T | 1031892 | PM108 | 중경1공장 20" 조관 | 5103 | 중경 1 생산창고 | SHY1222020 | NX52L2T | 406.4 | 9.5 | S93980 | KNA20770 | 82 | Stripe 모재 T방향 | API-X52L2C | 현대제철(주) | 441 | 506 | 39 | 162.37 | 460.219 | 166.098 | 470.785 | 538.834 | 39.8 | 2024-01-26
S93982 | KNA20810 | HYUNDAI | 20240115 | 20240115 | 0.116 | 0.234 | 0.0561 | 0.161 | 0.998 | 0.0131 | 0.0016 | 0.032 | 0.034 | 0.04 | 0.02 | 0.0002 | 0.0015 | 0.024 | 0 | 0 | 0 | 0 | 0.0038 | 0.03 | 0 | 0 | 0.001 | 0.002 | 0 | 0 | 0 | 166.2 | 437 | 511 | 39 | 0 | 0 | 0 | PHY12003T | 1031894 | PM108 | 중경1공장 20" 조관 | 5103 | 중경 1 생산창고 | SHY1201040 | NX52L2T | 406.4 | 9.5 | S93982 | KNA20810 | 57 | Stripe 모재 T방향 | API-X52L2C | 현대제철(주) | 437 | 511 | 39 | 162.612 | 462.098 | 168.581 | 479.059 | 552.522 | 38.2 | 2024-01-26
S93980 | KNA20940 | HYUNDAI | 20240115 | 20240115 | 0.123 | 0.244 | 0.0613 | 0.152 | 1.029 | 0.0133 | 0.0013 | 0.024 | 0.025 | 0.03 | 0.01 | 0.0003 | 0.0011 | 0.031 | 0 | 0 | 0 | 0.01 | 0.005 | 0.032 | 0 | 0 | 0.001 | 0.002 | 0 | 0 | 0 | 153.1 | 441 | 506 | 39 | 0 | 0 | 0 | PHY12203T | 1031895 | PM108 | 중경1공장 20" 조관 | 5103 | 중경 1 생산창고 | SHY1221040 | NX52L2T | 406.4 | 9.5 | S93980 | KNA20940 | 108 | Stripe 모재 T방향 | API-X52L2C | 현대제철(주) | 441 | 506 | 39 | 159.524 | 451.046 | 166.552 | 470.919 | 542.812 | 37.8 | 2024-01-26
S93991 | KNA23060 | HYUNDAI | 20240206 | 20240206 | 0.122 | 0.242 | 0.0599 | 0.173 | 1.044 | 0.0147 | 0.0009 | 0.02 | 0.021 | 0.03 | 0.01 | 0.0002 | 0.0013 | 0.019 | 0 | 0 | 0 | 0 | 0.0034 | 0.031 | 0 | 0 | 0.001 | 0.002 | 0 | 0 | 0 | 156.7 | 433 | 521 | 39 | 0 | 0 | 0 | PHY22808T | 1035181 | PM108 | 중경1공장 20" 조관 | 5103 | 중경 1 생산창고 | SHY2282060 | NX52L2T | 406.4 | 9.5 | S93991 | KNA23060 | 107 | Stripe 모재 T방향 | API-X52L2C | 현대제철(주) | 433 | 521 | 39 | 154.677 | 442.818 | 162.248 | 464.494 | 539.223 | 39.2 | 2024-03-04
S93974 | KNA47220 | HYUNDAI | 20240122 | 20240122 | 0.124 | 0.239 | 0.0637 | 0.166 | 1.003 | 0.0109 | 0.0013 | 0.021 | 0.023 | 0.03 | 0.01 | 0.0003 | 0.001 | 0.022 | 0 | 0 | 0 | 0 | 0.0052 | 0.031 | 0 | 0 | 0.001 | 0.002 | 0 | 0 | 0 | 178.6 | 432 | 508 | 41 | 0 | 0 | 0 | PHY22807T | 1035181 | PM108 | 중경1공장 20" 조관 | 5103 | 중경 1 생산창고 | SHY2282040 | NX52L2T | 406.4 | 9.5 | S93974 | KNA47220 | 86 | Stripe 모재 T방향 | API-X52L2C | 현대제철(주) | 432 | 508 | 41 | 150.303 | 428.857 | 159.022 | 453.735 | 525.964 | 39.3999 | 2024-03-04
S93974 | KNA48100 | HYUNDAI | 20240117 | 20240117 | 0.124 | 0.239 | 0.0637 | 0.166 | 1.003 | 0.0109 | 0.0013 | 0.021 | 0.023 | 0.03 | 0.01 | 0.0003 | 0.001 | 0.022 | 0 | 0 | 0 | 0 | 0.0052 | 0.031 | 0 | 0 | 0.001 | 0.002 | 0 | 0 | 0 | 178.6 | 432 | 508 | 41 | 0 | 0 | 0 | PHY12202T | 1031893 | PM108 | 중경1공장 20" 조관 | 5103 | 중경 1 생산창고 | SHY1221020 | NX52L2T | 406.4 | 9.5 | S93974 | KNA48100 | 683 | Stripe 모재 T방향 | API-X52L2C | 현대제철(주) | 432 | 508 | 41 | 152.332 | 429.906 | 160.546 | 453.089 | 531.208 | 39.6 | 2024-01-26
S91391 | KNB29640 | HYUNDAI | 20240209 | 20240209 | 0.127 | 0.244 | 0.0664 | 0.147 | 1.015 | 0.0131 | 0.0015 | 0.03 | 0.031 | 0.02 | 0.01 | 0.0004 | 0.0016 | 0.017 | 0 | 0 | 0 | 0.01 | 0.005 | 0.03 | 0 | 0 | 0.003 | 0.002 | 0 | 0 | 0 | 168.8 | 425 | 493 | 38 | 0 | 0 | 0 | PHY32604T | 1038019 | PM108 | 중경1공장 20" 조관 | 5103 | 중경 1 생산창고 | SHY3262010 | NX52L2T | 323.9 | 6.4 | S91391 | KNB29640 | 147 | Stripe 모재 T방향 | API-X52L2C | 현대제철(주) | 425 | 493 | 38 | 110.448 | 451.577 | 115.353 | 471.633 | 534.031 | 34.8 | 2024-03-29
S96857 | KPA03570 | HYUNDAI | 20240226 | 20240226 | 0.126 | 0.245 | 0.0668 | 0.143 | 1.036 | 0.0112 | 0.0013 | 0.029 | 0.029 | 0.02 | 0.01 | 0.0002 | 0.0017 | 0.013 | 0 | 0 | 0 | 0 | 0.0023 | 0.03 | 0 | 0 | 0.001 | 0.002 | 0 | 0 | 0 | 156.4 | 441 | 518 | 37 | 0 | 0 | 0 | PHY30201T | 1035516 | PM108 | 중경1공장 20" 조관 | 5103 | 중경 1 생산창고 | SHY3021100 | NX52L2T | 273.1 | 9.3 | S96857 | KPA03570 | 209 | Stripe 모재 T방향 | API-X52L2C | 현대제철(주) | 441 | 518 | 37 | 166.988 | 484.537 | 171.489 | 497.596 | 554.56 | 35 | 2024-03-06
S96861 | KPA03640 | HYUNDAI | 20240217 | 20240217 | 0.123 | 0.238 | 0.0654 | 0.132 | 0.983 | 0.0115 | 0.0011 | 0.02 | 0.02 | 0.03 | 0.01 | 0.0002 | 0.0018 | 0.018 | 0 | 0 | 0 | 0 | 0.0037 | 0.031 | 0 | 0 | 0.001 | 0.002 | 0 | 0 | 0 | 161.6 | 435 | 513 | 39 | 0 | 0 | 0 | PHY30203T | 1035522 | PM108 | 중경1공장 20" 조관 | 5103 | 중경 1 생산창고 | SHY3021170 | NX52L2T | 273.1 | 9.3 | S96861 | KPA03640 | 3 | Stripe 모재 T방향 | API-X52L2C | 현대제철(주) | 435 | 513 | 39 | 168.877 | 489.567 | 173.431 | 502.769 | 558.269 | 35.8 | 2024-03-06
S96857 | KPA04410 | HYUNDAI | 20240216 | 20240216 | 0.126 | 0.245 | 0.0668 | 0.143 | 1.036 | 0.0112 | 0.0013 | 0.029 | 0.029 | 0.02 | 0.01 | 0.0002 | 0.0017 | 0.013 | 0 | 0 | 0 | 0 | 0.0023 | 0.03 | 0 | 0 | 0.001 | 0.002 | 0 | 0 | 0 | 170.9 | 439 | 511 | 39 | 0 | 0 | 0 | PHY81202T | 1049742 | PM108 | 중경1공장 20" 조관 | 5103 | 중경 1 생산창고 | SHY8121050 | NX52L2T | 323.9 | 6.4 | S96857 | KPA04410 | 30 | Stripe 모재 T방향 | API-X52L2C | 현대제철(주) | 439 | 511 | 39 | 110.96 | 465.61 | 114.662 | 481.143 | 543.146 | 34.3999 | 2024-08-14
S96851 | KPA07520 | HYUNDAI | 20240217 | 20240217 | 0.122 | 0.236 | 0.0644 | 0.135 | 0.985 | 0.0111 | 0.0018 | 0.032 | 0.033 | 0.02 | 0.01 | 0.0003 | 0.0014 | 0.013 | 0 | 0 | 0 | 0.01 | 0.0038 | 0.03 | 0 | 0 | 0.001 | 0.002 | 0 | 0 | 0 | 180.7 | 453 | 516 | 37 | 0 | 0 | 0 | PHY22905T | 1035506 | PM108 | 중경1공장 20" 조관 | 5103 | 중경 1 생산창고 | SHY2292030 | NX52L2T | 273.1 | 6.4 | S96851 | KPA07520 | 203 | Stripe 모재 T방향 | API-X52L2C | 현대제철(주) | 453 | 516 | 37 | 112.98 | 464.836 | 117.313 | 482.665 | 548.427 | 34 | 2024-03-06
S96846 | KPA07540 | HYUNDAI | 20240219 | 20240219 | 0.126 | 0.242 | 0.0669 | 0.136 | 0.997 | 0.0112 | 0.0019 | 0.017 | 0.018 | 0.03 | 0.01 | 0.0003 | 0.0019 | 0.022 | 0 | 0 | 0 | 0 | 0.0034 | 0.03 | 0 | 0 | 0.001 | 0.002 | 0 | 0 | 0 | 144.4 | 429 | 510 | 39 | 0 | 0 | 0 | PHY30202T | 1035516 | PM108 | 중경1공장 20" 조관 | 5103 | 중경 1 생산창고 | SHY3021120 | NX52L2T | 273.1 | 9.3 | S96846 | KPA07540 | 297 | Stripe 모재 T방향 | API-X52L2C | 현대제철(주) | 429 | 510 | 39 | 168.007 | 484.661 | 170.742 | 492.55 | 561.494 | 31.8 | 2024-03-06
S96846 | KPA08420 | HYUNDAI | 20240210 | 20240210 | 0.126 | 0.242 | 0.0669 | 0.136 | 0.997 | 0.0112 | 0.0019 | 0.017 | 0.018 | 0.03 | 0.01 | 0.0003 | 0.0019 | 0.022 | 0 | 0 | 0 | 0 | 0.0034 | 0.03 | 0 | 0 | 0.001 | 0.002 | 0 | 0 | 0 | 156.1 | 448 | 514 | 37 | 0 | 0 | 0 | PHY22904T | 1035508 | PM108 | 중경1공장 20" 조관 | 5103 | 중경 1 생산창고 | SHY2291100 | NX52L2T | 273.1 | 6.4 | S96846 | KPA08420 | 8 | Stripe 모재 T방향 | API-X52L2C | 현대제철(주) | 448 | 514 | 37 | 112.269 | 466.703 | 116.011 | 482.256 | 551.48 | 31.3999 | 2024-03-06
S96840 | KPA14120 | HYUNDAI | 20240318 | 20240318 | 0.13 | 0.247 | 0.0696 | 0.172 | 1.015 | 0.011 | 0.0014 | 0.023 | 0.025 | 0.03 | 0.01 | 0.0002 | 0.0021 | 0.016 | 0 | 0 | 0 | 0 | 0.0039 | 0.03 | 0 | 0 | 0.002 | 0.002 | 0 | 0 | 0 | 171.3 | 452 | 515 | 37 | 0 | 0 | 0 | PHY32605T | 1038019 | PM108 | 중경1공장 20" 조관 | 5103 | 중경 1 생산창고 | SHY3262020 | NX52L2T | 323.9 | 6.4 | S96840 | KPA14120 | 187 | Stripe 모재 T방향 | API-X52L2C | 현대제철(주) | 452 | 515 | 37 | 115.622 | 462.311 | 119.642 | 478.385 | 536.989 | 36.3999 | 2024-03-29
S73910 | KPA23970 | HYUNDAI | 20240318 | 20240318 | 0.145 | 0.26 | 0.0857 | 0.151 | 0.998 | 0.0137 | 0.0012 | 0.029 | 0.03 | 0.02 | 0.01 | 0.0003 | 0.0022 | 0.014 | 0 | 0 | 0 | 0.01 | 0.0035 | 0.034 | 0 | 0 | 0.001 | 0.003 | 0 | 0 | 0 | 179.2 | 463 | 529 | 35 | 0 | 0 | 0 | PHY32606T | 1038019 | PM108 | 중경1공장 20" 조관 | 5103 | 중경 1 생산창고 | SHY3262030 | NX52L2T | 323.9 | 6.4 | S73910 | KPA23970 | 216 | Stripe 모재 T방향 | API-X52L2C | 현대제철(주) | 463 | 529 | 35 | 113.998 | 468.069 | 119.384 | 490.182 | 558.936 | 32.3999 | 2024-03-29
S96861 | KPA52230 | HYUNDAI | 20240318 | 20240318 | 0.123 | 0.238 | 0.0654 | 0.132 | 0.983 | 0.0115 | 0.0011 | 0.02 | 0.02 | 0.03 | 0.01 | 0.0002 | 0.0018 | 0.018 | 0 | 0 | 0 | 0 | 0.0037 | 0.031 | 0 | 0 | 0.001 | 0.002 | 0 | 0 | 0 | 152.1 | 440 | 505 | 39 | 0 | 0 | 0 | PHY32607T | 1038019 | PM108 | 중경1공장 20" 조관 | 5103 | 중경 1 생산창고 | SHY3262040 | NX52L2T | 323.9 | 6.4 | S96861 | KPA52230 | 324 | Stripe 모재 T방향 | API-X52L2C | 현대제철(주) | 440 | 505 | 39 | 115.941 | 475.152 | 119.058 | 487.923 | 548.862 | 34.3999 | 2024-03-29
S98046 | KPA52240 | HYUNDAI | 20240309 | 20240309 | 0.121 | 0.24 | 0.0609 | 0.154 | 1.007 | 0.0113 | 0.0018 | 0.028 | 0.029 | 0.03 | 0.02 | 0.0002 | 0.002 | 0.019 | 0 | 0 | 0 | 0.01 | 0.0044 | 0.03 | 0 | 0 | 0.001 | 0.002 | 0 | 0 | 0 | 158.8 | 454 | 518 | 38 | 0 | 0 | 0 | PHY32801T | 1038042 | PM108 | 중경1공장 20" 조관 | 5103 | 중경 1 생산창고 | SHY3281020 | NX52L2T | 323.9 | 6.4 | S98046 | KPA52240 | 117 | Stripe 모재 T방향 | API-X52L2C | 현대제철(주) | 454 | 518 | 38 | 115.573 | 478.112 | 119.068 | 492.57 | 542.949 | 35.3999 | 2024-04-01
S98046 | KPA52260 | HYUNDAI | 20240308 | 20240308 | 0.121 | 0.24 | 0.0609 | 0.154 | 1.007 | 0.0113 | 0.0018 | 0.028 | 0.029 | 0.03 | 0.02 | 0.0002 | 0.002 | 0.019 | 0 | 0 | 0 | 0.01 | 0.0044 | 0.03 | 0 | 0 | 0.001 | 0.002 | 0 | 0 | 0 | 158.8 | 454 | 518 | 38 | 0 | 0 | 0 | PHY32707T | 1038010 | PM108 | 중경1공장 20" 조관 | 5103 | 중경 1 생산창고 | SHY3272070 | NX52L2T | 323.9 | 6.4 | S98046 | KPA52260 | 583 | Stripe 모재 T방향 | API-X52L2C | 현대제철(주) | 454 | 518 | 38 | 112.807 | 468.007 | 116.196 | 482.068 | 543.44 | 35.3999 | 2024-04-01
S98206 | KPA58760 | HYUNDAI | 20240314 | 20240314 | 0.121 | 0.238 | 0.0622 | 0.135 | 0.998 | 0.0102 | 0.0016 | 0.028 | 0.029 | 0.03 | 0.02 | 0.0003 | 0.0022 | 0.021 | 0 | 0 | 0 | 0 | 0.0037 | 0.032 | 0 | 0 | 0.001 | 0.002 | 0 | 0 | 0 | 176.3 | 459 | 523 | 36 | 0 | 0 | 0 | PHY32608W | 1038019 | PM108 | 중경1공장 20" 조관 | 5103 | 중경 1 생산창고 | SHY3262050 | NX52L2T | 323.9 | 6.4 | S98206 | KPA58760 | 356 | Stripe 용접 | API-X52L2C | 현대제철(주) | 459 | 523 | 36 | 117.5 | 496.521 | 121.605 | 513.868 | 574.093 | 0 | 2024-03-29
S98206 | KPA58760 | HYUNDAI | 20240314 | 20240314 | 0.121 | 0.238 | 0.0622 | 0.135 | 0.998 | 0.0102 | 0.0016 | 0.028 | 0.029 | 0.03 | 0.02 | 0.0003 | 0.0022 | 0.021 | 0 | 0 | 0 | 0 | 0.0037 | 0.032 | 0 | 0 | 0.001 | 0.002 | 0 | 0 | 0 | 176.3 | 459 | 523 | 36 | 0 | 0 | 0 | PHY32608T | 1038019 | PM108 | 중경1공장 20" 조관 | 5103 | 중경 1 생산창고 | SHY3262050 | NX52L2T | 323.9 | 6.4 | S98206 | KPA58760 | 356 | Stripe 모재 T방향 | API-X52L2C | 현대제철(주) | 459 | 523 | 36 | 117.072 | 484.706 | 121.449 | 502.826 | 548.371 | 34.6 | 2024-03-29
S98199 | KPA58780 | HYUNDAI | 20240319 | 20240319 | 0.124 | 0.242 | 0.0651 | 0.133 | 1.009 | 0.0111 | 0.0017 | 0.017 | 0.018 | 0.03 | 0.02 | 0.0002 | 0.0022 | 0.018 | 0 | 0 | 0 | 0 | 0.0034 | 0.03 | 0 | 0 | 0.001 | 0.002 | 0 | 0 | 0 | 173.1 | 453 | 526 | 37 | 0 | 0 | 0 | PHY32701T | 1038013 | PM108 | 중경1공장 20" 조관 | 5103 | 중경 1 생산창고 | SHY3271010 | NX52L2T | 323.9 | 6.4 | S98199 | KPA58780 | 164 | Stripe 모재 T방향 | API-X52L2C | 현대제철(주) | 453 | 526 | 37 | 111.332 | 455.69 | 117.501 | 480.942 | 534.789 | 36.2 | 2024-03-29
S98186 | KPA58830 | HYUNDAI | 20240301 | 20240301 | 0.125 | 0.245 | 0.0628 | 0.146 | 1.034 | 0.0117 | 0.0015 | 0.031 | 0.032 | 0.03 | 0.01 | 0.0004 | 0.0014 | 0.017 | 0 | 0 | 0 | 0.01 | 0.0041 | 0.031 | 0 | 0 | 0.001 | 0.002 | 0 | 0 | 0 | 149.5 | 420 | 488 | 41 | 0 | 0 | 0 | PHY32706T | 1038010 | PM108 | 중경1공장 20" 조관 | 5103 | 중경 1 생산창고 | SHY3272060 | NX52L2T | 323.9 | 6.4 | S98186 | KPA58830 | 555 | Stripe 모재 T방향 | API-X52L2C | 현대제철(주) | 420 | 488 | 41 | 113.716 | 471.184 | 118.484 | 490.942 | 542.323 | 34 | 2024-04-01
S98569 | KPA71040 | HYUNDAI | 20240226 | 20240226 | 0.118 | 0.234 | 0.0599 | 0.136 | 0.981 | 0.0106 | 0.0017 | 0.036 | 0.037 | 0.04 | 0.01 | 0.0002 | 0.0016 | 0.017 | 0 | 0 | 0 | 0 | 0.0043 | 0.029 | 0 | 0 | 0.001 | 0.002 | 0 | 0 | 0 | 159.5 | 454 | 519 | 39 | 0 | 0 | 0 | PHY30204T | 1035522 | PM108 | 중경1공장 20" 조관 | 5103 | 중경 1 생산창고 | SHY3022020 | NX52L2T | 273.1 | 9.3 | S98569 | KPA71040 | 141 | Stripe 모재 T방향 | API-X52L2C | 현대제철(주) | 454 | 519 | 39 | 171.103 | 495.582 | 177.187 | 513.202 | 557.558 | 34.6 | 2024-03-06
S81277 | KPA94410 | HYUNDAI | 20240229 | 20240229 | 0.12 | 0.229 | 0.0623 | 0.154 | 0.967 | 0.0093 | 0.0014 | 0.029 | 0.029 | 0.02 | 0.01 | 0.0004 | 0.0014 | 0.013 | 0 | 0 | 0 | 0 | 0.0041 | 0.028 | 0 | 0 | 0.001 | 0.002 | 0 | 0 | 0 | 182.1 | 417 | 489 | 40 | 0 | 0 | 0 | PHY32603T | 1038019 | PM108 | 중경1공장 20" 조관 | 5103 | 중경 1 생산창고 | SHY3261080 | NX52L2T | 323.9 | 6.4 | S81277 | KPA94410 | 71 | Stripe 모재 T방향 | API-X52L2C | 현대제철(주) | 417 | 489 | 40 | 111.076 | 454.76 | 114.765 | 469.863 | 525.759 | 35.2 | 2024-03-29
S98555 | KPA95940 | HYUNDAI | 20240311 | 20240311 | 0.116 | 0.228 | 0.0602 | 0.136 | 0.957 | 0.01 | 0.0024 | 0.026 | 0.027 | 0.03 | 0.01 | 0.0002 | 0.0021 | 0.015 | 0 | 0 | 0 | 0 | 0.0047 | 0.028 | 0 | 0 | 0.001 | 0.002 | 0 | 0 | 0 | 149.1 | 445 | 504 | 39 | 0 | 0 | 0 | PHY32704T | 1038010 | PM108 | 중경1공장 20" 조관 | 5103 | 중경 1 생산창고 | SHY3272020 | NX52L2T | 323.9 | 6.4 | S98555 | KPA95940 | 324 | Stripe 모재 T방향 | API-X52L2C | 현대제철(주) | 445 | 504 | 39 | 113.202 | 455.784 | 118.192 | 475.875 | 535.971 | 33.3999 | 2024-04-01
S99927 | KPB26740 | HYUNDAI | 20240311 | 20240311 | 0.124 | 0.24 | 0.0633 | 0.152 | 1.01 | 0.0121 | 0.0008 | 0.032 | 0.033 | 0.03 | 0.01 | 0.0004 | 0.0016 | 0.018 | 0 | 0 | 0 | 0 | 0.005 | 0.033 | 0 | 0 | 0.002 | 0.003 | 0 | 0 | 0 | 172.6 | 437 | 506 | 35 | 0 | 0 | 0 | PHY32702T | 1038013 | PM108 | 중경1공장 20" 조관 | 5103 | 중경 1 생산창고 | SHY3271020 | NX52L2T | 323.9 | 6.4 | S99927 | KPB26740 | 356 | Stripe 모재 T방향 | API-X52L2C | 현대제철(주) | 437 | 506 | 35 | 115.624 | 475.368 | 119.184 | 490.003 | 540.159 | 36.2 | 2024-04-01
S99917 | KPB26830 | HYUNDAI | 20240325 | 20240325 | 0.12 | 0.237 | 0.0596 | 0.159 | 0.987 | 0.0121 | 0.002 | 0.028 | 0.029 | 0.04 | 0.01 | 0.0003 | 0.0014 | 0.02 | 0 | 0 | 0 | 0.01 | 0.0035 | 0.03 | 0 | 0 | 0.002 | 0.003 | 0 | 0 | 0 | 183 | 435 | 503 | 40 | 0 | 0 | 0 | PHY32803T | 1038281 | PM108 | 중경1공장 20" 조관 | 5103 | 중경 1 생산창고 | SHY3281080 | NX52L2T | 323.9 | 7.9 | S99917 | KPB26830 | 212 | Stripe 모재 T방향 | API-X52L2C | 현대제철(주) | 435 | 503 | 40 | 145.836 | 492.905 | 152.609 | 515.797 | 565.22 | 36.2 | 2024-04-02
S99917 | KPB26840 | HYUNDAI | 20240325 | 20240325 | 0.12 | 0.237 | 0.0596 | 0.159 | 0.987 | 0.0121 | 0.002 | 0.028 | 0.029 | 0.04 | 0.01 | 0.0003 | 0.0014 | 0.02 | 0 | 0 | 0 | 0.01 | 0.0035 | 0.03 | 0 | 0 | 0.002 | 0.003 | 0 | 0 | 0 | 183 | 435 | 503 | 40 | 0 | 0 | 0 | PHY80302T | 1049744 | PM108 | 중경1공장 20" 조관 | 5103 | 중경 1 생산창고 | SHY8031020 | NX52L2T | 323.9 | 7.9 | S99917 | KPB26840 | 358 | Stripe 모재 T방향 | API-X52L2C | 현대제철(주) | 435 | 503 | 40 | 130.617 | 445.336 | 134.803 | 459.61 | 542.828 | 36.6 | 2024-08-14
S99912 | KPB27370 | HYUNDAI | 20240320 | 20240320 | 0.121 | 0.24 | 0.0606 | 0.153 | 1.011 | 0.0125 | 0.0012 | 0.032 | 0.033 | 0.03 | 0.01 | 0.0003 | 0.0014 | 0.022 | 0 | 0 | 0 | 0.01 | 0.0042 | 0.03 | 0 | 0 | 0.002 | 0.003 | 0 | 0 | 0 | 188 | 427 | 498 | 38 | 0 | 0 | 0 | PHY32703T | 1038013 | PM108 | 중경1공장 20" 조관 | 5103 | 중경 1 생산창고 | SHY3271030 | NX52L2T | 323.9 | 6.4 | S99912 | KPB27370 | 421 | Stripe 모재 T방향 | API-X52L2C | 현대제철(주) | 427 | 498 | 38 | 115.584 | 476.727 | 118.426 | 488.449 | 537.55 | 33.8 | 2024-04-01
S99912 | KPB27380 | HYUNDAI | 20240320 | 20240320 | 0.121 | 0.24 | 0.0606 | 0.153 | 1.011 | 0.0125 | 0.0012 | 0.032 | 0.033 | 0.03 | 0.01 | 0.0003 | 0.0014 | 0.022 | 0 | 0 | 0 | 0.01 | 0.0042 | 0.03 | 0 | 0 | 0.002 | 0.003 | 0 | 0 | 0 | 188 | 427 | 498 | 38 | 0 | 0 | 0 | PHY32705T | 1038010 | PM108 | 중경1공장 20" 조관 | 5103 | 중경 1 생산창고 | SHY3272030 | NX52L2T | 323.9 | 6.4 | S99912 | KPB27380 | 452 | Stripe 모재 T방향 | API-X52L2C | 현대제철(주) | 427 | 498 | 38 | 118.599 | 471.877 | 121.878 | 484.924 | 526.206 | 35.2 | 2024-04-01
S99912 | KPB27430 | HYUNDAI | 20240314 | 20240314 | 0.121 | 0.24 | 0.0606 | 0.153 | 1.011 | 0.0125 | 0.0012 | 0.032 | 0.033 | 0.03 | 0.01 | 0.0003 | 0.0014 | 0.022 | 0 | 0 | 0 | 0.01 | 0.0042 | 0.03 | 0 | 0 | 0.002 | 0.003 | 0 | 0 | 0 | 185.4 | 422 | 494 | 41 | 0 | 0 | 0 | PHY32802T | 1038281 | PM108 | 중경1공장 20" 조관 | 5103 | 중경 1 생산창고 | SHY3281070 | NX52L2T | 323.9 | 7.9 | S99912 | KPB27430 | 72 | Stripe 모재 T방향 | API-X52L2C | 현대제철(주) | 422 | 494 | 41 | 147.748 | 496.464 | 154.041 | 517.606 | 552.745 | 34.2 | 2024-04-02
S99912 | KPB27450 | HYUNDAI | 20240311 | 20240311 | 0.121 | 0.24 | 0.0606 | 0.153 | 1.011 | 0.0125 | 0.0012 | 0.032 | 0.033 | 0.03 | 0.01 | 0.0003 | 0.0014 | 0.022 | 0 | 0 | 0 | 0.01 | 0.0042 | 0.03 | 0 | 0 | 0.002 | 0.003 | 0 | 0 | 0 | 185.4 | 422 | 494 | 41 | 0 | 0 | 0 | PHY32806T | 1038281 | PM108 | 중경1공장 20" 조관 | 5103 | 중경 1 생산창고 | SHY3282030 | NX52L2T | 323.9 | 7.9 | S99912 | KPB27450 | 479 | Stripe 모재 T방향 | API-X52L2C | 현대제철(주) | 422 | 494 | 41 | 135.193 | 458.062 | 142.074 | 481.376 | 546.267 | 38 | 2024-04-02
S99917 | KPB27490 | HYUNDAI | 20240325 | 20240325 | 0.12 | 0.237 | 0.0596 | 0.159 | 0.987 | 0.0121 | 0.002 | 0.028 | 0.029 | 0.04 | 0.01 | 0.0003 | 0.0014 | 0.02 | 0 | 0 | 0 | 0.01 | 0.0035 | 0.03 | 0 | 0 | 0.002 | 0.003 | 0 | 0 | 0 | 183 | 435 | 503 | 40 | 0 | 0 | 0 | PHY32804T | 1038281 | PM108 | 중경1공장 20" 조관 | 5103 | 중경 1 생산창고 | SHY3282010 | NX52L2T | 323.9 | 7.9 | S99917 | KPB27490 | 293 | Stripe 모재 T방향 | API-X52L2C | 현대제철(주) | 435 | 503 | 40 | 139.937 | 465.233 | 147.331 | 489.816 | 540.406 | 38.8 | 2024-04-02
S99923 | KPB27510 | HYUNDAI | 20240311 | 20240311 | 0.121 | 0.243 | 0.0597 | 0.161 | 1.03 | 0.0118 | 0.0011 | 0.03 | 0.031 | 0.04 | 0.02 | 0.0002 | 0.0019 | 0.022 | 0 | 0 | 0 | 0 | 0.004 | 0.03 | 0 | 0 | 0.001 | 0.003 | 0 | 0 | 0 | 181.1 | 430 | 498 | 39 | 0 | 0 | 0 | PHY32805T | 1038281 | PM108 | 중경1공장 20" 조관 | 5103 | 중경 1 생산창고 | SHY3282020 | NX52L2T | 323.9 | 7.9 | S99923 | KPB27510 | 421 | Stripe 모재 T방향 | API-X52L2C | 현대제철(주) | 430 | 498 | 39 | 137.592 | 464.501 | 145.245 | 490.337 | 549.73 | 37.8 | 2024-04-02
V10127 | KTA33620 | HYUNDAI | 20240729 | 20240729 | 0.129 | 0.249 | 0.0677 | 0.152 | 1.01 | 0.0104 | 0.0016 | 0.032 | 0.033 | 0.04 | 0.02 | 0.0002 | 0.0023 | 0.021 | 0 | 0 | 0 | 0.01 | 0.0051 | 0.03 | 0 | 0 | 0.001 | 0.002 | 0 | 0 | 0 | 161.1 | 460 | 522 | 39 | 0 | 0 | 0 | PHYX0308T | 1054747 | PM108 | 중경1공장 20" 조관 | 5103 | 중경 1 생산창고 | SHYX032100 | N5LBT | 406.4 | 7.9 | V10127 | KTA33620 | 25 | Stripe 모재 T방향 | API-X52L2C | 현대제철(주) | 460 | 522 | 39 | 123.791 | 428.311 | 128.647 | 445.114 | 538.995 | 37 | 2024-10-14
V10127 | KTA39670 | HYUNDAI | 20240625 | 20240625 | 0.129 | 0.249 | 0.0677 | 0.152 | 1.01 | 0.0104 | 0.0016 | 0.032 | 0.033 | 0.04 | 0.02 | 0.0002 | 0.0023 | 0.021 | 0 | 0 | 0 | 0.01 | 0.0051 | 0.03 | 0 | 0 | 0.001 | 0.002 | 0 | 0 | 0 | 161.1 | 460 | 522 | 39 | 0 | 0 | 0 | PHZ10804T | 1063356 | PM108 | 중경1공장 20" 조관 | 5103 | 중경 1 생산창고 | SHZ1082010 | NX52L2T | 406.4 | 7.9 | V10127 | KTA39670 | 98 | Stripe 모재 T방향 | API-X52L2C | 현대제철(주) | 460 | 522 | 39 | 129.848 | 442.654 | 135.867 | 463.175 | 555.941 | 38 | 2025-01-14
V11188 | KTA55110 | HYUNDAI | 20240714 | 20240714 | 0.124 | 0.244 | 0.0632 | 0.146 | 1.035 | 0.0105 | 0.0011 | 0.031 | 0.031 | 0.03 | 0.01 | 0.0003 | 0.0021 | 0.02 | 0 | 0 | 0 | 0 | 0.0032 | 0.03 | 0 | 0 | 0.001 | 0.002 | 0 | 0 | 0 | 158.2 | 436 | 500 | 43 | 0 | 0 | 0 | PHYX0307T | 1054771 | PM108 | 중경1공장 20" 조관 | 5103 | 중경 1 생산창고 | SHYX031200 | N5LBT | 406.4 | 9.5 | V11188 | KTA55110 | 17 | Stripe 모재 T방향 | API-X52L2C | 현대제철(주) | 436 | 500 | 43 | 144.504 | 411.905 | 148.848 | 424.288 | 510.534 | 41 | 2024-10-10
V11202 | KTA55170 | HYUNDAI | 20240703 | 20240703 | 0.125 | 0.246 | 0.0632 | 0.164 | 1.031 | 0.0087 | 0.0017 | 0.024 | 0.024 | 0.03 | 0.01 | 0.0003 | 0.0029 | 0.021 | 0 | 0 | 0 | 0.01 | 0.0045 | 0.032 | 0 | 0 | 0.001 | 0.002 | 0 | 0 | 0 | 159.5 | 441 | 511 | 39 | 0 | 0 | 0 | PHYY0604T | 1058194 | PM108 | 중경1공장 20" 조관 | 5103 | 중경 1 생산창고 | SHYY062030 | NX52L2T | 406.4 | 9.5 | V11202 | KTA55170 | 82 | Stripe 모재 T방향 | API-X52L2C | 현대제철(주) | 441 | 511 | 39 | 150.846 | 428.602 | 159.013 | 451.807 | 536.375 | 41 | 2024-11-08
V11188 | KTA79130 | HYUNDAI | 20240703 | 20240703 | 0.124 | 0.244 | 0.0632 | 0.146 | 1.035 | 0.0105 | 0.0011 | 0.031 | 0.031 | 0.03 | 0.01 | 0.0003 | 0.0021 | 0.02 | 0 | 0 | 0 | 0 | 0.0032 | 0.03 | 0 | 0 | 0.001 | 0.002 | 0 | 0 | 0 | 158.2 | 436 | 500 | 43 | 0 | 0 | 0 | PHYY0603T | 1058194 | PM108 | 중경1공장 20" 조관 | 5103 | 중경 1 생산창고 | SHYY062020 | NX52L2T | 406.4 | 9.5 | V11188 | KTA79130 | 17 | Stripe 모재 T방향 | API-X52L2C | 현대제철(주) | 436 | 500 | 43 | 142.588 | 409.408 | 155.459 | 446.363 | 536.746 | 40 | 2024-11-08
V11197 | KTB26010 | HYUNDAI | 20240714 | 20240714 | 0.126 | 0.248 | 0.0647 | 0.146 | 1.032 | 0.0103 | 0.0016 | 0.024 | 0.025 | 0.03 | 0.02 | 0.0003 | 0.002 | 0.022 | 0 | 0 | 0 | 0.01 | 0.0032 | 0.031 | 0 | 0 | 0.001 | 0.002 | 0 | 0 | 0 | 157.4 | 451 | 513 | 42 | 0 | 0 | 0 | PHYY0605T | 1058194 | PM108 | 중경1공장 20" 조관 | 5103 | 중경 1 생산창고 | SHYY062040 | NX52L2T | 406.4 | 9.5 | V11197 | KTB26010 | 147 | Stripe 모재 T방향 | API-X52L2C | 현대제철(주) | 451 | 513 | 42 | 148.513 | 423.092 | 157.069 | 447.469 | 533.056 | 39 | 2024-11-08
V13649 | KUA20660 | HYUNDAI | 20240712 | 20240712 | 0.115 | 0.233 | 0.0558 | 0.159 | 1.026 | 0.0124 | 0.0015 | 0.034 | 0.034 | 0.02 | 0.02 | 0.0002 | 0.0016 | 0.011 | 0 | 0 | 0 | 0 | 0.0034 | 0.029 | 0 | 0 | 0.001 | 0.002 | 0 | 0 | 0 | 150.4 | 423 | 489 | 41 | 0 | 0 | 0 | PHY80106T | 1049761 | PM108 | 중경1공장 20" 조관 | 5103 | 중경 1 생산창고 | SHY8012040 | NX52L2T | 323.9 | 9.5 | V13649 | KUA20660 | 534 | Stripe 모재 T방향 | API-X52L2C | 현대제철(주) | 423 | 489 | 41 | 165.382 | 469.963 | 171.963 | 488.663 | 541.134 | 37 | 2024-08-14
V13640 | KUA21500 | HYUNDAI | 20240713 | 20240713 | 0.117 | 0.233 | 0.059 | 0.128 | 1.004 | 0.0095 | 0.0008 | 0.028 | 0.028 | 0.02 | 0.01 | 0.0003 | 0.0021 | 0.016 | 0 | 0 | 0 | 0 | 0.0037 | 0.029 | 0 | 0 | 0.001 | 0.003 | 0 | 0 | 0 | 158.1 | 434 | 500 | 41 | 0 | 0 | 0 | PHY80105T | 1049761 | PM108 | 중경1공장 20" 조관 | 5103 | 중경 1 생산창고 | SHY8012020 | NX52L2T | 323.9 | 9.5 | V13640 | KUA21500 | 304 | Stripe 모재 T방향 | API-X52L2C | 현대제철(주) | 434 | 500 | 41 | 162.768 | 462.311 | 170.293 | 483.684 | 537.121 | 37.2 | 2024-08-14
V13645 | KUA21580 | HYUNDAI | 20240712 | 20240712 | 0.12 | 0.237 | 0.0604 | 0.152 | 1.018 | 0.0106 | 0.0013 | 0.026 | 0.026 | 0.02 | 0.02 | 0.0003 | 0.0017 | 0.013 | 0 | 0 | 0 | 0 | 0.0035 | 0.03 | 0 | 0 | 0.001 | 0.002 | 0 | 0 | 0 | 156.1 | 434 | 508 | 40 | 0 | 0 | 0 | PHY80103T | 1049765 | PM108 | 중경1공장 20" 조관 | 5103 | 중경 1 생산창고 | SHY8011030 | NX52L2T | 323.9 | 9.5 | V13645 | KUA21580 | 266 | Stripe 모재 T방향 | API-X52L2C | 현대제철(주) | 434 | 508 | 40 | 173.894 | 494.903 | 181.938 | 517.795 | 560.991 | 36.6 | 2024-08-14
V13787 | KUA24950 | HYUNDAI | 20240714 | 20240714 | 0.119 | 0.239 | 0.0588 | 0.138 | 1.026 | 0.0107 | 0.0012 | 0.021 | 0.021 | 0.03 | 0.02 | 0.0003 | 0.002 | 0.023 | 0 | 0 | 0 | 0 | 0.0047 | 0.031 | 0 | 0 | 0.001 | 0.002 | 0 | 0 | 0 | 153.2 | 419 | 490 | 41 | 0 | 0 | 0 | PHY80104T | 1049761 | PM108 | 중경1공장 20" 조관 | 5103 | 중경 1 생산창고 | SHY8011070 | NX52L2T | 323.9 | 9.5 | V13787 | KUA24950 | 172 | Stripe 모재 T방향 | API-X52L2C | 현대제철(주) | 419 | 490 | 41 | 163.626 | 462.637 | 169.218 | 478.449 | 538.085 | 36.6 | 2024-08-14
V11763 | KUA43320 | HYUNDAI | 20241204 | 20241204 | 0.126 | 0.245 | 0.0667 | 0.158 | 1.008 | 0.0131 | 0.0014 | 0.024 | 0.025 | 0.04 | 0.01 | 0.0002 | 0.0013 | 0.014 | 0 | 0 | 0 | 0 | 0.0038 | 0.03 | 0 | 0 | 0.001 | 0.002 | 0 | 0 | 0 | 169.3 | 439 | 512 | 39 | 0 | 0 | 0 | PHZ10906T | 1063370 | PM108 | 중경1공장 20" 조관 | 5103 | 중경 1 생산창고 | SHZ1092020 | NX52L2T | 406.4 | 9.5 | V11763 | KUA43320 | 381 | Stripe 모재 T방향 | API-X52L2C | 현대제철(주) | 439 | 512 | 39 | 150.476 | 429.731 | 158.038 | 451.326 | 526.992 | 39.8 | 2025-01-16
V13778 | KUA85260 | HYUNDAI | 20240909 | 20240909 | 0.128 | 0.248 | 0.0658 | 0.15 | 1.031 | 0.0117 | 0.001 | 0.028 | 0.029 | 0.03 | 0.02 | 0.0005 | 0.0025 | 0.014 | 0 | 0 | 0 | 0.01 | 0.005 | 0.03 | 0 | 0 | 0.001 | 0.002 | 0 | 0 | 0 | 198.8 | 435 | 500 | 38 | 0 | 0 | 0 | PHY91202T | 1052691 | PM108 | 중경1공장 20" 조관 | 5103 | 중경 1 생산창고 | SHY9122010 | NX52L2T | 323.9 | 6.4 | V13778 | KUA85260 | 66 | Stripe 모재 T방향 | API-X52L2C | 현대제철(주) | 435 | 500 | 38 | 115.071 | 481.63 | 116.756 | 488.685 | 559.041 | 34.3999 | 2024-09-20
V13778 | KUA85300 | HYUNDAI | 20240909 | 20240909 | 0.128 | 0.248 | 0.0658 | 0.15 | 1.031 | 0.0117 | 0.001 | 0.028 | 0.029 | 0.03 | 0.02 | 0.0005 | 0.0025 | 0.014 | 0 | 0 | 0 | 0.01 | 0.005 | 0.03 | 0 | 0 | 0.001 | 0.002 | 0 | 0 | 0 | 198.8 | 435 | 500 | 38 | 0 | 0 | 0 | PHYZ1101T | 1060736 | PM108 | 중경1공장 20" 조관 | 5103 | 중경 1 생산창고 | SHYZ111010 | NX52L2T | 323.9 | 6.4 | V13778 | KUA85300 | 343 | Stripe 모재 T방향 | API-X52L2C | 현대제철(주) | 435 | 500 | 38 | 108.918 | 458.89 | 113.159 | 476.758 | 546.61 | 38 | 2024-12-13
V16068 | KUB25730 | HYUNDAI | 20240812 | 20240812 | 0.118 | 0.238 | 0.0579 | 0.147 | 1.01 | 0.0128 | 0.0016 | 0.034 | 0.035 | 0.04 | 0.02 | 0.0003 | 0.0016 | 0.023 | 0 | 0 | 0 | 0 | 0.004 | 0.03 | 0 | 0 | 0.001 | 0.002 | 0 | 0 | 0 | 150.1 | 415 | 489 | 42 | 0 | 0 | 0 | PHY92305T | 1053444 | PM108 | 중경1공장 20" 조관 | 5103 | 중경 1 생산창고 | SHY9232030 | NX52L2T | 355.6 | 9.5 | V16068 | KUB25730 | 27 | Stripe 모재 T방향 | API-X52L2C | 현대제철(주) | 415 | 489 | 42 | 163.44 | 467.09 | 169.308 | 483.861 | 531.765 | 37.8 | 2024-10-02
V10133 | KVA13830 | HYUNDAI | 20240815 | 20240815 | 0.121 | 0.24 | 0.0609 | 0.157 | 1.01 | 0.0107 | 0.0014 | 0.023 | 0.024 | 0.04 | 0.02 | 0.0002 | 0.002 | 0.021 | 0 | 0 | 0 | 0 | 0.0047 | 0.03 | 0 | 0 | 0.001 | 0.002 | 0 | 0 | 0 | 167.8 | 424 | 492 | 42 | 0 | 0 | 0 | PHY92304T | 1053445 | PM108 | 중경1공장 20" 조관 | 5103 | 중경 1 생산창고 | SHY9232010 | NX52L2T | 355.6 | 9.5 | V10133 | KVA13830 | 41 | Stripe 모재 T방향 | API-X52L2C | 현대제철(주) | 424 | 492 | 42 | 161.44 | 463.773 | 168.675 | 484.557 | 541.415 | 38.3999 | 2024-10-02
V18858 | KVA76840 | HYUNDAI | 20240828 | 20240828 | 0.115 | 0.232 | 0.0553 | 0.156 | 1.004 | 0.0112 | 0.0013 | 0.029 | 0.03 | 0.03 | 0.02 | 0.0002 | 0.0015 | 0.022 | 0 | 0 | 0 | 0 | 0.0038 | 0.03 | 0 | 0 | 0.001 | 0.002 | 0 | 0 | 0 | 171.3 | 431 | 501 | 42 | 0 | 0 | 0 | PHYX3001T | 1057319 | PM108 | 중경1공장 20" 조관 | 5103 | 중경 1 생산창고 | SHYX301020 | NX52L2T | 323.9 | 9.5 | V18858 | KVA76840 | 571 | Stripe 모재 T방향 | API-X52L2C | 현대제철(주) | 431 | 501 | 42 | 158.742 | 446.137 | 163.492 | 459.485 | 530.085 | 36.2 | 2024-11-04
V18858 | KVA77460 | HYUNDAI | 20240902 | 20240902 | 0.115 | 0.232 | 0.0553 | 0.156 | 1.004 | 0.0112 | 0.0013 | 0.029 | 0.03 | 0.03 | 0.02 | 0.0002 | 0.0015 | 0.022 | 0 | 0 | 0 | 0 | 0.0038 | 0.03 | 0 | 0 | 0.001 | 0.002 | 0 | 0 | 0 | 171.3 | 431 | 501 | 42 | 0 | 0 | 0 | PHY92307T | 1053444 | PM108 | 중경1공장 20" 조관 | 5103 | 중경 1 생산창고 | SHY9232050 | NX52L2T | 355.6 | 9.5 | V18858 | KVA77460 | 164 | Stripe 모재 T방향 | API-X52L2C | 현대제철(주) | 431 | 501 | 42 | 163.857 | 462.649 | 171.047 | 482.948 | 535.187 | 39.6 | 2024-10-02
V18869 | KVA77710 | HYUNDAI | 20240831 | 20240831 | 0.121 | 0.237 | 0.0622 | 0.147 | 0.983 | 0.0096 | 0.0018 | 0.03 | 0.031 | 0.04 | 0.02 | 0.0003 | 0.0013 | 0.023 | 0 | 0 | 0 | 0 | 0.0039 | 0.032 | 0 | 0 | 0.001 | 0.002 | 0 | 0 | 0 | 154 | 428 | 502 | 41 | 0 | 0 | 0 | PHYX2910T | 1057319 | PM108 | 중경1공장 20" 조관 | 5103 | 중경 1 생산창고 | SHYX292130 | NX52L2T | 323.9 | 9.5 | V18869 | KVA77710 | 245 | Stripe 모재 T방향 | API-X52L2C | 현대제철(주) | 428 | 502 | 41 | 154.933 | 443.438 | 163.239 | 467.21 | 536.269 | 39 | 2024-11-04
V18873 | KVA77760 | HYUNDAI | 20240831 | 20240831 | 0.12 | 0.237 | 0.0606 | 0.159 | 1.002 | 0.0096 | 0.0014 | 0.033 | 0.033 | 0.03 | 0.02 | 0.0002 | 0.0014 | 0.019 | 0 | 0 | 0 | 0 | 0.0043 | 0.03 | 0 | 0 | 0.001 | 0.002 | 0 | 0 | 0 | 162.1 | 418 | 493 | 44 | 0 | 0 | 0 | PHYX3003T | 1057319 | PM108 | 중경1공장 20" 조관 | 5103 | 중경 1 생산창고 | SHYX302030 | NX52L2T | 323.9 | 9.5 | V18873 | KVA77760 | 1014 | Stripe 모재 T방향 | API-X52L2C | 현대제철(주) | 418 | 493 | 44 | 166.737 | 475.568 | 169.341 | 482.994 | 549.708 | 35.3999 | 2024-11-05
V18862 | KVA77790 | HYUNDAI | 20240914 | 20240914 | 0.122 | 0.239 | 0.0625 | 0.155 | 1.007 | 0.0105 | 0.0011 | 0.026 | 0.027 | 0.03 | 0.01 | 0.0002 | 0.0015 | 0.022 | 0 | 0 | 0 | 0 | 0.0041 | 0.031 | 0 | 0 | 0.001 | 0.001 | 0 | 0 | 0 | 155.7 | 435 | 506 | 41 | 0 | 0 | 0 | PHYX2909T | 1057320 | PM108 | 중경1공장 20" 조관 | 5103 | 중경 1 생산창고 | SHYX292110 | NX52L2T | 323.9 | 9.5 | V18862 | KVA77790 | 13 | Stripe 모재 T방향 | API-X52L2C | 현대제철(주) | 435 | 506 | 41 | 158.639 | 448.59 | 163.446 | 462.182 | 532.186 | 36.3999 | 2024-11-04
V29191 | KYA90530 | HYUNDAI | 20241206 | 20241206 | 0.112 | 0.234 | 0.0515 | 0.15 | 1.046 | 0.0114 | 0.0015 | 0.034 | 0.035 | 0.03 | 0.02 | 0.0001 | 0.0016 | 0.009 | 0 | 0 | 0 | 0 | 0.0045 | 0.03 | 0 | 0 | 0.002 | 0.002 | 0 | 0 | 0 | 154.1 | 440 | 504 | 40 | 0 | 0 | 0 | PHYZ0908T | 1060742 | PM108 | 중경1공장 20" 조관 | 5103 | 중경 1 생산창고 | SHYZ092040 | NX52L2T | 323.9 | 7.9 | V29191 | KYA90530 | 22 | Stripe 모재 T방향 | API-X52L2C | 현대제철(주) | 440 | 504 | 40 | 134.737 | 461.547 | 139.388 | 477.482 | 529.48 | 36.6 | 2024-12-11
V29187 | KYA90560 | HYUNDAI | 20241206 | 20241206 | 0.117 | 0.234 | 0.058 | 0.137 | 1.024 | 0.0121 | 0.0023 | 0.03 | 0.031 | 0.02 | 0.01 | 0.0002 | 0.0025 | 0.009 | 0 | 0 | 0 | 0 | 0.0036 | 0.03 | 0 | 0 | 0.001 | 0.002 | 0 | 0 | 0 | 152.5 | 434 | 505 | 40 | 0 | 0 | 0 | PHYZ1002T | 1060740 | PM108 | 중경1공장 20" 조관 | 5103 | 중경 1 생산창고 | SHYZ101040 | NX52L2T | 323.9 | 7.9 | V29187 | KYA90560 | 172 | Stripe 모재 T방향 | API-X52L2C | 현대제철(주) | 434 | 505 | 40 | 132.743 | 457.468 | 138.394 | 476.944 | 537.85 | 37 | 2024-12-13
V29184 | KYA91610 | HYUNDAI | 20241202 | 20241202 | 0.122 | 0.239 | 0.0604 | 0.176 | 1.01 | 0.0149 | 0.0021 | 0.036 | 0.037 | 0.03 | 0.02 | 0.0003 | 0.002 | 0.015 | 0 | 0 | 0 | 0.01 | 0.0039 | 0.034 | 0 | 0 | 0.002 | 0.002 | 0 | 0 | 0 | 156.9 | 445 | 503 | 40 | 0 | 0 | 0 | PHYZ1003T | 1060738 | PM108 | 중경1공장 20" 조관 | 5103 | 중경 1 생산창고 | SHYZ102020 | NX52L2T | 323.9 | 6.4 | V29184 | KYA91610 | 28 | Stripe 모재 T방향 | API-X52L2C | 현대제철(주) | 445 | 503 | 40 | 105.383 | 443.143 | 110.029 | 462.677 | 536.815 | 36.6 | 2024-12-13
V29195 | KYA91630 | HYUNDAI | 20241224 | 20241224 | 0.116 | 0.237 | 0.0554 | 0.157 | 1.038 | 0.0106 | 0.0017 | 0.029 | 0.03 | 0.03 | 0.02 | 0.0002 | 0.0013 | 0.008 | 0 | 0 | 0 | 0 | 0.0047 | 0.031 | 0 | 0 | 0.001 | 0.002 | 0 | 0 | 0 | 184.6 | 428 | 519 | 38 | 0 | 0 | 0 | PHZ10201T | 1062836 | PM108 | 중경1공장 20" 조관 | 5103 | 중경 1 생산창고 | SHZ1021030 | NX52L2T | 323.9 | 6.4 | V29195 | KYA91630 | 1 | Stripe 모재 T방향 | API-X52L2C | 현대제철(주) | 428 | 519 | 38 | 110.229 | 455.496 | 115.147 | 475.818 | 536.974 | 35 | 2025-01-10
V29184 | KYA92400 | HYUNDAI | 20241206 | 20241206 | 0.122 | 0.239 | 0.0604 | 0.176 | 1.01 | 0.0149 | 0.0021 | 0.036 | 0.037 | 0.03 | 0.02 | 0.0003 | 0.002 | 0.015 | 0 | 0 | 0 | 0.01 | 0.0039 | 0.034 | 0 | 0 | 0.002 | 0.002 | 0 | 0 | 0 | 155.9 | 444 | 513 | 40 | 0 | 0 | 0 | PHYZ1001T | 1060740 | PM108 | 중경1공장 20" 조관 | 5103 | 중경 1 생산창고 | SHYZ101030 | NX52L2T | 323.9 | 7.9 | V29184 | KYA92400 | 112 | Stripe 모재 T방향 | API-X52L2C | 현대제철(주) | 444 | 513 | 40 | 131.439 | 453.631 | 136.582 | 471.38 | 530.908 | 37 | 2024-12-13
V29187 | KYA92460 | HYUNDAI | 20241206 | 20241206 | 0.117 | 0.234 | 0.058 | 0.137 | 1.024 | 0.0121 | 0.0023 | 0.03 | 0.031 | 0.02 | 0.01 | 0.0002 | 0.0025 | 0.009 | 0 | 0 | 0 | 0 | 0.0036 | 0.03 | 0 | 0 | 0.001 | 0.002 | 0 | 0 | 0 | 152.5 | 434 | 505 | 40 | 0 | 0 | 0 | PHZ10307T | 1062839 | PM108 | 중경1공장 20" 조관 | 5103 | 중경 1 생산창고 | SHZ1032030 | NX52L2T | 323.9 | 7.9 | V29187 | KYA92460 | 321 | Stripe 모재 T방향 | API-X52L2C | 현대제철(주) | 434 | 505 | 40 | 139.228 | 470.582 | 143.637 | 485.483 | 549.986 | 35 | 2025-01-10
V29195 | KYA94410 | HYUNDAI | 20250215 | 20250215 | 0.116 | 0.237 | 0.0554 | 0.157 | 1.038 | 0.0106 | 0.0017 | 0.029 | 0.03 | 0.03 | 0.02 | 0.0002 | 0.0013 | 0.008 | 0 | 0 | 0 | 0 | 0.0047 | 0.031 | 0 | 0 | 0.001 | 0.002 | 0 | 0 | 0 | 174.4 | 449 | 507 | 39 | 0 | 0 | 0 | PHZ30402T | 1067876 | PM108 | 중경1공장 20" 조관 | 5103 | 중경 1 생산창고 | SHZ3042080 | NX52L2T | 355.6 | 9.5 | V29195 | KYA94410 | 61 | Stripe 모재 T방향 | API-X52L2C | 현대제철(주) | 449 | 507 | 39 | 164.229 | 461.172 | 171.933 | 482.806 | 544.13 | 37.46 | 2025-03-07
V29181 | KZA04840 | HYUNDAI | 20241226 | 20241226 | 0.121 | 0.243 | 0.0595 | 0.169 | 1.038 | 0.01 | 0.0014 | 0.027 | 0.028 | 0.04 | 0.02 | 0.0001 | 0.0016 | 0.01 | 0 | 0 | 0 | 0 | 0.0049 | 0.032 | 0 | 0 | 0.001 | 0.002 | 0 | 0 | 0 | 171 | 441 | 513 | 40 | 0 | 0 | 0 | PHZ10702T | 1062850 | PM108 | 중경1공장 20" 조관 | 5103 | 중경 1 생산창고 | SHZ1071030 | NX52L2T | 323.9 | 9.5 | V29181 | KZA04840 | 890 | Stripe 모재 T방향 | API-X52L2C | 현대제철(주) | 441 | 513 | 40 | 162.659 | 464.959 | 165.785 | 473.894 | 535.274 | 37.8 | 2025-01-21
V30240 | KZA21190 | HYUNDAI | 20250106 | 20250106 | 0.121 | 0.239 | 0.0634 | 0.12 | 0.995 | 0.0156 | 0.0023 | 0.037 | 0.038 | 0.03 | 0.01 | 0.0002 | 0.0026 | 0.01 | 0 | 0 | 0 | 0.01 | 0.0046 | 0.028 | 0 | 0 | 0.001 | 0.002 | 0 | 0 | 0 | 155.6 | 447 | 509 | 39 | 0 | 0 | 0 | PHZ10803T | 1063356 | PM108 | 중경1공장 20" 조관 | 5103 | 중경 1 생산창고 | SHZ1081060 | NX52L2T | 406.4 | 7.9 | V30240 | KZA21190 | 19 | Stripe 모재 T방향 | API-X52L2C | 현대제철(주) | 447 | 509 | 39 | 120.623 | 411.743 | 128.518 | 438.693 | 533.632 | 36 | 2025-01-14
V30247 | KZA21260 | HYUNDAI | 20250106 | 20250106 | 0.124 | 0.244 | 0.0637 | 0.166 | 1.034 | 0.0112 | 0.001 | 0.033 | 0.033 | 0.03 | 0.02 | 0.0002 | 0.0016 | 0.009 | 0 | 0 | 0 | 0 | 0.003 | 0.03 | 0 | 0 | 0.001 | 0.002 | 0 | 0 | 0 | 166.7 | 487 | 545 | 34 | 0 | 0 | 0 | PHZ10801T | 1063338 | PM108 | 중경1공장 20" 조관 | 5103 | 중경 1 생산창고 | SHZ1081020 | NX52L2T | 406.4 | 6.4 | V30247 | KZA21260 | 22 | Stripe 모재 T방향 | API-X52L2C | 현대제철(주) | 487 | 545 | 34 | 105.476 | 445.978 | 107.657 | 455.198 | 541.632 | 37 | 2025-01-21
V30243 | KZA21520 | HYUNDAI | 20241220 | 20241220 | 0.121 | 0.24 | 0.0612 | 0.146 | 1.024 | 0.0116 | 0.0011 | 0.034 | 0.034 | 0.03 | 0.02 | 0.0002 | 0.0016 | 0.008 | 0 | 0 | 0 | 0 | 0.0041 | 0.03 | 0 | 0 | 0.001 | 0.002 | 0 | 0 | 0 | 157 | 439 | 515 | 40 | 0 | 0 | 0 | PHZ10905T | 1063370 | PM108 | 중경1공장 20" 조관 | 5103 | 중경 1 생산창고 | SHZ1091060 | NX52L2T | 406.4 | 9.5 | V30243 | KZA21520 | 173 | Stripe 모재 T방향 | API-X52L2C | 현대제철(주) | 439 | 515 | 40 | 148.372 | 426.5 | 157.714 | 453.352 | 534.745 | 38.6 | 2025-01-16
V30408 | KZA24980 | HYUNDAI | 20250220 | 20250220 | 0.118 | 0.236 | 0.0595 | 0.145 | 1.024 | 0.01 | 0.0019 | 0.032 | 0.032 | 0.02 | 0.01 | 0.0001 | 0.0025 | 0.012 | 0 | 0 | 0 | 0 | 0.0051 | 0.028 | 0 | 0 | 0.001 | 0.002 | 0 | 0 | 0 | 173.2 | 436 | 503 | 40 | 0 | 0 | 0 | PHZ30603T | 1068304 | PM108 | 중경1공장 20" 조관 | 5103 | 중경 1 생산창고 | SHZ3062010 | NX52L2T | 323.9 | 6.4 | V30408 | KZA24980 | 444 | Stripe 모재 T방향 | API-X52L2C | 현대제철(주) | 436 | 503 | 40 | 110.781 | 455.316 | 112.995 | 464.416 | 525.962 | 37.3999 | 2025-03-11
V30397 | KZA27840 | HYUNDAI | 20241227 | 20241227 | 0.121 | 0.237 | 0.0625 | 0.144 | 1.003 | 0.0094 | 0.0009 | 0.026 | 0.026 | 0.02 | 0.01 | 0.0002 | 0.0027 | 0.01 | 0 | 0 | 0 | 0.01 | 0.0038 | 0.03 | 0 | 0 | 0.001 | 0.002 | 0 | 0 | 0 | 165.6 | 437 | 508 | 41 | 0 | 0 | 0 | PHZ10604T | 1062850 | PM108 | 중경1공장 20" 조관 | 5103 | 중경 1 생산창고 | SHZ1062020 | NX52L2T | 323.9 | 9.5 | V30397 | KZA27840 | 211 | Stripe 모재 T방향 | API-X52L2C | 현대제철(주) | 437 | 508 | 41 | 159.654 | 449.478 | 169.809 | 478.066 | 540.748 | 36.8 | 2025-01-13
V30397 | KZA27840 | HYUNDAI | 20241227 | 20241227 | 0.121 | 0.237 | 0.0625 | 0.144 | 1.003 | 0.0094 | 0.0009 | 0.026 | 0.026 | 0.02 | 0.01 | 0.0002 | 0.0027 | 0.01 | 0 | 0 | 0 | 0.01 | 0.0038 | 0.03 | 0 | 0 | 0.001 | 0.002 | 0 | 0 | 0 | 165.6 | 437 | 508 | 41 | 0 | 0 | 0 | PHZ10605T | 1062850 | PM108 | 중경1공장 20" 조관 | 5103 | 중경 1 생산창고 | SHZ1062020 | NX52L2T | 323.9 | 9.5 | V30397 | KZA27840 | 412 | Stripe 모재 T방향 | API-X52L2C | 현대제철(주) | 437 | 508 | 41 | 170.475 | 481.175 | 176.971 | 499.512 | 547.612 | 36.6 | 2025-01-13
V30408 | KZA27900 | HYUNDAI | 20241227 | 20241227 | 0.118 | 0.236 | 0.0595 | 0.145 | 1.024 | 0.01 | 0.0019 | 0.032 | 0.032 | 0.02 | 0.01 | 0.0001 | 0.0025 | 0.012 | 0 | 0 | 0 | 0 | 0.0051 | 0.028 | 0 | 0 | 0.001 | 0.002 | 0 | 0 | 0 | 153.5 | 419 | 498 | 42 | 0 | 0 | 0 | PHZ10603T | 1062850 | PM108 | 중경1공장 20" 조관 | 5103 | 중경 1 생산창고 | SHZ1061080 | NX52L2T | 323.9 | 9.5 | V30408 | KZA27900 | 19 | Stripe 모재 T방향 | API-X52L2C | 현대제철(주) | 419 | 498 | 42 | 170.114 | 479.854 | 173.221 | 488.618 | 547.518 | 37 | 2025-01-13
V30413 | KZA27950 | HYUNDAI | 20241227 | 20241227 | 0.125 | 0.244 | 0.0652 | 0.145 | 1.018 | 0.0092 | 0.0018 | 0.029 | 0.03 | 0.03 | 0.02 | 0.0003 | 0.002 | 0.012 | 0 | 0 | 0 | 0 | 0.0052 | 0.031 | 0 | 0 | 0.001 | 0.003 | 0 | 0 | 0 | 170.4 | 438 | 522 | 38 | 0 | 0 | 0 | PHZ10701T | 1062850 | PM108 | 중경1공장 20" 조관 | 5103 | 중경 1 생산창고 | SHZ1071020 | NX52L2T | 323.9 | 9.5 | V30413 | KZA27950 | 707 | Stripe 모재 T방향 | API-X52L2C | 현대제철(주) | 438 | 522 | 38 | 169.929 | 474.112 | 174.827 | 487.778 | 538.591 | 38.3999 | 2025-01-21
V30812 | KZA41400 | HYUNDAI | 20250215 | 20250215 | 0.12 | 0.242 | 0.0593 | 0.155 | 1.039 | 0.0111 | 0.0012 | 0.032 | 0.032 | 0.03 | 0.01 | 0.0002 | 0.002 | 0.01 | 0 | 0 | 0 | 0.01 | 0.0048 | 0.031 | 0 | 0 | 0.002 | 0.002 | 0 | 0 | 0 | 173.6 | 442 | 512 | 39 | 0 | 0 | 0 | PHZ31206T | 1068087 | PM108 | 중경1공장 20" 조관 | 5103 | 중경 1 생산창고 | SHZ3122040 | NX52L2T | 323.9 | 7.9 | V30812 | KZA41400 | 130 | Stripe 모재 T방향 | API-X52L2C | 현대제철(주) | 442 | 512 | 39 | 133.02 | 455.314 | 138.233 | 473.159 | 544.413 | 35.6 | 2025-03-19
V30807 | KZA41410 | HYUNDAI | 20250215 | 20250215 | 0.128 | 0.248 | 0.0663 | 0.16 | 1.027 | 0.0081 | 0.001 | 0.036 | 0.036 | 0.03 | 0.02 | 0.0003 | 0.0019 | 0.013 | 0 | 0 | 0 | 0.01 | 0.0046 | 0.032 | 0 | 0 | 0.002 | 0.002 | 0 | 0 | 0 | 179.7 | 450 | 509 | 39 | 0 | 0 | 0 | PHZ31205T | 1068087 | PM108 | 중경1공장 20" 조관 | 5103 | 중경 1 생산창고 | SHZ3122030 | NX52L2T | 323.9 | 7.9 | V30807 | KZA41410 | 103 | Stripe 모재 T방향 | API-X52L2C | 현대제철(주) | 450 | 509 | 39 | 136.103 | 464.346 | 141.982 | 484.403 | 555.091 | 33 | 2025-03-19
V30817 | KZA41440 | HYUNDAI | 20241224 | 20241224 | 0.123 | 0.246 | 0.0601 | 0.16 | 1.053 | 0.0092 | 0.0014 | 0.036 | 0.038 | 0.04 | 0.02 | 0.0003 | 0.0022 | 0.014 | 0 | 0 | 0 | 0 | 0.0043 | 0.033 | 0 | 0 | 0.002 | 0.003 | 0 | 0 | 0 | 165.8 | 470 | 528 | 39 | 0 | 0 | 0 | PHZ10305T | 1062839 | PM108 | 중경1공장 20" 조관 | 5103 | 중경 1 생산창고 | SHZ1031050 | NX52L2T | 323.9 | 7.9 | V30817 | KZA41440 | 1 | Stripe 모재 T방향 | API-X52L2C | 현대제철(주) | 470 | 528 | 39 | 135.012 | 461.044 | 139.833 | 477.507 | 543.712 | 36 | 2025-01-10
V30807 | KZA41580 | HYUNDAI | 20250215 | 20250215 | 0.128 | 0.248 | 0.0663 | 0.16 | 1.027 | 0.0081 | 0.001 | 0.036 | 0.036 | 0.03 | 0.02 | 0.0003 | 0.0019 | 0.013 | 0 | 0 | 0 | 0.01 | 0.0046 | 0.032 | 0 | 0 | 0.002 | 0.002 | 0 | 0 | 0 | 180.9 | 446 | 508 | 42 | 0 | 0 | 0 | PHZ31104T | 1068098 | PM108 | 중경1공장 20" 조관 | 5103 | 중경 1 생산창고 | SHZ3112040 | NX52L2T | 323.9 | 9.5 | V30807 | KZA41580 | 1610 | Stripe 모재 T방향 | API-X52L2C | 현대제철(주) | 446 | 508 | 42 | 170.433 | 482.975 | 176.462 | 500.06 | 540.603 | 35.6 | 2025-03-14
V30812 | KZA41610 | HYUNDAI | 20241224 | 20241224 | 0.12 | 0.242 | 0.0593 | 0.155 | 1.039 | 0.0111 | 0.0012 | 0.032 | 0.032 | 0.03 | 0.01 | 0.0002 | 0.002 | 0.01 | 0 | 0 | 0 | 0.01 | 0.0048 | 0.031 | 0 | 0 | 0.002 | 0.002 | 0 | 0 | 0 | 154.5 | 411 | 492 | 42 | 0 | 0 | 0 | PHZ10606T | 1062850 | PM108 | 중경1공장 20" 조관 | 5103 | 중경 1 생산창고 | SHZ1062030 | NX52L2T | 323.9 | 9.5 | V30812 | KZA41610 | 462 | Stripe 모재 T방향 | API-X52L2C | 현대제철(주) | 411 | 492 | 42 | 176.495 | 497.311 | 179.507 | 505.798 | 562.414 | 36.6 | 2025-01-13
V30236 | KZA51740 | HYUNDAI | 20241230 | 20241230 | 0.124 | 0.242 | 0.0655 | 0.144 | 1.001 | 0.0124 | 0.0014 | 0.04 | 0.04 | 0.03 | 0.01 | 0.0002 | 0.0029 | 0.01 | 0 | 0 | 0 | 0.01 | 0.0055 | 0.031 | 0 | 0 | 0.001 | 0.002 | 0 | 0 | 0 | 166.7 | 460 | 525 | 38 | 0 | 0 | 0 | PHZ10903T | 1063370 | PM108 | 중경1공장 20" 조관 | 5103 | 중경 1 생산창고 | SHZ1091040 | NX52L2T | 406.4 | 9.5 | V30236 | KZA51740 | 16 | Stripe 모재 T방향 | API-X52L2C | 현대제철(주) | 460 | 525 | 38 | 143.339 | 413.016 | 154.273 | 444.518 | 531.555 | 39.6 | 2025-01-16
V30236 | KZA51740 | HYUNDAI | 20241230 | 20241230 | 0.124 | 0.242 | 0.0655 | 0.144 | 1.001 | 0.0124 | 0.0014 | 0.04 | 0.04 | 0.03 | 0.01 | 0.0002 | 0.0029 | 0.01 | 0 | 0 | 0 | 0.01 | 0.0055 | 0.031 | 0 | 0 | 0.001 | 0.002 | 0 | 0 | 0 | 166.7 | 460 | 525 | 38 | 0 | 0 | 0 | PHZ10904T | 1063370 | PM108 | 중경1공장 20" 조관 | 5103 | 중경 1 생산창고 | SHZ1091040 | NX52L2T | 406.4 | 9.5 | V30236 | KZA51740 | 127 | Stripe 모재 T방향 | API-X52L2C | 현대제철(주) | 460 | 525 | 38 | 147.422 | 423.571 | 158.199 | 454.536 | 551.187 | 36.8 | 2025-01-16